## Sheet1
| MgO Qx | MgO Qy | film Qx | film Qy
AB70
AB71
AB72 | -3.3463 | 7.1016 | -3.3464 | 7.0756
AB73 | -3.3461 | 7.1019 | -3.3458 | 7.0374
AB75 | -3.3469 | 7.0987 | -3.3463 | 7.0151
AB76 | -3.3466 | 7.0996 | -3.3463 | 6.9493
AB77 | -3.3468 | 7.0993 | -3.347 | 6.9492
AB79