## Elemental Multi Peaks
Ba 3d5[1] |  |  |  |  | C 1s[2] |  |  |  |  | Ca 2p[3] |  |  |  |  | O 1s[4] |  |  |  |  | W 4f[5]
| Characteristic Energy eV | 1253.6 | Acquisition Time s | 0.5 |  | Characteristic Energy eV | 1253.6 | Acquisition Time s | 0.5 |  | Characteristic Energy eV | 1253.6 | Acquisition Time s | 0.5 |  | Characteristic Energy eV | 1253.6 | Acquisition Time s | 0.5 |  | Characteristic Energy eV | 1253.6 | Acquisition Time s | 0.5
KE_Ba 3d5[1] | BE_Ba 3d5[1] | CPS_Ba 3d5[1] | Background_Ba 3d5[1] |  | KE_C 1s[2] | BE_C 1s[2] | CPS_C 1s[2] | Background_C 1s[2] |  | KE_Ca 2p[3] | BE_Ca 2p[3] | CPS_Ca 2p[3] | Background_Ca 2p[3] |  | KE_O 1s[4] | BE_O 1s[4] | CPS_O 1s[4] | Background_O 1s[4] |  | KE_W 4f[5] | BE_W 4f[5] | CPS_W 4f[5] | Background_W 4f[5]
464.8 | 788.8 | 41964 | 41964 |  | 957.8 | 295.8 | 15708 | 15708 |  | 895.8 | 357.8 | 15644 | 15644 |  | 712.8 | 540.8 | 19356 | 19356 |  | 1208.8 | 44.8 | 6964 | 6964 | 0
464.925 | 788.675 | 41316 | 41316 |  | 957.925 | 295.675 | 15144 | 15144 |  | 895.925 | 357.675 | 16152 | 16152 |  | 712.925 | 540.675 | 19528 | 19528 |  | 1208.93 | 44.675 | 7140 | 7140 | 0
465.05 | 788.55 | 42196 | 42196 |  | 958.05 | 295.55 | 14980 | 14980 |  | 896.05 | 357.55 | 15708 | 15708 |  | 713.05 | 540.55 | 19688 | 19688 |  | 1209.05 | 44.55 | 6984 | 6984 | 0
465.175 | 788.425 | 42140 | 42140 |  | 958.175 | 295.425 | 15188 | 15188 |  | 896.175 | 357.425 | 15564 | 15564 |  | 713.175 | 540.425 | 19176 | 19176 |  | 1209.18 | 44.425 | 7176 | 7176 | 0
465.3 | 788.3 | 41476 | 41476 |  | 958.3 | 295.3 | 15444 | 15444 |  | 896.3 | 357.3 | 15972 | 15972 |  | 713.3 | 540.3 | 19524 | 19524 |  | 1209.3 | 44.3 | 7088 | 7088 | 0
465.425 | 788.175 | 42092 | 42092 |  | 958.425 | 295.175 | 15036 | 15036 |  | 896.425 | 357.175 | 15856 | 15856 |  | 713.425 | 540.175 | 19168 | 19168 |  | 1209.43 | 44.175 | 7088 | 7088 | 0
465.55 | 788.05 | 42160 | 42160 |  | 958.55 | 295.05 | 15068 | 15068 |  | 896.55 | 357.05 | 15848 | 15848 |  | 713.55 | 540.05 | 19320 | 19320 |  | 1209.55 | 44.05 | 6920 | 6920 | 0
465.675 | 787.925 | 42248 | 42248 |  | 958.675 | 294.925 | 15256 | 15256 |  | 896.675 | 356.925 | 15460 | 15460 |  | 713.675 | 539.925 | 19004 | 19004 |  | 1209.68 | 43.925 | 7000 | 7000 | 0
465.8 | 787.8 | 42516 | 42516 |  | 958.8 | 294.8 | 14856 | 14856 |  | 896.8 | 356.8 | 15976 | 15976 |  | 713.8 | 539.8 | 19052 | 19052 |  | 1209.8 | 43.8 | 7208 | 7208 | 0
465.925 | 787.675 | 42024 | 42024 |  | 958.925 | 294.675 | 15072 | 15072 |  | 896.925 | 356.675 | 15780 | 15780 |  | 713.925 | 539.675 | 18612 | 18612 |  | 1209.93 | 43.675 | 7172 | 7172 | 0
466.05 | 787.55 | 42420 | 42420 |  | 959.05 | 294.55 | 15020 | 15020 |  | 897.05 | 356.55 | 16140 | 16140 |  | 714.05 | 539.55 | 19140 | 19140 |  | 1210.05 | 43.55 | 6864 | 6864 | 0
466.175 | 787.425 | 42300 | 42300 |  | 959.175 | 294.425 | 15152 | 15152 |  | 897.175 | 356.425 | 15480 | 15480 |  | 714.175 | 539.425 | 19092 | 19092 |  | 1210.18 | 43.425 | 6944 | 6944 | 0
466.3 | 787.3 | 42512 | 42512 |  | 959.3 | 294.3 | 15224 | 15224 |  | 897.3 | 356.3 | 15980 | 15980 |  | 714.3 | 539.3 | 19124 | 19124 |  | 1210.3 | 43.3 | 7164 | 7164 | 0
466.425 | 787.175 | 42924 | 42924 |  | 959.425 | 294.175 | 15152 | 15152 |  | 897.425 | 356.175 | 15660 | 15660 |  | 714.425 | 539.175 | 18548 | 18548 |  | 1210.43 | 43.175 | 7136 | 7136 | 0
466.55 | 787.05 | 42928 | 42928 |  | 959.55 | 294.05 | 15204 | 15204 |  | 897.55 | 356.05 | 15840 | 15840 |  | 714.55 | 539.05 | 18808 | 18808 |  | 1210.55 | 43.05 | 7080 | 7080 | 0
466.675 | 786.925 | 42580 | 42580 |  | 959.675 | 293.925 | 14896 | 14896 |  | 897.675 | 355.925 | 15552 | 15552 |  | 714.675 | 538.925 | 18660 | 18660 |  | 1210.68 | 42.925 | 6904 | 6904 | 0
466.8 | 786.8 | 42796 | 42796 |  | 959.8 | 293.8 | 14832 | 14832 |  | 897.8 | 355.8 | 15944 | 15944 |  | 714.8 | 538.8 | 18368 | 18368 |  | 1210.8 | 42.8 | 7048 | 7048 | 0
466.925 | 786.675 | 43276 | 43276 |  | 959.925 | 293.675 | 15256 | 15256 |  | 897.925 | 355.675 | 15776 | 15776 |  | 714.925 | 538.675 | 18492 | 18492 |  | 1210.93 | 42.675 | 7060 | 7060 | 0
467.05 | 786.55 | 43324 | 43324 |  | 960.05 | 293.55 | 14992 | 14992 |  | 898.05 | 355.55 | 15756 | 15756 |  | 715.05 | 538.55 | 18428 | 18428 |  | 1211.05 | 42.55 | 7012 | 7012 | 0
467.175 | 786.425 | 42196 | 42196 |  | 960.175 | 293.425 | 15132 | 15132 |  | 898.175 | 355.425 | 15856 | 15856 |  | 715.175 | 538.425 | 18392 | 18392 |  | 1211.18 | 42.425 | 7112 | 7112 | 0
467.3 | 786.3 | 42392 | 42392 |  | 960.3 | 293.3 | 14660 | 14660 |  | 898.3 | 355.3 | 15848 | 15848 |  | 715.3 | 538.3 | 18296 | 18296 |  | 1211.3 | 42.3 | 6872 | 6872 | 0
467.425 | 786.175 | 42380 | 42380 |  | 960.425 | 293.175 | 15076 | 15076 |  | 898.425 | 355.175 | 15748 | 15748 |  | 715.425 | 538.175 | 18936 | 18936 |  | 1211.43 | 42.175 | 6888 | 6888 | 0
467.55 | 786.05 | 42672 | 42672 |  | 960.55 | 293.05 | 15120 | 15120 |  | 898.55 | 355.05 | 15752 | 15752 |  | 715.55 | 538.05 | 18304 | 18304 |  | 1211.55 | 42.05 | 6952 | 6952 | 0
467.675 | 785.925 | 42480 | 42480 |  | 960.675 | 292.925 | 15336 | 15336 |  | 898.675 | 354.925 | 15788 | 15788 |  | 715.675 | 537.925 | 18356 | 18356 |  | 1211.68 | 41.925 | 6808 | 6808 | 0
467.8 | 785.8 | 42036 | 42036 |  | 960.8 | 292.8 | 15072 | 15072 |  | 898.8 | 354.8 | 15972 | 15972 |  | 715.8 | 537.8 | 18512 | 18512 |  | 1211.8 | 41.8 | 6836 | 6836 | 0
467.925 | 785.675 | 42408 | 42408 |  | 960.925 | 292.675 | 14788 | 14788 |  | 898.925 | 354.675 | 16128 | 16128 |  | 715.925 | 537.675 | 18260 | 18260 |  | 1211.93 | 41.675 | 7036 | 7036 | 0
468.05 | 785.55 | 41708 | 41708 |  | 961.05 | 292.55 | 15280 | 15280 |  | 899.05 | 354.55 | 15464 | 15464 |  | 716.05 | 537.55 | 18356 | 18356 |  | 1212.05 | 41.55 | 6776 | 6776 | 0
468.175 | 785.425 | 42020 | 42020 |  | 961.175 | 292.425 | 15084 | 15084 |  | 899.175 | 354.425 | 16036 | 16036 |  | 716.175 | 537.425 | 18748 | 18748 |  | 1212.18 | 41.425 | 6800 | 6800 | 0
468.3 | 785.3 | 41680 | 41680 |  | 961.3 | 292.3 | 15224 | 15224 |  | 899.3 | 354.3 | 15800 | 15800 |  | 716.3 | 537.3 | 18100 | 18100 |  | 1212.3 | 41.3 | 6984 | 6984 | 0
468.425 | 785.175 | 41804 | 41804 |  | 961.425 | 292.175 | 15056 | 15056 |  | 899.425 | 354.175 | 16080 | 16080 |  | 716.425 | 537.175 | 17944 | 17944 |  | 1212.43 | 41.175 | 6924 | 6924 | 0
468.55 | 785.05 | 41344 | 41344 |  | 961.55 | 292.05 | 15280 | 15280 |  | 899.55 | 354.05 | 15720 | 15720 |  | 716.55 | 537.05 | 18304 | 18304 |  | 1212.55 | 41.05 | 6948 | 6948 | 0
468.675 | 784.925 | 41216 | 41216 |  | 961.675 | 291.925 | 15188 | 15188 |  | 899.675 | 353.925 | 16064 | 16064 |  | 716.675 | 536.925 | 18008 | 18008 |  | 1212.68 | 40.925 | 6856 | 6856 | 0
468.8 | 784.8 | 41160 | 41160 |  | 961.8 | 291.8 | 15140 | 15140 |  | 899.8 | 353.8 | 15920 | 15920 |  | 716.8 | 536.8 | 18252 | 18252 |  | 1212.8 | 40.8 | 7048 | 7048 | 0
468.925 | 784.675 | 41688 | 41688 |  | 961.925 | 291.675 | 15028 | 15028 |  | 899.925 | 353.675 | 15768 | 15768 |  | 716.925 | 536.675 | 18168 | 18168 |  | 1212.93 | 40.675 | 6828 | 6828 | 0
469.05 | 784.55 | 41284 | 41284 |  | 962.05 | 291.55 | 15208 | 15208 |  | 900.05 | 353.55 | 15744 | 15744 |  | 717.05 | 536.55 | 18372 | 18372 |  | 1213.05 | 40.55 | 6984 | 6984 | 0
469.175 | 784.425 | 40732 | 40732 |  | 962.175 | 291.425 | 15244 | 15244 |  | 900.175 | 353.425 | 16068 | 16068 |  | 717.175 | 536.425 | 18360 | 18360 |  | 1213.18 | 40.425 | 6644 | 6644 | 0
469.3 | 784.3 | 41572 | 41572 |  | 962.3 | 291.3 | 14820 | 14820 |  | 900.3 | 353.3 | 15780 | 15780 |  | 717.3 | 536.3 | 18036 | 18036 |  | 1213.3 | 40.3 | 6992 | 6992 | 0
469.425 | 784.175 | 40472 | 40472 |  | 962.425 | 291.175 | 14972 | 14972 |  | 900.425 | 353.175 | 15368 | 15368 |  | 717.425 | 536.175 | 18024 | 18024 |  | 1213.43 | 40.175 | 6808 | 6808 | 0
469.55 | 784.05 | 40128 | 40128 |  | 962.55 | 291.05 | 15244 | 15244 |  | 900.55 | 353.05 | 15876 | 15876 |  | 717.55 | 536.05 | 18100 | 18100 |  | 1213.55 | 40.05 | 6780 | 6780 | 0
469.675 | 783.925 | 40988 | 40988 |  | 962.675 | 290.925 | 15388 | 15388 |  | 900.675 | 352.925 | 15708 | 15708 |  | 717.675 | 535.925 | 18216 | 18216 |  | 1213.68 | 39.925 | 6844 | 6844 | 0
469.8 | 783.8 | 40768 | 40768 |  | 962.8 | 290.8 | 15252 | 15353.2 |  | 900.8 | 352.8 | 15892 | 15892 |  | 717.8 | 535.8 | 18028 | 18028 |  | 1213.8 | 39.8 | 6764 | 6764 | 0
469.925 | 783.675 | 40036 | 40036 |  | 962.925 | 290.675 | 15420 | 15353.2 |  | 900.925 | 352.675 | 15696 | 15696 |  | 717.925 | 535.675 | 18620 | 18620 |  | 1213.93 | 39.675 | 6656 | 6656 | 0
470.05 | 783.55 | 40560 | 40560 |  | 963.05 | 290.55 | 15600 | 15352.9 |  | 901.05 | 352.55 | 15684 | 15684 |  | 718.05 | 535.55 | 18360 | 18360 |  | 1214.05 | 39.55 | 6936 | 6936 | 0
470.175 | 783.425 | 40112 | 40112 |  | 963.175 | 290.425 | 15624 | 15352.6 |  | 901.175 | 352.425 | 16004 | 16004 |  | 718.175 | 535.425 | 18428 | 18428 |  | 1214.18 | 39.425 | 6628 | 6628 | 0
470.3 | 783.3 | 40956 | 40956 |  | 963.3 | 290.3 | 15928 | 15352.1 |  | 901.3 | 352.3 | 15972 | 15972 |  | 718.3 | 535.3 | 18584 | 18584 |  | 1214.3 | 39.3 | 6792 | 6792 | 0
470.425 | 783.175 | 40208 | 40208 |  | 963.425 | 290.175 | 16320 | 15351.1 |  | 901.425 | 352.175 | 15480 | 15865.6 |  | 718.425 | 535.175 | 18276 | 18276 |  | 1214.43 | 39.175 | 6964 | 6964 | 0
470.55 | 783.05 | 40904 | 40825.2 |  | 963.55 | 290.05 | 16316 | 15350.1 |  | 901.55 | 352.05 | 16148 | 15864.8 |  | 718.55 | 535.05 | 18560 | 18560 |  | 1214.55 | 39.05 | 6876 | 6876 | 0
470.675 | 782.925 | 41364 | 40824.6 |  | 963.675 | 289.925 | 16616 | 15348.9 |  | 901.675 | 351.925 | 16316 | 15863.6 |  | 718.675 | 534.925 | 18212 | 18212 |  | 1214.68 | 38.925 | 6928 | 6929.33 | -1.33
470.8 | 782.8 | 41388 | 40823.9 |  | 963.8 | 289.8 | 16880 | 15347.4 |  | 901.8 | 351.8 | 16540 | 15861.7 |  | 718.8 | 534.8 | 18484 | 18484 |  | 1214.8 | 38.8 | 6984 | 6929.18 | 54.82
470.925 | 782.675 | 41264 | 40823.4 |  | 963.925 | 289.675 | 17088 | 15345.6 |  | 901.925 | 351.675 | 16388 | 15860.3 |  | 718.925 | 534.675 | 18456 | 18642.7 |  | 1214.93 | 38.675 | 7484 | 6927.69 | 556.31
471.05 | 782.55 | 42160 | 40821.7 |  | 964.05 | 289.55 | 17896 | 15343.1 |  | 902.05 | 351.55 | 16864 | 15857.5 |  | 719.05 | 534.55 | 18988 | 18642.8 |  | 1215.05 | 38.55 | 7428 | 6926.34 | 501.66
471.175 | 782.425 | 41796 | 40820.5 |  | 964.175 | 289.425 | 17464 | 15340.9 |  | 902.175 | 351.425 | 16716 | 15855.1 |  | 719.175 | 534.425 | 19324 | 18643 |  | 1215.18 | 38.425 | 7744 | 6924.13 | 819.87
471.3 | 782.3 | 41888 | 40819.2 |  | 964.3 | 289.3 | 17668 | 15338.6 |  | 902.3 | 351.3 | 17452 | 15850.8 |  | 719.3 | 534.3 | 19580 | 18643.2 |  | 1215.3 | 38.3 | 8036 | 6921.14 | 1114.86
471.425 | 782.175 | 42852 | 40816.8 |  | 964.425 | 289.175 | 17884 | 15336.1 |  | 902.425 | 351.175 | 17236 | 15846.9 |  | 719.425 | 534.175 | 19728 | 18643.4 |  | 1215.43 | 38.175 | 8580 | 6916.66 | 1663.34
471.55 | 782.05 | 43516 | 40813.5 |  | 964.55 | 289.05 | 18088 | 15333.3 |  | 902.55 | 351.05 | 17644 | 15842 |  | 719.55 | 534.05 | 19952 | 18643.8 |  | 1215.55 | 38.05 | 9208 | 6910.49 | 2297.51
471.675 | 781.925 | 43976 | 40809.6 |  | 964.675 | 288.925 | 18040 | 15330.6 |  | 902.675 | 350.925 | 18056 | 15835.9 |  | 719.675 | 533.925 | 20108 | 18644.1 |  | 1215.68 | 37.925 | 9680 | 6903.02 | 2776.98
471.8 | 781.8 | 44988 | 40804.5 |  | 964.8 | 288.8 | 18244 | 15327.7 |  | 902.8 | 350.8 | 18204 | 15829.4 |  | 719.8 | 533.8 | 20808 | 18644.6 |  | 1215.8 | 37.8 | 10452 | 6893.45 | 3558.55
471.925 | 781.675 | 46124 | 40798 |  | 964.925 | 288.675 | 17676 | 15325.4 |  | 902.925 | 350.675 | 18336 | 15822.5 |  | 719.925 | 533.675 | 21120 | 18645.2 |  | 1215.93 | 37.675 | 11220 | 6881.79 | 4338.21
472.05 | 781.55 | 47832 | 40789.4 |  | 965.05 | 288.55 | 17824 | 15322.9 |  | 903.05 | 350.55 | 18256 | 15815.8 |  | 720.05 | 533.55 | 21716 | 18646 |  | 1216.05 | 37.55 | 11792 | 6868.55 | 4923.45
472.175 | 781.425 | 48740 | 40779.7 |  | 965.175 | 288.425 | 17592 | 15320.6 |  | 903.175 | 350.425 | 18356 | 15808.8 |  | 720.175 | 533.425 | 21808 | 18646.7 |  | 1216.18 | 37.425 | 12556 | 6853.22 | 5702.78
472.3 | 781.3 | 50488 | 40767.9 |  | 965.3 | 288.3 | 17668 | 15318.3 |  | 903.3 | 350.3 | 18472 | 15801.4 |  | 720.3 | 533.3 | 22884 | 18647.8 |  | 1216.3 | 37.3 | 13244 | 6835.99 | 6408.01
472.425 | 781.175 | 52276 | 40753.9 |  | 965.425 | 288.175 | 16740 | 15316.9 |  | 903.425 | 350.175 | 18960 | 15792.7 |  | 720.425 | 533.175 | 23564 | 18648.9 |  | 1216.43 | 37.175 | 13824 | 6817.15 | 7006.85
472.55 | 781.05 | 54112 | 40737.6 |  | 965.55 | 288.05 | 17344 | 15314.8 |  | 903.55 | 350.05 | 18212 | 15786.1 |  | 720.55 | 533.05 | 24632 | 18650.4 |  | 1216.55 | 37.05 | 13908 | 6798.03 | 7109.97
472.675 | 780.925 | 57236 | 40717.4 |  | 965.675 | 287.925 | 16904 | 15313.2 |  | 903.675 | 349.925 | 18004 | 15780 |  | 720.675 | 532.925 | 24756 | 18651.9 |  | 1216.68 | 36.925 | 14204 | 6778.06 | 7425.94
472.8 | 780.8 | 59580 | 40694.4 |  | 965.8 | 287.8 | 16796 | 15311.8 |  | 903.8 | 349.8 | 18408 | 15772.7 |  | 720.8 | 532.8 | 25572 | 18653.5 |  | 1216.8 | 36.8 | 13820 | 6759.08 | 7060.92
472.925 | 780.675 | 62248 | 40668.1 |  | 965.925 | 287.675 | 16608 | 15310.5 |  | 903.925 | 349.675 | 18000 | 15766.6 |  | 720.925 | 532.675 | 26336 | 18655.4 |  | 1216.93 | 36.675 | 13624 | 6740.57 | 6883.43
473.05 | 780.55 | 65816 | 40637.5 |  | 966.05 | 287.55 | 16872 | 15308.9 |  | 904.05 | 349.55 | 17784 | 15761 |  | 721.05 | 532.55 | 27140 | 18657.4 |  | 1217.05 | 36.55 | 12852 | 6724.09 | 6127.91
473.175 | 780.425 | 68052 | 40604 |  | 966.175 | 287.425 | 16880 | 15307.3 |  | 904.175 | 349.425 | 17460 | 15756.4 |  | 721.175 | 532.425 | 27916 | 18659.7 |  | 1217.18 | 36.425 | 12384 | 6708.84 | 5675.16
473.3 | 780.3 | 70732 | 40567.3 |  | 966.3 | 287.3 | 16784 | 15305.9 |  | 904.3 | 349.3 | 17424 | 15751.8 |  | 721.3 | 532.3 | 29844 | 18662.4 |  | 1217.3 | 36.3 | 12068 | 6694.39 | 5373.61
473.425 | 780.175 | 73156 | 40527.5 |  | 966.425 | 287.175 | 16632 | 15304.5 |  | 904.425 | 349.175 | 17684 | 15746.5 |  | 721.425 | 532.175 | 31068 | 18665.3 |  | 1217.43 | 36.175 | 12072 | 6679.89 | 5392.11
473.55 | 780.05 | 76164 | 40484.1 |  | 966.55 | 287.05 | 16580 | 15303.3 |  | 904.55 | 349.05 | 17240 | 15742.3 |  | 721.55 | 532.05 | 32248 | 18668.6 |  | 1217.55 | 36.05 | 11556 | 6666.74 | 4889.26
473.675 | 779.925 | 77460 | 40439 |  | 966.675 | 286.925 | 16716 | 15301.9 |  | 904.675 | 348.925 | 17348 | 15737.9 |  | 721.675 | 531.925 | 33472 | 18672.2 |  | 1217.68 | 35.925 | 11488 | 6653.75 | 4834.25
473.8 | 779.8 | 78308 | 40392.8 |  | 966.8 | 286.8 | 17152 | 15300 |  | 904.8 | 348.8 | 17032 | 15734.4 |  | 721.8 | 531.8 | 34020 | 18675.9 |  | 1217.8 | 35.8 | 11748 | 6640.01 | 5107.99
473.925 | 779.675 | 78556 | 40346.2 |  | 966.925 | 286.675 | 16680 | 15298.6 |  | 904.925 | 348.675 | 17240 | 15730.2 |  | 721.925 | 531.675 | 36176 | 18680.1 |  | 1217.93 | 35.675 | 12444 | 6624.36 | 5819.64
474.05 | 779.55 | 78180 | 40300.1 |  | 967.05 | 286.55 | 17116 | 15296.8 |  | 905.05 | 348.55 | 17084 | 15726.5 |  | 722.05 | 531.55 | 37844 | 18684.7 |  | 1218.05 | 35.55 | 13208 | 6606.61 | 6601.39
474.175 | 779.425 | 76944 | 40255.4 |  | 967.175 | 286.425 | 17156 | 15295 |  | 905.175 | 348.425 | 17248 | 15722.3 |  | 722.175 | 531.425 | 39736 | 18689.8 |  | 1218.18 | 35.425 | 13804 | 6587.21 | 7216.79
474.3 | 779.3 | 74700 | 40213.4 |  | 967.3 | 286.3 | 17808 | 15292.4 |  | 905.3 | 348.3 | 17756 | 15716.7 |  | 722.3 | 531.3 | 39816 | 18694.9 |  | 1218.3 | 35.3 | 14304 | 6566.41 | 7737.59
474.425 | 779.175 | 71784 | 40174.8 |  | 967.425 | 286.175 | 17748 | 15290 |  | 905.425 | 348.175 | 17900 | 15710.7 |  | 722.425 | 531.175 | 41388 | 18700.4 |  | 1218.43 | 35.175 | 14892 | 6543.96 | 8348.04
474.55 | 779.05 | 69900 | 40138.6 |  | 967.55 | 286.05 | 18016 | 15287.3 |  | 905.55 | 348.05 | 18368 | 15703.4 |  | 722.55 | 531.05 | 41680 | 18705.9 |  | 1218.55 | 35.05 | 15488 | 6519.85 | 8968.15
474.675 | 778.925 | 66216 | 40106.8 |  | 967.675 | 285.925 | 18088 | 15284.5 |  | 905.675 | 347.925 | 18332 | 15696.1 |  | 722.675 | 530.925 | 42092 | 18711.6 |  | 1218.68 | 34.925 | 15560 | 6495.47 | 9064.53
474.8 | 778.8 | 62840 | 40079 |  | 967.8 | 285.8 | 18204 | 15281.6 |  | 905.8 | 347.8 | 18824 | 15687.5 |  | 722.8 | 530.8 | 41376 | 18717 |  | 1218.8 | 34.8 | 15580 | 6470.98 | 9109.02
474.925 | 778.675 | 59860 | 40054.9 |  | 967.925 | 285.675 | 18908 | 15277.9 |  | 905.925 | 347.675 | 19204 | 15677.8 |  | 722.925 | 530.675 | 41848 | 18722.6 |  | 1218.93 | 34.675 | 15112 | 6447.69 | 8664.31
475.05 | 778.55 | 57600 | 40033.5 |  | 968.05 | 285.55 | 19120 | 15274.1 |  | 906.05 | 347.55 | 20256 | 15665.2 |  | 723.05 | 530.55 | 40916 | 18728 |  | 1219.05 | 34.55 | 14860 | 6425.01 | 8434.99
475.175 | 778.425 | 54224 | 40016.2 |  | 968.175 | 285.425 | 19012 | 15270.4 |  | 906.175 | 347.425 | 20116 | 15653 |  | 723.175 | 530.425 | 40136 | 18733.1 |  | 1219.18 | 34.425 | 13548 | 6405.8 | 7142.2
475.3 | 778.3 | 52644 | 40000.8 |  | 968.3 | 285.3 | 19336 | 15266.3 |  | 906.3 | 347.3 | 20484 | 15639.7 |  | 723.3 | 530.3 | 38912 | 18738 |  | 1219.3 | 34.3 | 12492 | 6389.4 | 6102.6
475.425 | 778.175 | 49952 | 39988.7 |  | 968.425 | 285.175 | 20176 | 15261.4 |  | 906.425 | 347.175 | 21084 | 15624.7 |  | 723.425 | 530.175 | 37716 | 18742.6 |  | 1219.43 | 34.175 | 11584 | 6375.39 | 5208.61
475.55 | 778.05 | 47924 | 39979 |  | 968.55 | 285.05 | 19816 | 15256.9 |  | 906.55 | 347.05 | 21172 | 15609.4 |  | 723.55 | 530.05 | 35796 | 18746.7 |  | 1219.55 | 34.05 | 10436 | 6364.44 | 4071.56
475.675 | 777.925 | 47372 | 39970 |  | 968.675 | 284.925 | 20216 | 15251.9 |  | 906.675 | 346.925 | 21492 | 15593.2 |  | 723.675 | 529.925 | 34936 | 18750.6 |  | 1219.68 | 33.925 | 9368 | 6356.35 | 3011.65
475.8 | 777.8 | 45512 | 39963.2 |  | 968.8 | 284.8 | 20348 | 15246.8 |  | 906.8 | 346.8 | 21536 | 15576.8 |  | 723.8 | 529.8 | 33036 | 18754 |  | 1219.8 | 33.8 | 8676 | 6350.09 | 2325.91
475.925 | 777.675 | 45076 | 39957 |  | 968.925 | 284.675 | 20084 | 15242 |  | 906.925 | 346.675 | 20960 | 15562 |  | 723.925 | 529.675 | 32368 | 18757.3 |  | 1219.93 | 33.675 | 8124 | 6345.31 | 1778.69
476.05 | 777.55 | 43788 | 39952.3 |  | 969.05 | 284.55 | 19820 | 15237.4 |  | 907.05 | 346.55 | 21468 | 15545.7 |  | 724.05 | 529.55 | 30792 | 18760.2 |  | 1220.05 | 33.55 | 7484 | 6342.24 | 1141.76
476.175 | 777.425 | 43100 | 39948.5 |  | 969.175 | 284.425 | 19492 | 15233.2 |  | 907.175 | 346.425 | 21276 | 15530 |  | 724.175 | 529.425 | 29720 | 18762.9 |  | 1220.18 | 33.425 | 7140 | 6340.09 | 799.91
476.3 | 777.3 | 42148 | 39945.8 |  | 969.3 | 284.3 | 18776 | 15229.6 |  | 907.3 | 346.3 | 20748 | 15515.6 |  | 724.3 | 529.3 | 28608 | 18765.2 |  | 1220.3 | 33.3 | 6784 | 6338.89 | 445.11
476.425 | 777.175 | 42176 | 39943.1 |  | 969.425 | 284.175 | 18464 | 15226.4 |  | 907.425 | 346.175 | 20356 | 15502.3 |  | 724.425 | 529.175 | 27668 | 18767.4 |  | 1220.43 | 33.175 | 6372 | 6338.8 | 33.2
476.55 | 777.05 | 41632 | 39941 |  | 969.55 | 284.05 | 18204 | 15223.4 |  | 907.55 | 346.05 | 19740 | 15490.6 |  | 724.55 | 529.05 | 26868 | 18769.3 |  | 1220.55 | 33.05 | 6288 | 6338.67 | -50.67
476.675 | 776.925 | 41408 | 39939.2 |  | 969.675 | 283.925 | 17668 | 15221 |  | 907.675 | 345.925 | 19332 | 15480 |  | 724.675 | 528.925 | 26192 | 18771.1 |  | 1220.68 | 32.925 | 6356 | 6356 | 0
476.8 | 776.8 | 41208 | 39937.7 |  | 969.8 | 283.8 | 17032 | 15219.2 |  | 907.8 | 345.8 | 18896 | 15470.6 |  | 724.8 | 528.8 | 25312 | 18772.7 |  | 1220.8 | 32.8 | 6156 | 6156 | 0
476.925 | 776.675 | 40524 | 39936.9 |  | 969.925 | 283.675 | 17044 | 15217.3 |  | 907.925 | 345.675 | 18824 | 15461.4 |  | 724.925 | 528.675 | 24172 | 18774 |  | 1220.93 | 32.675 | 5932 | 5932 | 0
477.05 | 776.55 | 40092 | 39936.8 |  | 970.05 | 283.55 | 16728 | 15215.8 |  | 908.05 | 345.55 | 18620 | 15452.7 |  | 725.05 | 528.55 | 23564 | 18775.1 |  | 1221.05 | 32.55 | 5928 | 5928 | 0
477.175 | 776.425 | 40380 | 39936.2 |  | 970.175 | 283.425 | 16228 | 15214.8 |  | 908.175 | 345.425 | 18040 | 15445.6 |  | 725.175 | 528.425 | 22652 | 18776.1 |  | 1221.18 | 32.425 | 5812 | 5812 | 0
477.3 | 776.3 | 39900 | 39936.2 |  | 970.3 | 283.3 | 16200 | 15213.8 |  | 908.3 | 345.3 | 17912 | 15438.8 |  | 725.3 | 528.3 | 22028 | 18776.9 |  | 1221.3 | 32.3 | 5928 | 5928 | 0
477.425 | 776.175 | 39800 | 39936 |  | 970.425 | 283.175 | 16516 | 15212.5 |  | 908.425 | 345.175 | 17576 | 15432.9 |  | 725.425 | 528.175 | 21340 | 18777.5 |  | 1221.43 | 32.175 | 5916 | 5916 | 0
477.55 | 776.05 | 40108 | 40108 |  | 970.55 | 283.05 | 16048 | 15211.7 |  | 908.55 | 345.05 | 17552 | 15427 |  | 725.55 | 528.05 | 20368 | 18777.9 |  | 1221.55 | 32.05 | 5800 | 5800 | 0
477.675 | 775.925 | 39752 | 39752 |  | 970.675 | 282.925 | 15832 | 15211.1 |  | 908.675 | 344.925 | 17128 | 15422.4 |  | 725.675 | 527.925 | 20356 | 18778.3 |  | 1221.68 | 31.925 | 5608 | 5608 | 0
477.8 | 775.8 | 39312 | 39312 |  | 970.8 | 282.8 | 15988 | 15210.3 |  | 908.8 | 344.8 | 17376 | 15417 |  | 725.8 | 527.8 | 19764 | 18778.5 |  | 1221.8 | 31.8 | 5740 | 5740 | 0
477.925 | 775.675 | 39364 | 39364 |  | 970.925 | 282.675 | 15568 | 15210 |  | 908.925 | 344.675 | 17168 | 15412.2 |  | 725.925 | 527.675 | 19252 | 18778.6 |  | 1221.93 | 31.675 | 5756 | 5756 | 0
478.05 | 775.55 | 38944 | 38944 |  | 971.05 | 282.55 | 16032 | 15209.1 |  | 909.05 | 344.55 | 17184 | 15407.3 |  | 726.05 | 527.55 | 18512 | 18778.7 |  | 1222.05 | 31.55 | 5652 | 5652 | 0
478.175 | 775.425 | 39084 | 39084 |  | 971.175 | 282.425 | 15828 | 15208.5 |  | 909.175 | 344.425 | 16632 | 15403.9 |  | 726.175 | 527.425 | 18572 | 18572 |  | 1222.18 | 31.425 | 5800 | 5800 | 0
478.3 | 775.3 | 39112 | 39112 |  | 971.3 | 282.3 | 15332 | 15208.4 |  | 909.3 | 344.3 | 16084 | 15402 |  | 726.3 | 527.3 | 18432 | 18432 |  | 1222.3 | 31.3 | 5600 | 5600 | 0
478.425 | 775.175 | 39192 | 39192 |  | 971.425 | 282.175 | 15344 | 15208.3 |  | 909.425 | 344.175 | 16180 | 15399.9 |  | 726.425 | 527.175 | 17976 | 17976 |  | 1222.43 | 31.175 | 5744 | 5744 | 0
478.55 | 775.05 | 39060 | 39060 |  | 971.55 | 282.05 | 14948 | 15208 |  | 909.55 | 344.05 | 16092 | 15398 |  | 726.55 | 527.05 | 18016 | 18016 |  | 1222.55 | 31.05 | 5644 | 5644 | 0
478.675 | 774.925 | 39300 | 39300 |  | 971.675 | 281.925 | 15332 | 15332 |  | 909.675 | 343.925 | 16060 | 15396.2 |  | 726.675 | 526.925 | 18208 | 18208 |  | 1222.68 | 30.925 | 5732 | 5732 | 0
478.8 | 774.8 | 38564 | 38564 |  | 971.8 | 281.8 | 15136 | 15136 |  | 909.8 | 343.8 | 15672 | 15395.4 |  | 726.8 | 526.8 | 18116 | 18116 |  | 1222.8 | 30.8 | 5600 | 5600 | 0
478.925 | 774.675 | 39128 | 39128 |  | 971.925 | 281.675 | 15220 | 15220 |  | 909.925 | 343.675 | 15592 | 15394.9 |  | 726.925 | 526.675 | 18040 | 18040 |  | 1222.93 | 30.675 | 5664 | 5664 | 0
479.05 | 774.55 | 38736 | 38736 |  | 972.05 | 281.55 | 15372 | 15372 |  | 910.05 | 343.55 | 15400 | 15394.8 |  | 727.05 | 526.55 | 17720 | 17720 |  | 1223.05 | 30.55 | 5688 | 5688 | 0
479.175 | 774.425 | 39284 | 39284 |  | 972.175 | 281.425 | 14932 | 14932 |  | 910.175 | 343.425 | 15380 | 15394.8 |  | 727.175 | 526.425 | 17580 | 17580 |  | 1223.18 | 30.425 | 5756 | 5756 | 0
479.3 | 774.3 | 38444 | 38444 |  | 972.3 | 281.3 | 15004 | 15004 |  | 910.3 | 343.3 | 15344 | 15394.7 |  | 727.3 | 526.3 | 17768 | 17768 |  | 1223.3 | 30.3 | 5788 | 5788 | 0
479.425 | 774.175 | 38676 | 38676 |  | 972.425 | 281.175 | 15260 | 15260 |  | 910.425 | 343.175 | 15460 | 15460 |  | 727.425 | 526.175 | 17784 | 17784 |  | 1223.43 | 30.175 | 5772 | 5772 | 0
479.55 | 774.05 | 38872 | 38872 |  | 972.55 | 281.05 | 15260 | 15260 |  | 910.55 | 343.05 | 15740 | 15740 |  | 727.55 | 526.05 | 17316 | 17316 |  | 1223.55 | 30.05 | 5916 | 5916 | 0
479.675 | 773.925 | 38496 | 38496 |  | 972.675 | 280.925 | 15280 | 15280 |  | 910.675 | 342.925 | 15336 | 15336 |  | 727.675 | 525.925 | 17560 | 17560 |  | 1223.68 | 29.925 | 5876 | 5876 | 0
479.8 | 773.8 | 38672 | 38672 |  | 972.8 | 280.8 | 15152 | 15152 |  | 910.8 | 342.8 | 15032 | 15032 |  | 727.8 | 525.8 | 17304 | 17304 |  | 1223.8 | 29.8 | 6052 | 6052 | 0
479.925 | 773.675 | 38528 | 38528 |  | 972.925 | 280.675 | 15064 | 15064 |  | 910.925 | 342.675 | 15308 | 15308 |  | 727.925 | 525.675 | 17564 | 17564 |  | 1223.93 | 29.675 | 5932 | 5932 | 0
480.05 | 773.55 | 38928 | 38928 |  | 973.05 | 280.55 | 15200 | 15200 |  | 911.05 | 342.55 | 15408 | 15408 |  | 728.05 | 525.55 | 17596 | 17596 |  | 1224.05 | 29.55 | 6076 | 6076 | 0
480.175 | 773.425 | 38652 | 38652 |  | 973.175 | 280.425 | 15136 | 15136 |  | 911.175 | 342.425 | 15688 | 15688 |  | 728.175 | 525.425 | 17912 | 17912 |  | 1224.18 | 29.425 | 6004 | 6004 | 0
480.3 | 773.3 | 38636 | 38636 |  | 973.3 | 280.3 | 14996 | 14996 |  | 911.3 | 342.3 | 15508 | 15508 |  | 728.3 | 525.3 | 17512 | 17512 |  | 1224.3 | 29.3 | 6136 | 6136 | 0
480.425 | 773.175 | 38952 | 38952 |  | 973.425 | 280.175 | 15180 | 15180 |  | 911.425 | 342.175 | 15708 | 15708 |  | 728.425 | 525.175 | 17756 | 17756 |  | 1224.43 | 29.175 | 6164 | 6164 | 0
480.55 | 773.05 | 38700 | 38700 |  | 973.55 | 280.05 | 14900 | 14900 |  | 911.55 | 342.05 | 15348 | 15348 |  | 728.55 | 525.05 | 18004 | 18004 |  | 1224.55 | 29.05 | 5960 | 5960 | 0
480.675 | 772.925 | 39064 | 39064 |  | 973.675 | 279.925 | 15104 | 15104 |  | 911.675 | 341.925 | 15472 | 15472 |  | 728.675 | 524.925 | 17964 | 17964 |  | 1224.68 | 28.925 | 6248 | 6248 | 0
480.8 | 772.8 | 39504 | 39504 |  | 973.8 | 279.8 | 15008 | 15008 |  | 911.8 | 341.8 | 15204 | 15204 |  | 728.8 | 524.8 | 17972 | 17972 |  | 1224.8 | 28.8 | 6440 | 6440 | 0
480.925 | 772.675 | 39748 | 39748 |  | 973.925 | 279.675 | 15040 | 15040 |  | 911.925 | 341.675 | 15256 | 15256 |  | 728.925 | 524.675 | 17728 | 17728 |  | 1224.93 | 28.675 | 6520 | 6520 | 0
481.05 | 772.55 | 39288 | 39288 |  | 974.05 | 279.55 | 15036 | 15036 |  | 912.05 | 341.55 | 15340 | 15340 |  | 729.05 | 524.55 | 17680 | 17680 |  | 1225.05 | 28.55 | 6376 | 6376 | 0
481.175 | 772.425 | 39488 | 39488 |  | 974.175 | 279.425 | 14928 | 14928 |  | 912.175 | 341.425 | 15348 | 15348 |  | 729.175 | 524.425 | 17684 | 17684 |  | 1225.18 | 28.425 | 6584 | 6584 | 0
481.3 | 772.3 | 40004 | 40004 |  | 974.3 | 279.3 | 15296 | 15296 |  | 912.3 | 341.3 | 15416 | 15416 |  | 729.3 | 524.3 | 17672 | 17672 |  | 1225.3 | 28.3 | 6288 | 6288 | 0
481.425 | 772.175 | 40472 | 40472 |  | 974.425 | 279.175 | 14884 | 14884 |  | 912.425 | 341.175 | 15724 | 15724 |  | 729.425 | 524.175 | 18156 | 18156 |  | 1225.43 | 28.175 | 6312 | 6312 | 0
481.55 | 772.05 | 40420 | 40420 |  | 974.55 | 279.05 | 14812 | 14812 |  | 912.55 | 341.05 | 15216 | 15216 |  | 729.55 | 524.05 | 17880 | 17880 |  | 1225.55 | 28.05 | 5988 | 5988 | 0
481.675 | 771.925 | 40920 | 40920 |  | 974.675 | 278.925 | 15112 | 15112 |  | 912.675 | 340.925 | 15756 | 15756 |  | 729.675 | 523.925 | 17852 | 17852 |  | 1225.68 | 27.925 | 6200 | 6200 | 0
481.8 | 771.8 | 40656 | 40656 |  | 974.8 | 278.8 | 14832 | 14832 |  | 912.8 | 340.8 | 15268 | 15268 |  | 729.8 | 523.8 | 17988 | 17988 |  | 1225.8 | 27.8 | 6112 | 6112 | 0
481.925 | 771.675 | 40908 | 40908 |  | 974.925 | 278.675 | 14952 | 14952 |  | 912.925 | 340.675 | 15648 | 15648 |  | 729.925 | 523.675 | 18272 | 18272 |  | 1225.93 | 27.675 | 6124 | 6124 | 0
482.05 | 771.55 | 41184 | 41184 |  | 975.05 | 278.55 | 15188 | 15188 |  | 913.05 | 340.55 | 15832 | 15832 |  | 730.05 | 523.55 | 18532 | 18532 |  | 1226.05 | 27.55 | 6164 | 6164 | 0
482.175 | 771.425 | 42104 | 42104 |  | 975.175 | 278.425 | 14752 | 14752 |  | 913.175 | 340.425 | 15520 | 15520 |  | 730.175 | 523.425 | 18248 | 18248 |  | 1226.18 | 27.425 | 6336 | 6336 | 0
482.3 | 771.3 | 41980 | 41980 |  | 975.3 | 278.3 | 15036 | 15036 |  | 913.3 | 340.3 | 15384 | 15384 |  | 730.3 | 523.3 | 18356 | 18356 |  | 1226.3 | 27.3 | 6268 | 6268 | 0
482.425 | 771.175 | 41476 | 41476 |  | 975.425 | 278.175 | 15028 | 15028 |  | 913.425 | 340.175 | 15340 | 15340 |  | 730.425 | 523.175 | 18340 | 18340 |  | 1226.43 | 27.175 | 6388 | 6388 | 0
482.55 | 771.05 | 41528 | 41528 |  | 975.55 | 278.05 | 14908 | 14908 |  | 913.55 | 340.05 | 15256 | 15256 |  | 730.55 | 523.05 | 18860 | 18860 |  | 1226.55 | 27.05 | 6500 | 6500 | 0
482.675 | 770.925 | 42108 | 42108 |  | 975.675 | 277.925 | 14864 | 14864 |  | 913.675 | 339.925 | 15404 | 15404 |  | 730.675 | 522.925 | 18672 | 18672 |  | 1226.68 | 26.925 | 6488 | 6488 | 0
482.8 | 770.8 | 41552 | 41552 |  | 975.8 | 277.8 | 14896 | 14896 |  | 913.8 | 339.8 | 15276 | 15276 |  | 730.8 | 522.8 | 19180 | 19180 |  | 1226.8 | 26.8 | 6484 | 6484 | 0
482.925 | 770.675 | 41744 | 41744 |  | 975.925 | 277.675 | 14952 | 14952 |  | 913.925 | 339.675 | 15376 | 15376 |  | 730.925 | 522.675 | 19164 | 19164 |  | 1226.93 | 26.675 | 6760 | 6760 | 0
483.05 | 770.55 | 41328 | 41328 |  | 976.05 | 277.55 | 14608 | 14608 |  | 914.05 | 339.55 | 15628 | 15628 |  | 731.05 | 522.55 | 18868 | 18868 |  | 1227.05 | 26.55 | 6836 | 6836 | 0
483.175 | 770.425 | 41032 | 41032 |  | 976.175 | 277.425 | 14768 | 14768 |  | 914.175 | 339.425 | 15388 | 15388 |  | 731.175 | 522.425 | 19576 | 19576 |  | 1227.18 | 26.425 | 6764 | 6764 | 0
483.3 | 770.3 | 40688 | 40688 |  | 976.3 | 277.3 | 14684 | 14684 |  | 914.3 | 339.3 | 15368 | 15368 |  | 731.3 | 522.3 | 19208 | 19208 |  | 1227.3 | 26.3 | 6712 | 6712 | 0
483.425 | 770.175 | 40888 | 40888 |  | 976.425 | 277.175 | 15152 | 15152 |  | 914.425 | 339.175 | 15384 | 15384 |  | 731.425 | 522.175 | 19208 | 19208 |  | 1227.43 | 26.175 | 6852 | 6852 | 0
483.55 | 770.05 | 40328 | 40328 |  | 976.55 | 277.05 | 15024 | 15024 |  | 914.55 | 339.05 | 15572 | 15572 |  | 731.55 | 522.05 | 19568 | 19568 |  | 1227.55 | 26.05 | 6624 | 6624 | 0
483.675 | 769.925 | 40900 | 40900 |  | 976.675 | 276.925 | 14904 | 14904 |  | 914.675 | 338.925 | 15328 | 15328 |  | 731.675 | 521.925 | 18964 | 18964 |  | 1227.68 | 25.925 | 6820 | 6820 | 0
483.8 | 769.8 | 40620 | 40620 |  | 976.8 | 276.8 | 15172 | 15172 |  | 914.8 | 338.8 | 15424 | 15424 |  | 731.8 | 521.8 | 19772 | 19772 |  | 1227.8 | 25.8 | 6508 | 6508 | 0
483.925 | 769.675 | 40208 | 40208 |  | 976.925 | 276.675 | 15228 | 15228 |  | 914.925 | 338.675 | 15772 | 15772 |  | 731.925 | 521.675 | 19672 | 19672 |  | 1227.93 | 25.675 | 6728 | 6728 | 0
484.05 | 769.55 | 40696 | 40696 |  | 977.05 | 276.55 | 15096 | 15096 |  | 915.05 | 338.55 | 15780 | 15780 |  | 732.05 | 521.55 | 19240 | 19240 |  | 1228.05 | 25.55 | 6840 | 6840 | 0
484.175 | 769.425 | 40332 | 40332 |  | 977.175 | 276.425 | 15420 | 15420 |  | 915.175 | 338.425 | 15764 | 15764 |  | 732.175 | 521.425 | 19060 | 19060 |  | 1228.18 | 25.425 | 6672 | 6672 | 0
484.3 | 769.3 | 40508 | 40508 |  | 977.3 | 276.3 | 15204 | 15204 |  | 915.3 | 338.3 | 15744 | 15744 |  | 732.3 | 521.3 | 19068 | 19068 |  | 1228.3 | 25.3 | 6660 | 6660 | 0
484.425 | 769.175 | 40348 | 40348 |  | 977.425 | 276.175 | 14980 | 14980 |  | 915.425 | 338.175 | 15728 | 15728 |  | 732.425 | 521.175 | 18904 | 18904 |  | 1228.43 | 25.175 | 6852 | 6852 | 0
484.55 | 769.05 | 40008 | 40008 |  | 977.55 | 276.05 | 14764 | 14764 |  | 915.55 | 338.05 | 15708 | 15708 |  | 732.55 | 521.05 | 19036 | 19036 |  | 1228.55 | 25.05 | 6964 | 6964 | 0
484.675 | 768.925 | 40148 | 40148 |  | 977.675 | 275.925 | 15288 | 15288 |  | 915.675 | 337.925 | 15748 | 15748 |  | 732.675 | 520.925 | 18932 | 18932 |  | 1228.68 | 24.925 | 6848 | 6848 | 0
484.8 | 768.8 | 39628 | 39628 |  | 977.8 | 275.8 | 14932 | 14932 |  | 915.8 | 337.8 | 15260 | 15260 |  | 732.8 | 520.8 | 18892 | 18892 |  | 1228.8 | 24.8 | 6864 | 6864 | 0

## Survey
c:\users\benfrank\documents\hopkins\fairbrother\mekhola sinha xps\ba2cawo6_bpf101818_survey.vms
Wide[1]
| Characteristic Energy eV | 1253.6 | Acquisition Time s | 0.06
KE_Wide[1] | BE_Wide[1] | CPS_Wide[1] | Background_Wide[1]
53.6 | 1200 | 615367 | 615367
55.2 | 1198.4 | 578233 | 578233
56.8 | 1196.8 | 552300 | 552300
58.4 | 1195.2 | 531800 | 531800
60 | 1193.6 | 504200 | 504200
61.6 | 1192 | 482533 | 482533
63.2 | 1190.4 | 462667 | 462667
64.8 | 1188.8 | 446400 | 446400
66.4 | 1187.2 | 432300 | 432300
68 | 1185.6 | 419367 | 419367
69.6 | 1184 | 400833 | 400833
71.2 | 1182.4 | 390967 | 390967
72.8 | 1180.8 | 377767 | 377767
74.4 | 1179.2 | 364600 | 364600
76 | 1177.6 | 348633 | 348633
77.6 | 1176 | 339233 | 339233
79.2 | 1174.4 | 332767 | 332767
80.8 | 1172.8 | 316967 | 316967
82.4 | 1171.2 | 311000 | 311000
84 | 1169.6 | 301400 | 301400
85.6 | 1168 | 296233 | 296233
87.2 | 1166.4 | 288533 | 288533
88.8 | 1164.8 | 283833 | 283833
90.4 | 1163.2 | 279167 | 279167
92 | 1161.6 | 268300 | 268300
93.6 | 1160 | 267833 | 267833
95.2 | 1158.4 | 261500 | 261500
96.8 | 1156.8 | 256500 | 256500
98.4 | 1155.2 | 247400 | 247400
100 | 1153.6 | 244267 | 244267
101.6 | 1152 | 248367 | 248367
103.2 | 1150.4 | 239033 | 239033
104.8 | 1148.8 | 237167 | 237167
106.4 | 1147.2 | 233700 | 233700
108 | 1145.6 | 233733 | 233733
109.6 | 1144 | 228367 | 228367
111.2 | 1142.4 | 225100 | 225100
112.8 | 1140.8 | 222767 | 222767
114.4 | 1139.2 | 224600 | 224600
116 | 1137.6 | 218433 | 218433
117.6 | 1136 | 215867 | 215867
119.2 | 1134.4 | 215267 | 215267
120.8 | 1132.8 | 214233 | 214233
122.4 | 1131.2 | 210667 | 210667
124 | 1129.6 | 211333 | 211333
125.6 | 1128 | 209033 | 209033
127.2 | 1126.4 | 204800 | 204800
128.8 | 1124.8 | 205833 | 205833
130.4 | 1123.2 | 200267 | 200267
132 | 1121.6 | 202600 | 202600
133.6 | 1120 | 201767 | 201767
135.2 | 1118.4 | 197433 | 197433
136.8 | 1116.8 | 201200 | 201200
138.4 | 1115.2 | 193800 | 193800
140 | 1113.6 | 194167 | 194167
141.6 | 1112 | 193900 | 193900
143.2 | 1110.4 | 191900 | 191900
144.8 | 1108.8 | 192833 | 192833
146.4 | 1107.2 | 191933 | 191933
148 | 1105.6 | 191333 | 191333
149.6 | 1104 | 188633 | 188633
151.2 | 1102.4 | 188267 | 188267
152.8 | 1100.8 | 186800 | 186800
154.4 | 1099.2 | 186200 | 186200
156 | 1097.6 | 186833 | 186833
157.6 | 1096 | 185967 | 185967
159.2 | 1094.4 | 184767 | 184767
160.8 | 1092.8 | 182733 | 182733
162.4 | 1091.2 | 183867 | 183867
164 | 1089.6 | 181100 | 181100
165.6 | 1088 | 182800 | 182800
167.2 | 1086.4 | 181500 | 181500
168.8 | 1084.8 | 179933 | 179933
170.4 | 1083.2 | 179900 | 179900
172 | 1081.6 | 178533 | 178533
173.6 | 1080 | 177100 | 177100
175.2 | 1078.4 | 175867 | 175867
176.8 | 1076.8 | 180333 | 180333
178.4 | 1075.2 | 176900 | 176900
180 | 1073.6 | 174833 | 174833
181.6 | 1072 | 173700 | 173700
183.2 | 1070.4 | 173533 | 173533
184.8 | 1068.8 | 173567 | 173567
186.4 | 1067.2 | 174133 | 174133
188 | 1065.6 | 180200 | 180200
189.6 | 1064 | 177300 | 177300
191.2 | 1062.4 | 176900 | 176900
192.8 | 1060.8 | 175567 | 175567
194.4 | 1059.2 | 172233 | 172233
196 | 1057.6 | 172033 | 172033
197.6 | 1056 | 171900 | 171900
199.2 | 1054.4 | 173967 | 173967
200.8 | 1052.8 | 167167 | 167167
202.4 | 1051.2 | 170600 | 170600
204 | 1049.6 | 168233 | 168233
205.6 | 1048 | 171367 | 171367
207.2 | 1046.4 | 167067 | 167067
208.8 | 1044.8 | 169100 | 169100
210.4 | 1043.2 | 168667 | 168667
212 | 1041.6 | 171533 | 171533
213.6 | 1040 | 169100 | 169100
215.2 | 1038.4 | 170600 | 170600
216.8 | 1036.8 | 166267 | 166267
218.4 | 1035.2 | 171100 | 171100
220 | 1033.6 | 170200 | 170200
221.6 | 1032 | 169900 | 169900
223.2 | 1030.4 | 170367 | 170367
224.8 | 1028.8 | 170933 | 170933
226.4 | 1027.2 | 169600 | 169600
228 | 1025.6 | 168833 | 168833
229.6 | 1024 | 169333 | 169333
231.2 | 1022.4 | 166867 | 166867
232.8 | 1020.8 | 168867 | 168867
234.4 | 1019.2 | 169733 | 169733
236 | 1017.6 | 168333 | 168333
237.6 | 1016 | 172833 | 172833
239.2 | 1014.4 | 173067 | 173067
240.8 | 1012.8 | 170500 | 170500
242.4 | 1011.2 | 169733 | 169733
244 | 1009.6 | 172767 | 172767
245.6 | 1008 | 172267 | 172267
247.2 | 1006.4 | 172533 | 172533
248.8 | 1004.8 | 174500 | 174500
250.4 | 1003.2 | 174100 | 174100
252 | 1001.6 | 174933 | 174933
253.6 | 1000 | 177100 | 177100
255.2 | 998.4 | 176500 | 176500
256.8 | 996.8 | 176967 | 176967
258.4 | 995.2 | 178000 | 178000
260 | 993.6 | 174733 | 174733
261.6 | 992 | 179067 | 179067
263.2 | 990.4 | 172900 | 172900
264.8 | 988.8 | 172600 | 172600
266.4 | 987.2 | 170433 | 170433
268 | 985.6 | 168567 | 168567
269.6 | 984 | 171067 | 171067
271.2 | 982.4 | 171400 | 171400
272.8 | 980.8 | 165333 | 165333
274.4 | 979.2 | 166500 | 166500
276 | 977.6 | 167033 | 167033
277.6 | 976 | 166467 | 166467
279.2 | 974.4 | 167000 | 167000
280.8 | 972.8 | 169833 | 169833
282.4 | 971.2 | 167033 | 167033
284 | 969.6 | 168933 | 168933
285.6 | 968 | 165967 | 165967
287.2 | 966.4 | 167567 | 167567
288.8 | 964.8 | 167533 | 167533
290.4 | 963.2 | 166900 | 166900
292 | 961.6 | 167800 | 167800
293.6 | 960 | 164833 | 164833
295.2 | 958.4 | 164800 | 164800
296.8 | 956.8 | 167167 | 167167
298.4 | 955.2 | 164567 | 164567
300 | 953.6 | 166133 | 166133
301.6 | 952 | 166200 | 166200
303.2 | 950.4 | 163433 | 163433
304.8 | 948.8 | 165100 | 165100
306.4 | 947.2 | 163733 | 163733
308 | 945.6 | 164233 | 164233
309.6 | 944 | 165767 | 165767
311.2 | 942.4 | 165600 | 165600
312.8 | 940.8 | 166533 | 166533
314.4 | 939.2 | 165033 | 165033
316 | 937.6 | 162967 | 162967
317.6 | 936 | 165800 | 165800
319.2 | 934.4 | 167067 | 167067
320.8 | 932.8 | 165467 | 165467
322.4 | 931.2 | 165633 | 165633
324 | 929.6 | 164467 | 164467
325.6 | 928 | 169833 | 169833
327.2 | 926.4 | 168367 | 168367
328.8 | 924.8 | 166800 | 166800
330.4 | 923.2 | 169633 | 169633
332 | 921.6 | 168267 | 168267
333.6 | 920 | 166967 | 166967
335.2 | 918.4 | 170000 | 170000
336.8 | 916.8 | 170667 | 170667
338.4 | 915.2 | 170267 | 170267
340 | 913.6 | 167900 | 167900
341.6 | 912 | 169267 | 169267
343.2 | 910.4 | 168467 | 168467
344.8 | 908.8 | 169967 | 169967
346.4 | 907.2 | 166500 | 166500
348 | 905.6 | 169767 | 169767
349.6 | 904 | 171567 | 171567
351.2 | 902.4 | 169400 | 169400
352.8 | 900.8 | 167800 | 167800
354.4 | 899.2 | 167200 | 167200
356 | 897.6 | 166300 | 166300
357.6 | 896 | 171333 | 171333
359.2 | 894.4 | 168333 | 168333
360.8 | 892.8 | 170433 | 170433
362.4 | 891.2 | 171533 | 171533
364 | 889.6 | 169700 | 169700
365.6 | 888 | 173500 | 173500
367.2 | 886.4 | 174633 | 174633
368.8 | 884.8 | 171700 | 171700
370.4 | 883.2 | 173633 | 173633
372 | 881.6 | 172700 | 172700
373.6 | 880 | 174967 | 174967
375.2 | 878.4 | 177600 | 177600
376.8 | 876.8 | 173533 | 173533
378.4 | 875.2 | 174500 | 174500
380 | 873.6 | 170633 | 170633
381.6 | 872 | 173800 | 173800
383.2 | 870.4 | 173100 | 173100
384.8 | 868.8 | 172700 | 172700
386.4 | 867.2 | 175367 | 175367
388 | 865.6 | 174267 | 174267
389.6 | 864 | 176733 | 176733
391.2 | 862.4 | 177433 | 177433
392.8 | 860.8 | 175500 | 175500
394.4 | 859.2 | 176000 | 176000
396 | 857.6 | 173933 | 173933
397.6 | 856 | 174667 | 174667
399.2 | 854.4 | 179267 | 179267
400.8 | 852.8 | 178700 | 178700
402.4 | 851.2 | 178933 | 178933
404 | 849.6 | 178033 | 178033
405.6 | 848 | 181167 | 181167
407.2 | 846.4 | 176500 | 176500
408.8 | 844.8 | 181633 | 181633
410.4 | 843.2 | 176167 | 176167
412 | 841.6 | 179400 | 179400
413.6 | 840 | 179867 | 179867
415.2 | 838.4 | 179000 | 179000
416.8 | 836.8 | 179433 | 179433
418.4 | 835.2 | 179000 | 179000
420 | 833.6 | 180167 | 180167
421.6 | 832 | 182333 | 182333
423.2 | 830.4 | 178233 | 178233
424.8 | 828.8 | 179667 | 179667
426.4 | 827.2 | 181600 | 181600
428 | 825.6 | 177167 | 177167
429.6 | 824 | 180600 | 180600
431.2 | 822.4 | 182400 | 182400
432.8 | 820.8 | 182567 | 182567
434.4 | 819.2 | 182233 | 182233
436 | 817.6 | 179200 | 179200
437.6 | 816 | 176867 | 176867
439.2 | 814.4 | 181200 | 181200
440.8 | 812.8 | 177300 | 177300
442.4 | 811.2 | 178400 | 178400
444 | 809.6 | 181567 | 181567
445.6 | 808 | 177467 | 177467
447.2 | 806.4 | 176767 | 176767
448.8 | 804.8 | 175933 | 175933
450.4 | 803.2 | 172633 | 172633
452 | 801.6 | 175000 | 175000
453.6 | 800 | 195300 | 195300
455.2 | 798.4 | 231467 | 231467
456.8 | 796.8 | 209500 | 209500
458.4 | 795.2 | 179633 | 179633
460 | 793.6 | 168867 | 168867
461.6 | 792 | 169200 | 169200
463.2 | 790.4 | 168800 | 168800
464.8 | 788.8 | 168367 | 168367
466.4 | 787.2 | 166067 | 166067
468 | 785.6 | 172533 | 172533
469.6 | 784 | 218800 | 218800
471.2 | 782.4 | 251833 | 251833
472.8 | 780.8 | 192700 | 192700
474.4 | 779.2 | 163533 | 163533
476 | 777.6 | 155367 | 155367
477.6 | 776 | 156867 | 156867
479.2 | 774.4 | 161800 | 161800
480.8 | 772.8 | 162000 | 162000
482.4 | 771.2 | 153967 | 153967
484 | 769.6 | 147000 | 147000
485.6 | 768 | 148900 | 148900
487.2 | 766.4 | 147667 | 147667
488.8 | 764.8 | 147467 | 147467
490.4 | 763.2 | 144267 | 144267
492 | 761.6 | 143967 | 143967
493.6 | 760 | 142633 | 142633
495.2 | 758.4 | 144033 | 144033
496.8 | 756.8 | 140167 | 140167
498.4 | 755.2 | 136533 | 136533
500 | 753.6 | 137200 | 137200
501.6 | 752 | 135300 | 135300
503.2 | 750.4 | 143267 | 143267
504.8 | 748.8 | 145267 | 145267
506.4 | 747.2 | 146500 | 146500
508 | 745.6 | 150067 | 150067
509.6 | 744 | 143833 | 143833
511.2 | 742.4 | 139600 | 139600
512.8 | 740.8 | 139133 | 139133
514.4 | 739.2 | 129633 | 129633
516 | 737.6 | 123100 | 123100
517.6 | 736 | 118967 | 118967
519.2 | 734.4 | 114167 | 114167
520.8 | 732.8 | 118033 | 118033
522.4 | 731.2 | 113600 | 113600
524 | 729.6 | 117567 | 117567
525.6 | 728 | 116167 | 116167
527.2 | 726.4 | 115367 | 115367
528.8 | 724.8 | 112600 | 112600
530.4 | 723.2 | 117400 | 117400
532 | 721.6 | 117300 | 117300
533.6 | 720 | 116833 | 116833
535.2 | 718.4 | 116733 | 116733
536.8 | 716.8 | 115267 | 115267
538.4 | 715.2 | 116300 | 116300
540 | 713.6 | 117567 | 117567
541.6 | 712 | 115267 | 115267
543.2 | 710.4 | 116867 | 116867
544.8 | 708.8 | 117000 | 117000
546.4 | 707.2 | 118567 | 118567
548 | 705.6 | 115200 | 115200
549.6 | 704 | 118733 | 118733
551.2 | 702.4 | 119933 | 119933
552.8 | 700.8 | 117300 | 117300
554.4 | 699.2 | 118000 | 118000
556 | 697.6 | 117533 | 117533
557.6 | 696 | 119067 | 119067
559.2 | 694.4 | 118033 | 118033
560.8 | 692.8 | 118833 | 118833
562.4 | 691.2 | 120433 | 120433
564 | 689.6 | 116900 | 116900
565.6 | 688 | 116567 | 116567
567.2 | 686.4 | 117733 | 117733
568.8 | 684.8 | 116867 | 116867
570.4 | 683.2 | 116567 | 116567
572 | 681.6 | 119233 | 119233
573.6 | 680 | 118033 | 118033
575.2 | 678.4 | 117000 | 117000
576.8 | 676.8 | 119833 | 119833
578.4 | 675.2 | 126333 | 126333
580 | 673.6 | 131167 | 131167
581.6 | 672 | 132700 | 132700
583.2 | 670.4 | 134267 | 134267
584.8 | 668.8 | 127633 | 127633
586.4 | 667.2 | 122700 | 122700
588 | 665.6 | 115267 | 115267
589.6 | 664 | 111833 | 111833
591.2 | 662.4 | 110400 | 110400
592.8 | 660.8 | 114533 | 114533
594.4 | 659.2 | 115600 | 115600
596 | 657.6 | 112800 | 112800
597.6 | 656 | 108500 | 108500
599.2 | 654.4 | 103300 | 103300
600.8 | 652.8 | 100533 | 100533
602.4 | 651.2 | 96133.3 | 96133.3
604 | 649.6 | 92766.7 | 92766.7
605.6 | 648 | 89566.7 | 89566.7
607.2 | 646.4 | 88666.7 | 88666.7
608.8 | 644.8 | 90333.3 | 90333.3
610.4 | 643.2 | 89233.3 | 89233.3
612 | 641.6 | 87833.3 | 87833.3
613.6 | 640 | 87700 | 87700
615.2 | 638.4 | 88833.3 | 88833.3
616.8 | 636.8 | 88733.3 | 88733.3
618.4 | 635.2 | 89933.3 | 89933.3
620 | 633.6 | 87200 | 87200
621.6 | 632 | 88966.7 | 88966.7
623.2 | 630.4 | 87700 | 87700
624.8 | 628.8 | 88166.7 | 88166.7
626.4 | 627.2 | 90166.7 | 90166.7
628 | 625.6 | 88666.7 | 88666.7
629.6 | 624 | 87100 | 87100
631.2 | 622.4 | 87866.7 | 87866.7
632.8 | 620.8 | 89066.7 | 89066.7
634.4 | 619.2 | 89066.7 | 89066.7
636 | 617.6 | 88566.7 | 88566.7
637.6 | 616 | 90566.7 | 90566.7
639.2 | 614.4 | 89066.7 | 89066.7
640.8 | 612.8 | 90600 | 90600
642.4 | 611.2 | 90266.7 | 90266.7
644 | 609.6 | 90100 | 90100
645.6 | 608 | 92433.3 | 92433.3
647.2 | 606.4 | 92300 | 92300
648.8 | 604.8 | 92133.3 | 92133.3
650.4 | 603.2 | 92133.3 | 92133.3
652 | 601.6 | 91100 | 91100
653.6 | 600 | 92100 | 92100
655.2 | 598.4 | 90833.3 | 90833.3
656.8 | 596.8 | 88600 | 88600
658.4 | 595.2 | 88800 | 88800
660 | 593.6 | 88800 | 88800
661.6 | 592 | 90966.7 | 90966.7
663.2 | 590.4 | 92300 | 92300
664.8 | 588.8 | 93333.3 | 93333.3
666.4 | 587.2 | 91733.3 | 91733.3
668 | 585.6 | 92833.3 | 92833.3
669.6 | 584 | 90500 | 90500
671.2 | 582.4 | 88000 | 88000
672.8 | 580.8 | 89200 | 89200
674.4 | 579.2 | 86966.7 | 86966.7
676 | 577.6 | 89433.3 | 89433.3
677.6 | 576 | 90166.7 | 90166.7
679.2 | 574.4 | 92066.7 | 92066.7
680.8 | 572.8 | 90333.3 | 90333.3
682.4 | 571.2 | 90833.3 | 90833.3
684 | 569.6 | 90300 | 90300
685.6 | 568 | 89100 | 89100
687.2 | 566.4 | 89533.3 | 89533.3
688.8 | 564.8 | 89733.3 | 89733.3
690.4 | 563.2 | 88666.7 | 88666.7
692 | 561.6 | 87466.7 | 87466.7
693.6 | 560 | 87266.7 | 87266.7
695.2 | 558.4 | 89300 | 89300
696.8 | 556.8 | 88700 | 88700
698.4 | 555.2 | 89066.7 | 89066.7
700 | 553.6 | 85366.7 | 85366.7
701.6 | 552 | 84833.3 | 84833.3
703.2 | 550.4 | 86266.7 | 86266.7
704.8 | 548.8 | 87033.3 | 87033.3
706.4 | 547.2 | 84900 | 84900
708 | 545.6 | 81500 | 81500
709.6 | 544 | 79133.3 | 79133.3
711.2 | 542.4 | 79233.3 | 79233.3
712.8 | 540.8 | 76500 | 76500
714.4 | 539.2 | 79033.3 | 79033.3
716 | 537.6 | 83033.3 | 83033.3
717.6 | 536 | 106867 | 106867
719.2 | 534.4 | 141300 | 141300
720.8 | 532.8 | 128400 | 128400
722.4 | 531.2 | 90733.3 | 90733.3
724 | 529.6 | 78433.3 | 78433.3
725.6 | 528 | 73800 | 73800
727.2 | 526.4 | 77133.3 | 77133.3
728.8 | 524.8 | 79766.7 | 79766.7
730.4 | 523.2 | 75500 | 75500
732 | 521.6 | 71500 | 71500
733.6 | 520 | 68333.3 | 68333.3
735.2 | 518.4 | 68766.7 | 68766.7
736.8 | 516.8 | 67300 | 67300
738.4 | 515.2 | 69233.3 | 69233.3
740 | 513.6 | 68566.7 | 68566.7
741.6 | 512 | 68200 | 68200
743.2 | 510.4 | 68266.7 | 68266.7
744.8 | 508.8 | 66933.3 | 66933.3
746.4 | 507.2 | 68533.3 | 68533.3
748 | 505.6 | 67133.3 | 67133.3
749.6 | 504 | 69733.3 | 69733.3
751.2 | 502.4 | 68433.3 | 68433.3
752.8 | 500.8 | 70066.7 | 70066.7
754.4 | 499.2 | 69533.3 | 69533.3
756 | 497.6 | 68700 | 68700
757.6 | 496 | 68400 | 68400
759.2 | 494.4 | 67233.3 | 67233.3
760.8 | 492.8 | 66533.3 | 66533.3
762.4 | 491.2 | 68233.3 | 68233.3
764 | 489.6 | 69033.3 | 69033.3
765.6 | 488 | 70733.3 | 70733.3
767.2 | 486.4 | 69300 | 69300
768.8 | 484.8 | 69833.3 | 69833.3
770.4 | 483.2 | 66466.7 | 66466.7
772 | 481.6 | 67466.7 | 67466.7
773.6 | 480 | 68800 | 68800
775.2 | 478.4 | 67000 | 67000
776.8 | 476.8 | 67766.7 | 67766.7
778.4 | 475.2 | 67466.7 | 67466.7
780 | 473.6 | 67933.3 | 67933.3
781.6 | 472 | 68866.7 | 68866.7
783.2 | 470.4 | 67266.7 | 67266.7
784.8 | 468.8 | 67433.3 | 67433.3
786.4 | 467.2 | 68366.7 | 68366.7
788 | 465.6 | 67466.7 | 67466.7
789.6 | 464 | 67866.7 | 67866.7
791.2 | 462.4 | 66900 | 66900
792.8 | 460.8 | 67333.3 | 67333.3
794.4 | 459.2 | 68833.3 | 68833.3
796 | 457.6 | 67000 | 67000
797.6 | 456 | 66933.3 | 66933.3
799.2 | 454.4 | 69066.7 | 69066.7
800.8 | 452.8 | 67933.3 | 67933.3
802.4 | 451.2 | 67333.3 | 67333.3
804 | 449.6 | 69166.7 | 69166.7
805.6 | 448 | 69033.3 | 69033.3
807.2 | 446.4 | 68933.3 | 68933.3
808.8 | 444.8 | 69600 | 69600
810.4 | 443.2 | 71900 | 71900
812 | 441.6 | 73500 | 73500
813.6 | 440 | 72000 | 72000
815.2 | 438.4 | 69166.7 | 69166.7
816.8 | 436.8 | 69866.7 | 69866.7
818.4 | 435.2 | 67266.7 | 67266.7
820 | 433.6 | 70933.3 | 70933.3
821.6 | 432 | 69566.7 | 69566.7
823.2 | 430.4 | 69433.3 | 69433.3
824.8 | 428.8 | 71200 | 71200
826.4 | 427.2 | 69633.3 | 69633.3
828 | 425.6 | 68866.7 | 68866.7
829.6 | 424 | 65366.7 | 65366.7
831.2 | 422.4 | 66700 | 66700
832.8 | 420.8 | 67000 | 67000
834.4 | 419.2 | 66833.3 | 66833.3
836 | 417.6 | 68133.3 | 68133.3
837.6 | 416 | 65833.3 | 65833.3
839.2 | 414.4 | 66000 | 66000
840.8 | 412.8 | 67233.3 | 67233.3
842.4 | 411.2 | 67433.3 | 67433.3
844 | 409.6 | 68100 | 68100
845.6 | 408 | 66866.7 | 66866.7
847.2 | 406.4 | 65233.3 | 65233.3
848.8 | 404.8 | 66866.7 | 66866.7
850.4 | 403.2 | 67033.3 | 67033.3
852 | 401.6 | 67466.7 | 67466.7
853.6 | 400 | 65500 | 65500
855.2 | 398.4 | 66666.7 | 66666.7
856.8 | 396.8 | 67133.3 | 67133.3
858.4 | 395.2 | 67666.7 | 67666.7
860 | 393.6 | 64733.3 | 64733.3
861.6 | 392 | 66300 | 66300
863.2 | 390.4 | 66000 | 66000
864.8 | 388.8 | 67900 | 67900
866.4 | 387.2 | 67633.3 | 67633.3
868 | 385.6 | 66966.7 | 66966.7
869.6 | 384 | 65066.7 | 65066.7
871.2 | 382.4 | 66200 | 66200
872.8 | 380.8 | 66633.3 | 66633.3
874.4 | 379.2 | 65666.7 | 65666.7
876 | 377.6 | 67500 | 67500
877.6 | 376 | 66733.3 | 66733.3
879.2 | 374.4 | 67600 | 67600
880.8 | 372.8 | 64333.3 | 64333.3
882.4 | 371.2 | 66200 | 66200
884 | 369.6 | 67166.7 | 67166.7
885.6 | 368 | 66700 | 66700
887.2 | 366.4 | 68100 | 68100
888.8 | 364.8 | 66400 | 66400
890.4 | 363.2 | 69033.3 | 69033.3
892 | 361.6 | 67100 | 67100
893.6 | 360 | 69200 | 69200
895.2 | 358.4 | 67133.3 | 67133.3
896.8 | 356.8 | 67400 | 67400
898.4 | 355.2 | 70866.7 | 70866.7
900 | 353.6 | 74400 | 74400
901.6 | 352 | 77666.7 | 77666.7
903.2 | 350.4 | 82366.7 | 82366.7
904.8 | 348.8 | 81400 | 81400
906.4 | 347.2 | 70000 | 70000
908 | 345.6 | 66700 | 66700
909.6 | 344 | 68033.3 | 68033.3
911.2 | 342.4 | 67433.3 | 67433.3
912.8 | 340.8 | 69100 | 69100
914.4 | 339.2 | 64900 | 64900
916 | 337.6 | 63933.3 | 63933.3
917.6 | 336 | 64733.3 | 64733.3
919.2 | 334.4 | 65533.3 | 65533.3
920.8 | 332.8 | 64633.3 | 64633.3
922.4 | 331.2 | 65066.7 | 65066.7
924 | 329.6 | 64433.3 | 64433.3
925.6 | 328 | 65400 | 65400
927.2 | 326.4 | 65333.3 | 65333.3
928.8 | 324.8 | 66633.3 | 66633.3
930.4 | 323.2 | 65866.7 | 65866.7
932 | 321.6 | 66733.3 | 66733.3
933.6 | 320 | 66100 | 66100
935.2 | 318.4 | 68633.3 | 68633.3
936.8 | 316.8 | 65966.7 | 65966.7
938.4 | 315.2 | 65966.7 | 65966.7
940 | 313.6 | 64933.3 | 64933.3
941.6 | 312 | 65666.7 | 65666.7
943.2 | 310.4 | 66566.7 | 66566.7
944.8 | 308.8 | 67600 | 67600
946.4 | 307.2 | 66600 | 66600
948 | 305.6 | 67566.7 | 67566.7
949.6 | 304 | 66300 | 66300
951.2 | 302.4 | 68100 | 68100
952.8 | 300.8 | 67000 | 67000
954.4 | 299.2 | 67633.3 | 67633.3
956 | 297.6 | 66500 | 66500
957.6 | 296 | 64366.7 | 64366.7
959.2 | 294.4 | 64800 | 64800
960.8 | 292.8 | 72333.3 | 72333.3
962.4 | 291.2 | 75100 | 75100
964 | 289.6 | 74600 | 74600
965.6 | 288 | 79200 | 79200
967.2 | 286.4 | 71400 | 71400
968.8 | 284.8 | 66500 | 66500
970.4 | 283.2 | 66733.3 | 66733.3
972 | 281.6 | 65466.7 | 65466.7
973.6 | 280 | 66466.7 | 66466.7
975.2 | 278.4 | 66466.7 | 66466.7
976.8 | 276.8 | 64533.3 | 64533.3
978.4 | 275.2 | 64100 | 64100
980 | 273.6 | 62966.7 | 62966.7
981.6 | 272 | 64500 | 64500
983.2 | 270.4 | 63033.3 | 63033.3
984.8 | 268.8 | 61566.7 | 61566.7
986.4 | 267.2 | 62866.7 | 62866.7
988 | 265.6 | 65133.3 | 65133.3
989.6 | 264 | 66233.3 | 66233.3
991.2 | 262.4 | 67500 | 67500
992.8 | 260.8 | 64166.7 | 64166.7
994.4 | 259.2 | 62033.3 | 62033.3
996 | 257.6 | 61833.3 | 61833.3
997.6 | 256 | 62866.7 | 62866.7
999.2 | 254.4 | 63366.7 | 63366.7
1000.8 | 252.8 | 63066.7 | 63066.7
1002.4 | 251.2 | 66933.3 | 66933.3
1004 | 249.6 | 66033.3 | 66033.3
1005.6 | 248 | 63500 | 63500
1007.2 | 246.4 | 57500 | 57500
1008.8 | 244.8 | 56000 | 56000
1010.4 | 243.2 | 54000 | 54000
1012 | 241.6 | 55233.3 | 55233.3
1013.6 | 240 | 53100 | 53100
1015.2 | 238.4 | 52566.7 | 52566.7
1016.8 | 236.8 | 52633.3 | 52633.3
1018.4 | 235.2 | 51033.3 | 51033.3
1020 | 233.6 | 51066.7 | 51066.7
1021.6 | 232 | 51000 | 51000
1023.2 | 230.4 | 51900 | 51900
1024.8 | 228.8 | 52966.7 | 52966.7
1026.4 | 227.2 | 52733.3 | 52733.3
1028 | 225.6 | 51300 | 51300
1029.6 | 224 | 51333.3 | 51333.3
1031.2 | 222.4 | 51266.7 | 51266.7
1032.8 | 220.8 | 50633.3 | 50633.3
1034.4 | 219.2 | 50866.7 | 50866.7
1036 | 217.6 | 51000 | 51000
1037.6 | 216 | 52566.7 | 52566.7
1039.2 | 214.4 | 52733.3 | 52733.3
1040.8 | 212.8 | 51966.7 | 51966.7
1042.4 | 211.2 | 51633.3 | 51633.3
1044 | 209.6 | 53533.3 | 53533.3
1045.6 | 208 | 54900 | 54900
1047.2 | 206.4 | 50533.3 | 50533.3
1048.8 | 204.8 | 51233.3 | 51233.3
1050.4 | 203.2 | 51200 | 51200
1052 | 201.6 | 51533.3 | 51533.3
1053.6 | 200 | 51333.3 | 51333.3
1055.2 | 198.4 | 49966.7 | 49966.7
1056.8 | 196.8 | 50433.3 | 50433.3
1058.4 | 195.2 | 51400 | 51400
1060 | 193.6 | 51766.7 | 51766.7
1061.6 | 192 | 50866.7 | 50866.7
1063.2 | 190.4 | 48766.7 | 48766.7
1064.8 | 188.8 | 49666.7 | 49666.7
1066.4 | 187.2 | 49900 | 49900
1068 | 185.6 | 48966.7 | 48966.7
1069.6 | 184 | 49333.3 | 49333.3
1071.2 | 182.4 | 53933.3 | 53933.3
1072.8 | 180.8 | 60033.3 | 60033.3
1074.4 | 179.2 | 52700 | 52700
1076 | 177.6 | 47933.3 | 47933.3
1077.6 | 176 | 48400 | 48400
1079.2 | 174.4 | 46833.3 | 46833.3
1080.8 | 172.8 | 47333.3 | 47333.3
1082.4 | 171.2 | 46600 | 46600
1084 | 169.6 | 46266.7 | 46266.7
1085.6 | 168 | 46833.3 | 46833.3
1087.2 | 166.4 | 46500 | 46500
1088.8 | 164.8 | 45100 | 45100
1090.4 | 163.2 | 46333.3 | 46333.3
1092 | 161.6 | 47066.7 | 47066.7
1093.6 | 160 | 46533.3 | 46533.3
1095.2 | 158.4 | 47566.7 | 47566.7
1096.8 | 156.8 | 46266.7 | 46266.7
1098.4 | 155.2 | 47800 | 47800
1100 | 153.6 | 45566.7 | 45566.7
1101.6 | 152 | 46766.7 | 46766.7
1103.2 | 150.4 | 47266.7 | 47266.7
1104.8 | 148.8 | 46666.7 | 46666.7
1106.4 | 147.2 | 44800 | 44800
1108 | 145.6 | 47233.3 | 47233.3
1109.6 | 144 | 47366.7 | 47366.7
1111.2 | 142.4 | 46333.3 | 46333.3
1112.8 | 140.8 | 46033.3 | 46033.3
1114.4 | 139.2 | 45433.3 | 45433.3
1116 | 137.6 | 46400 | 46400
1117.6 | 136 | 47133.3 | 47133.3
1119.2 | 134.4 | 47066.7 | 47066.7
1120.8 | 132.8 | 47733.3 | 47733.3
1122.4 | 131.2 | 46100 | 46100
1124 | 129.6 | 49733.3 | 49733.3
1125.6 | 128 | 47566.7 | 47566.7
1127.2 | 126.4 | 47066.7 | 47066.7
1128.8 | 124.8 | 47900 | 47900
1130.4 | 123.2 | 48500 | 48500
1132 | 121.6 | 49333.3 | 49333.3
1133.6 | 120 | 49333.3 | 49333.3
1135.2 | 118.4 | 49933.3 | 49933.3
1136.8 | 116.8 | 49733.3 | 49733.3
1138.4 | 115.2 | 48733.3 | 48733.3
1140 | 113.6 | 46300 | 46300
1141.6 | 112 | 45400 | 45400
1143.2 | 110.4 | 45966.7 | 45966.7
1144.8 | 108.8 | 46200 | 46200
1146.4 | 107.2 | 46366.7 | 46366.7
1148 | 105.6 | 45333.3 | 45333.3
1149.6 | 104 | 45900 | 45900
1151.2 | 102.4 | 42966.7 | 42966.7
1152.8 | 100.8 | 44400 | 44400
1154.4 | 99.2 | 42700 | 42700
1156 | 97.6 | 46733.3 | 46733.3
1157.6 | 96 | 59433.3 | 59433.3
1159.2 | 94.4 | 73066.7 | 73066.7
1160.8 | 92.8 | 81266.7 | 81266.7
1162.4 | 91.2 | 67866.7 | 67866.7
1164 | 89.6 | 46533.3 | 46533.3
1165.6 | 88 | 41166.7 | 41166.7
1167.2 | 86.4 | 43200 | 43200
1168.8 | 84.8 | 44133.3 | 44133.3
1170.4 | 83.2 | 43833.3 | 43833.3
1172 | 81.6 | 40400 | 40400
1173.6 | 80 | 39033.3 | 39033.3
1175.2 | 78.4 | 38800 | 38800
1176.8 | 76.8 | 37866.7 | 37866.7
1178.4 | 75.2 | 39000 | 39000
1180 | 73.6 | 37700 | 37700
1181.6 | 72 | 39500 | 39500
1183.2 | 70.4 | 37466.7 | 37466.7
1184.8 | 68.8 | 36933.3 | 36933.3
1186.4 | 67.2 | 37400 | 37400
1188 | 65.6 | 37366.7 | 37366.7
1189.6 | 64 | 38366.7 | 38366.7
1191.2 | 62.4 | 37300 | 37300
1192.8 | 60.8 | 36633.3 | 36633.3
1194.4 | 59.2 | 35900 | 35900
1196 | 57.6 | 36933.3 | 36933.3
1197.6 | 56 | 36766.7 | 36766.7
1199.2 | 54.4 | 35666.7 | 35666.7
1200.8 | 52.8 | 36300 | 36300
1202.4 | 51.2 | 33500 | 33500
1204 | 49.6 | 33200 | 33200
1205.6 | 48 | 34400 | 34400
1207.2 | 46.4 | 32366.7 | 32366.7
1208.8 | 44.8 | 34533.3 | 34533.3
1210.4 | 43.2 | 35100 | 35100
1212 | 41.6 | 42133.3 | 42133.3
1213.6 | 40 | 55533.3 | 55533.3
1215.2 | 38.4 | 58666.7 | 58666.7
1216.8 | 36.8 | 42300 | 42300
1218.4 | 35.2 | 29100 | 29100
1220 | 33.6 | 29400 | 29400
1221.6 | 32 | 28500 | 28500
1223.2 | 30.4 | 32200 | 32200
1224.8 | 28.8 | 32333.3 | 32333.3
1226.4 | 27.2 | 30800 | 30800
1228 | 25.6 | 27866.7 | 27866.7
1229.6 | 24 | 27366.7 | 27366.7
1231.2 | 22.4 | 25133.3 | 25133.3
1232.8 | 20.8 | 24633.3 | 24633.3
1234.4 | 19.2 | 26500 | 26500
1236 | 17.6 | 28033.3 | 28033.3
1237.6 | 16 | 25200 | 25200
1239.2 | 14.4 | 23366.7 | 23366.7
1240.8 | 12.8 | 22900 | 22900
1242.4 | 11.2 | 24000 | 24000
1244 | 9.6 | 25000 | 25000
1245.6 | 8 | 23433.3 | 23433.3
1247.2 | 6.4 | 21366.7 | 21366.7
1248.8 | 4.8 | 21666.7 | 21666.7
1250.4 | 3.2 | 20000 | 20000
1252 | 1.6 | 19966.7 | 19966.7
1253.6 | 0 | 21433.3 | 21433.3