## Mo Furnace
Growth | Date, Person | Parameters | Comments | AFM
MS10 | 20190901, Saien | Ramp: 300Ar 50H2; Salt: 0cm new Growth: 1200Ar 1H2 6MHC (w/Ar) 0.4DES (w/Ar) | triangular grain 5um, downstream good
MS53 | 190919, Sheldon | Ramp: 300Ar 50H2; 40min, 1.68Torr Salt: 0cm new, prepared by me Temp: 650C 650C 525C Growth: 1200Ar 1H2 6MHC (w/Ar) 0.3DES (w/Ar) 3Hr 3.00Torr Take sample out Temp: 58C 71C 52C | Use long strip wafer to check uniformity Not uniform, ceter multilayer, two sides looks like monolayer From raw eye: center blue, two sides purple
MS56 | 190926, Sheldon | Ramp: 300Ar 50H2; 40min, 1.69Torr Salt: 0cm old (used once, prepared by me on 190920) Temp: 650C 650C 525C Growth: 1200Ar 1H2 6MHC (w/Ar) 0.1DES (w/Ar)(vary from 0.08-0.12) 3Hr 3.01Torr Take sample out Temp: 74C 86C 65C | See island growth
MS57 | 191002, Sheldon | Ramp: 300Ar 50H2; 32min, 1.69Torr Salt: 0cm new (prepared by me on 191001) Temp: 650C 650C 525C Growth: 1200Ar 1H2 3MHC (w/Ar) 0.1DES (w/Ar)(vary from 0.08-0.12) 3Hr 3.00Torr Take sample out Temp: about 90C | strange shape
MS58 | 191003, Sheldon | Ramp: 300Ar 50H2; 40min, 1.69Torr Salt: 0cm new (prepared by me on 191001) Temp: 600C 600C 500C Growth: 1200Ar 1H2 6MHC (w/Ar) 0.3DES (w/Ar) 3Hr 3.02Torr Take sample out Temp: 74C 99C 80C | looks like monolayer on one side, another side has bilayer center always overgrown (till now)
MS59 | 191004, Sheldon | Ramp: 300Ar 50H2; 40min, 1.68Torr Salt: 0cm old (prepared by me on 191001) Temp: 600C 600C 500C Growth: 1200Ar 1H2 6MHC (w/Ar) 0.3DES (w/Ar) 3Hr 3.02Torr Take sample out Temp: | looks similar and a bit better than MS58, old salt plate seem to be better than new one
MS60 | 191008, Sheldon | Ramp: 300Ar 50H2; 40min, 1.69Torr Salt: 0cm new (prepared by me on 191007) Temp: 600C 600C 500C Growth: 1200Ar 1H2 6MHC (w/Ar) 0.3DES (w/Ar) 2.5Hr 3.02Torr Take sample out Temp: about 100C
MS61 | 191008, Sheldon | Ramp: 300Ar 50H2; 40min, 1.68Torr (pump to 20mTorr) Salt: 0cm new (prepared by me on 191007) Temp: 600C 600C 500C Growth: 1200Ar 1H2 6MHC (w/Ar) 0.3DES (w/Ar) 3Hr 3.02Torr Take sample out Temp: 103C 137C 110C | As for STO & LAO substrate, Can't see anything on OM
MS62 | 191009, Sheldon | Ramp: 300Ar 50H2; 35min, 1.69Torr Salt: 0cm old (prepared by me on 191007) Temp: 600C 600C 500C Growth: 1200Ar 1H2 6MHC (w/Ar) 0.3DES (w/Ar) 3Hr 3.02Torr Take sample out Temp: 103C 137C 110C | can see dots (maybe monolayer) on STO, can't see anything with OM on LAO
MS63 | 191016, Sheldon | Ramp: 300Ar 50H2; 40min, 1.68Torr Salt: 0cm new (prepared by me on 191011) Temp: 600C 600C 500C Growth: 1200Ar 1H2 6MHC (w/Ar) 0.3DES (w/Ar) 2.0Hr 3.02Torr Take sample out Temp: 92C 127C 95C | See high dots in addition to triangular monolayer
MS64 | 191019, Sheldon | Ramp: 300Ar 50H2; 40min, 1.68Torr Salt: 0cm new (prepared by me on 191011) Temp: 600C 600C 500C Growth: 1200Ar 1H2 3MHC (w/Ar) 0.3DES (w/Ar) 4.0Hr 2.99Torr Take sample out Temp: 87C 123C 96C |  | O
MS65 | 191021, Sheldon | Ramp: 300Ar 50H2; 40min, 1.66Torr *Use new designed flange to help uniform Salt: 0cm old (prepared by me on 191011) Temp: 600C 600C 500C Growth: 1200Ar 1H2 6MHC (w/Ar) 0.3DES (w/Ar) 3Hr 3.02Torr Take sample out Temp: 105C 124C 109C | sample uniformity check: more uniform than before, but all chips are overgrown, need to reduce growth time | O
MS66 | 191022, Sheldon | Ramp: 300Ar 50H2; 40min, 1.66Torr *Use new designed flange Salt: 0cm new (prepared by me on 191022) Temp: 600C 600C 500C Growth: 1200Ar 1H2 6MHC (w/Ar) 0.3DES (w/Ar) 2Hr 3.02Torr Take sample out Temp: <100C | not overgrown, looks like monolayer still little gradient in uniformity On AFM, many small dots, maybe NaCl | O
MS67 | 191023, Sheldon | Ramp: 300Ar 50H2; 40min, 1.66Torr *Use new designed flange Salt: 0cm new (prepared by me on 191022) Temp: 600C 600C 500C Growth: 1200Ar 1H2 3MHC (w/Ar) 0.3DES (w/Ar) 2Hr 3.02Torr Take sample out Temp: | not much growth, many dots on it
MS68 | 191027, Sheldon | Ramp: 300Ar 50H2; 40min, 1.66Torr *Use new designed flange, flange rotate 120° counterclockwise Salt: 0cm new (prepared by me on 191022) Temp: 600C 600C 500C Growth: 1200Ar 0.3H2 6MHC (w/Ar) 0.3DES (w/Ar) 2Hr 3.02Torr (H2 vary between 0.21-0.39) Take sample out Temp: 102C 111C 111C | looks good both on optical microscope and AFM | O
MS69 | 191028, Sheldon | Ramp: 300Ar 50H2; 60min, 1.66Torr Salt: 0cm new Temp: 600C 600C 500C Growth: 600Ar 1H2 6MHC (w/Ar) 0.3DES (w/Ar) 2Hr 1.75Torr(recall the pressure, maybe not accurate) Take sample out Temp: 102C 111C 111C | little growth
MS70 | 191029, Sheldon | Ramp: 300Ar 50H2; 40min, 1.66Torr rotate flange 30° Salt: 0cm old (prepared by me on 191022) use two small salt plate Temp: 600C 600C 500C Growth: 1200Ar 1H2 6MHC (w/Ar) 0.3DES (w/Ar) 3Hr 3.02 Take sample out Temp: 112C 128C 117C | salt plate doesnt have residue (yellow and black) | O
MS71 | 191030, Sheldon | Ramp: 300Ar 50H2; 35min, 1.66Torr rotate flange 30° Salt: 0cm old (prepared by me on 191022) Temp: 600C 600C 500C Growth: 2000Ar 1H2 6MHC (w/Ar) 0.3DES (w/Ar) 2Hr 4.10Torr Take sample out Temp: 112C 128C 117C
MS72 | 191101, Sheldon | Ramp: 300Ar 50H2; 40min, 1.67Torr repeat MS65 and also grow on oxide substrate Salt: 0cm new (prepared by me on 191031) Temp: 600C 600C 500C Growth: 1200Ar 1H2 6MHC (w/Ar) 0.3DES (w/Ar) 3Hr 3.02Torr Take sample out Temp: 48C 61C 47C | similar to MS65,
MS73 | 191102, Sheldon | Ramp: 300Ar 50H2; 80min, 1.64Torr Repeat MS 65,72 but grow with hemisphere glass rod Salt: 0cm new (prepared by me on 191031) Temp: 600C 600C 500C Growth: 1200Ar 1H2 6MHC (w/Ar) 0.3DES (w/Ar) 3Hr 2.99Torr Take sample out Temp: 114C 136C 121C | ramp pressure trival change similiar to MS65, hard to tell uniformity
MS74 | 191104, Sheldon | Ramp: 300Ar 50H2; 40min, 1.66Torr grow with hemisphere glass rod Salt: 0cm new (prepared by me on 191104) Temp: 600C 600C 500C Growth: 1200Ar 1H2 6MHC (w/Ar) 0.3DES (w/Ar) 2Hr 2.99Torr Take sample out Temp: 89C 94C 97C
MS75 | 191105, Sheldon | Ramp: 300Ar 50H2; 40min, 1.66Torr repeat MS65 and MS72, no hemisphere glass Salt: 0cm new (prepared by me on 191104) Temp: 600C 600C 500C Growth: 1200Ar 1H2 6MHC (w/Ar) 0.3DES (w/Ar) 2Hr 2.99Torr Take sample out Temp: 97C 129C 102C | provide sample for paradim user
MS76 | 191106, Sheldon | Ramp: 300Ar 50H2; 40min, 1.68Torr use two small salt plate and with hemisphere glass two small Salt: 0cm new (prepared by me on 191106) Temp: 600C 600C 500C Growth: 1200Ar 1H2 6MHC (w/Ar) 0.3DES (w/Ar) 3Hr 3.00Torr Take sample out Temp: 110C 136C 111C | Repeat MS70 but add a hemisphere glass | O
MS77 | 191108, Sheldon | Ramp: 300Ar 50H2; 40min, 1.65Torr use two small salt plate and no hemisphere glass Salt: 0cm new (prepared by me on 191106) Temp: 600C 600C 500C Growth: 1200Ar 1H2 6MHC (w/Ar) 0.3DES (w/Ar) 2Hr 2.99Torr Take sample out Temp: 110C 136C 111C | continuous monolayer, no salt particle on the AFM
MS78 | 191110, Sheldon | Ramp: 300Ar 50H2; 40min, 1.66Torr Salt: 0cm new (prepared by me on 191108) Temp: 600C 600C 500C Growth: 600Ar 1H2 6MHC (w/Ar) 0.3DES (w/Ar) 7Hr 1.73Torr Take sample out Temp: 87C 117C 92C | still not good growth,
MS79 | 191112, Sheldon | Ramp: 300Ar 50H2; 50min, 1.66Torr only 1'' tube, grow without 1'' to 3'' reducer Salt: 0cm new (prepared by me on 191108) Temp: 600C 600C 500C Growth: 1200Ar 1H2 6MHC (w/Ar) 0.3DES (w/Ar) 2Hr 2.99Torr Take sample out Temp: 95C 103C 102C | larger grain, See island growth
MS80 | 191113, Sheldon | Ramp: 300Ar 50H2; 40min, 1.66Torr only 1 sample plate Salt: 0cm new (prepared by me on 191112) Temp: 600C 600C 500C Growth: 1200Ar 1H2 6MHC (w/Ar) 0.3DES (w/Ar) 2Hr 2.99Torr Take sample out Temp: 81C 97C 83C
MS81 | 191115, Sheldon | Ramp: 300Ar 50H2; 40min, 1.66Torr two small salt plate, only 1 sample plate Salt: 0cm first 1 old, second one new (prepared by me on 191112) Temp: 600C 600C 500C Growth: 1200Ar 1H2 6MHC (w/Ar) 0.3DES (w/Ar) 2Hr 2.99Torr Take sample out Temp: 81C 97C 83C
MS82 | 191120, Sheldon | Ramp: 300Ar 50H2; 40min, 1.66Torr Move wafer to center of the glass plate (still same position in the furnace) Salt: 0cm new (prepared by me on 19118) Temp: 600C 600C 500C Growth: 1200Ar 1H2 6MHC (w/Ar) 0.3DES (w/Ar) 2Hr 2.99Torr Take sample out Temp:
MS83 | 191122, Sheldon | Ramp: 300Ar 50H2; 40min, 1.66Torr 2 glass plate, move large salt plate closest to gas inlet Salt: 0cm new (prepared by me on 19118) Temp: 600C 600C 500C Growth: 1200Ar 1H2 6MHC (w/Ar) 0.3DES (w/Ar) 2Hr 2.99Torr Take sample out Temp:
MS84 | 191127, Sheldon | Ramp: 300Ar 50H2; 40min, 1.68Torr new flange, version 3, from kf25 to kf 50 to 3'' Salt: 0cm new (prepared by me after 19118) Temp: 600C 600C 500C Growth: 1200Ar 1H2 6MHC (w/Ar) 0.3DES (w/Ar) 3Hr 2.99Torr Take sample out Temp: | still not uniform
MS85 | 191130, Sheldon | Ramp: 300Ar 50H2; 40min, 1.68Torr new flange, version 3, add two KF25 tube Salt: 0cm new (prepared by me after 19118) Temp: 600C 600C 500C Growth: 1200Ar 1H2 6MHC (w/Ar) 0.3DES (w/Ar) 3Hr 2.99Torr Take sample out Temp: | more uniform, but much less growth than MS84, small salt plate has a lot of residue I think some gas go to the lower part of the furnace
MS86 | 191203, Sheldon | Ramp: 300Ar 50H2; 40min, 1.68Torr add a hemisphere using aluminum foil, new flange, version 3, add two KF25 tube Salt: 0cm new (prepared by me on 191202) Temp: 600C 600C 500C Growth: 1200Ar 1H2 6MHC (w/Ar) 0.3DES (w/Ar) 3Hr 2.99Torr Take sample out Temp: 66C 91C 67C | more uniform than MS85
MS87 | 191204, Sheldon | Ramp: 300Ar 50H2; 40min, 1.66Torr *USE FLANGE VERSION 2 Salt: 0cm new (prepared by me on 191202) Temp: 600C 600C 500C Growth: 1200Ar 1H2 6MHC (w/Ar) 0.3DES (w/Ar) 3Hr 3.02Torr Take sample out Temp: 102C 127C 107C | grow for gmu, seem to form multilayer before a continous monolayer didn't repeat the previous result
MS88 | 191205, Sheldon | Ramp: 300Ar 50H2; 40min, 1.66Torr add a hemisphere using aluminum foil, new flange, version 3, add two KF25 tube Salt: 0cm new (prepared by me on 191204) Temp: 600C 600C 500C Growth: 1200Ar 1H2 6MHC (w/Ar) 0.3DES (w/Ar) 5Hr 3.02Torr Take sample out Temp: 114C 161C 127C | growing 5hr seem no much difference with 3Hr
MS89 | 191206, Sheldon | Ramp: 300Ar 50H2; 40min, 1.66Torr *USE FLANGE VERSION 2 Salt: 0cm new (prepared by me on 191202) Temp: 600C 600C 500C Growth: 1200Ar 1H2 6MHC (w/Ar) 0.3DES (w/Ar) 2Hr+40Min 3.02Torr Take sample out Temp: 102C 127C 107C
MS90 | 191207, Sheldon | Ramp: 300Ar 50H2; 40min, 1.66Torr new flange, version 3, add two KF25 tube Salt: 0cm new (prepared by me on 191204) Temp: 600C 600C 500C Growth: 1200Ar 1H2 6MHC (w/Ar) 0.3DES (w/Ar) 5Hr 3.02Torr Take sample out Temp: 112C 149C 121C | repeat MS88, but no hemisphere aluminum foil
MS91 | 191208, Sheldon | Ramp: 300Ar 50H2; 40min, 1.66Torr new flange, version 3 wtih two KF25 tube Salt: no salt plate Temp: 600C 600C 500C Growth: 1200Ar 1H2 6MHC (w/Ar) 0.3DES (w/Ar) 10Hr+12MIN 3.00Torr Take sample out Temp: around 100C | seems to be continuous
MS92 | 191209, Sheldon | Ramp: 300Ar 50H2; 40min, 1.66Torr new flange, version 3, add two KF25 tube Salt: no salt plate Temp: 600C 600C 500C Growth: 1200Ar 1H2 6MHC (w/Ar) 0.3DES (w/Ar) 3Hr 3.02Torr Take sample out Temp: 112C 149C 121C | although there’s no salt plate, we can still see the uniformity status AFM is very bad, seem to have a layer beneath the grain
MS93 | 191209, Sheldon | Ramp: 300Ar 50H2; 40min, 1.66Torr new flange, version 3, add two KF25 tube Salt: 0cm new (prepared by me on 191204) Temp: 600C 600C 500C Growth: 1200Ar 1H2 6MHC (w/Ar) 0.3DES (w/Ar) 10Hr 3.02Torr Take sample out Temp:
MS94 | 191212, Sheldon | Ramp: 300Ar 50H2; 40min, 1.66Torr new flange, version 3, add 1 KF25 tube Salt: 0cm new (prepared by me on 191211) Temp: 600C 600C 500C Growth: 1200Ar 1H2 6MHC (w/Ar) 0.3DES (w/Ar) 2Hr+36min 3.02Torr Take sample out Temp: 98C 125C 103C | looks a bit similar to the growth result with no salt
101213 clean the tube
MS95 | 191214, Sheldon | Ramp: 300Ar 50H2; 40min, 1.66Torr flange version 2 large Salt: 0cm new (prepared by me on 191211) small salt: old (used once but nothing on it) Temp: 600C 600C 500C Growth: 1200Ar 1H2 6MHC (w/Ar) 0.3DES (w/Ar) 2Hr 3.02Torr Take sample out Temp: | looks a bit similar to the growth result with no salt The first time growth after cleaning the tube is not ideal
MS96 | 191218, Sheldon | Ramp: 300Ar 50H2; 60min, 1.66Torr flange version 2 Salt: 0cm new (prepared by me on 191217) Temp: 600C 600C 500C Growth: 1200Ar 1H2 6MHC (w/Ar) 0.3DES (w/Ar) 3Hr 3.02Torr Take sample out Temp: 92。 121。 97 | looks nice, similar to the previuos good growth
MS97 | 191219, Sheldon | Ramp: 300Ar 50H2; 60min, 1.66Torr flange version 2 Salt: 0cm old (prepared by me on 191217, reused the one for MS96 growth) Temp: 600C 600C 500C Growth: 1200Ar 1H2 6MHC (w/Ar) 0.3DES (w/Ar) 2.5Hr 3.02Torr Take sample out Temp: | looks nice, center still overgrown
MS98 | 191219, Sheldon | Ramp: 300Ar 50H2; 40min, 1.66Torr flange version 2 large Salt: 0cm new prepared by me on 191219 small: reused the small one for MS96 growth) Temp: 600C 600C 500C Growth: 1200Ar 1H2 6MHC (w/Ar) 0.3DES (w/Ar) 2.5Hr 3.02Torr Take sample out Temp: about 120 150 120 | the large chip drop to the side..
MS99 | 191220, Sheldon | Ramp: 300Ar 50H2; 30min, 1.69→1.67Torr Flange3, straight KF 25 Salt: 0cm new prepared by me on 191219 Temp: 600C 600C 500C Growth: 1200Ar 1H2 6MHC (w/Ar) 0.3DES (w/Ar) 3Hr 3.02Torr Take sample out Temp: | LOOKS WIELD
MS100 | 191221, Sheldon | Ramp: 300Ar 50H2; 50min, 1.69→1.67Torr→1.66torr only Flange3, Salt: 0cm new prepared by me on 191219 Temp: 600C 600C 500C Growth: 1200Ar 1H2 6MHC (w/Ar) 0.3DES (w/Ar) 3Hr 3.02Torr Take sample out Temp: 127 148 121 | very good growth, similar to MS65, BUT NOT UNIFORM
MS101 | 191223, Sheldon | Ramp: 300Ar 50H2; 1Hr+50min, 1.69→1.75Torr→1.68Torr→1.64Torr Flange3, straight KF 25, 90DEG KF25 Salt: 0cm new prepared by me on 191222 Temp: 600C 600C 500C Growth: 1200Ar 5H2 6MHC (w/Ar) 0.3DES (w/Ar) 3Hr 3.05Torr Take sample out Temp: 118 144 127 | Flange3, straight KF 25, 90DEG KF25 not ideal, seem not forming grains,
MS102 | 191226, Sheldon | Ramp: 300Ar 50H2; 1Hr, 1.68Torr→1.73Torr→1.65Torr Flange3, straight KF 25, 90DEG KF25 large Salt: 0cm new prepared by me on 191222 small salt: old prepared on 191222 Temp: 600C 600C 450C (real: 455) Growth: 1200Ar 1H2 6MHC (w/Ar) 0.3DES (w/Ar) 5Hr 2.99Torr Take sample out Temp: | Flange3, straight KF 25, 90DEG KF25
MS103 | 191227, Sheldon | Ramp: 300Ar 50H2; 3Hr, 1.68Torr→1.63Torr Flange3, straight KF 25, 90DEG KF25 two small salt, 0cm, new prepared by me on 191226 Temp: 600C 600C 500C Growth: 1200Ar 1H2 6MHC (w/Ar) 0.3DES (w/Ar) 5Hr 2.98Torr Take sample out Temp: 71 98 63 | Flange3, straight KF 25, 90DEG KF25
MS104 | 191228, Sheldon | Ramp: 300Ar 50H2; 40min, 1.66Torr *USE FLANGE VERSION 2 large and small Salt: 0cm new Temp: 600C 600C 500C Growth: 1200Ar 1H2 6MHC (w/Ar) 0.3DES (w/Ar) 2Hr+40Min 3.02Torr Take sample out Temp: 102C 127C 107C | repeat MS65, GROW FOR Clark and GMU group OVERGROWN
MS105 | 191229, Sheldon | Ramp: 300Ar 50H2; 40min, 1.68→ 1.66Torr only Flange3, two small Salt: 0cm new prepared by me on 191228 (connected plate) Temp: 600C 600C 500C Growth: 1200Ar 1H2 6MHC (w/Ar) 0.3DES (w/Ar) 2Hr+20min 2.99Torr Take sample out Temp: 112 139 110 | less grown, no continuos monolayer very good growth, similar to MS65 BUT NOT UNIFORM
MS106 | 200109, Sheldon | Ramp: 300Ar 50H2; 40min, 1.68→ 1.66Torr only Flange3, two small Salt: 0cm old, used in MS105 (connected plate) Temp: 600C 600C 500C Growth: 1200Ar 1H2 6MHC (w/Ar) 0.3DES (w/Ar) 2Hr+35min 3.00Torr Take sample out Temp: 93 127 92 | try to get continuous monolayer as MS105 was less grown judging from SEM, small islands form (maybe because of the long time not growing)
MS107 | 200110, Sheldon | Ramp: 300Ar 50H2; 120min, 1.69Torr→ flange 2 Salt: two small salt (prepared by me on 200109) Temp: 600C 600C 500C Growth: 1200Ar 1H2 6MHC (w/Ar) 0.3DES (w/Ar) 2Hr 2.99Torr Take sample out Temp: 120C 149C 128C | overgrown quite a few... so flange 3 grow slower than flange 2 (might because it's a bit more uniform)
MS108 | 200112, Sheldon | Ramp: 300Ar 50H2; 42min, 1.69Torr→1.66Torr only flange 3 Salt: two small salt (old, prepared by me on 200109) Temp: 600C 600C 500C Growth: 1200Ar 1H2 6MHC (w/Ar) 0.3DES (w/Ar) 2Hr+50min 3.02Torr→3.00Torr Take sample out Temp: 124C 154C 138C | LOOKS NICE
MS109 | 200113, Sheldon | Ramp: 300Ar 50H2; 41min, 1.69Torr→1.66Torr only flange 3 Salt: two small salt (old, prepared by me on 200109) Temp: 600C 600C 500C Growth: 1200Ar 1H2 6MHC (w/Ar) 0.3DES (w/Ar) 2Hr+50min 3.02Torr→3.00Torr Take sample out Temp: | grow for the s group
MS110 | 200114, Sheldon | Ramp: 300Ar 50H2; 45min, 1.70Torr→1.76Torr→1.67Tor→1.66Torr Flange3, straight KF 25, 90DEG KF25 Salt: 1 large 1 small salt (new, prepared by me on 191229,) Temp: 600C 600C 500C Growth: 1200Ar 1H2 30MHC (w/Ar) 0.3DES (w/Ar) 3Hr 3.04Torr→3.02Torr Take sample out Temp:
MS111 | 200115, Sheldon | Ramp: 300Ar 50H2; min, 1.69Torr→1.78Torr →1.69Torr→1.67Torr(40min) only flange 3 Salt: two small salt (new, prepared by me on 200114) Temp: 600C 600C 500C Growth: 1200Ar 1H2 6MHC (w/Ar) 0.3DES (w/Ar) 2Hr+50min 3.03Torr Take sample out Temp: | grow for the s group
MS112 | 200117, Sheldon | Ramp: 300Ar 50H2; 56min, 1.69Torr→1.76Torr→1.66Torr flange2+hemisphere rod Salt: two small salt (new, prepared by me on 200117) Temp: 600C 600C 500C Growth: 1200Ar 1H2 6MHC (w/Ar) 0.3DES (w/Ar) 2Hr+7min 3.03Torr →3.01Torr Take sample out Temp: 104 131 102
MS113 | 200119, Sheldon | Ramp: 300Ar 50H2; 40min, 1.68Torr→1.66Torr flange2+hemisphere rod Salt: two small salt (used one of MS112, prepared by me on 200117) Temp: 600C 600C 500C Growth: 1200Ar 1H2 6MHC (w/Ar) 0.3DES (w/Ar) 2Hr+40min 3.00Torr Take sample out Temp: 141 171 143
MS114 | 200120, Sheldon | Ramp: 300Ar 50H2; 41min, only Flange3, 1.66Torr Salt: 0cm new prepared by me on 200119 Temp: 600C 600C 500C Growth: 1200Ar 1H2 6MHC (w/Ar) 0.3DES (w/Ar) 3Hr 3.02Torr Take sample out Temp: 110 141 129
MS115 | 200121, Sheldon | Ramp: 300Ar 50H2; 48min, Flange3+ 2KF25 1.65Torr (finally) Salt: 0cm old prepared by me on 200119 Temp: 600C 600C 500C Growth: 1200Ar 1H2 6MHC (w/Ar) 1DES (w/Ar) 3Hr 3.02Torr Take sample out Temp: 137 166 131
MS116 | 200122, Sheldon | Ramp: 300Ar 50H2; 41min, only Flange3, 1.66Torr Salt: 0cm new prepared by me on 200119 Temp: 600C 600C 500C Growth: 1200Ar 1H2 6MHC (w/Ar) 0.3DES (w/Ar) 3Hr+15min 3.02Torr Take sample out Temp: 110 141 129
MS117 | 200124, Sheldon | Ramp: 300Ar 50H2; 1Hr30min, only Flange3, 1.65Torr Salt: 0cm new prepared by me on 200124 Temp: 600C 600C 500C Growth: 1200Ar 1H2 6MHC (w/Ar) 0.3DES (w/Ar) 3Hr+40min 3.02Torr Take sample out Temp: 128 148 124
MS118 | 200125, Sheldon | Ramp: 300Ar 50H2; 1Hr12min, only Flange3, sample placed close to downstream 1.65Torr Salt: 0cm new prepared by me on 200125 Temp: 600C 600C 500C Growth: 1200Ar 1H2 6MHC (w/Ar) 0.3DES (w/Ar) 3Hr+30min 3.02Torr Take sample out Temp: 128 148 124
MS119 | 200127, Sheldon | Ramp: 300Ar 50H2; 50min, only Flange3, sample placed close to downstream (1inch from center) 1.65Torr Salt: 0cm new prepared by me on 200125 Temp: 600C 600C 500C Growth: 1200Ar 1H2 6MHC (w/Ar) 0.3DES (w/Ar) 3Hr+05min 3.02Torr Take sample out Temp: 128 148 124
MS120 | 200127, Sheldon | Ramp: 300Ar 50H2; 50min, flange 3 + KF25Mesh 1.66Torr Salt: no salt (forgot to put on) Temp: 600C 600C 500C Growth: 1200Ar 1H2 6MHC (w/Ar) 0.3DES (w/Ar) 3Hr 3.02Torr Take sample out Temp: | island growth
MS121 | 200128, Sheldon | Ramp: 300Ar 50H2; 50min, flange 2 + KF25Mesh + KF25 Straight 1.67Torr(when 40min) →1.66Torr（45min） Salt: 0cm new prepared by me on 200127 Temp: 600C 600C 500C Growth: 1200Ar 1H2 6MHC (w/Ar) 0.3DES (w/Ar) 2Hr40min 3.02Torr Take sample out Temp: | compare with MS104
MS122 | 200128, Sheldon | Ramp: 300Ar 50H2; 40min, outlet: no mesh inlet: flange 3 no mehs Salt: 0cm new prepared by me on 200127 Temp: 600C 600C 500C Growth: 1200Ar 1H2 6MHC (w/Ar) 0.3DES (w/Ar) 3Hr+10min 3.00Torr Take sample out Temp: 116 157 109 | try to repeat the good growth but growth was bad
MS123 | 200130, Sheldon | Ramp: 300Ar 50H2; 40min, outlet: no mesh, inlet: flange 3+KF25Mesh Salt: 0cm new prepared by me on 200129 Temp: 600C 600C 500C Growth: 1200Ar 1H2 6MHC (w/Ar) 0.3DES (w/Ar) 3Hr 3.00Torr Take sample out Temp: 116 157 109
MS124 | 200201, Sheldon | Ramp: 300Ar 50H2; 40min, put the mesh back to outlet, inlet only flange 3 1.66Torr Salt: 0cm new prepared by me on 200129 Temp: 600C 600C 500C Growth: 1200Ar 1H2 6MHC (w/Ar) 0.3DES (w/Ar) 3Hr 3.01Torr Take sample out Temp: 128 167 134
MS125 | 200203, Sheldon | Ramp: 300Ar 50H2; 40min, put the mesh back to outlet, inlet only flange 3 1.66Torr Salt: 0cm new prepared by me on Temp: 600C 600C 500C Growth: 1200Ar 1H2 6MHC (w/Ar) 0.3DES (w/Ar) 3Hr 3.01Torr Take sample out Temp: 128 167 134
MS126 | 200205, Sheldon | Ramp: 300Ar 50H2; 40min, put the mesh back to outlet，add Al foil with hole, inlet only flange 3 1.66Torr Salt: 0cm new prepared by me on 200129 Temp: 600C 600C 500C Growth: 1200Ar 1H2 6MHC (w/Ar) 0.3DES (w/Ar) 3Hr 3.01Torr Take sample out Temp: 128 167 134
MS127 | 200206, Sheldon | Ramp: 300Ar 50H2; 1Hr5min, put the mesh back to outlet，add Al foil with hole, inlet only flange 3 1.66Torr Salt: 0cm new prepared by me on 200206 Temp: 600C 600C 500C Growth: 1200Ar 1H2 6MHC (w/Ar) 0.3DES (w/Ar) 3Hr 3.01Torr Take sample out Temp: 100 120
MS128 | 200207, Sheldon | Ramp: 300Ar 50H2; 40min, put the mesh back to outlet，add Al foil with hole, inlet only flange 3 1.66Torr Salt: 0cm new prepared by me on 200206 Temp: 600C 600C 500C Growth: 1200Ar 1H2 6MHC (w/Ar) 0.3DES (w/Ar) 3Hr 3.01Torr Take sample out Temp: 100 120
MS129 | 200211, Sheldon | Ramp: 300Ar 50H2; 50min, 1.66Torr put the mesh back to outlet，add Al foil with hole, inlet only flange 3 Salt: 0cm new prepared by me on 200206 Temp: 600C 600C 500C Growth: 1200Ar 1H2 6MHC (w/Ar) 0.3DES (w/Ar) 3Hr 3.01Torr Take sample out Temp:
MS130 | 200212, Sheldon | Ramp: 300Ar 50H2; 40min, 1.66Torr put the mesh back to outlet，add Al foil with hole, inlet only flange 3 Salt: 0cm new prepared by me on 200206 Temp: 600C 600C 500C Growth: 1200Ar 1H2 30MHC (w/Ar) 0.3DES (w/Ar) 3Hr 3.01Torr Take sample out Temp:
MS131 | 200213, Sheldon | Ramp: 300Ar 50H2; 40min, 1.67Torr put the mesh back to outlet，add Al foil with hole, inlet only flange 3 Salt: 0cm new prepared by me on 200206 Temp: 600C 600C 500C Growth: 1200Ar 1H2 30MHC (w/Ar) 0.3DES (w/Ar) 1.5Hr 3.04Torr Take sample out Temp:
MS132 | 200214, Sheldon | Ramp: 300Ar 50H2; 60min, 1.65Torr put the mesh back to outlet，add Al foil with hole, inlet only flange 3 Salt: 0cm new prepared by me on 200206 Temp: 600C 600C 500C Growth: 1200Ar 1H2 30MHC (w/Ar) 0.3DES (w/Ar) 50min 3.02Torr Take sample out Temp: 88 111
MS133 | 200217, Sheldon | Ramp: 300Ar 50H2; 40min, 1.66Torr put the mesh back to outlet，add Al foil with hole, inlet only flange 3 Salt: 0cm new prepared by me on 200206 Temp: 600C 600C 500C Growth: 1200Ar 1H2 30MHC (w/Ar) 0.6DES (w/Ar) 52min 3.02Torr Take sample out Temp:
MS134 | 200219, Sheldon | Ramp: 300Ar 50H2; 40min, 1.66Torr inlet flange 2 , put the mesh back to outlet，add Al foil with hole Salt: 0cm new prepared by me on 200218 Temp: 600C 600C 500C Growth: 1200Ar 1H2 6MHC (w/Ar) 0.3DES (w/Ar) 3Hr 3.02Torr Take sample out Temp: | Repeat MS65
MS135 | 200220, Sheldon | Ramp: 300Ar 50H2; 120min, 1.62Torr inlet flange 3 , put the mesh back to outlet，add Al foil with hole Salt: 0cm new prepared by me on 200218 Temp: 600C 600C 500C Growth: 1200Ar 1H2 30MHC (w/Ar) 0.6DES (w/Ar) 50min 3.02Torr Take sample out Temp:
MS136 | 200221, Sheldon | Ramp: 300Ar 50H2; 120min, 1.63Torr inlet flange 3 , put the mesh back to outlet，add Al foil with hole Salt: 0cm new prepared by me on 200218 Temp: 700C 700C 500C(real:542) Growth: 1200Ar 1H2 30MHC (w/Ar) 0.6DES (w/Ar) 50min 3.00Torr Take sample out Temp:
MS137 | 200222, Sheldon | Ramp: 300Ar 50H2; 40min, 1.66Torr inlet flange 3 , put the mesh back to outlet，add Al foil with hole Salt: 0cm new prepared by me on 200221 Temp: 600C 600C 500C Growth: 1200Ar 1H2 30MHC (w/Ar) 0.6DES (w/Ar) 1Hr10min 3.00Torr Take sample out Temp: 80 100
MS138 | 200223, Sheldon | Ramp: 300Ar 50H2; 48min, 1.66Torr inlet flange 3 , put the mesh back to outlet，add Al foil with hole Salt: 0cm new prepared by me on 200221 Temp: 600C 600C 500C Growth: 1200Ar 1H2 30MHC (w/Ar) 0.6DES (w/Ar) 50min 3.01Torr Take sample out Temp: about 93 120
MS139 | 200223, Sheldon | Ramp: 300Ar 50H2; 48min, 1.66Torr inlet flange 3 , put the mesh back to outlet，add Al foil with hole Salt: 0cm new prepared by me on 200221 Temp: 700C 700C 500C (real 545C) Growth: 1200Ar 1H2 30MHC (w/Ar) 0.6DES (w/Ar) 50min 3.02Torr Take sample out Temp:
MS140 | 200224, Sheldon | Ramp: 300Ar 50H2; 40min, 1.66Torr inlet flange 3 , outlet mesh + Al foil with hole Salt: 0cm new prepared by me on 200221 Temp: 600C 600C 500C Growth: 1200Ar 1H2 50MHC (w/Ar) 0.6DES (w/Ar) 50min 3.05Torr → 3.03 Torr Take sample out Temp:
MS141 | 200225, Sheldon | Ramp: 300Ar 50H2; 40min, 1.66Torr inlet flange 3 , outlet mesh + Al foil with hole Salt: 0cm new prepared by me on 200221 Temp: 600C 600C 500C Growth: 1200Ar 1H2 50MHC (w/Ar) 0.6DES (w/Ar) 30min Take sample out Temp:
200226 Washed the furnace tube and the gasout tubes
200227 grow with nothing inside for about 3Hr (MHC 50 DES 0.6)
MS142 | 200228, Sheldon | Ramp: 300Ar 50H2; 40min, 1.66Torr inlet flange 3 , outlet mesh + steel flake with 1 hole Salt: 0cm new prepared by me on 200227 Temp: 600C 600C 500C Growth: 1200Ar 1H2 6MHC (w/Ar) 0.3DES (w/Ar) 2Hr10min Take sample out Temp:
MS143 | 200229, Sheldon | Ramp: 300Ar 50H2; 1Hr35min, 1.64Torr inlet flange 3 , outlet mesh + steel flake with 1 hole Salt: 0cm new prepared by me on 200227 Temp: 600C 600C 500C Growth: 1200Ar 1H2 50MHC (w/Ar) 0.6DES (w/Ar) 30min Take sample out Temp: 124 142 | Repeat MS141
MS144 | 200301, Sheldon | Ramp: 300Ar 50H2; 40min, 1.66Torr inlet flange 3 , outlet mesh + steel flake with 1 hole Salt: 0cm new prepared by me on 200227 Temp: 600C 600C 500C Growth: 1200Ar 1H2 6MHC (w/Ar) 0.3DES (w/Ar) 2Hr15min Take sample out Temp: | Repeat MS142
MS145 | 200305, Sheldon | Ramp: 300Ar 50H2; 1Hr50min, 1.64Torr inlet flange 3 , outlet mesh + steel flake with 1 hole Salt: 0cm new prepared by me on 200227 Temp: 600C 600C 500C Growth: 1200Ar 1H2 6MHC (w/Ar) 0.3DES (w/Ar) 2Hr10min Take sample out Temp:
MS146 | 200306, Sheldon | Ramp: 300Ar 50H2; 1Hr 20min, 1.64Torr inlet flange 3 , outlet mesh + steel flake with 1 hole Salt: Temp: 600C 600C 500C Growth: 1200Ar 1H2 50MHC (w/Ar) 0.1DES (w/Ar) 30min Take sample out Temp:
MS147 | 200308, Sheldon | Ramp: 300Ar 50H2; 1Hr10min, 1.65Torr inlet flange 3 , outlet mesh + steel flake with 1 hole Salt: 0cm new Temp: 600C 600C 500C Growth: 1200Ar 1H2 50MHC (w/Ar) 0.3DES (w/Ar) 58min 3.02Torr Take sample out Temp:
MS148 | 200309, Sheldon | Ramp: 300Ar 50H2; 40min, 1.65Torr inlet flange 3 , outlet mesh + steel flake with 1 hole Salt: 0cm new Temp: 650C 650C 500C Growth: 1200Ar 1H2 50MHC (w/Ar) 0.6DES (w/Ar) 30min 3.05Torr Take sample out Temp: 120 142 110
MS149 | 200309, Sheldon | Ramp: 300Ar 50H2; 40min, 1.66Torr inlet flange 3 , outlet mesh + steel flake with 1 hole Salt: -1cm old Temp: 600C 600C 500C Growth: 1200Ar 1H2 6MHC (w/Ar) 0.3DES (w/Ar) 2Hr 3.05Torr Take sample out Temp:
MS150 | 200312, Sheldon | Ramp: 300Ar 50H2; 1Hr5min, 1.65Torr substrate higher inlet flange 3 , outlet mesh + steel flake with 1 hole Salt: 0cm new prepared by me on 200312 Temp: 600C 600C 500C Growth: 1200Ar 1H2 30MHC (w/Ar) 0.6DES (w/Ar) 30min 3.05Torr Take sample out Temp: 140 180
MS151 | 200316, Sheldon | Ramp: 300Ar 50H2; 1Hr10min, 1.64Torr inlet flange 3 , outlet mesh + steel flake with 1 hole Salt: 0cm new Temp: 600C 600C 500C Growth: 1200Ar 1H2 6MHC (w/Ar) 0.3DES (w/Ar) 2Hr Take sample out Temp:

## W Furnace
Growth | Date, Person | Parameters | Comments
MS10 | 20190901, Saien | Ramp: 300Ar 50H2; 40min Salt: 0cm new Growth: 1200Ar 1H2 6MHC (w/Ar) 0.4DES (w/Ar); 4hr | triangular grain 5um, downstream good
WS97 | 20190925, Orrin | Ramp: 300Ar 50H2; 60min Salt: two plates, 0cm, new Growth: 1200Ar 5H2 20 WHC (w/Ar) 1DES (w/Ar); 3hr-3.07torr | Chips on DS halve of plate, monolayer on DS chip
WS98 | 20190929, Orrin | Ramp: 300Ar 50H2; 60min Salt: two plates, 0cm, new Growth: 1200Ar 5H2 20 WHC (w/Ar) 3.08torr, 0.8DES (w/Ar); 3hr | cut into strips, connected monolayer on US chip, monolayer grains on C
WS 99 | 20191002, Orrin | Ramp: 300Ar 50H2; 60min Salt: two plates, 1cm, new Growth: 1200Ar 5H2 20 WHC (w/Ar) 3.07torr, 0.8DES (w/Ar); 3hr | Covered in Shiny blue - SEM down so can't identify
WS 100 | 20191003, Orrin | Ramp: 300Ar 50H2; 60min Salt: two plates, .5cm, new Growth: 1200Ar 5H2 20 WHC (w/Ar) 3.07torr, 0.8DES (w/Ar); 3hr | Blue stuff
WS 101 | 20191004, Orrin | Ramp: 300Ar 50H2; 100min Salt: two plates, 0cm, old Growth: 1200Ar 5H2 20 WHC (w/Ar) 3.07torr, 0.4DES (w/Ar); 3hr | still blue stuff
WS 102 | 20191006, Orrin | Ramp: 300Ar 50H2; 60min Salt: two plates, 0cm, new Growth: 1200Ar 5H2 20 WHC (w/Ar) 3.07torr, 0.4DES (w/Ar); 3hr | Blue stuff
WS 103 | 20191007 | Ramp: 300Ar 50H2; 60min Salt: two plates, -.5cm, old Growth: 1200Ar 5H2 20 WHC (w/Ar) 3.07torr, 0.8DES (w/Ar); 3hr | Blue on US but some good growths
WS104 | 20191008 | Ramp: 300Ar 50H2; 40min Salt: two plates, -1cm, old Growth: 1200Ar 5H2 20 WHC (w/Ar) 3.07torr, 0.8DES (w/Ar); 3hr | No Blue Stuff - good growth on some
WS 105 | 20191010 | Ramp: 300Ar 50H2; 55min Salt: two plates, -.5cm, old Growth: 1200Ar 5H2 20 WHC (w/Ar) 3.07torr, 0.8DES (w/Ar); 3.5hr | No Blue Stuff - good growth on some
WS 106 | 20191011 | Ramp: 300Ar 50H2; 55min Salt: two plates, -.5cm, old Growth: 1200Ar 5H2 20 WHC (w/Ar) 3.07torr, 0.8DES (w/Ar); 3.5hr---T: 600,600,480 | All blue
WS 107 | 20191016 | Ramp: 300Ar 50H2; 55min Salt: two plates, -1cm, old Growth: 1200Ar 5H2 20 WHC (w/Ar) 3.08torr, 0.8DES (w/Ar); 3hr---T: 600,600,480 | After Cleaning -- okay?
WS 108 | 20191017 | Ramp: 300Ar 50H2; 55min Salt: two plates, -.5cm, old Growth: 1200Ar 5H2 20 WHC (w/Ar) 3.25torr, 0.8DES (w/Ar); 3hr---T: 600,600,480
WS 109 | 20191018 | Ramp: 300Ar 50H2; 60min Salt: two plates, -1cm, old Growth: 1200Ar 5H2 20 WHC (w/Ar) 3.12torr, 0.8DES (w/Ar); 3hr---T: 600,600,480 | crap
Tube Change | 20191018 | Switched to a new tube, O-rings with vacuum grease; at beginning the vacuum went down to 56mTorr; after opening the ballast and flowing 700sccm Ar for 30mins, the base pressure went down to 10 mTorr in 1 min
WS 110 | 20191020 | Ramp: 300Ar 50H2; 50min --pressure issues Salt: two plates, -1cm, new Growth: 1200Ar 5H2 20 WHC (w/Ar) 3.13torr, 0.8DES (w/Ar); 3hr---T: 600,600,480 | crap
WS 111 | 20191023 | Ramp: 300Ar 50H2; 60min Salt: two plates, -1cm, new Growth: 1200Ar 5H2 20 WHC (w/Ar) 3.03 torr, 0.8DES (w/Ar); 3hr---T: 600,600,480 | crap
WS 112 | 20191024 | Ramp: 300Ar 50H2; 60min Salt: two plates, -.5cm, new Growth: 1200Ar 5H2 20 WHC (w/Ar) 3.03torr, 0.8DES (w/Ar); 3hr---T: 650,650,500 | Some monolayer, small grains...
WS 113 | 20191027 | Ramp: 300Ar 50H2; 60min Salt: two plates, -.5cm, old Growth: 1200Ar 5H2 20 WHC (w/Ar) 3.02torr, 0.8DES (w/Ar); 4hr---T: 650,650,500 | some monolayer, multi layer
WS 114 | 20191028 | Ramp: 300Ar 50H2; 60min Salt: two plates, -.5cm, new Growth: 1200Ar 1H2 20 WHC (w/Ar) 2.97torr, 0.4DES (w/Ar); 4hr---T: 650,650,500 | Appears to be more multilayer in center, small grains on edges
WS 115 | 20191029 | Ramp: 300Ar 50H2; 60min Salt: two plates, -.5cm, new Growth: 1200Ar 1H2 20 WHC (w/Ar) 2.97torr, 0.4DES (w/Ar); 5hr---T: 650,650,500 | More multilayers
WS 116 | 20191030 | Ramp: 300Ar 50H2; 60min Salt: two plates, -.5cm, new Growth: 1200Ar 1H2 10 WHC (w/Ar) 2.97torr, 0.4DES (w/Ar); 5hr---T: 650,650,500 | Less multilayers in center - still concentrated there. Better edges
WS 117 | 20191031 | Ramp: 300Ar 50H2; 60min Salt: two plates, -.5cm, old Growth: 1200Ar 1H2 10 WHC (w/Ar) 3.02torr, 0.4DES (w/Ar); 5hr---T: 600,600,480 | much less multi layer in center, mutli layers forming before connection
WS 118 | 20191101 | Ramp: 300Ar 50H2; 60min Salt: two plates, +.5cm, old Growth: 1200Ar 1H2 10 WHC (w/Ar) 3.02torr, 0.4DES (w/Ar); 5hr---T: 600,600,480
WS 119 | 20191103 | Ramp: 300Ar 50H2; 60min Salt: two plates, +1cm, old Growth: 1200Ar 1H2 10 WHC (w/Ar) 3.02torr, 0.4DES (w/Ar); 5hr---T: 600,600,480
WS 120 | 20191104 | Ramp: 300Ar 50H2; 60min Salt: two plates, +.5cm, old Growth: 1200Ar 1H2 10 WHC (w/Ar) 3.01torr, 0.4DES (w/Ar); 7hr---T: 600,600,480
WS 121 | 20191105 | Ramp: 300Ar 50H2; 60min Salt: two plates, +.5cm, new Growth: 1200Ar 1H2 10 WHC (w/Ar) 3.00torr, 0.2DES (w/Ar); 7hr---T: 600,600,480
WS 122 | 20191106 | Ramp: 300Ar 50H2; 60min Salt: two plates, +.5cm, new Growth: 1200Ar 1H2 15 WHC (w/Ar)3.01 torr, 0.4DES (w/Ar); 7hr---T: 600,600,480
WS 123 | 20191107 | Ramp: 300Ar 50H2; 60min Salt: two plates, +.5cm, new Growth: 1200Ar 1H2 7 WHC (w/Ar)3.01 torr, 0.4DES (w/Ar); 7hr---T: 600,600,480
WS 124 | 20191111 | Ramp: 300Ar 50H2; 60min Salt: two plates, 0cm, old Growth: 1200Ar 5H2 20 WHC (w/Ar) 3.08torr, 0.8DES (w/Ar); 7hr--650,650,500
WS 125 | 20191112 | Ramp: 300Ar 50H2; 50min Salt: two plates, 0cm, new Growth: 1200Ar 5H2 20 WHC (w/Ar) 3.08torr, 0.8DES (w/Ar); 5hr--650,650,500
WS 126 | 20191113 | Ramp: 300Ar 50H2; 50min Salt: two plates, 0cm, new Growth: 1200Ar 5H2 20 WHC (w/Ar) 3.08torr, 0.8DES (w/Ar); 4hr--650,650,500
WS 127 | 20191114 | Ramp: 300Ar 50H2; 50min Salt: two plates, 0cm, new Growth: 1200Ar 5H2 20 WHC (w/Ar) 3.02torr, 0.8DES (w/Ar); 3hr--650,650,500 | Looks like layer by layer monolayer (disconnected at 3 hours)- blue stuff on top=bad
WS 128 | 20191115 | Ramp: 300Ar 50H2; 50min Salt: two plates, 0cm, new Growth: 1200Ar 5H2 20 WHC (w/Ar) torr, 0.8DES (w/Ar); 3.5hr--650,650,500
WS 129 | 20191117 | Ramp: 300Ar 50H2; 50min Salt: two plates, 0cm, new Growth: 1200Ar 5H2 20 WHC (w/Ar) torr, 0.8DES (w/Ar); 3:15hr--650,650,500
WS 130 | 20191118 | Ramp: 300Ar 50H2; 50min Salt: two plates, 0cm, new Growth: 1200Ar 5H2 20 WHC (w/Ar) 3.02 torr, 0.8DES (w/Ar); 3hr--650,650,500
WS 131 | 20191119 | Ramp: 300Ar 50H2; 50min Salt: two plates, 0cm, new Growth: 1300Ar 5H2 15 WHC (w/Ar) torr, 0.8DES (w/Ar); 3hr--650,650,500 | Seems like monolayer on #2 - must Raman I think its got LbL in middle but need to check Regardless, thereare multilayers on top that I need to get rid of-shorter time I guess?
WS 132 | 20191120 | Ramp: 300Ar 50H2; 60min Salt: two plates, 0cm,old Growth: 1200Ar 5H2 15 WHC (w/Ar) 3.02torr, 0.5DES (w/Ar); 3hr--650,650,500
WS 133 | 20191121 | Ramp: 300Ar 50H2; 40min Salt: two plates, 0cm,new Growth: 1300Ar 5H2 15 WHC (w/Ar) 3.07torr, 0.8DES (w/Ar); 2hr--650,650,500 | Pressure a bit high, will see if this cuts down multilayers/broken monolayer
WS 134 | 20191124 | Ramp: 300Ar 50H2; 60min Salt: two plates, 0cm,old Growth: 1300Ar 5H2 15 WHC (w/Ar) 3.0torr, 0.8DES (w/Ar); 2hr--650,650,500
WS 135 | 20191125 | Ramp: 300Ar 50H2; 70min Salt: two plates, 0cm, new Growth: 1200Ar 5H2 20 WHC (w/Ar) 3.02torr, 0.8DES (w/Ar); 3hr--650,650,500 | overgrown ~lbl
WS 136 | 20191126 | Ramp: 300Ar 50H2; 60min Salt: two plates, 0cm, old Growth: 1200Ar 5H2 20 WHC (w/Ar) 3.05torr, 0.8DES (w/Ar); 2.5hr--650,650,500 | overgrown ~lbl: something is clearly wrong because this was disconnected at 127 for 3hr...
WS 137 | 20191127 | Ramp: 300Ar 50H2; 60min Salt: two plates, 0cm, old/flipped Growth: 1200Ar 5H2 20 WHC (w/Ar) 3.02torr, 0.8DES (w/Ar); 2hr--650,650,500 | Low almost connected growth with some multilayers already forming
WS 138 | 20191127 | Ramp: 300Ar 50H2; 60min Salt: two plates, 0cm, new Growth: 1200Ar 5H2 20 WHC (w/Ar) torr, 0.8DES (w/Ar); 2:15hr--650,650,500
WS 139 | 20191201 | Ramp: 300Ar 50H2; 60min Salt: two plates, 0cm, new Growth: 1200Ar 1H2 20 WHC (w/Ar) 3.01torr, 0.8DES (w/Ar); 2:15hr--650,650,500
WS 140 | 20191202 | Ramp: 300Ar 50H2; 50min Salt: two plates, 0cm, new Growth: 1200Ar 5H2 20 WHC (w/Ar) torr, 1.0DES (w/Ar); 2:15hr--650,650,500 | Seems like LBL on #5, overgrown on #4?
WS 141 | 20191203 | Ramp: 300Ar 50H2; 50min Salt: two plates, 0cm, new Growth: 1200Ar 5H2 20 WHC (w/Ar) torr, 1.0DES (w/Ar); 2:00hr--650,650,500
WS 142 | 20191204 | Ramp: 300Ar 50H2; 50min Salt: two plates, 0cm, old Growth: 1200Ar 5H2 20 WHC (w/Ar) torr, .6DES (w/Ar); 2:00hr--650,650,500
WS 143 | 20191205 | Ramp: 300Ar 50H2; 50min Salt: two plates, 0cm, new Growth: 1200Ar 5H2 20 WHC (w/Ar) torr, .8DES (w/Ar); 2:00hr--650,650,500
WS 144 | 20191208 | Ramp: 300Ar 50H2; 80min Salt: two plates, 0cm, new Growth: 1200Ar 5H2 20 WHC (w/Ar) torr, .8DES (w/Ar); 3:00hr--650,650,500 | Much better growth - used strips
WS 145 | 20191209 | Ramp: 300Ar 50H2; 60min Salt: two plates, 0cm, new Growth: 1200Ar 5H2 20 WHC (w/Ar) torr, .8DES (w/Ar); 2:00hr--650,650,500
WS 146 | 20191210 | Ramp: 300Ar 50H2; 1000min Salt: two plates, 0cm, new Growth: 1200Ar 5H2 20 WHC (w/Ar) torr, .8DES (w/Ar); 2:30hr--650,650,500
WS 147 | 20191213 | Ramp: 300Ar 50H2; 60min Salt: two plates, 0cm, old Growth: 1200Ar 5H2 20 WHC (w/Ar) torr, .8DES (w/Ar); 3:30hr--650,650,500
WS 148 | 20191215 | Ramp: 300Ar 50H2; 60min Salt: two plates, 0cm, old Growth: 1200Ar 5H2 20 WHC (w/Ar) 3.08torr, .8DES (w/Ar); 4:00hr--650,650,500
WS 149 | 20191216 | Ramp: 300Ar 50H2; 47min Salt: two plates, 0cm, new Growth: 1200Ar 5H2 20 WHC (w/Ar) torr, .8DES (w/Ar); 3:30hr--620,620,500 | Reduced bilayers, grain boundaries no longer visible I will continue to reduce temp although I suspect to compensate, I will need longer growth time
WS 150 | 20191217 | Ramp: 300Ar 50H2; 57min Salt: two plates, 0cm, new Growth: 1200Ar 5H2 20 WHC (w/Ar) torr, .8DES (w/Ar); 3:30hr--600,600,500 | Layers no longer complete, more bilayers possibly...
WS 151 | 20191218 | Ramp: 300Ar 50H2; 60min Salt: two plates, 0cm, old Growth: 1200Ar 5H2 20 WHC (w/Ar) torr, .8DES (w/Ar); 3:30hr--635,635,500
Previous were all done by Orrin, the following will be done by Sheldon
WS 152 | 20191221 | Ramp: 300Ar 50H2; 40min, 1.57Torr →1.64Torr→1.61→1.56 Salt: 0cm new prepared by orrin before Temp: 635 635 500 Growth: 1200Ar 5H2 20WHC (w/Ar) 0.8DES (w/Ar) 2.5Hr 3.05 Torr Take sample out Temp: 97 102 98 | Orrin's suggestion: Grow at 635-635-500 for less than 3.5 hours (3,2.5) to see if there is disconnected region with bilayers.
WS 153 | 20191222 | Ramp: 300Ar 50H2; 2Hr+27min, 1.65Torr →1.60Torr →1.59Torr(1hr)→1.57Torr Salt: 0cm new prepared by orrin before Temp: 635 635 500 Growth: 1200Ar 5H2 20WHC (w/Ar) 0.8DES (w/Ar) 2.5Hr 3.03 Torr Take sample out Temp: 106 112 106
WS 154 | 20191226 | Ramp: 300Ar 50H2; 50min 1.58Torr Salt: 0cm old prepared by orrin before Temp: 590 590 500 Growth: 1200Ar 5H2 20WHC (w/Ar) 0.8DES (w/Ar) 2.5Hr 3.09 Torr Take sample out Temp:
WS 155 | 20191227 | Ramp: 300Ar 50H2; 0min 1.56Torr Salt: 0cm old prepared by orrin before Temp: 620 620 500 Growth: 1200Ar 5H2 20WHC (w/Ar) 0.8DES (w/Ar) 2Hr35MIN 3.03 Torr Take sample out Temp: 54 66 63
WS 156 | 20191229 | Ramp: 300Ar 50H2; 40min 1.56Torr→1.62Torr→1.55Torr Salt: 0cm old prepared by me on 191228 Temp: 635 635 500(set500 real 506) Growth: 1200Ar 5H2 20WHC (w/Ar) 0.8DES (w/Ar) 3Hr 3.03 Torr Take sample out Temp: 156 154 149 | seem to be continous monolayer with little bilayer
WS 157 | 20200109 | Ramp: 300Ar 50H2; 40min 1.57Torr→1.60Torr → Salt: 0cm old prepared by me on 191228 Temp: 635 635 500 Growth: 1200Ar 5H2 20WHC (w/Ar) 0.8DES (w/Ar) 3Hr 3.10 Torr (first 10min)→3.05Torr Take sample out Temp: 82 88 82 | pressure different from MS156
| 200111 | Clean the tube
WS 158 | 20200114 | Ramp: 300Ar 50H2; 40min 1.57Torr→1.56Torr Salt: 0cm old prepared by me on 191228 Temp: 635 635 500 Growth: 1200Ar 5H2 20WHC (w/Ar) 0.8DES (w/Ar) 3Hr 3.08Torr(First 10min)→3.07(about 1Hr）→3.05Torr Take sample out Temp: 128 131 123 | pressure different from MS156
WS 159 | 20200115 | Ramp: 300Ar 50H2; 40min 1.56Torr→1.59Torr →1.56Torr Salt: 0cm old prepared by me on 191228 Temp: 635 635 500 (set 500 real 506) Growth: 1200Ar 5H2 20WHC (w/Ar) 0.8DES (w/Ar) 3Hr 3.05Torr→3.03Torr Take sample out Temp: 128 131 123 | less grown, not a continuous monolayer
WS 160 | 20200117 | Ramp: 300Ar 50H2; 43min 1.58Torr→1.66Torr→1.56Torr Salt: 0cm new prepared by me on 200117 Temp: 635 635 500 Growth: 1200Ar 5H2 20WHC (w/Ar) 0.8DES (w/Ar) 3Hr+10min 3.05Torr→3.03Torr Take sample out Temp: 67 75 72
WS 161 | 20200119 | Ramp: 300Ar 50H2; 40min 1.58Torr→ two small Salt: 0cm old prepared by me on 200117 Temp: 635 635 500(real:502) Growth: 1200Ar 5H2 20WHC (w/Ar) 0.8DES (w/Ar) 3Hr+12min 3.04Torr→3.03Torr Take sample out Temp:
WS 162 | 20200120 | Ramp: 300Ar 50H2; 40min 1.59Torr --> 1.56Torr Salt: 0cm old-flipped samples pushed back ~1 in Temp: 635 635 500 Growth: 1200Ar 5H2 20WHC (w/Ar) 0.8DES (w/Ar) 3Hr 3.11 --> 3.03 | On older tube: need growths with pressure around 3.03 Torr
WS 163 | 20200121 | Ramp: 300Ar 50H2; 65min 1.57Torr --> 1.55 Torr Salt: 0cm new samples pushed back ~1 in Temp: 635 635 500 Growth: 1200Ar 5H2 20WHC (w/Ar) 0.8DES (w/Ar) 3.5Hr 3.07 --> 3.03
WS 164 | 20200122 | Ramp: 300Ar 50H2; 65min 1.57Torr --> 1.55 Torr Salt: 0cm new samples pushed back ~1 in Temp: 635 635 500 Growth: 1200Ar 5H2 20WHC (w/Ar) 0.8DES (w/Ar) 3Hr 3.07 --> 3.03
WS 165 | 20200123 | Ramp: 300Ar 50H2; 50min 1.55Torr --> 1.55 Torr Salt: 0cm new samples pushed back ~1 in Temp: 635 635 500 Growth: 1200Ar 5H2 20WHC (w/Ar) 0.8DES (w/Ar) 3Hr 3.07 --> 3.03
WS 166 | 2020126 | Ramp: 300Ar 50H2; 40min 1.56Torr --> 1.5 Torr Salt: 0cm new samples pushed back ~1 in Temp: 635 635 500 Growth: 1200Ar 5H2 20WHC (w/Ar) 0.8DES (w/Ar) 3:15Hr 3.07 --> 3.03
WS 167 | 2020127 | Ramp: 300Ar 50H2; 40min 1.56Torr --> 1.54 Torr Salt: 0cm new samples pushed back ~1 in Temp: 635 635 500 Growth: 1200Ar 5H2 20WHC (w/Ar) 0.8DES (w/Ar) 3: Hr 3.07 --> 3.04 | Changed out DS o ring
WS 168 | 2020129 | Ramp: 300Ar 50H2; 60min 1.55Torr --> 1.5 Torr Salt: 0cm new samples pushed back ~1 in Temp: 635 635 500 Growth: 1200Ar 5H2 20WHC (w/Ar) 0.8DES (w/Ar) 3: Hr 3.07 --> 3.04
WS 169 | 2020130 | Ramp: 300Ar 50H2; 60min 1.55Torr --> 1.5 Torr Salt: 0cm new samples pushed back ~1 in Temp: 635 635 500 Growth: 1200Ar 5H2 20WHC (w/Ar) 0.8DES (w/Ar) 3: Hr 3.07 --> 3.04
WS 170 | 2020202 | Ramp: 300Ar 50H2; 40min 1.61Torr --> 1.57 Torr Salt: 0cm new samples pushed back ~1 in Temp: 635 635 500 Growth: 1200Ar 5H2 20WHC (w/Ar) 1.0DES (w/Ar) 3: Hr 3.10 --> 3.07
WS 171 | 2020203 | Ramp: 300Ar 50H2; 45min 1.57Torr --> 1.56 Torr Salt: 0cm new samples pushed back ~1 in Temp: 635 635 500 Growth: 1200Ar 5H2 20WHC (w/Ar) 1.2DES (w/Ar) 3: Hr 3.12 --> 3. 07
WS 172 | 2020206 | Ramp: 300Ar 50H2; 45min 1.59Torr --> 1.58 Torr Salt: 0cm new samples pushed back ~3 in Temp: 650 650 500 Growth: 1200Ar 5H2 20WHC (w/Ar) 1.0DES (w/Ar) 3: Hr 3.15 --> 3. 09
WS 173 | 20202007 | Ramp: 300Ar 50H2; 45min 1.57Torr --> 1.55 Torr Salt: 0cm new samples pushed back ~3 in Temp: 600 600 500 Growth: 1200Ar 5H2 20WHC (w/Ar) 1.0DES (w/Ar) 3: Hr 3.08 --> 3. 0
WS 174 | 20202009 | Ramp: 300Ar 50H2; 45min 1.57Torr --> 1.55 Torr Salt: 0cm new samples pushed back ~3 in Temp: 625 625 500 Growth: 1200Ar 5H2 20WHC (w/Ar) 1.0DES (w/Ar) 3: Hr 3.08 --> 3. 0
WS 175 | 20202012 | Ramp: 300Ar 50H2; 60min 1.67Torr --> 1.55 Torr Salt: 0cm new samples pushed back ~3 in Temp: 635 635 500 Growth: 1200Ar 5H2 20WHC (w/Ar) .8DES (w/Ar) 3: Hr 3.09 --> 3.07 | Back to dirty mesh ring
WS 176 | 20202013 | Ramp: 300Ar 50H2; 60min 1.7Torr --> 1.55 Torr Salt: 0cm new samples pushed back ~3 in Temp: 635 635 500 Growth: 1200Ar 5H2 20WHC (w/Ar) .8DES (w/Ar) 4:Hr 3.09 --> 3.05
WS 177 | 20202014 | Ramp: 300Ar 50H2; 60min 1.67Torr --> 1.55 Torr Salt: 0cm new samples pushed back ~3 in Temp: 635 635 500 Growth: 1200Ar 5H2 20WHC (w/Ar) .8DES (w/Ar) 3.5:Hr 3.02 --> 3.0
WS 178 | 20202019 | Ramp: 300Ar 50H2; 60min 1.71Torr --> 1.53 Torr Salt: 0cm new samples pushed back ~3 in Temp: 635 635 500 Growth: 1200Ar 5H2 20WHC (w/Ar) .8DES (w/Ar) 3.:Hr 3.04 --> 3.01
WS 179 | 20200227 | Ramp: 300Ar 50H2; 60min 1.58Torr --> 1.55 Torr Salt: 0cm new samples pushed back ~3 in Temp: 635 635 500 Growth: 1200Ar 5H2 20WHC (w/Ar) .8DES (w/Ar) 3.:Hr 3.04 --> 3.01
WS 180 | 20200228 | Ramp: 300Ar 50H2; 60min 1.57Torr --> 1.53 Torr Salt: 0cm new samples pushed back ~3 in Temp: 650 650 500 Growth: 1200Ar 5H2 20WHC (w/Ar) .8DES (w/Ar) 3.:Hr 3.05 --> 3.01
WS 181 | 20200301 | Ramp: 300Ar 50H2; 60min 1.57Torr --> 1.53 Torr Salt: 0cm new samples pushed back ~3 in Temp: 650 650 500 Growth: 1200Ar 5H2 20WHC (w/Ar) .8DES (w/Ar) 3.:Hr 3.05 --> 3.01
WS 182 | 20200304 | Ramp: 300Ar 50H2; 40min 1.57Torr --> 1.53 Torr Salt: 0cm new samples pushed back ~3 in Temp: 635 635 500 Growth: 1200Ar 5H2 20WHC (w/Ar) .8DES (w/Ar) 4.:Hr 3.05 --> 3.02 Screen reader support enabled.
WS183 | 20200305 | Ramp: 300Ar 50H2; 40min 1.57Torr --> 1.53 Torr Salt: 0cm new samples pushed back ~3 in Temp: 635 635 500 Growth: 1200Ar 5H2 20WHC (w/Ar) .8DES (w/Ar) 3.5.:Hr 3.05 --> 3.02 Screen reader support enabled.