## Mo furnace
| Date, Person | Parameters | Comments | AFM
MS152 | 200531, Sheldon | Ramp: 300Ar 50H2; 1.5Hr, 1.68Torr →1.65Torr inlet flange 3 , outlet mesh + steel flake with 1 hole Salt: 0cm old (prepared by me in mid-March) Temp: 600C 600C 500C Growth: 1200Ar 1H2 6MHC (w/Ar) 0.3DES (w/Ar) 2Hr 3.00Torr Take sample out Temp: 123 152C | first growth after quarantine try to repeat the good growth condition Pressure: normal
MS153 | 200601, Sheldon | Pre-anneal: 1Hr 800C 800C 500C 300Ar 50H2 inlet flange 3 , outlet mesh + steel flake with 1 hole Go back to 600C: 34min 1.16Torr Salt: 0cm new (prepared by me in 200601) Temp: 600C 600C 500C Growth: 1200Ar 1H2 6MHC (w/Ar) 0.3DES (w/Ar) 2Hr 3.07Torr (because of the leak!) Take sample out Temp: 108 126
MS154 | 200611, Sheldon | Ramp: 300Ar 50H2; 1Hr45min, 1.66Torr inlet flange 3 , outlet mesh + steel flake with 1 hole Salt: 0cm new (prepared by me in 200601) Temp: 600C 600C 500C Growth: 1200Ar 1H2 6MHC (w/Ar) 0.3DES (w/Ar) 2Hr 3.03Torr→3.01Torr Take sample out Temp: 120 160 C
MS155 | 200615, Sheldon | Ramp: 300Ar 50H2; 47min, 1.69Torr →1.67Torr inlet flange 3 , outlet mesh + steel flake with 1 hole Salt: 0cm old (prepared by me in 200601) Temp: 600C 600C 500C Growth: 1200Ar 1H2 6MHC (w/Ar) 0.3DES (w/Ar) 2Hr 3.03Torr→3.01Torr Take sample out Temp: 120 160 C
MS156 | 200619, Sheldon | Ramp: 300Ar 50H2; 55min, 1.69Torr →1.66Torr inlet flange 3 , outlet mesh + steel flake with 1 hole Salt: 0cm old (prepared by me in 200601) Temp: 650C 650C 500C Growth: 1200Ar 1H2 6MHC (w/Ar) 0.3DES (w/Ar) 2Hr 2.99Torr Take sample out Temp:
MS157 | 200622, Sheldon | Ramp: 300Ar 50H2; 55min, 1.69Torr →1.66Torr inlet flange 3 , outlet mesh + Al foil (newly made) Salt: 0cm old (prepared by me in 200601) Temp: 600C 600C 500C Growth: 1200Ar 1H2 6MHC (w/Ar) 0.3DES (w/Ar) 2Hr 2.99Torr Take sample out Temp:
MS158 | 200625, Sheldon | Ramp: 300Ar 50H2; 44min , 1.70Torr→1.68Torr inlet flange 3 , outlet mesh + Al foil (made at MS157) Salt: 0cm new (prepared by me in 200625) Temp: 600C 600C 500C Growth: 1200Ar 1H2 6MHC (w/Ar) 0.3DES (w/Ar) 2Hr 3.03Torr→3.01Torr→3.00Torr Take sample out Temp: 101, 136
MS159 | 200701, Sheldon | Ramp: 300Ar 50H2; 1Hr, 1.68Torr→1.66Torr inlet flange 3 , outlet mesh + Al foil (made at MS157) Salt: 0cm new (prepared by me in 200625)(directly use back side) Temp: 600C 600C 500C Growth: 1200Ar 1H2 6MHC (w/Ar) 0.3DES (w/Ar) 3Hr 3.02Torr→3.00Torr Take sample out Temp: 117 142
MS160 | 200704, Sheldon | Ramp: 300Ar 50H2; 40min inlet flange 3 , outlet mesh + Al foil (NEWLY MADE) Salt: 0cm old (prepared by me in 200625) Temp: 600C 600C 500C Growth: 1200Ar 1H2 6MHC (w/Ar) 0.3DES (w/Ar) 2Hr 3.00Torr Take sample out Temp: 80 98
MS161 | 200708, Sheldon | Ramp: 300Ar 50H2; 1Hr28min inlet flange 3 , outlet mesh + Al foil (MADE THE HOLE OF MS160 larger) Salt: 0cm new (prepared by me in 200708) Temp: 600C 600C 500C Growth: 1200Ar 1H2 6MHC (w/Ar) 0.3DES (w/Ar) 2Hr 3.00Torr Take sample out Temp:
MS162 | 200723, Sheldon | Ramp: 300Ar 50H2; 54min 1.66Torr inlet flange 3 , outlet mesh + Al foil (MADE THE HOLE OF MS160 larger) Salt: 0cm old (prepared by me in 200708) Temp: 600C 600C 500C Growth: 1200Ar 1H2 6MHC (w/Ar) 0.3DES (w/Ar) 2.5Hr 3.00Torr Take sample out Temp:
MS163 | 200730, Sheldon | Ramp: 300Ar 50H2; 1Hr 1.68Torr →1.75→ 1.66torr inlet flange 3, outlet mesh + Al foil (newly made, small hole) Salt: 0cm new (prepared by me in 200723) Temp: 600C 600C 500C Growth: 1200Ar 1H2 6MHC (w/Ar) 0.3DES (w/Ar) 2Hr 3.01Torr Take sample out Temp:
MS164 | 200806, Sheldon | Ramp: 300Ar 50H2; 52min 1.66Torr inlet flange 3, outlet mesh + Al foil (old one from MS157) Salt: 0cm new (prepared by me in 200723) Temp: 600C 600C 500C Growth: 1200Ar 1H2 6MHC (w/Ar) 0.3DES (w/Ar) 2Hr 3.01Torr Take sample out Temp: 112 162
MS165 | 200812, Sheldon | Ramp: 300Ar 50H2; 40min 1.67Torr inlet flange 3, outlet mesh + Al foil (old one from MS157) Salt: 0cm old Temp: 600C 600C 500C Growth: 1200Ar 1H2 6MHC (w/Ar) 0.3DES (w/Ar) 2.5Hr Take sample out Temp:
MS166 | 200815, Sheldon | Ramp: 300Ar 50H2; 40min 1.66Torr inlet flange 3, outlet mesh + Al foil (old one from MS157) Salt: 0cm new (prepared by me in 200812) Temp: 600C 600C 500C Growth: 1200Ar 1H2 6MHC (w/Ar) 0.3DES (w/Ar) 3Hr 3.01Torr Take sample out Temp: 122 149
200820 | Change to a new 36'' tube
MS167 | 200817, Sheldon | Pre-anneal: 800 800 500C (real ~620) 1Hr 2.6Torr inlet flange 3, outlet mesh + Al foil (old one from MS157) Go back to 600 600 500C to grow 2.94Torr Salt: 0cm new (prepared by me in 200812) Growth: 1200Ar 1H2 6MHC (w/Ar) 0.3DES (w/Ar) 3Hr 3.70Torr Take sample out Temp:
MS168 | 200820, Sheldon | Ramp: 300Ar 50H2; 1Hr 1.66Torr inlet flange 3, outlet mesh + Al foil (old one from MS157) Salt: 0cm new (prepared by me in 200812) Temp: 600C 600C 500C Growth: 1200Ar 1H2 6MHC (w/Ar) 0.3DES (w/Ar) 3Hr 3.03Torr Take sample out Temp: 122 149
MS169 | 200829, Sheldon | Ramp: 300Ar 50H2; 1Hr 1.66Torr inlet flange 3, outlet mesh + Al foil (old one from MS157) Salt: 0cm new (prepared by me in 200826) Temp: 600C 600C 500C Growth: 1200Ar 1H2 6MHC (w/Ar) 0.3DES (w/Ar) 2Hr 3.02Torr Take sample out Temp: 100 120C
MS170 | 200829, Sheldon | Ramp: 300Ar 50H2; 40min 1.66Torr inlet flange 3, outlet mesh + Al foil (old one from MS157) Salt: 0cm old (prepared by me in 200826) Temp: 600C 600C 500C Growth: 1200Ar 1H2 6MHC (w/Ar) 0.3DES (w/Ar) 2Hr 3.02Torr Take sample out Temp:
MS171 | 200831, Sheldon | Ramp: 300Ar 50H2; 45min 1.66Torr inlet flange 3, outlet mesh + Al foil (newly made for MS171, 9 small holes) Salt: 0cm new (prepared by me in 200829) Temp: 600C 600C 500C Growth: 1200Ar 1H2 6MHC (w/Ar) 0.3DES (w/Ar) 2Hr 3.02Torr Take sample out Temp:
MS172 | 200831, Sheldon | Ramp: 300Ar 50H2; 40min 1.66Torr inlet flange 3, outlet mesh + Al foil (newly made for MS171, 9 small holes) Salt: 0cm old (prepared by me in 200829) Temp: 600C 600C 500C Growth: 1200Ar 1H2 6MHC (w/Ar) 0.3DES (w/Ar) 2Hr 3.02Torr Take sample out Temp:
MS173 | 200903 Sheldon | Ramp: 300Ar 50H2; 1Hr 1.70→1.75→1.68Torr inlet flange 3, outlet mesh + Al foil (from MS171, 9 small holes) Salt: 0cm new (prepared by me in 200831) Temp: 600C 600C 500C Growth: 1200Ar 1H2 6MHC (w/Ar) 0.3DES (w/Ar) 2Hr 3.10Torr (used gauge of W furnace) Take sample out Temp: 92 102C
MS174 | 200903 Sheldon | Ramp: 300Ar 50H2; 1Hr 1.71Torr inlet flange 3, outlet mesh + Al foil (from MS171, 9 small holes) Salt: 0cm new (prepared by me in 200831) Temp: 600C 600C 500C Growth: 1200Ar 1H2 6MHC (w/Ar) 0.3DES (w/Ar) 2Hr 3.10Torr (used gauge of W furnace) Take sample out Temp: 92 102C
MS175 | 200906 Sheldon | Ramp: 300Ar 50H2; 1Hr 1.71Torr inlet flange 3, outlet mesh + Al foil (from MS171, 9 small holes) Salt: 0cm new (prepared by me in 200831) Temp: 600C 600C 500C Growth: 1200Ar 1H2 6MHC (w/Ar) 0.3DES (w/Ar) 2Hr 3.10Torr (used gauge of W furnace) Take sample out Temp: 92 102C
MS176 | 200909 Sheldon | Ramp: 300Ar 50H2; 50min 1.71Torr→1.69Torr inlet flange 3, outlet mesh + Al foil (from MS171, 9 small holes) Salt: 0cm old (a long time ago one) Temp: 600C 600C 500C Growth: 1200Ar 1H2 6MHC (w/Ar) 0.3DES (w/Ar) 2Hr 3.10Torr (used gauge of W furnace) Take sample out Temp: 92 102C
MS177 | 200909 Sheldon | Ramp: 300Ar 50H2; 50min 1.70Torr→1.69Torr inlet flange 3, outlet mesh + Al foil (from MS171, 9 small holes) Salt: 0cm old (a long time ago one) Temp: 600C 600C 500C Growth: 1200Ar 1H2 6MHC (w/Ar) 0.3DES (w/Ar) 3Hr 3.09→3.07Torr (used gauge of W furnace) Take sample out Temp:
MS180 | 200926 Sheldon | Ramp: 300Ar 50H2; 45min 1.68Torr inlet flange 3, outlet mesh + Al foil (from MS171, 9 small holes) Salt: 0cm Temp: 600C 600C 500C Growth: 1200Ar 1H2 6MHC (w/Ar) 0.3DES (w/Ar) 3Hr 3.09→3.07Torr (used gauge of W furnace) Take sample out Temp: about 150C (middle one)
MS181 | 200926 Sheldon | Ramp: 300Ar 50H2; 53min 1.72→1.69Torr inlet flange 3, outlet mesh + Al foil (from MS171, 9 small holes) Salt: 0cm Temp: 600C 600C 500C Growth: 1200Ar 1H2 6MHC (w/Ar) 0.3DES (w/Ar) 3Hr 3.09→3.07Torr (used gauge of W furnace) Take sample out Temp:
MS182 | 200926 Sheldon | Ramp: 300Ar 50H2; 40min 1.71Torr→1.69Torr inlet flange 3, outlet mesh + Al foil (from MS171, 9 small holes) Salt: 0cm Temp: 600C 600C 500C Growth: 1200Ar 1H2 6MHC (w/Ar) 0.3DES (w/Ar) 4Hr 3.10→3.07Torr (used gauge of W furnace) Take sample out Temp:
MS183 | 200929 Sheldon | Ramp: 300Ar 50H2; 55min 1.71Torr→1.69Torr inlet flange 3, outlet mesh + Al foil (from MS171, 9 small holes) Salt: 0cm old Temp: 600C 600C 500C Growth: 1200Ar 1H2 6MHC (w/Ar) 0.3DES (w/Ar) 4Hr 3.10→3.07Torr (used gauge of W furnace) Take sample out Temp:
MS184 | 200929 Sheldon | Ramp: 300Ar 50H2; 40min 1.71Torr→1.69Torr inlet flange 3, outlet mesh + Al foil (from MS171, 9 small holes) Salt: 0cm, newly made today Temp: 600C 600C 500C Growth: 1200Ar 1H2 6MHC (w/Ar) 0.3DES (w/Ar) 3Hr 3.10→3.08Torr (used gauge of W furnace) Take sample out Temp: 113 144
201006 change tip seal of the pump
MS186 | 201006 Sheldon | Ramp: 300Ar 50H2; 30min 1.71Torr→1.69Torr inlet flange 3, outlet mesh + Al foil (from MS171, 9 small holes) Salt: 0cm, newly made today Temp: 600C 600C 500C Growth: 1200Ar 1H2 6MHC (w/Ar) 0.3DES (w/Ar) 3Hr 3.10→3.08Torr (used gauge of W furnace) Take sample out Temp: 113 144
MS187 | 201010 Sheldon | Ramp: 300Ar 50H2; 50min 1.78Torr→1.73Torr inlet flange 3, outlet mesh + Al foil Salt: Temp: 600C 600C 500C Growth: 1130Ar 1H2 6MHC (w/Ar) 0.3DES (w/Ar) 2Hr 3.04→2.99→2.97 Take sample out Temp:
MS188 | 201014 Sheldon | Ramp: 300Ar 50H2; 45min 1.71Torr→1.68Torr inlet flange 3, outlet mesh + Al foil Salt: no salt Temp: 600C 600C 500C Growth: 1200Ar 1H2 6MHC (w/Ar) 0.3DES (w/Ar) 2Hr 6.85 (used gauge of W furnace) Take sample out Temp: 113 144
MS189 | 201014 Sheldon | Ramp: 300Ar 50H2; 57min 1.72→1.78→1.73Torr→1.68Torr inlet flange 3, outlet mesh + Al foil Salt: 0cm, newly made today Temp: 600C 600C 500C Growth: 1200Ar 1H2 6MHC (w/Ar) 0.3DES (w/Ar) 3Hr 3.10→3.08Torr (used gauge of W furnace) Take sample out Temp: 118 149
MS190 | 201017 Sheldon | Ramp: 300Ar 50H2; 43min 1.71→1.68Torr inlet flange 3, outlet mesh + steel flake Salt: 0cm, old from MS189 Temp: 600C 600C 500C Growth: 1200Ar 1H2 6MHC (w/Ar) 0.3DES (w/Ar) 2Hr Take sample out Temp: 112 142
MS191 | 201017 Sheldon | Ramp: 300Ar 50H2; 1Hr26 min 1.72T→1.67orr inlet flange 3, outlet mesh + steel flake Salt: newly made today Temp: 600C 600C 500C Growth: 1200Ar 1H2 6MHC (w/Ar) 0.3DES (w/Ar) 2Hr50min 3.07→3.04Torr Take sample out Temp: 112 139
MS192 | 201021 Sheldon | Ramp: 300Ar 50H2; 47min 1.69→1.68Torr inlet flange 3, outlet mesh + previous Al Foil with 6 holes Salt: old from MS191 (HEATED AT 136C for 1Hr before use) Temp: 600C 600C 500C Growth: 1200Ar 1H2 6MHC (w/Ar) 0.3DES (w/Ar) 3.06→3.05Torr Take sample out Temp: 112 139
MS193 | 201021 Sheldon | Ramp: 300Ar 50H2; 51min 1.68Torr inlet flange 3, outlet mesh + new Al Foil with 6 smaller holes Salt: newly made today (135C for 1Hr and 260C for 3Hr) Temp: 600C 600C 500C Growth: 1200Ar 1H2 6MHC (w/Ar) 0.3DES (w/Ar) 4Hr 3.06Torr→3.05Torr Take sample out Temp: 102 125
MS194 | 201028 Sheldon | Ramp: 300Ar 50H2; 1Hr 15min 1.68Torr inlet flange 3, outlet mesh + new Al Foil with 3 large holes Salt: old from last time ( 260C for 3Hr) Temp: 600C 600C 500C Growth: 1200Ar 1H2 6MHC (w/Ar) 0.3DES (w/Ar) 3Hr 3.06Torr→Torr Take sample out Temp:
MS195 | 201103 Sheldon | Ramp: 300Ar 50H2; 42min 1.71→1.69Torr inlet flange 3, outlet mesh + steel flake Salt: newly made today ( 120C for 1Hr and 260C for 2Hr) Temp: 600C 600C 500C Growth: 1200Ar 1H2 6MHC (w/Ar) 0.3DES (w/Ar) 3Hr Take sample out Temp: 138 176 157
MS196 | 201103 Sheldon | Ramp: 300Ar 50H2; 45min inlet flange 3, outlet mesh + steel flake Salt: direly use the one from MS195 Temp: 600C 600C 500C Growth: 1200Ar 1H2 6MHC (w/Ar) 0.3DES (w/Ar) 4Hr Take sample out Temp:
MS197 | 201118 Sheldon | Ramp: 300Ar 50H2; 1Hr25min 1.71→1.67Torr inlet flange 3, outlet KF25+steel flake 3Hole (Newly made in Machine shop!) Salt: newly made today (260C 2Hr) Temp: 600C 600C 500C Growth: 1200Ar 1H2 6MHC (w/Ar) 0.3DES (w/Ar) 3Hr Take sample out Temp:
MS198 | 201121 Sheldon | Ramp: 300Ar 50H2; 1.70→1.67Torr inlet flange 3, outlet KF25+steel flake 3Hole (Newly made in Machine shop!) Salt: newly made today (260C 2Hr) Temp: 600C 600C 500C Growth: 1200Ar 1H2 6MHC (w/Ar) 0.3DES (w/Ar) 3.05Torr 3.5Hr Take sample out Temp: | Very Good growth!
MS199 | 201124 Sheldon | Ramp: 300Ar 50H2; 1.71→1.73→1.68→1.66Torr 1Hr 20min inlet flange 3, outlet KF25+steel flake 3Hole (Newly made in Machine shop!) Salt: newly made on 11/21 (keep 135Cfor 3days until use) Temp: 600C 600C 500C Growth: 1200Ar 1H2 6MHC (w/Ar) 0.3DES (w/Ar) 3.06Torr 3.5Hr Take sample out Temp: 80C | Good growth!
MS200 | 201202 Sheldon | Ramp: 300Ar 50H2; 1.70Torr → 1.68→1.66Torr 2.5Hr inlet flange 3, outlet KF25+steel flake 3Hole (Newly made in Machine shop!) Salt: newly made on 11/21 (keep 135Cfor 3days until use) Temp: 600C 600C 500C Growth: 1200Ar 1H2 6MHC (w/Ar) 0.3DES (w/Ar) 3.05Torr 3Hr38min Take sample out Temp: | Good growth!
MS201 | 201205 Sheldon | Ramp: 300Ar 50H2; 1.70Torr →1.67Torr 1.5Hr inlet flange 3, outlet KF25+steel flake 3Hole (Newly made in Machine shop!) Salt: newly made on 12/2 (keep 135Cfor 3days until use) Temp: 600C 600C 500C Growth: 1200Ar 1H2 6MHC (w/Ar) 0.3DES (w/Ar) 3Hr22min Take sample out Temp: 80C 110C | Good growth!
MS202 | 201209 Sheldon | Ramp: 300Ar 50H2; 1.69Torr →1.68Torr →1.67Torr 50min inlet flange 3, outlet KF25+steel flake 3Hole (Newly made in Machine shop!) Salt: old from 12/5 (keep 135Cfor 4days until use) Temp: 600C 600C 500C Growth: 1200Ar 1H2 6MHC (w/Ar) 0.3DES (w/Ar) 3.06Torr 3Hr 22min Take sample out Temp: 94, 112 | Good growth!
MS203 | 201219 Sheldon | Ramp: 300Ar 50H2; 1Hr20min inlet flange 3, outlet KF25+steel flake 3Hole (Newly made in Machine shop!) Salt: Temp: 600C 600C 500C Growth: 1200Ar 1H2 6MHC (w/Ar) 0.3DES (w/Ar) 3Hr40min Take sample out Temp:
MS204 | 201223 Sheldon | Ramp: 300Ar 50H2; 1.70→1.68 Torr 1Hr inlet flange 3, outlet KF25+steel flake 3Hole (Newly made in Machine shop!) Salt: newly made on 12/19 (keep 135Cfor 4days until use) Temp: 600C 600C 500C Growth: 1200Ar 1H2 6MHC (w/Ar) 0.3DES (w/Ar) 3.06→3.05Torr 4Hr10min Take sample out Temp:
MS205 | 201226 Sheldon | Ramp: 300Ar 50H2; 1.71→1.68→1.67 Torr inlet flange 3, outlet KF25+steel flake 3Hole (Newly made in Machine shop!) Salt: old from MS204 (keep 135Cfor 3days until use) Temp: 600C 600C 500C Growth: 1200Ar 1H2 6MHC (w/Ar) 0.4DES (w/Ar) 3.06Torr 3.5Hr Take sample out Temp:

## W furnace
Growth | Date, Person | Parameters | Comments
WS 156 | 20191229, Sheldon | Ramp: 300Ar 50H2; 40min 1.56Torr→1.62Torr→1.55Torr Salt: 0cm old prepared by me on 191228 Temp: 635 635 500(set500 real 506) Growth: 1200Ar 5H2 20WHC (w/Ar) 0.8DES (w/Ar) 3Hr 3.03 Torr Take sample out Temp: 156 154 149 | seem to be continous monolayer with little bilayer
WS 181 | 20200622, Sheldon | Ramp: 300Ar 50H2; 42min 1.56Torr→1.62Torr→1.55Torr Salt: 0cm new prepared by me on 200619 Temp: 635 635 500(set500 real 502) Growth: 1200Ar 5H2 20WHC (w/Ar) 0.8DES (w/Ar) 3Hr 3.04Torr→3.03Torr Take sample out Temp: 114 115
WS 182 | 20200625, Sheldon | Ramp: 300Ar 50H2; 1.56Torr →1.65~1.69Torr (changly quickly this range, unstable)→1.55Torr(stable) Gas outlet: Al foil with 5 holes Salt: 0cm new prepared by me on 200622 Temp: 635 635 500(set500 real 502) Growth: 1200Ar 5H2 20WHC (w/Ar) 0.8DES (w/Ar) 3Hr 3.04Torr Take sample out Temp: 114 115
WS 183 | 20200701, Sheldon | Ramp: 300Ar 50H2; 1.56Torr Gas outlet: Al foil with 9 holes (reduce pressure) Salt: 0cm new prepared by me on 200625 Temp: 635 635 500 Growth: 1200Ar 5H2 20WHC (w/Ar) 0.8DES (w/Ar) 3Hr 3.04Torr Take sample out Temp:
WS 184 | 20200704, Sheldon | Ramp: 300Ar 50H2; 53min 1.57Torr →1.55Torr change a KF25 flange oring(mesh less dense) Salt: 0cm old prepared by me on 200625 Temp: 635 635 500 Growth: 1200Ar 5H2 20WHC (w/Ar) 0.8DES (w/Ar) 3Hr 3.03Torr →3.02Torr Take sample out Temp: 109 114
WS 185 | 20200708, Sheldon | Ramp: 300Ar 50H2; 55min 1.56Torr →1.54Torr change a KF25 flange oring(mesh less dense) Salt: 0cm old prepared by me on 200704 Temp: 635 635 500 Growth: 1200Ar 5H2 10WHC (w/Ar) 0.8DES (w/Ar) 2Hr 3.02Torr →3.05Torr Take sample out Temp: 109 114
WS 186 | 20200723, Sheldon | Ramp: 300Ar 50H2; 1.5Hr 1.56Torr → Torr Salt: 0cm old prepared by me on 200704 Temp: 635 635 500 Growth: 1200Ar 0H2 20WHC (w/Ar) 0.8DES (w/Ar) 2Hr Take sample out Temp: 109 114
WS 187 | 20200815, Sheldon | Ramp: 300Ar 50H2; 1Hr no Al foil Salt: 0cm old prepared by me on 200704 Temp: 635 635 500 Growth: 1200Ar 5H2 20WHC (w/Ar) 0.8DES (w/Ar) 2.5Hr 3.06Torr Take sample out Temp: 96 105C
WS 188 | 20200820, Sheldon | Ramp: 300Ar 50H2; 1Hr 1.56Torr Has Al foil at gas outlet Salt: 0cm Temp: 635 635 500 Growth: 1200Ar 5H2 20WHC (w/Ar) 0.8DES (w/Ar) 3Hr Take sample out Temp:
200826 | Change to a new 32'' tube
WS 189 | 20200826, Sheldon | Ramp: 300Ar 50H2; 1Hr 1.56Torr Salt: 0cm old prepared by me Temp: 635 635 500 Growth: 1200Ar 5H2 20WHC (w/Ar) 0.8DES (w/Ar) 3Hr 3,03Torr Take sample out Temp:
WS 190 | 20200829, Sheldon | Ramp: 300Ar 50H2; 1Hr 1.57Torr →1.56Torr Salt: 0cm new prepared on 200826 Temp: 635 635 500 Growth: 1200Ar 5H2 20WHC (w/Ar) 0.8DES (w/Ar) 3Hr 3,03Torr Take sample out Temp:
WS 191 | 20200909, Sheldon | Ramp: 300Ar 50H2; 1Hr; 3.32→3.07→3.97→3.46→3.02Torr Used the M furnace gauge, read value from labview Salt: 0cm new prepared on 200906 Temp: 635 635 500 Growth: 1200Ar 5H2 10WHC (w/Ar) 0.8DES (w/Ar) 3Hr 7.49Torr Take sample out Temp:
WS 192 | 20200909, Sheldon | Ramp: 300Ar 50H2; 41min 2.87→2.82Torr Used the M furnace gauge, read value from labview Salt: 0cm new prepared on 200906 Temp: 635 635 500 Growth: 1200Ar 5H2 20WHC (w/Ar) 0.8DES (w/Ar) 3Hr 6.50Torr Take sample out Temp: 137 128 |  | Good monolayer
WS 193 | 20200912, Sheldon | Ramp: 300Ar 50H2; 41min 2.87→2.82Torr Used the M furnace gauge, read value from labview Salt: 0cm new prepared on 200906 Temp: 635 635 500 Growth: 1200Ar 5H2 20WHC (w/Ar) 0.8DES (w/Ar) 3Hr 6.50Torr Take sample out Temp: 137 128
Pump broken, 201006 Changed the tip seal
WS 194 | 20201010, Sheldon | Ramp: 300Ar 50H2; 30min 2.91Torr Used the M furnace gauge, read value from labview Salt: 0cm old (a long time ago one) Temp: 635 635 500 Growth: 1200Ar 5H2 20WHC (w/Ar) 0.8DES (w/Ar) 3Hr 6.35Torr Take sample out Temp: 137 128
WS 195 | 20201010, Sheldon | Ramp: 300Ar 50H2; 40min 2.76Torr Used the M furnace gauge, read value from labview Salt: newly made today Temp: 635 635 500 Growth: 1200Ar 5H2 20WHC (w/Ar) 0.8DES (w/Ar) 3Hr 6.38Torr Take sample out Temp: 139 133
WS 196 | 20201014, Sheldon | Ramp: 300Ar 50H2; 40min 2.78Torr Used the M furnace gauge, read value from labview Salt:no salt Temp: 635 635 500 Growth: 1200Ar 5H2 20WHC (w/Ar) 0.8DES (w/Ar) 3Hr 6.41Torr Take sample out Temp:
WS 197 | 20201014, Sheldon | Ramp: 300Ar 50H2; 40min 2.78Torr Used the M furnace gauge, read value from labview Salt: newly made today Temp: 635 635 500 Growth: 1200Ar 5H2 20WHC (w/Ar) 0.8DES (w/Ar) 3Hr Take sample out Temp: 132 121
WS 198 | 20201017, Sheldon | Ramp: 300Ar 50H2; 45min 2.78Torr Used the M furnace gauge, read value from labview Salt: Old from WS197 Temp: 635 635 500 Growth: 1200Ar 5H2 20WHC (w/Ar) 0.8DES (w/Ar) 2Hr 6.41Torr →6.38Torr Take sample out Temp: 113 112
WS 199 | 20201017, Sheldon | Ramp: 300Ar 50H2; 52min 2.87→2.84→2.78Torr Used the M furnace gauge, read value from labview Salt: newly made today Temp: 635 635 500 Growth: 1200Ar 5H2 20WHC (w/Ar) 0.8DES (w/Ar) 5Hr 6.41Torr Take sample out Temp: 127 117
WS 200 | 20201021, Sheldon | Ramp: 300Ar 50H2; 50min 2.78→2.76Torr newly made Al flake (16 Holes) Salt: old from WS199 (HEATED AT 136C for 1Hr before use) Temp: 635 635 500 Growth: 1200Ar 5H2 20WHC (w/Ar) 0.8DES (w/Ar) 2Hr 6.38Torr Take sample out Temp:
WS 201 | 20201021, Sheldon | Ramp: 300Ar 50H2; 1Hr46min 2.78Torr newly made Al flake (16 Holes) Salt: newly made today (135C for 1Hr and 260C for 3Hr) Temp: 635 635 500 Growth: 1200Ar 5H2 20WHC (w/Ar) 0.8DES (w/Ar) 7Hr 6.38Torr Take sample out Temp: 144 143
WS 202 | 20201028, Sheldon | Ramp: 300Ar 50H2; 1hR 15min 2.78Torr newly made UHV Al flake (16 Holes) Salt: directly use salt from WS202 Temp: 635 635 500 Growth: 1200Ar 5H2 20WHC (w/Ar) 0.8DES (w/Ar) 3Hr 6.38Torr Take sample out Temp:
WS 203 | 20201103, Sheldon | Ramp: 300Ar 50H2; 47min 2.98→2.78Torr newly made UHV Al flake (16 Holes) Salt: Salt: newly made today ( 120C for 1Hr and 260C for 2Hr) Temp: 635 635 500 Growth: 1200Ar 5H2 20WHC (w/Ar) 0.8DES (w/Ar) 3Hr3MIN 6.38Torr Take sample out Temp:
WS 204 | 20201103, Sheldon | Ramp: 300Ar 50H2; min 2.78→2.76Torr newly made UHV Al flake (16 Holes) Salt: directly use salt from WS203, -1CM Temp: 635 635 500 Growth: 1200Ar 5H2 20WHC (w/Ar) 1.6DES (w/Ar) 3Hr 6.38Torr Take sample out Temp: 153 136 | Perfect growth
WS 205 | 20201103, Sheldon | Ramp: 300Ar 50H2; min 2.80→ newly made UHV Al flake (16 Holes) Salt: directly use salt from WS204, -1CM Temp: 635 635 500 Growth: 1200Ar 5H2 20WHC (w/Ar) 1.6DES (w/Ar) 3Hr 6.38Torr Take sample out Temp: 153 136 | Repeat WS204
WS 206 | 20201106, Sheldon | Ramp: 300Ar 50H2; min 2.82→ 2.78 newly made UHV Al flake (16 Holes) Salt: directly use salt from WS205, -1CM Temp: 635 635 500 Growth: 1200Ar 5H2 20WHC (w/Ar) 1.6DES (w/Ar) 3Hr 6.41 Torr Take sample out Temp: 151 152 | Repeat WS204
WS 207 | 20201106, Sheldon | Ramp: 300Ar 50H2; min 2.98→2.80 newly made UHV Al flake (16 Holes) Salt: newly made today (120C 1.5Hr 260C 1.5Hr), -1CM Temp: 635 635 500 Growth: 1200Ar 5H2 20WHC (w/Ar) 1.6DES (w/Ar) 3Hr 6.44 Torr (This is probamitic, should be caued by the salt with water Take sample out Temp: 151 152 | Repeat WS204
WS 208 | 20201111, Sheldon | Ramp: 300Ar 50H2; min 2.82→2.76Torr newly made UHV Al flake (16 Holes) Salt: newly made today (120C 1.5Hr 260C 1.5Hr), -1CM Temp: 635 635 500 Growth: 1200Ar 5H2 20WHC (w/Ar) 1.6DES (w/Ar) 3.5Hr 6.38Torr Take sample out Temp: 92 98C | Repeat WS204
WS 209 | 20201118, Sheldon | Ramp: 300Ar 50H2; 1Hr42min 2.82→2.78Torr newly made UHV Al flake (16 Holes) Salt: newly made today (120C 1.5Hr 260C 1.5Hr), -1CM Temp: 635 635 500 Growth: 1200Ar 5H2 20WHC (w/Ar) 1.6DES (w/Ar) 3Hr25min 6.38→6.41Torr Take sample out Temp: | Repeat WS204
WS 210 | 20201121, Sheldon | Ramp: 300Ar 50H2; 1Hr37min 2.91→2.80→2.76Torr newly made UHV Al flake (16 Holes) put two sample plate Salt: newly made today (120C 4Hr), -1CM Temp: 635 635 500 Growth: 1200Ar 5H2 20WHC (w/Ar) 1.6DES (w/Ar) 3.5Hr 6.35Torr Take sample out Temp:
WS 211 | 20201124, Sheldon | Ramp: 300Ar 50H2; 2Hr 2.82→2.78Torr Use the new steel flake with 4Holes Salt: newly made on 11/21 (135C for 3 days until use), -1CM Temp: 635 635 500 Growth: 1200Ar 5H2 20WHC (w/Ar) 1.6DES (w/Ar) 3.5Hr 6.38- Take sample out Temp:
WS 212 | 20201209, Sheldon | Ramp: 300Ar 50H2; 1Hr10min 2.87→2.91→2.78→2.76Torr Use the new steel flake with 4Holes Salt: newly made on 12/5 (135C for 4 days until use), -1CM Temp: 635 635 500 Growth: 1200Ar 5H2 20WHC (w/Ar) 1.6DES (w/Ar) 6.38Torr 2Hr20min Take sample out Temp: 97,93
WS 213 | 20201213, Sheldon | Ramp: 300Ar 50H2; min 2.80→Torr Use the new steel flake with 4Holes Salt: old from WS212 (135C for 4 days until use), -1CM Temp: 635 635 500 Growth: 1200Ar 5H2 20WHC (w/Ar) 1.6DES (w/Ar) 6.38Torr 2Hr20min Take sample out Temp: 97,93