## Scan-1
Cycles | K | K O | Sn O | Y | Zr | Depth (nm) | K concentration
1 | 305199.219 | 1395.264 | 31342.773 | 284.424 | 151.367 | 1.645714 | 1.5889e+20
2 | 87103.273 | 761.719 | 7554.932 | 332.031 | 208.74 | 3.291429 | 4.5348e+19
3 | 40308.836 | 562.744 | 4044.189 | 394.287 | 260.01 | 4.937143 | 2.0986e+19
4 | 27116.699 | 476.074 | 3105.469 | 402.832 | 220.947 | 6.582857 | 1.4118e+19
5 | 22202.148 | 275.879 | 2441.406 | 447.998 | 250.244 | 8.228571 | 1.1559e+19
6 | 20445.557 | 274.658 | 2185.059 | 424.805 | 238.037 | 9.874286 | 1.0644e+19
7 | 19730.225 | 247.803 | 2027.588 | 382.08 | 222.168 | 11.52 | 1.0272e+19
8 | 19527.588 | 166.016 | 1767.578 | 397.949 | 227.051 | 13.16571 | 1.0166e+19
9 | 19952.393 | 175.781 | 1660.156 | 405.273 | 214.844 | 14.81143 | 1.0388e+19
10 | 20100.098 | 129.395 | 1522.217 | 419.922 | 272.217 | 16.45714 | 1.0465e+19
11 | 20029.297 | 146.484 | 1555.176 | 406.494 | 220.947 | 18.10286 | 1.0428e+19
12 | 20463.867 | 96.436 | 1528.32 | 443.115 | 213.623 | 19.74857 | 1.0654e+19
13 | 20573.73 | 142.822 | 1502.686 | 450.439 | 230.713 | 21.39429 | 1.0711e+19
14 | 20502.93 | 103.76 | 1458.74 | 462.646 | 244.141 | 23.04 | 1.0674e+19
15 | 20296.631 | 102.539 | 1453.857 | 405.273 | 240.479 | 24.68571 | 1.0567e+19
16 | 20485.84 | 104.98 | 1353.76 | 372.314 | 268.555 | 26.33143 | 1.0665e+19
17 | 20373.535 | 93.994 | 1354.98 | 371.094 | 245.361 | 27.97714 | 1.0607e+19
18 | 20205.078 | 89.111 | 1358.643 | 385.742 | 288.086 | 29.62286 | 1.0519e+19
19 | 20058.594 | 75.684 | 1439.209 | 419.922 | 236.816 | 31.26857 | 1.0443e+19
20 | 19053.955 | 86.67 | 1369.629 | 463.867 | 253.906 | 32.91429 | 9.9199e+18
21 | 18723.145 | 83.008 | 1343.994 | 505.371 | 245.361 | 34.56 | 9.7477e+18
22 | 18328.857 | 58.594 | 1435.547 | 452.881 | 230.713 | 36.20571 | 9.5424e+18
23 | 18001.709 | 75.684 | 1492.92 | 463.867 | 275.879 | 37.85143 | 9.3721e+18
24 | 17590.332 | 46.387 | 1562.5 | 402.832 | 256.348 | 39.49714 | 9.1579e+18
25 | 16555.176 | 58.594 | 1490.479 | 296.631 | 175.781 | 41.14286 | 8.619e+18
26 | 12927.246 | 73.242 | 997.314 | 289.307 | 161.133 | 42.78857 | 6.7302e+18
27 | 6950.684 | 54.932 | 765.381 | 249.023 | 168.457 | 44.43429 | 3.6187e+18
28 | 5432.129 | 48.828 | 698.242 | 239.258 | 164.795 | 46.08 | 2.8281e+18
29 | 4227.295 | 52.49 | 621.338 | 291.748 | 169.678 | 47.72571 | 2.2008e+18
30 | 4017.334 | 70.801 | 853.271 | 264.893 | 140.381 | 49.37143 | 2.0915e+18
31 | 6541.748 | 63.477 | 1412.354 | 329.59 | 192.871 | 51.01714 | 3.4058e+18
32 | 23114.014 | 185.547 | 2276.611 | 906.982 | 794.678 | 52.66286 | 1.2034e+19
33 | 45614.016 | 1115.723 | 3156.738 | 8001.709 | 6755.371 | 54.30857 | 2.3748e+19
34 | 37625.734 | 3027.344 | 3253.174 | 34609.375 | 22802.734 | 55.95429 | 1.9589e+19
35 | 19411.621 | 3395.996 | 2236.328 | 67735.594 | 38654.785 | 57.6 | 1.0106e+19
36 | 11102.295 | 2080.078 | 1168.213 | 89410.398 | 48182.375 | 59.24571 | 5.7801e+18
37 | 7772.217 | 1192.627 | 646.973 | 100500.484 | 53172.609 | 60.89143 | 4.0464e+18
38 | 5789.795 | 776.367 | 422.363 | 103267.82 | 54252.93 | 62.53714 | 3.0143e+18
39 | 4812.012 | 452.881 | 328.369 | 105018.312 | 54810.789 | 64.18286 | 2.5052e+18
40 | 4427.49 | 283.203 | 325.928 | 106577.148 | 54479.98 | 65.82857 | 2.305e+18
41 | 4069.824 | 213.623 | 267.334 | 107883.297 | 55070.801 | 67.47429 | 2.1188e+18
42 | 3765.869 | 163.574 | 341.797 | 107565.922 | 55386.961 | 69.12 | 1.9606e+18
43 | 3569.336 | 153.809 | 262.451 | 107041.016 | 54508.055 | 70.76571 | 1.8583e+18
44 | 3651.123 | 118.408 | 266.113 | 108320.312 | 53911.133 | 72.41143 | 1.9008e+18
45 | 3489.99 | 90.332 | 277.1 | 106718.75 | 54532.469 | 74.05714 | 1.817e+18
46 | 3459.473 | 92.773 | 234.375 | 109680.172 | 55401.609 | 75.70286 | 1.8011e+18
47 | 3366.699 | 75.684 | 253.906 | 109864.5 | 55375.977 | 77.34857 | 1.7528e+18
48 | 3387.451 | 91.553 | 255.127 | 108671.875 | 55953.367 | 78.99429 | 1.7636e+18
49 | 3283.691 | 73.242 | 273.437 | 111199.953 | 54993.898 | 80.64 | 1.7096e+18
50 | 3258.057 | 75.684 | 252.686 | 108188.477 | 54602.051 | 82.28571 | 1.6962e+18
51 | 3383.789 | 61.035 | 216.064 | 108364.258 | 53710.937 | 83.93143 | 1.7617e+18

## Sheet2
Cycles | K | K O | Sn O | Y | Zr |  | Depth (nm) | K concentration
1 | 740678.937 | 1851.807 | 17463.379 | 1224.365 | 631.104 | Thickness=57.6 nm | 1.745455 | 2.7682e+20
2 | 229876.703 | 1160.889 | 5555.42 | 1165.771 | 626.221 |  | 3.490909 | 8.5913e+19
3 | 99940.187 | 928.955 | 3610.84 | 1224.365 | 644.531 |  | 5.236364 | 3.7351e+19
4 | 58101.805 | 665.283 | 2978.516 | 1048.584 | 699.463 |  | 6.981818 | 2.1715e+19
5 | 42014.16 | 546.875 | 2670.898 | 1070.557 | 673.828 |  | 8.727273 | 1.5702e+19
6 | 35559.082 | 408.936 | 2520.752 | 1040.039 | 603.027 |  | 10.47273 | 1.329e+19
7 | 32725.83 | 368.652 | 2501.221 | 1008.301 | 628.662 |  | 12.21818 | 1.2231e+19
8 | 31308.594 | 311.279 | 2386.475 | 1032.715 | 555.42 |  | 13.96364 | 1.1701e+19
9 | 31293.945 | 341.797 | 2310.791 | 1026.611 | 629.883 |  | 15.70909 | 1.1696e+19
10 | 30972.9 | 291.748 | 2156.982 | 1030.273 | 582.275 |  | 17.45455 | 1.1576e+19
11 | 30357.666 | 288.086 | 2218.018 | 920.41 | 520.02 |  | 19.2 | 1.1346e+19
12 | 30581.055 | 225.83 | 2176.514 | 1004.639 | 585.937 |  | 20.94545 | 1.1429e+19
13 | 31060.791 | 244.141 | 2067.871 | 1027.832 | 592.041 |  | 22.69091 | 1.1608e+19
14 | 30895.996 | 212.402 | 2126.465 | 1007.08 | 574.951 |  | 24.43636 | 1.1547e+19
15 | 30526.123 | 209.961 | 2049.561 | 1076.66 | 590.82 |  | 26.18182 | 1.1409e+19
16 | 30235.596 | 222.168 | 1947.021 | 980.225 | 557.861 |  | 27.92727 | 1.13e+19
17 | 29094.238 | 195.312 | 2009.277 | 1016.846 | 563.965 |  | 29.67273 | 1.0873e+19
18 | 28848.877 | 192.871 | 2052.002 | 1108.398 | 642.09 |  | 31.41818 | 1.0782e+19
19 | 27803.955 | 173.34 | 2053.223 | 999.756 | 588.379 |  | 33.16364 | 1.0391e+19
20 | 26961.67 | 155.029 | 1960.449 | 1011.963 | 621.338 |  | 34.90909 | 1.0076e+19
21 | 26099.854 | 185.547 | 1944.58 | 998.535 | 598.145 |  | 36.65455 | 9.7544e+18
22 | 25009.766 | 166.016 | 2005.615 | 1068.115 | 565.186 |  | 38.4 | 9.347e+18
23 | 24260.254 | 174.561 | 1965.332 | 1005.859 | 582.275 |  | 40.14545 | 9.0669e+18
24 | 22833.252 | 129.395 | 1944.58 | 1036.377 | 594.482 |  | 41.89091 | 8.5335e+18
25 | 16727.295 | 130.615 | 1370.85 | 1009.521 | 622.559 |  | 43.63636 | 6.2515e+18
26 | 12971.191 | 128.174 | 1147.461 | 1135.254 | 637.207 |  | 45.38182 | 4.8478e+18
27 | 11909.18 | 141.602 | 1138.916 | 1003.418 | 610.352 |  | 47.12727 | 4.4509e+18
28 | 11297.607 | 107.422 | 1116.943 | 1118.164 | 656.738 |  | 48.87273 | 4.2223e+18
29 | 11933.594 | 120.85 | 1336.67 | 1103.516 | 651.855 |  | 50.61818 | 4.46e+18
30 | 18294.678 | 197.754 | 1940.918 | 1165.771 | 745.85 |  | 52.36364 | 6.8373e+18
31 | 37973.633 | 668.945 | 2336.426 | 3554.687 | 3527.832 |  | 54.10909 | 1.4192e+19
32 | 37724.609 | 2231.445 | 2568.359 | 19114.99 | 15344.238 |  | 55.85455 | 1.4099e+19
33 | 26212.158 | 2740.479 | 2066.65 | 43465.578 | 29970.703 |  | 57.6 | 9.7963e+18
34 | 22570.801 | 1822.51 | 1320.801 | 59156.492 | 37670.898 |  | 59.34545 | 8.4355e+18
35 | 21413.574 | 1008.301 | 919.189 | 66038.82 | 41179.199 |  | 61.09091 | 8.003e+18
36 | 21129.15 | 653.076 | 823.975 | 71787.109 | 42700.195 |  | 62.83636 | 7.8967e+18
37 | 20747.07 | 434.57 | 797.119 | 72061.766 | 42683.105 |  | 64.58182 | 7.7539e+18
38 | 20863.037 | 297.852 | 822.754 | 72531.734 | 42359.617 |  | 66.32727 | 7.7972e+18
39 | 20617.676 | 278.32 | 833.74 | 73347.172 | 42691.648 |  | 68.07273 | 7.7055e+18
40 | 20524.902 | 209.961 | 788.574 | 73259.281 | 43470.461 |  | 69.81818 | 7.6708e+18
41 | 20499.268 | 173.34 | 776.367 | 75821.531 | 43739.016 |  | 71.56364 | 7.6613e+18
42 | 19809.57 | 177.002 | 836.182 | 76164.547 | 43653.562 |  | 73.30909 | 7.4035e+18
43 | 19705.811 | 178.223 | 753.174 | 77474.367 | 44344.484 |  | 75.05455 | 7.3647e+18
44 | 19548.34 | 151.367 | 767.822 | 76685.789 | 44997.559 |  | 76.8 | 7.3059e+18