## Scan-1
Cycles | K | K O | Sn O | Y | Zr |  |  | Depth (nm) | K concentration
1 | 1185798.625 | 1568.604 | 12318.115 | 1199.951 | 926.514 |  |  | 1.76875 | 3.8694e+20
2 | 172565.922 | 902.1 | 5958.252 | 1263.428 | 872.803 |  |  | 3.5375 | 5.631e+19
3 | 108813.477 | 697.021 | 4550.781 | 1265.869 | 853.271 | Thickness (nm) | 56.6 | 5.30625 | 3.5507e+19
4 | 99895.016 | 537.109 | 3874.512 | 1253.662 | 860.596 |  |  | 7.075 | 3.2597e+19
5 | 94461.672 | 456.543 | 3474.121 | 1246.338 | 759.277 |  |  | 8.84375 | 3.0824e+19
6 | 92038.578 | 356.445 | 3188.477 | 1259.766 | 737.305 |  |  | 10.6125 | 3.0033e+19
7 | 93853.758 | 307.617 | 3024.902 | 1290.283 | 820.312 |  |  | 12.38125 | 3.0625e+19
8 | 92264.406 | 277.1 | 2767.334 | 1193.848 | 821.533 |  |  | 14.15 | 3.0107e+19
9 | 90034.18 | 203.857 | 2742.92 | 1359.863 | 809.326 |  |  | 15.91875 | 2.9379e+19
10 | 87763.672 | 235.596 | 2435.303 | 1232.91 | 739.746 |  |  | 17.6875 | 2.8638e+19
11 | 86260.984 | 186.768 | 2510.986 | 1199.951 | 736.084 |  |  | 19.45625 | 2.8148e+19
12 | 82811.281 | 174.561 | 2276.611 | 1217.041 | 739.746 |  |  | 21.225 | 2.7022e+19
13 | 80356.445 | 152.588 | 2215.576 | 1208.496 | 673.828 |  |  | 22.99375 | 2.6221e+19
14 | 77442.625 | 141.602 | 2202.148 | 1220.703 | 684.814 |  |  | 24.7625 | 2.527e+19
15 | 73670.656 | 146.484 | 2038.574 | 1204.834 | 760.498 |  |  | 26.53125 | 2.4039e+19
16 | 68941.648 | 147.705 | 2005.615 | 1252.441 | 747.07 |  |  | 28.3 | 2.2496e+19
17 | 64604.492 | 130.615 | 2008.057 | 1225.586 | 759.277 |  |  | 30.06875 | 2.1081e+19
18 | 59329.836 | 109.863 | 1979.98 | 1259.766 | 711.67 |  |  | 31.8375 | 1.936e+19
19 | 52861.328 | 131.836 | 1988.525 | 1069.336 | 749.512 |  |  | 33.60625 | 1.7249e+19
20 | 46118.164 | 114.746 | 1815.186 | 1180.42 | 734.863 |  |  | 35.375 | 1.5049e+19
21 | 39844.969 | 124.512 | 1833.496 | 1141.357 | 750.732 |  |  | 37.14375 | 1.3002e+19
22 | 33697.508 | 106.201 | 1871.338 | 1152.344 | 701.904 |  |  | 38.9125 | 1.0996e+19
23 | 30239.258 | 96.436 | 1862.793 | 1148.682 | 714.111 |  |  | 40.68125 | 9.8674e+18
24 | 27143.555 | 102.539 | 1712.646 | 1142.578 | 734.863 |  |  | 42.45 | 8.8572e+18
25 | 21081.543 | 100.098 | 1492.92 | 1157.227 | 751.953 |  |  | 44.21875 | 6.8791e+18
26 | 16894.531 | 78.125 | 1558.838 | 1193.848 | 732.422 |  |  | 45.9875 | 5.5129e+18
27 | 14219.971 | 78.125 | 1427.002 | 1137.695 | 701.904 |  |  | 47.75625 | 4.6401e+18
28 | 14923.096 | 84.229 | 1777.344 | 1131.592 | 716.553 |  |  | 49.525 | 4.8696e+18
29 | 47412.109 | 174.561 | 2622.07 | 1242.676 | 834.961 |  |  | 51.29375 | 1.5471e+19
30 | 163564.453 | 1037.598 | 3603.516 | 4572.754 | 3940.43 |  |  | 53.0625 | 5.3373e+19
31 | 176055.906 | 3894.043 | 3765.869 | 31019.287 | 22062.988 |  |  | 54.83125 | 5.7449e+19
32 | 98148.195 | 5917.969 | 3226.318 | 84854.734 | 49489.746 |  |  | 56.6 | 3.2027e+19
33 | 49082.031 | 4705.811 | 2175.293 | 130854.492 | 71452.641 |  |  | 58.36875 | 1.6016e+19
34 | 27611.084 | 2939.453 | 1406.25 | 155567.625 | 80844.727 |  |  | 60.1375 | 9.0098e+18
35 | 18316.65 | 1765.137 | 952.148 | 166976.312 | 85040.281 |  |  | 61.90625 | 5.9769e+18
36 | 14615.479 | 1107.178 | 889.893 | 171380.609 | 88565.672 |  |  | 63.675 | 4.7692e+18
37 | 12156.982 | 683.594 | 727.539 | 177263.187 | 89593.508 |  |  | 65.44375 | 3.9669e+18
38 | 11237.793 | 505.371 | 706.787 | 178510.75 | 89062.5 |  |  | 67.2125 | 3.667e+18
39 | 9866.943 | 424.805 | 662.842 | 181646.734 | 91411.133 |  |  | 68.98125 | 3.2197e+18
40 | 9108.887 | 291.748 | 681.152 | 183757.328 | 92192.383 |  |  | 70.75 | 2.9723e+18
41 | 9165.039 | 220.947 | 676.27 | 185334.469 | 92862.547 |  |  | 72.51875 | 2.9906e+18
42 | 8502.197 | 231.934 | 665.283 | 187271.734 | 89544.68 |  |  | 74.2875 | 2.7744e+18
43 | 8176.27 | 180.664 | 662.842 | 184005.125 | 89935.305 |  |  | 76.05625 | 2.668e+18
44 | 7943.115 | 173.34 | 689.697 | 185012.203 | 91343.992 |  |  | 77.825 | 2.5919e+18
45 | 7862.549 | 135.498 | 672.607 | 182583 | 89467.773 |  |  | 79.59375 | 2.5656e+18
46 | 7720.947 | 152.588 | 742.187 | 185223.391 | 91854.25 |  |  | 81.3625 | 2.5194e+18
47 | 7692.871 | 134.277 | 676.27 | 184038.094 | 90364.992 |  |  | 83.13125 | 2.5103e+18
48 | 7434.082 | 137.939 | 676.27 | 184969.484 | 90229.492 |  |  | 84.9 | 2.4258e+18
49 | 7490.234 | 122.07 | 716.553 | 186618.656 | 92760.008 |  |  | 86.66875 | 2.4441e+18

## Scan-2
Cycles | K | K O | Sn O | Y | Zr |  |  | Depth (nm) | K concentration
1 | 538630.625 | 1647.949 | 54958.496 | 476.074 | 323.486 |  |  | 1.715152 | 3.2048e+20
2 | 224802.25 | 838.623 | 11450.195 | 523.682 | 291.748 |  |  | 3.430303 | 1.3376e+20
3 | 107069.094 | 529.785 | 4901.123 | 540.771 | 364.99 | Thickness (nm) | 56.6 | 5.145455 | 6.3706e+19
4 | 81715.086 | 467.529 | 2764.893 | 584.717 | 372.314 |  |  | 6.860606 | 4.862e+19
5 | 74970.703 | 357.666 | 1995.85 | 485.84 | 389.404 |  |  | 8.575758 | 4.4607e+19
6 | 73156.734 | 299.072 | 1636.963 | 539.551 | 302.734 |  |  | 10.29091 | 4.3528e+19
7 | 73437.5 | 219.727 | 1402.588 | 556.641 | 286.865 |  |  | 12.00606 | 4.3695e+19
8 | 73020.016 | 213.623 | 1447.754 | 496.826 | 338.135 |  |  | 13.72121 | 4.3447e+19
9 | 73221.437 | 162.354 | 1403.809 | 541.992 | 285.645 |  |  | 15.43636 | 4.3566e+19
10 | 72528.078 | 117.187 | 1395.264 | 469.971 | 361.328 |  |  | 17.15152 | 4.3154e+19
11 | 72318.117 | 115.967 | 1406.25 | 484.619 | 351.562 |  |  | 18.86667 | 4.3029e+19
12 | 70343.016 | 114.746 | 1342.773 | 452.881 | 325.928 |  |  | 20.58182 | 4.1854e+19
13 | 69554.445 | 109.863 | 1370.85 | 498.047 | 306.396 |  |  | 22.29697 | 4.1385e+19
14 | 66413.578 | 67.139 | 1354.98 | 500.488 | 340.576 |  |  | 24.01212 | 3.9516e+19
15 | 63824.461 | 69.58 | 1274.414 | 562.744 | 310.059 |  |  | 25.72727 | 3.7975e+19
16 | 61550.293 | 79.346 | 1210.937 | 521.24 | 305.176 |  |  | 27.44242 | 3.6622e+19
17 | 57541.504 | 70.801 | 1218.262 | 466.309 | 295.41 |  |  | 29.15758 | 3.4237e+19
18 | 53040.773 | 59.814 | 1250 | 465.088 | 308.838 |  |  | 30.87273 | 3.1559e+19
19 | 47673.34 | 90.332 | 1308.594 | 505.371 | 350.342 |  |  | 32.58788 | 2.8365e+19
20 | 41770.02 | 73.242 | 1319.58 | 529.785 | 341.797 |  |  | 34.30303 | 2.4853e+19
21 | 36403.809 | 54.932 | 1345.215 | 505.371 | 324.707 |  |  | 36.01818 | 2.166e+19
22 | 31490.479 | 68.359 | 1292.725 | 466.309 | 334.473 |  |  | 37.73333 | 1.8737e+19
23 | 27978.516 | 58.594 | 1424.561 | 476.074 | 306.396 |  |  | 39.44848 | 1.6647e+19
24 | 24659.424 | 41.504 | 1253.662 | 482.178 | 325.928 |  |  | 41.16364 | 1.4672e+19
25 | 17360.84 | 53.711 | 965.576 | 450.439 | 310.059 |  |  | 42.87879 | 1.033e+19
26 | 11582.031 | 41.504 | 847.168 | 485.84 | 283.203 |  |  | 44.59394 | 6.8912e+18
27 | 9089.355 | 35.4 | 870.361 | 495.605 | 278.32 |  |  | 46.30909 | 5.4081e+18
28 | 8159.18 | 35.4 | 878.906 | 433.35 | 349.121 |  |  | 48.02424 | 4.8547e+18
29 | 18178.711 | 80.566 | 1235.352 | 468.75 | 389.404 |  |  | 49.73939 | 1.0816e+19
30 | 65340.578 | 345.459 | 1928.711 | 1242.676 | 1004.639 |  |  | 51.45455 | 3.8877e+19
31 | 114508.055 | 1453.857 | 2391.357 | 8880.615 | 6568.604 |  |  | 53.1697 | 6.8132e+19
32 | 90323.484 | 3565.674 | 2393.799 | 34996.336 | 20402.832 |  |  | 54.88485 | 5.3742e+19
33 | 47480.469 | 3896.484 | 1878.662 | 68869.625 | 36008.301 |  |  | 56.6 | 2.8251e+19
34 | 23391.113 | 2708.74 | 1098.633 | 90728.758 | 44648.437 |  |  | 58.31515 | 1.3918e+19
35 | 13050.537 | 1655.273 | 616.455 | 101198.734 | 49151.609 |  |  | 60.0303 | 7.765e+18
36 | 9173.584 | 989.99 | 522.461 | 106477.047 | 50782.469 |  |  | 61.74545 | 5.4582e+18
37 | 7380.371 | 559.082 | 433.35 | 109281.008 | 51372.07 |  |  | 63.46061 | 4.3913e+18
38 | 6232.91 | 440.674 | 422.363 | 111248.781 | 52349.852 |  |  | 65.17576 | 3.7085e+18
39 | 5582.275 | 277.1 | 421.143 | 113775.633 | 51953.125 |  |  | 66.89091 | 3.3214e+18
40 | 5136.719 | 214.844 | 418.701 | 112976.078 | 52325.437 |  |  | 68.60606 | 3.0563e+18
41 | 4958.496 | 159.912 | 356.445 | 114418.945 | 52779.539 |  |  | 70.32121 | 2.9503e+18
42 | 4622.803 | 124.512 | 375.977 | 115048.828 | 52377.93 |  |  | 72.03636 | 2.7505e+18
43 | 4631.348 | 108.643 | 333.252 | 116676.023 | 51994.629 |  |  | 73.75152 | 2.7556e+18
44 | 4307.861 | 86.67 | 330.811 | 115187.984 | 52598.875 |  |  | 75.46667 | 2.5632e+18
45 | 4376.221 | 65.918 | 330.811 | 115009.766 | 51730.957 |  |  | 77.18182 | 2.6038e+18
46 | 4256.592 | 46.387 | 355.225 | 116518.555 | 52250.977 |  |  | 78.89697 | 2.5326e+18
47 | 4204.102 | 53.711 | 364.99 | 116416.016 | 52669.68 |  |  | 80.61212 | 2.5014e+18
48 | 4132.08 | 52.49 | 318.604 | 118520.508 | 54278.562 |  |  | 82.32727 | 2.4586e+18
49 | 4158.936 | 54.932 | 329.59 | 119873.047 | 54708.25 |  |  | 84.04242 | 2.4745e+18
50 | 4050.293 | 36.621 | 303.955 | 120178.219 | 54844.969 |  |  | 85.75758 | 2.4099e+18
51 | 4122.314 | 70.801 | 306.396 | 119377.437 | 54624.023 |  |  | 87.47273 | 2.4528e+18
52 | 4102.783 | 53.711 | 321.045 | 120566.406 | 55441.895 |  |  | 89.18788 | 2.4411e+18

## Scan-3
Cycles | K | K O | Sn O | Y | Zr |  | Depth (nm) | K concentration
1 | 400289.531 | 913.086 | 6895.752 | 229.492 | 115.967 |  | 1.715152 | 3.0934e+20
2 | 81683.352 | 489.502 | 1762.695 | 203.857 | 139.16 | Thickness= 56.6 nm | 3.430303 | 2.6654e+19
3 | 60627.441 | 362.549 | 1408.691 | 196.533 | 126.953 |  | 5.145455 | 1.9783e+19
4 | 62633.055 | 289.307 | 1275.635 | 196.533 | 128.174 |  | 6.860606 | 2.0438e+19
5 | 63693.848 | 218.506 | 1138.916 | 203.857 | 124.512 |  | 8.575758 | 2.0784e+19
6 | 62911.375 | 175.781 | 1077.881 | 227.051 | 122.07 |  | 10.29091 | 2.0529e+19
7 | 63380.125 | 133.057 | 1086.426 | 179.443 | 148.926 |  | 12.00606 | 2.0682e+19
8 | 62741.699 | 119.629 | 1022.949 | 213.623 | 153.809 |  | 13.72121 | 2.0473e+19
9 | 62003.172 | 95.215 | 1113.281 | 218.506 | 131.836 |  | 15.43636 | 2.0232e+19
10 | 61115.723 | 76.904 | 1135.254 | 172.119 | 153.809 |  | 17.15152 | 1.9943e+19
11 | 60467.531 | 89.111 | 1163.33 | 216.064 | 124.512 |  | 18.86667 | 1.9731e+19
12 | 59743.652 | 92.773 | 949.707 | 179.443 | 145.264 |  | 20.58182 | 1.9495e+19
13 | 57080.078 | 85.449 | 1123.047 | 217.285 | 108.643 |  | 22.29697 | 1.8626e+19
14 | 55108.641 | 64.697 | 1053.467 | 212.402 | 145.264 |  | 24.01212 | 1.7983e+19
15 | 52116.699 | 76.904 | 985.107 | 208.74 | 141.602 |  | 25.72727 | 1.7006e+19
16 | 49223.633 | 62.256 | 1109.619 | 201.416 | 153.809 |  | 27.44242 | 1.6062e+19
17 | 46054.687 | 50.049 | 1063.232 | 191.65 | 136.719 |  | 29.15758 | 1.5028e+19
18 | 42056.883 | 79.346 | 981.445 | 180.664 | 144.043 |  | 30.87273 | 1.3724e+19
19 | 37379.148 | 62.256 | 1047.363 | 163.574 | 123.291 |  | 32.58788 | 1.2197e+19
20 | 32159.424 | 45.166 | 1080.322 | 198.975 | 133.057 |  | 34.30303 | 1.0494e+19
21 | 27761.23 | 42.725 | 1057.129 | 146.484 | 131.836 |  | 36.01818 | 9.0588e+18
22 | 23865.967 | 31.738 | 1118.164 | 173.34 | 136.719 |  | 37.73333 | 7.7877e+18
23 | 21300.049 | 24.414 | 1086.426 | 186.768 | 120.85 |  | 39.44848 | 6.9504e+18
24 | 18878.174 | 28.076 | 969.238 | 191.65 | 137.939 |  | 41.16364 | 6.1601e+18
25 | 8898.926 | 15.869 | 447.998 | 189.209 | 103.76 |  | 42.87879 | 2.9038e+18
26 | 5095.215 | 18.311 | 416.26 | 164.795 | 129.395 |  | 44.59394 | 1.6626e+18
27 | 3898.926 | 25.635 | 411.377 | 183.105 | 120.85 |  | 46.30909 | 1.2723e+18
28 | 3614.502 | 24.414 | 445.557 | 177.002 | 118.408 |  | 48.02424 | 1.1794e+18
29 | 7480.469 | 35.4 | 635.986 | 209.961 | 126.953 |  | 49.73939 | 2.441e+18
30 | 32452.393 | 139.16 | 876.465 | 467.529 | 437.012 |  | 51.45455 | 1.059e+19
31 | 64353.027 | 905.762 | 1240.234 | 3760.986 | 2951.66 |  | 53.1697 | 2.0999e+19
32 | 54703.367 | 2088.623 | 1361.084 | 17784.424 | 10628.662 |  | 54.88485 | 1.785e+19
33 | 30770.264 | 2373.047 | 1093.75 | 37255.859 | 19652.1 |  | 56.6 | 1.0041e+19
34 | 15882.568 | 1760.254 | 599.365 | 49512.937 | 24223.633 |  | 58.31515 | 5.1826e+18
35 | 9107.666 | 1085.205 | 395.508 | 57351.074 | 26231.689 |  | 60.0303 | 2.9719e+18
36 | 6082.764 | 659.18 | 291.748 | 59395.75 | 27227.783 |  | 61.74545 | 1.9849e+18
37 | 4770.508 | 382.08 | 289.307 | 62357.18 | 29328.613 |  | 63.46061 | 1.5567e+18
38 | 3770.752 | 258.789 | 239.258 | 63447.266 | 29829.102 |  | 65.17576 | 1.2304e+18
39 | 3458.252 | 196.533 | 197.754 | 64000.242 | 29278.564 |  | 66.89091 | 1.1285e+18
40 | 2807.617 | 137.939 | 203.857 | 65224.609 | 29134.521 |  | 68.60606 | 9.1615e+17
41 | 2462.158 | 95.215 | 203.857 | 66131.594 | 29266.357 |  | 70.32121 | 8.0343e+17
42 | 2368.164 | 78.125 | 162.354 | 65965.578 | 29742.432 |  | 72.03636 | 7.7276e+17
43 | 2269.287 | 83.008 | 180.664 | 66744.383 | 29816.895 |  | 73.75152 | 7.4049e+17
44 | 2033.691 | 53.711 | 187.988 | 66623.531 | 29831.543 |  | 75.46667 | 6.6361e+17
45 | 2137.451 | 46.387 | 200.195 | 67993.164 | 30131.836 |  | 77.18182 | 6.9747e+17
46 | 1890.869 | 43.945 | 172.119 | 68272.703 | 30059.814 |  | 78.89697 | 6.1701e+17
47 | 1944.58 | 35.4 | 209.961 | 67835.695 | 30518.799 |  | 80.61212 | 6.3454e+17
48 | 2023.926 | 41.504 | 196.533 | 68864.75 | 29865.723 |  | 82.32727 | 6.6043e+17
49 | 1871.338 | 17.09 | 209.961 | 67515.867 | 29809.57 |  | 84.04242 | 6.1064e+17
50 | 1805.42 | 28.076 | 196.533 | 67229 | 29777.832 |  | 85.75758 | 5.8913e+17
51 | 1796.875 | 25.635 | 183.105 | 67652.586 | 30018.311 |  | 87.47273 | 5.8634e+17
52 | 1834.717 | 19.531 | 203.857 | 67215.578 | 29606.934 |  | 89.18788 | 5.9869e+17
53 | 1649.17 | 26.855 | 161.133 | 67803.953 | 30667.725 |  | 90.90303 | 5.3814e+17