## 50 nA-Scan-2
Cycles | K | K O | Sn O | Y | Zr |  |  | Depth (nm) | K concentration
1 | 2140121 | 958.252 | 5356.445 | 1359.863 | 897.217 |  |  | 1.3975 | 1.1194e+21
2 | 345424.812 | 539.551 | 3902.588 | 2028.809 | 1116.943 | Thickness=55.9 nm |  | 2.795 | 1.8068e+20
3 | 213010.25 | 517.578 | 3448.486 | 2167.969 | 1165.771 |  |  | 4.1925 | 1.1142e+20
4 | 156812.75 | 412.598 | 3254.395 | 2202.148 | 1099.854 |  |  | 5.59 | 8.2021e+19
5 | 140258.781 | 382.08 | 3078.613 | 2237.549 | 1152.344 |  |  | 6.9875 | 7.3363e+19
6 | 133479 | 355.225 | 2932.129 | 2271.729 | 1074.219 |  |  | 8.385 | 6.9816e+19
7 | 130644.531 | 318.604 | 2489.014 | 2281.494 | 1104.736 |  |  | 9.7825 | 6.8334e+19
8 | 130057.375 | 323.486 | 2326.66 | 2269.287 | 1063.232 |  |  | 11.18 | 6.8027e+19
9 | 126999.516 | 324.707 | 1951.904 | 2337.646 | 1154.785 |  |  | 12.5775 | 6.6427e+19
10 | 125625 | 264.893 | 1770.02 | 2532.959 | 1259.766 |  |  | 13.975 | 6.5708e+19
11 | 128222.656 | 253.906 | 1749.268 | 3779.297 | 2098.389 |  |  | 15.3725 | 6.7067e+19
12 | 134531.25 | 294.189 | 1597.9 | 5465.088 | 2484.131 |  |  | 16.77 | 7.0367e+19
13 | 133247.062 | 263.672 | 1419.678 | 5430.908 | 2476.807 |  |  | 18.1675 | 6.9695e+19
14 | 131899.406 | 239.258 | 1430.664 | 4964.6 | 2347.412 |  |  | 19.565 | 6.899e+19
15 | 129136.961 | 263.672 | 1351.318 | 4763.184 | 2260.742 |  |  | 20.9625 | 6.7545e+19
16 | 125522.461 | 225.83 | 1256.104 | 4539.795 | 2270.508 |  |  | 22.36 | 6.5655e+19
17 | 123299.562 | 223.389 | 1289.062 | 4249.268 | 2042.236 |  |  | 23.7575 | 6.4492e+19
18 | 120770.266 | 216.064 | 1164.551 | 4047.852 | 2004.395 |  |  | 25.155 | 6.3169e+19
19 | 117874.758 | 230.713 | 1086.426 | 3741.455 | 1877.441 |  |  | 26.5525 | 6.1655e+19
20 | 116248.781 | 200.195 | 1076.66 | 3714.6 | 1918.945 |  |  | 27.95 | 6.0804e+19
21 | 114827.883 | 234.375 | 1071.777 | 3626.709 | 1701.66 |  |  | 29.3475 | 6.0061e+19
22 | 112025.148 | 200.195 | 975.342 | 3706.055 | 1894.531 |  |  | 30.745 | 5.8595e+19
23 | 111442.875 | 200.195 | 1019.287 | 3764.648 | 1884.766 |  |  | 32.1425 | 5.829e+19
24 | 114193.117 | 194.092 | 975.342 | 3948.975 | 1994.629 |  |  | 33.54 | 5.9729e+19
25 | 117375.484 | 216.064 | 889.893 | 4271.24 | 2386.475 |  |  | 34.9375 | 6.1393e+19
26 | 120782.469 | 185.547 | 1038.818 | 5281.982 | 2570.801 |  |  | 36.335 | 6.3175e+19
27 | 122481.687 | 170.898 | 982.666 | 6352.539 | 3223.877 |  |  | 37.7325 | 6.4064e+19
28 | 117792.969 | 140.381 | 1027.832 | 7294.922 | 3306.885 |  |  | 39.13 | 6.1612e+19
29 | 106041.258 | 200.195 | 965.576 | 4370.117 | 1776.123 |  |  | 40.5275 | 5.5465e+19
30 | 71451.414 | 163.574 | 572.51 | 2624.512 | 1188.965 |  |  | 41.925 | 3.7373e+19
31 | 37003.172 | 140.381 | 478.516 | 2059.326 | 916.748 |  |  | 43.3225 | 1.9355e+19
32 | 27304.687 | 135.498 | 440.674 | 1739.502 | 755.615 |  |  | 44.72 | 1.4282e+19
33 | 21290.283 | 139.16 | 430.908 | 1571.045 | 760.498 |  |  | 46.1175 | 1.1136e+19
34 | 18642.578 | 130.615 | 394.287 | 1505.127 | 765.381 |  |  | 47.515 | 9.751e+18
35 | 26203.613 | 151.367 | 540.771 | 1575.928 | 777.588 |  |  | 48.9125 | 1.3706e+19
36 | 66988.523 | 231.934 | 817.871 | 2268.066 | 1363.525 |  |  | 50.31 | 3.5038e+19
37 | 107590.328 | 498.047 | 1091.309 | 6394.043 | 4609.375 |  |  | 51.7075 | 5.6275e+19
38 | 83737.797 | 867.92 | 1347.656 | 18989.258 | 11715.088 |  |  | 53.105 | 4.3799e+19
39 | 56885.984 | 954.59 | 1044.922 | 32877.195 | 18195.801 |  |  | 54.5025 | 2.9754e+19
40 | 39621.582 | 791.016 | 692.139 | 44829.102 | 24027.1 |  |  | 55.9 | 2.0724e+19
41 | 27032.471 | 543.213 | 478.516 | 52124.023 | 26552.734 |  | After this sputtering rate should be different | 57.2975 | 1.4139e+19
42 | 20302.734 | 383.301 | 323.486 | 56389.16 | 28024.902 |  |  | 58.695 | 1.0619e+19
43 | 16606.445 | 297.852 | 273.437 | 57779.539 | 28574.219 |  |  | 60.0925 | 8.686e+18
44 | 15222.168 | 252.686 | 228.271 | 62102.051 | 30554.199 |  |  | 61.49 | 7.962e+18
45 | 13675.537 | 207.52 | 255.127 | 63953.859 | 31179.199 |  |  | 62.8875 | 7.153e+18
46 | 13533.936 | 157.471 | 239.258 | 64541.016 | 30102.539 |  |  | 64.285 | 7.0789e+18
47 | 12805.176 | 131.836 | 191.65 | 65672.609 | 31236.572 |  |  | 65.6825 | 6.6978e+18
48 | 12745.361 | 124.512 | 228.271 | 67962.648 | 31785.889 |  |  | 67.08 | 6.6665e+18
49 | 12650.146 | 113.525 | 213.623 | 68176.266 | 32650.146 |  |  | 68.4775 | 6.6167e+18
50 | 12407.227 | 119.629 | 179.443 | 67313.234 | 31921.387 |  |  | 69.875 | 6.4896e+18
51 | 12302.246 | 128.174 | 212.402 | 67153.32 | 32316.895 |  |  | 71.2725 | 6.4347e+18
52 | 12033.691 | 113.525 | 174.561 | 69672.852 | 33157.961 |  |  | 72.67 | 6.2942e+18
53 | 12020.264 | 115.967 | 186.768 | 70578.609 | 33160.398 |  |  | 74.0675 | 6.2872e+18
54 | 11733.398 | 97.656 | 177.002 | 68745.117 | 32518.311 |  |  | 75.465 | 6.1372e+18
55 | 11799.316 | 91.553 | 191.65 | 70050.047 | 32666.016 |  |  | 76.8625 | 6.1717e+18
56 | 11765.137 | 115.967 | 201.416 | 70147.703 | 33077.391 |  |  | 78.26 | 6.1538e+18
57 | 11385.498 | 109.863 | 179.443 | 69595.945 | 33446.047 |  |  | 79.6575 | 5.9552e+18
58 | 11511.23 | 109.863 | 214.844 | 69626.469 | 33022.461 |  |  | 81.055 | 6.021e+18
59 | 11666.26 | 117.187 | 216.064 | 69565.43 | 33310.547 |  |  | 82.4525 | 6.1021e+18
60 | 11676.025 | 95.215 | 205.078 | 70694.578 | 33317.871 |  |  | 83.85 | 6.1072e+18
61 | 11418.457 | 97.656 | 172.119 | 71433.109 | 34083.25 |  |  | 85.2475 | 5.9724e+18
62 | 11307.373 | 112.305 | 180.664 | 71761.477 | 34351.805 |  |  | 86.645 | 5.9143e+18
63 | 11286.621 | 93.994 | 183.105 | 72261.961 | 33823.242 |  |  | 88.0425 | 5.9035e+18
64 | 11418.457 | 92.773 | 170.898 | 72033.687 | 33612.062 |  |  | 89.44 | 5.9724e+18
65 | 11263.428 | 109.863 | 186.768 | 72125.242 | 34118.652 |  |  | 90.8375 | 5.8914e+18
66 | 11491.699 | 79.346 | 191.65 | 73447.266 | 34644.773 |  |  | 92.235 | 6.0108e+18
67 | 11212.158 | 89.111 | 173.34 | 72559.812 | 34127.195 |  |  | 93.6325 | 5.8645e+18
68 | 11224.365 | 91.553 | 180.664 | 71624.758 | 34617.922 |  |  | 95.03 | 5.8709e+18
69 | 11394.043 | 86.67 | 212.402 | 72142.336 | 34891.359 |  |  | 96.4275 | 5.9597e+18
70 | 11015.625 | 115.967 | 190.43 | 73939.211 | 34317.625 |  |  | 97.825 | 5.7617e+18
71 | 10976.562 | 106.201 | 195.312 | 73186.031 | 34974.367 |  |  | 99.2225 | 5.7413e+18
72 | 10944.824 | 89.111 | 156.25 | 72368.164 | 34550.781 |  |  | 100.62 | 5.7247e+18
73 | 10911.865 | 85.449 | 198.975 | 73548.586 | 35119.629 |  |  | 102.0175 | 5.7075e+18
74 | 11112.061 | 113.525 | 180.664 | 73542.484 | 34481.203 |  |  | 103.415 | 5.8122e+18
75 | 11062.012 | 92.773 | 174.561 | 73809.812 | 34410.398 |  |  | 104.8125 | 5.786e+18
76 | 11214.6 | 98.877 | 189.209 | 74453.125 | 35377.195 |  |  | 106.21 | 5.8658e+18
77 | 10926.514 | 91.553 | 217.285 | 75167.234 | 35007.324 |  |  | 107.6075 | 5.7151e+18

## 50 nA-Scan-5
Cycles | K | K O | Sn O | Y | Zr |  |  | Depth (nm) | K concentration
1 | 2148784.5 | 1270.752 | 7247.314 | 1384.277 | 817.871 |  |  | 1.552778 | 6.6776e+20
2 | 342768.562 | 975.342 | 5582.275 | 1317.139 | 859.375 |  |  | 3.105556 | 1.0652e+20
3 | 223338.625 | 850.83 | 5135.498 | 1345.215 | 772.705 |  |  | 4.658333 | 6.9405e+19
4 | 196826.172 | 749.512 | 4873.047 | 1340.332 | 812.988 | Tickness=55.9 nm |  | 6.211111 | 6.1166e+19
5 | 189885.25 | 765.381 | 4564.209 | 1309.814 | 737.305 |  |  | 7.763889 | 5.9009e+19
6 | 185521.234 | 729.98 | 4152.832 | 1268.311 | 789.795 |  |  | 9.316667 | 5.7653e+19
7 | 181108.406 | 736.084 | 3735.352 | 1284.18 | 795.898 |  |  | 10.86944 | 5.6281e+19
8 | 178922.125 | 654.297 | 3463.135 | 1236.572 | 747.07 |  |  | 12.42222 | 5.5602e+19
9 | 175415.031 | 588.379 | 3092.041 | 1289.062 | 745.85 |  |  | 13.975 | 5.4512e+19
10 | 177425.531 | 592.041 | 2990.723 | 1341.553 | 780.029 |  |  | 15.52778 | 5.5137e+19
11 | 181446.531 | 587.158 | 2799.072 | 1400.146 | 751.953 |  |  | 17.08056 | 5.6386e+19
12 | 177664.797 | 572.51 | 2591.553 | 1245.117 | 750.732 |  |  | 18.63333 | 5.5211e+19
13 | 170113.531 | 555.42 | 2475.586 | 1214.6 | 780.029 |  |  | 20.18611 | 5.2864e+19
14 | 168005.375 | 535.889 | 2423.096 | 1346.436 | 764.16 |  |  | 21.73889 | 5.2209e+19
15 | 163951.422 | 543.213 | 2310.791 | 1286.621 | 794.678 |  |  | 23.29167 | 5.095e+19
16 | 159960.937 | 513.916 | 2316.895 | 1254.883 | 706.787 |  |  | 24.84444 | 4.9709e+19
17 | 157666.016 | 463.867 | 2166.748 | 1239.014 | 817.871 |  |  | 26.39722 | 4.8996e+19
18 | 153808.594 | 506.592 | 2125.244 | 1345.215 | 776.367 |  |  | 27.95 | 4.7798e+19
19 | 151231.687 | 512.695 | 2055.664 | 1214.6 | 809.326 |  |  | 29.50278 | 4.6997e+19
20 | 148331.297 | 480.957 | 1989.746 | 1157.227 | 762.939 |  |  | 31.05556 | 4.6095e+19
21 | 147430.422 | 484.619 | 1984.863 | 1256.104 | 787.354 |  |  | 32.60833 | 4.5815e+19
22 | 147659.906 | 489.502 | 1901.855 | 1145.02 | 729.98 |  |  | 34.16111 | 4.5887e+19
23 | 151552.734 | 412.598 | 1910.4 | 1257.324 | 765.381 |  |  | 35.71389 | 4.7097e+19
24 | 154212.641 | 465.088 | 1868.896 | 1282.959 | 800.781 |  |  | 37.26667 | 4.7923e+19
25 | 152099.609 | 419.922 | 1940.918 | 1296.387 | 799.561 |  |  | 38.81944 | 4.7266e+19
26 | 144997.562 | 419.922 | 1934.814 | 1187.744 | 795.898 |  |  | 40.37222 | 4.5059e+19
27 | 111610.109 | 416.26 | 1461.182 | 1186.523 | 722.656 |  |  | 41.925 | 3.4684e+19
28 | 49201.66 | 379.639 | 979.004 | 1166.992 | 819.092 |  |  | 43.47778 | 1.529e+19
29 | 31157.227 | 357.666 | 860.596 | 1241.455 | 732.422 |  |  | 45.03056 | 9.6824e+18
30 | 24311.523 | 351.562 | 865.479 | 1196.289 | 687.256 |  |  | 46.58333 | 7.555e+18
31 | 22586.67 | 345.459 | 812.988 | 1231.689 | 714.111 |  |  | 48.13611 | 7.019e+18
32 | 25187.988 | 338.135 | 843.506 | 1268.311 | 712.891 |  |  | 49.68889 | 7.8274e+18
33 | 37014.16 | 372.314 | 809.326 | 1397.705 | 982.666 |  |  | 51.24167 | 1.1503e+19
34 | 38264.16 | 366.211 | 761.719 | 2806.396 | 2062.988 |  |  | 52.79444 | 1.1891e+19
35 | 29654.541 | 411.377 | 678.711 | 5966.797 | 4038.086 |  |  | 54.34722 | 9.2154e+18
36 | 23511.963 | 368.652 | 729.98 | 9080.811 | 5520.02 |  | After this sputtering rate should be different | 55.9 | 7.3066e+18
37 | 20228.271 | 306.396 | 579.834 | 11505.127 | 6650.391 |  |  | 57.45278 | 6.2861e+18
38 | 17854.004 | 260.01 | 639.648 | 12817.383 | 7175.293 |  |  | 59.00556 | 5.5483e+18
39 | 17187.5 | 297.852 | 593.262 | 14049.072 | 7690.43 |  |  | 60.55833 | 5.3412e+18
40 | 16611.328 | 302.734 | 583.496 | 14764.404 | 8018.799 |  |  | 62.11111 | 5.1621e+18
41 | 16324.463 | 263.672 | 633.545 | 15083.008 | 8272.705 |  |  | 63.66389 | 5.073e+18
42 | 16181.641 | 255.127 | 595.703 | 15712.891 | 8383.789 |  |  | 65.21667 | 5.0286e+18
43 | 16048.584 | 316.162 | 585.937 | 16048.584 | 8601.074 |  |  | 66.76944 | 4.9873e+18
44 | 15762.939 | 256.348 | 550.537 | 16607.666 | 9100.342 |  |  | 68.32222 | 4.8985e+18
45 | 15667.725 | 247.803 | 617.676 | 17249.756 | 9271.24 |  |  | 69.875 | 4.8689e+18
46 | 15731.201 | 247.803 | 603.027 | 17573.242 | 9383.545 |  |  | 71.42778 | 4.8886e+18
47 | 15970.459 | 286.865 | 594.482 | 17911.377 | 9553.223 |  |  | 72.98056 | 4.963e+18
48 | 15410.156 | 241.699 | 604.248 | 17783.203 | 9622.803 |  |  | 74.53333 | 4.7889e+18
49 | 15483.398 | 250.244 | 633.545 | 18381.348 | 9672.852 |  |  | 76.08611 | 4.8116e+18
50 | 15798.34 | 242.92 | 623.779 | 18582.764 | 9738.77 |  |  | 77.63889 | 4.9095e+18
51 | 15277.1 | 256.348 | 616.455 | 18339.844 | 9672.852 |  |  | 79.19167 | 4.7475e+18
52 | 15330.811 | 278.32 | 592.041 | 18785.4 | 10024.414 |  |  | 80.74444 | 4.7642e+18
53 | 15300.293 | 288.086 | 655.518 | 18472.9 | 10013.428 |  |  | 82.29722 | 4.7547e+18
54 | 15032.959 | 231.934 | 588.379 | 19075.928 | 10177.002 |  |  | 83.85 | 4.6716e+18
55 | 15119.629 | 279.541 | 628.662 | 19028.32 | 10096.436 |  |  | 85.40278 | 4.6986e+18
56 | 15272.217 | 284.424 | 639.648 | 19414.062 | 10251.465 |  |  | 86.95556 | 4.746e+18
57 | 15456.543 | 297.852 | 642.09 | 19893.799 | 10303.955 |  |  | 88.50833 | 4.8033e+18

## 25nA-Scan-4
Cycles | K | K O | Sn O | Y | Zr |  |  | Depth (nm) | K concentration
1 | 617369.625 | 727.539 | 5240.479 | 673.828 | 388.184 |  |  | 0.8220588 | 3.4795e+20
2 | 244329.828 | 704.346 | 4083.252 | 623.779 | 401.611 |  |  | 1.644118 | 1.377e+20
3 | 166951.906 | 600.586 | 3911.133 | 621.338 | 419.922 |  |  | 2.466176 | 9.4094e+19
4 | 131318.359 | 565.186 | 3597.412 | 621.338 | 363.77 | Tickness=55.9 nm |  | 3.288235 | 7.4011e+19
5 | 113323.977 | 490.723 | 3503.418 | 550.537 | 354.004 |  |  | 4.110294 | 6.3869e+19
6 | 101968.992 | 532.227 | 3568.115 | 585.937 | 340.576 |  |  | 4.932353 | 5.747e+19
7 | 93339.844 | 505.371 | 3493.652 | 566.406 | 391.846 |  |  | 5.754412 | 5.2606e+19
8 | 88601.078 | 485.84 | 3149.414 | 531.006 | 339.355 |  |  | 6.576471 | 4.9935e+19
9 | 83875.734 | 446.777 | 3041.992 | 515.137 | 341.797 |  |  | 7.398529 | 4.7272e+19
10 | 81517.336 | 452.881 | 2994.385 | 520.02 | 373.535 |  |  | 8.220588 | 4.5943e+19
11 | 79973.141 | 433.35 | 2773.437 | 526.123 | 327.148 |  |  | 9.042647 | 4.5073e+19
12 | 79180.906 | 386.963 | 2553.711 | 614.014 | 349.121 |  |  | 9.864706 | 4.4626e+19
13 | 78015.141 | 427.246 | 2324.219 | 512.695 | 343.018 |  |  | 10.68676 | 4.3969e+19
14 | 76153.562 | 395.508 | 2188.721 | 571.289 | 347.9 |  |  | 11.50882 | 4.292e+19
15 | 76419.68 | 379.639 | 2086.182 | 571.289 | 341.797 |  |  | 12.33088 | 4.307e+19
16 | 76058.352 | 375.977 | 1896.973 | 528.564 | 367.432 |  |  | 13.15294 | 4.2866e+19
17 | 75531.008 | 360.107 | 1956.787 | 468.75 | 341.797 |  |  | 13.975 | 4.2569e+19
18 | 76008.297 | 372.314 | 1770.02 | 511.475 | 352.783 |  |  | 14.79706 | 4.2838e+19
19 | 76761.477 | 374.756 | 1595.459 | 554.199 | 364.99 |  |  | 15.61912 | 4.3263e+19
20 | 78044.437 | 340.576 | 1624.756 | 539.551 | 289.307 |  |  | 16.44118 | 4.3986e+19
21 | 78704.836 | 369.873 | 1534.424 | 595.703 | 323.486 |  |  | 17.26324 | 4.4358e+19
22 | 79291.992 | 340.576 | 1640.625 | 528.564 | 335.693 |  |  | 18.08529 | 4.4689e+19
23 | 79284.672 | 343.018 | 1586.914 | 507.812 | 355.225 |  |  | 18.90735 | 4.4685e+19
24 | 78386.234 | 345.459 | 1425.781 | 541.992 | 345.459 |  |  | 19.72941 | 4.4178e+19
25 | 79167.484 | 351.562 | 1446.533 | 520.02 | 281.982 |  |  | 20.55147 | 4.4619e+19
26 | 77611.086 | 334.473 | 1331.787 | 480.957 | 340.576 |  |  | 21.37353 | 4.3741e+19
27 | 78070.07 | 336.914 | 1309.814 | 502.93 | 313.721 |  |  | 22.19559 | 4.4e+19
28 | 77424.312 | 341.797 | 1386.719 | 537.109 | 317.383 |  |  | 23.01765 | 4.3636e+19
29 | 77889.406 | 290.527 | 1302.49 | 549.316 | 330.811 |  |  | 23.83971 | 4.3898e+19
30 | 77231.445 | 346.68 | 1179.199 | 532.227 | 313.721 |  |  | 24.66176 | 4.3528e+19
31 | 76740.719 | 294.189 | 1302.49 | 500.488 | 323.486 |  |  | 25.48382 | 4.3251e+19
32 | 77139.891 | 334.473 | 1220.703 | 509.033 | 368.652 |  |  | 26.30588 | 4.3476e+19
33 | 77537.844 | 323.486 | 1228.027 | 518.799 | 303.955 |  |  | 27.12794 | 4.37e+19
34 | 76274.414 | 335.693 | 1203.613 | 535.889 | 297.852 |  |  | 27.95 | 4.2988e+19
35 | 76497.805 | 278.32 | 1198.73 | 544.434 | 279.541 |  |  | 28.77206 | 4.3114e+19
36 | 76550.297 | 285.645 | 1209.717 | 527.344 | 317.383 |  |  | 29.59412 | 4.3144e+19
37 | 75965.578 | 267.334 | 1199.951 | 513.916 | 317.383 |  |  | 30.41618 | 4.2814e+19
38 | 76868.898 | 266.113 | 1259.766 | 521.24 | 332.031 |  |  | 31.23824 | 4.3323e+19
39 | 76977.539 | 323.486 | 1181.641 | 488.281 | 332.031 |  |  | 32.06029 | 4.3384e+19
40 | 77735.594 | 300.293 | 1105.957 | 494.385 | 308.838 |  |  | 32.88235 | 4.3812e+19
41 | 78024.906 | 274.658 | 1108.398 | 490.723 | 364.99 |  |  | 33.70441 | 4.3975e+19
42 | 79084.469 | 270.996 | 1123.047 | 541.992 | 339.355 |  |  | 34.52647 | 4.4572e+19
43 | 80688.477 | 274.658 | 1170.654 | 478.516 | 340.576 |  |  | 35.34853 | 4.5476e+19
44 | 80273.437 | 296.631 | 1173.096 | 468.75 | 340.576 |  |  | 36.17059 | 4.5242e+19
45 | 80546.875 | 292.969 | 1173.096 | 480.957 | 289.307 |  |  | 36.99265 | 4.5396e+19
46 | 80037.844 | 290.527 | 1107.178 | 556.641 | 297.852 |  |  | 37.81471 | 4.5109e+19
47 | 78188.477 | 252.686 | 1240.234 | 535.889 | 330.811 |  |  | 38.63676 | 4.4067e+19
48 | 75847.172 | 262.451 | 1145.02 | 531.006 | 358.887 |  |  | 39.45882 | 4.2747e+19
49 | 71922.609 | 281.982 | 1175.537 | 544.434 | 341.797 |  |  | 40.28088 | 4.0535e+19
50 | 69616.703 | 283.203 | 1267.09 | 520.02 | 310.059 |  |  | 41.10294 | 3.9236e+19
51 | 65307.617 | 256.348 | 1206.055 | 523.682 | 318.604 |  |  | 41.925 | 3.6807e+19
52 | 53415.527 | 236.816 | 1123.047 | 546.875 | 273.437 |  |  | 42.74706 | 3.0105e+19
53 | 42764.891 | 255.127 | 1025.391 | 478.516 | 313.721 |  |  | 43.56912 | 2.4102e+19
54 | 36534.422 | 253.906 | 989.99 | 474.854 | 300.293 |  |  | 44.39118 | 2.0591e+19
55 | 30812.988 | 262.451 | 883.789 | 524.902 | 335.693 |  |  | 45.21324 | 1.7366e+19
56 | 26496.582 | 233.154 | 913.086 | 507.812 | 288.086 |  |  | 46.03529 | 1.4933e+19
57 | 24421.387 | 235.596 | 893.555 | 557.861 | 356.445 |  |  | 46.85735 | 1.3764e+19
58 | 24141.846 | 213.623 | 972.9 | 541.992 | 306.396 |  |  | 47.67941 | 1.3606e+19
59 | 26854.248 | 261.23 | 1022.949 | 505.371 | 306.396 |  |  | 48.50147 | 1.5135e+19
60 | 37777.102 | 208.74 | 1173.096 | 538.33 | 329.59 |  |  | 49.32353 | 2.1291e+19
61 | 67025.148 | 257.568 | 1318.359 | 650.635 | 446.777 |  |  | 50.14559 | 3.7775e+19
62 | 113153.078 | 386.963 | 1639.404 | 1218.262 | 902.1 |  |  | 50.96765 | 6.3773e+19
63 | 148576.656 | 600.586 | 2131.348 | 3737.793 | 2794.189 |  |  | 51.78971 | 8.3738e+19
64 | 147192.375 | 814.209 | 2454.834 | 9903.564 | 7044.678 |  |  | 52.61176 | 8.2957e+19
65 | 120153.812 | 1267.09 | 2639.16 | 20748.291 | 13477.783 |  |  | 53.43382 | 6.7718e+19
66 | 94415.281 | 1333.008 | 2526.855 | 34260.254 | 20449.219 |  |  | 54.25588 | 5.3212e+19
67 | 74577.641 | 1367.187 | 2160.645 | 47216.797 | 27232.666 |  |  | 55.07794 | 4.2032e+19
68 | 58751.219 | 1193.848 | 1697.998 | 58079.836 | 32513.428 |  | After this sputtering rate should be different | 55.9 | 3.3112e+19
69 | 46132.812 | 939.941 | 1403.809 | 66053.469 | 36523.437 |  |  | 56.72206 | 2.6e+19
70 | 36009.523 | 847.168 | 1091.309 | 74354.25 | 40408.937 |  |  | 57.54412 | 2.0295e+19
71 | 28914.795 | 684.814 | 1010.742 | 79790.039 | 42790.527 |  |  | 58.36618 | 1.6296e+19
72 | 24307.861 | 625 | 778.809 | 82784.422 | 45166.016 |  |  | 59.18824 | 1.37e+19
73 | 21440.43 | 471.191 | 718.994 | 86621.094 | 44805.906 |  |  | 60.01029 | 1.2084e+19
74 | 19448.242 | 458.984 | 723.877 | 89064.937 | 46898.195 |  |  | 60.83235 | 1.0961e+19
75 | 17856.445 | 373.535 | 581.055 | 90093.992 | 47165.527 |  |  | 61.65441 | 1.0064e+19
76 | 16791.992 | 292.969 | 595.703 | 93039.547 | 47937.012 |  |  | 62.47647 | 9.4639e+18
77 | 15767.822 | 277.1 | 611.572 | 93173.828 | 48068.848 |  |  | 63.29853 | 8.8867e+18
78 | 15585.937 | 279.541 | 605.469 | 93951.414 | 48183.594 |  |  | 64.12059 | 8.7842e+18
79 | 15079.346 | 242.92 | 566.406 | 97512.203 | 49516.602 |  |  | 64.94265 | 8.4987e+18
80 | 14838.867 | 274.658 | 543.213 | 96875 | 48961.18 |  |  | 65.76471 | 8.3632e+18
81 | 14567.871 | 239.258 | 513.916 | 98226.32 | 50017.09 |  |  | 66.58676 | 8.2104e+18
82 | 14639.893 | 272.217 | 554.199 | 96717.531 | 49890.137 |  |  | 67.40882 | 8.251e+18
83 | 14019.775 | 212.402 | 521.24 | 99179.687 | 50396.727 |  |  | 68.23088 | 7.9015e+18
84 | 14085.693 | 244.141 | 559.082 | 100063.477 | 50443.117 |  |  | 69.05294 | 7.9387e+18
85 | 14127.197 | 212.402 | 540.771 | 99934.078 | 51151.125 |  |  | 69.875 | 7.9621e+18
86 | 14233.398 | 186.768 | 555.42 | 100941.164 | 51279.297 |  |  | 70.69706 | 8.0219e+18
87 | 13941.65 | 218.506 | 590.82 | 99541.016 | 50712.891 |  |  | 71.51912 | 7.8575e+18
88 | 13990.479 | 174.561 | 596.924 | 99842.531 | 50537.109 |  |  | 72.34118 | 7.885e+18
89 | 14270.02 | 234.375 | 595.703 | 101755.375 | 51918.945 |  |  | 73.16324 | 8.0426e+18
90 | 13796.387 | 218.506 | 614.014 | 100632.328 | 51602.781 |  |  | 73.98529 | 7.7756e+18
91 | 13973.389 | 231.934 | 618.896 | 102642.82 | 52534.18 |  |  | 74.80735 | 7.8754e+18
92 | 14074.707 | 200.195 | 577.393 | 104329.836 | 53084.719 |  |  | 75.62941 | 7.9325e+18
93 | 14265.137 | 217.285 | 587.158 | 104276.125 | 52802.734 |  |  | 76.45147 | 8.0398e+18
94 | 14017.334 | 217.285 | 585.937 | 103927 | 53471.68 |  |  | 77.27353 | 7.9001e+18
95 | 13997.803 | 213.623 | 657.959 | 105362.547 | 53737.793 |  |  | 78.09559 | 7.8891e+18
96 | 14013.672 | 180.664 | 635.986 | 105930.172 | 53983.156 |  |  | 78.91765 | 7.8981e+18
97 | 14233.398 | 219.727 | 604.248 | 104272.461 | 53016.359 |  |  | 79.73971 | 8.0219e+18
98 | 14100.342 | 209.961 | 611.572 | 106367.187 | 53787.844 |  |  | 80.56176 | 7.9469e+18
99 | 13972.168 | 224.609 | 618.896 | 104980.469 | 53499.758 |  |  | 81.38382 | 7.8747e+18
100 | 14306.641 | 228.271 | 705.566 | 106624.758 | 54539.797 |  |  | 82.20588 | 8.0632e+18
101 | 13831.787 | 203.857 | 659.18 | 106003.422 | 54066.164 |  |  | 83.02794 | 7.7956e+18
102 | 14061.279 | 234.375 | 677.49 | 106328.125 | 54608.156 |  |  | 83.85 | 7.9249e+18
103 | 14010.01 | 229.492 | 686.035 | 106574.703 | 54232.18 |  |  | 84.67206 | 7.896e+18
104 | 14268.799 | 205.078 | 712.891 | 106678.469 | 54794.922 |  |  | 85.49412 | 8.0419e+18
105 | 14217.529 | 219.727 | 716.553 | 106917.727 | 54111.328 |  |  | 86.31618 | 8.013e+18
106 | 14040.527 | 231.934 | 721.436 | 106998.289 | 54736.328 |  |  | 87.13824 | 7.9132e+18
107 | 14005.127 | 230.713 | 800.781 | 108582.766 | 54840.086 |  |  | 87.96029 | 7.8933e+18
108 | 13835.449 | 196.533 | 723.877 | 108103.031 | 55212.402 |  |  | 88.78235 | 7.7976e+18
109 | 14125.977 | 147.705 | 816.65 | 107813.719 | 55350.344 |  |  | 89.60441 | 7.9614e+18
110 | 14179.687 | 233.154 | 733.643 | 107752.687 | 54846.191 |  |  | 90.42647 | 7.9916e+18
111 | 14345.703 | 239.258 | 769.043 | 108098.141 | 55994.875 |  |  | 91.24853 | 8.0852e+18
112 | 14154.053 | 244.141 | 842.285 | 109721.68 | 56358.641 |  |  | 92.07059 | 7.9772e+18
113 | 14455.566 | 208.74 | 794.678 | 107572.023 | 55616.453 |  |  | 92.89265 | 8.1471e+18
114 | 14782.715 | 267.334 | 744.629 | 110546.875 | 57076.414 |  |  | 93.71471 | 8.3315e+18
115 | 14417.725 | 228.271 | 784.912 | 109443.359 | 55306.398 |  |  | 94.53676 | 8.1258e+18
116 | 14633.789 | 263.672 | 820.312 | 109790.039 | 56147.461 |  |  | 95.35882 | 8.2476e+18
117 | 14455.566 | 220.947 | 812.988 | 110085.453 | 56621.094 |  |  | 96.18088 | 8.1471e+18
118 | 14354.248 | 198.975 | 832.52 | 108137.203 | 56030.273 |  |  | 97.00294 | 8.09e+18
119 | 14611.816 | 231.934 | 908.203 | 109322.508 | 56074.219 |  |  | 97.825 | 8.2352e+18
120 | 14571.533 | 231.934 | 854.492 | 108793.945 | 54981.687 |  |  | 98.64706 | 8.2125e+18
121 | 14805.908 | 244.141 | 855.713 | 109665.531 | 56735.84 |  |  | 99.46912 | 8.3446e+18
122 | 14709.473 | 227.051 | 902.1 | 109962.156 | 56290.281 |  |  | 100.2912 | 8.2902e+18
123 | 14797.363 | 253.906 | 974.121 | 110963.133 | 56936.035 |  |  | 101.1132 | 8.3398e+18
124 | 15068.359 | 264.893 | 931.396 | 108828.125 | 55926.516 |  |  | 101.9353 | 8.4925e+18