## Scan-1
Cycles | K | K O | Sn O | Y | Zr |  | Depth (nm) | K concentration
1 | 2994497.25 | 1359.863 | 18160.4 | 383.301 | 230.713 |  | 1.635484 | 8.0114e+20
2 | 480184.312 | 758.057 | 10324.707 | 477.295 | 288.086 | depth=50.7 nm | 3.270968 | 1.2847e+20
3 | 323784.187 | 640.869 | 8699.951 | 457.764 | 277.1 |  | 4.906452 | 8.6624e+19
4 | 288032.219 | 535.889 | 7679.443 | 543.213 | 283.203 |  | 6.541935 | 7.7059e+19
5 | 280028.062 | 465.088 | 6668.701 | 544.434 | 368.652 |  | 8.177419 | 7.4918e+19
6 | 278052.969 | 380.859 | 6007.08 | 545.654 | 310.059 |  | 9.812903 | 7.4389e+19
7 | 275916.75 | 395.508 | 5286.865 | 537.109 | 345.459 |  | 11.44839 | 7.3818e+19
8 | 270128.187 | 324.707 | 4575.195 | 528.564 | 343.018 |  | 13.08387 | 7.2269e+19
9 | 263237.312 | 242.92 | 3917.236 | 590.82 | 372.314 |  | 14.71935 | 7.0426e+19
10 | 256856.687 | 245.361 | 3541.26 | 526.123 | 322.266 |  | 16.35484 | 6.8719e+19
11 | 270236.812 | 240.479 | 3327.637 | 585.937 | 319.824 |  | 17.99032 | 7.2298e+19
12 | 273737.781 | 229.492 | 2957.764 | 552.979 | 363.77 |  | 19.62581 | 7.3235e+19
13 | 270842.281 | 186.768 | 2741.699 | 573.73 | 318.604 |  | 21.26129 | 7.246e+19
14 | 274616.687 | 205.078 | 2443.848 | 555.42 | 346.68 |  | 22.89677 | 7.347e+19
15 | 283941.656 | 200.195 | 2478.027 | 560.303 | 355.225 |  | 24.53226 | 7.5965e+19
16 | 295974.125 | 173.34 | 2320.557 | 627.441 | 323.486 |  | 26.16774 | 7.9184e+19
17 | 314310.312 | 195.312 | 2016.602 | 562.744 | 321.045 |  | 27.80323 | 8.4089e+19
18 | 331331.781 | 156.25 | 2033.691 | 512.695 | 380.859 |  | 29.43871 | 8.8643e+19
19 | 345332.031 | 173.34 | 1961.67 | 560.303 | 338.135 |  | 31.07419 | 9.2389e+19
20 | 351153.562 | 177.002 | 1960.449 | 524.902 | 358.887 |  | 32.70968 | 9.3946e+19
21 | 340697.031 | 147.705 | 1999.512 | 529.785 | 355.225 |  | 34.34516 | 9.1149e+19
22 | 327874.75 | 120.85 | 2056.885 | 593.262 | 306.396 |  | 35.98065 | 8.7718e+19
23 | 286160.875 | 123.291 | 1525.879 | 511.475 | 350.342 |  | 37.61613 | 7.6558e+19
24 | 119283.445 | 65.918 | 1021.729 | 545.654 | 360.107 |  | 39.25161 | 3.1913e+19
25 | 79777.828 | 73.242 | 1075.439 | 562.744 | 339.355 |  | 40.8871 | 2.1343e+19
26 | 60579.836 | 62.256 | 997.314 | 587.158 | 360.107 |  | 42.52258 | 1.6207e+19
27 | 57841.797 | 58.594 | 1348.877 | 527.344 | 328.369 |  | 44.15806 | 1.5475e+19
28 | 116437.984 | 117.187 | 2285.156 | 625 | 432.129 |  | 45.79355 | 3.1151e+19
29 | 472713.625 | 458.984 | 3084.717 | 2460.937 | 2575.684 |  | 47.42903 | 1.2647e+20
30 | 643179.937 | 1168.213 | 3526.611 | 20960.693 | 17971.191 |  | 49.06452 | 1.7207e+20
31 | 270288.094 | 1732.178 | 2993.164 | 63826.906 | 41367.187 |  | 50.7 | 7.2312e+19
32 | 161972.656 | 1228.027 | 1770.02 | 96142.578 | 57646.484 |  | 52.33548 | 4.3334e+19
33 | 103062.742 | 861.816 | 1130.371 | 113371.578 | 65399.172 |  | 53.97097 | 2.7573e+19
34 | 67625.734 | 472.412 | 863.037 | 126187.742 | 68457.031 |  | 55.60645 | 1.8092e+19
35 | 49387.207 | 340.576 | 682.373 | 129403.078 | 72948 |  | 57.24194 | 1.3213e+19
36 | 40417.48 | 202.637 | 560.303 | 132471.922 | 72055.664 |  | 58.87742 | 1.0813e+19
37 | 35338.133 | 161.133 | 541.992 | 135230.719 | 73969.727 |  | 60.5129 | 9.4542e+18
38 | 32943.117 | 152.588 | 511.475 | 136622.312 | 73984.375 |  | 62.14839 | 8.8135e+18
39 | 31352.539 | 96.436 | 450.439 | 140305.172 | 75836.18 |  | 63.78387 | 8.3879e+18
40 | 30213.623 | 95.215 | 524.902 | 141719.969 | 76080.32 |  | 65.41935 | 8.0832e+18
41 | 29897.461 | 56.152 | 441.895 | 141527.094 | 75217.281 |  | 67.05484 | 7.9987e+18
42 | 28837.891 | 74.463 | 527.344 | 144216.312 | 78869.625 |  | 68.69032 | 7.7152e+18
43 | 28275.146 | 57.373 | 509.033 | 144567.875 | 77404.781 |  | 70.32581 | 7.5646e+18
44 | 28494.873 | 47.607 | 538.33 | 146623.531 | 77663.578 |  | 71.96129 | 7.6234e+18
45 | 28057.861 | 59.814 | 491.943 | 145410.156 | 79547.117 |  | 73.59677 | 7.5065e+18
46 | 28358.154 | 46.387 | 439.453 | 150197.75 | 81795.656 |  | 75.23226 | 7.5868e+18
47 | 27379.15 | 51.27 | 473.633 | 143900.141 | 78742.672 |  | 76.86774 | 7.3249e+18
48 | 27220.459 | 63.477 | 520.02 | 144025.875 | 77048.344 |  | 78.50323 | 7.2825e+18
49 | 27409.668 | 43.945 | 461.426 | 144630.125 | 78127.437 |  | 80.13871 | 7.3331e+18
50 | 27396.24 | 48.828 | 521.24 | 147707.516 | 79863.281 |  | 81.77419 | 7.3295e+18
51 | 26992.187 | 34.18 | 434.57 | 145213.625 | 78662.109 |  | 83.40968 | 7.2214e+18
52 | 26860.352 | 46.387 | 460.205 | 144796.141 | 79812.016 |  | 85.04516 | 7.1861e+18
53 | 26856.689 | 53.711 | 462.646 | 145804.437 | 77382.812 |  | 86.68065 | 7.1851e+18

## Scan-2
Cycles | K | K O | Sn O | Y | Zr |  | Depth (nm) | K concentration
1 | 3440863.25 | 1433.105 | 7309.57 | 522.461 | 303.955 |  | 1.635484 | 1.1071e+21
2 | 515817.875 | 700.684 | 4495.85 | 476.074 | 357.666 | depth = 50.7 nm | 3.270968 | 1.6596e+20
3 | 387080.062 | 679.932 | 4238.281 | 573.73 | 324.707 |  | 4.906452 | 1.2454e+20
4 | 356746.812 | 532.227 | 4150.391 | 570.068 | 362.549 |  | 6.541935 | 1.1478e+20
5 | 345853.281 | 548.096 | 4171.143 | 549.316 | 310.059 |  | 8.177419 | 1.1128e+20
6 | 336634.531 | 445.557 | 3895.264 | 505.371 | 339.355 |  | 9.812903 | 1.0831e+20
7 | 320521.25 | 380.859 | 3758.545 | 484.619 | 339.355 |  | 11.44839 | 1.0313e+20
8 | 304863.281 | 329.59 | 3463.135 | 537.109 | 313.721 |  | 13.08387 | 9.809e+19
9 | 286981.187 | 327.148 | 3178.711 | 502.93 | 349.121 |  | 14.71935 | 9.2336e+19
10 | 273424.062 | 242.92 | 2923.584 | 570.068 | 406.494 |  | 16.35484 | 8.7974e+19
11 | 276950.687 | 263.672 | 2845.459 | 550.537 | 336.914 |  | 17.99032 | 8.9109e+19
12 | 277457.281 | 230.713 | 2631.836 | 485.84 | 317.383 |  | 19.62581 | 8.9272e+19
13 | 273211.656 | 222.168 | 2435.303 | 526.123 | 369.873 |  | 21.26129 | 8.7906e+19
14 | 274304.187 | 190.43 | 2189.941 | 535.889 | 372.314 |  | 22.89677 | 8.8257e+19
15 | 281549.062 | 191.65 | 2225.342 | 517.578 | 289.307 |  | 24.53226 | 9.0588e+19
16 | 290087.875 | 191.65 | 2102.051 | 501.709 | 350.342 |  | 26.16774 | 9.3336e+19
17 | 304664.312 | 203.857 | 1999.512 | 512.695 | 324.707 |  | 27.80323 | 9.8026e+19
18 | 319853.5 | 170.898 | 1961.67 | 565.186 | 324.707 |  | 29.43871 | 1.0291e+20
19 | 331967.781 | 184.326 | 1864.014 | 487.061 | 305.176 |  | 31.07419 | 1.0681e+20
20 | 338186.031 | 157.471 | 1855.469 | 487.061 | 335.693 |  | 32.70968 | 1.0881e+20
21 | 328463.125 | 167.236 | 1893.311 | 518.799 | 372.314 |  | 34.34516 | 1.0568e+20
22 | 311347.656 | 155.029 | 1848.145 | 507.812 | 375.977 |  | 35.98065 | 1.0018e+20
23 | 284089.344 | 120.85 | 1724.854 | 489.502 | 357.666 |  | 37.61613 | 9.1406e+19
24 | 136837.156 | 81.787 | 980.225 | 523.682 | 335.693 |  | 39.25161 | 4.4027e+19
25 | 72298.586 | 62.256 | 971.68 | 504.15 | 322.266 |  | 40.8871 | 2.3262e+19
26 | 55646.973 | 52.49 | 948.486 | 488.281 | 311.279 |  | 42.52258 | 1.7904e+19
27 | 47425.539 | 43.945 | 976.562 | 465.088 | 373.535 |  | 44.15806 | 1.5259e+19
28 | 62258.301 | 69.58 | 1607.666 | 482.178 | 341.797 |  | 45.79355 | 2.0032e+19
29 | 202161.859 | 224.609 | 2319.336 | 817.871 | 798.34 |  | 47.42903 | 6.5046e+19
30 | 499372.562 | 762.939 | 2576.904 | 6119.385 | 6055.908 |  | 49.06452 | 1.6067e+20
31 | 286184.094 | 1361.084 | 2497.559 | 30507.812 | 22551.27 |  | 50.7 | 9.208e+19
32 | 147210.687 | 1259.766 | 1697.998 | 57612.305 | 36325.684 |  | 52.33548 | 4.7365e+19
33 | 97736.812 | 799.561 | 1157.227 | 73748.781 | 42539.062 |  | 53.97097 | 3.1447e+19
34 | 65170.898 | 537.109 | 786.133 | 82736.812 | 47337.648 |  | 55.60645 | 2.0969e+19
35 | 47513.43 | 354.004 | 679.932 | 89114.992 | 50024.414 |  | 57.24194 | 1.5287e+19
36 | 37954.102 | 264.893 | 563.965 | 92528.078 | 51333.008 |  | 58.87742 | 1.2212e+19
37 | 33314.211 | 186.768 | 523.682 | 94500.734 | 52222.898 |  | 60.5129 | 1.0719e+19
38 | 30726.318 | 124.512 | 522.461 | 94577.641 | 52697.754 |  | 62.14839 | 9.8862e+18
39 | 28493.652 | 90.332 | 511.475 | 94689.937 | 51695.555 |  | 63.78387 | 9.1678e+18
40 | 27864.99 | 75.684 | 496.826 | 96879.883 | 53178.711 |  | 65.41935 | 8.9656e+18
41 | 26759.033 | 64.697 | 501.709 | 98142.094 | 53072.508 |  | 67.05484 | 8.6097e+18
42 | 26594.238 | 84.229 | 474.854 | 97852.781 | 52619.629 |  | 68.69032 | 8.5567e+18
43 | 26256.104 | 69.58 | 457.764 | 97055.664 | 53413.086 |  | 70.32581 | 8.4479e+18
44 | 25747.07 | 69.58 | 488.281 | 100142.82 | 53685.305 |  | 71.96129 | 8.2841e+18
45 | 25418.701 | 54.932 | 505.371 | 96578.367 | 52943.117 |  | 73.59677 | 8.1785e+18
46 | 25155.029 | 63.477 | 483.398 | 96676.023 | 52122.805 |  | 75.23226 | 8.0936e+18
47 | 24713.135 | 62.256 | 441.895 | 98338.625 | 53555.906 |  | 76.86774 | 7.9514e+18
48 | 25167.236 | 45.166 | 460.205 | 98099.367 | 52819.824 |  | 78.50323 | 8.0976e+18
49 | 24865.723 | 29.297 | 480.957 | 99335.937 | 53842.773 |  | 80.13871 | 8.0005e+18
50 | 24534.912 | 41.504 | 474.854 | 97927.25 | 53507.078 |  | 81.77419 | 7.8941e+18
51 | 24305.42 | 46.387 | 468.75 | 98170.164 | 52801.516 |  | 83.40968 | 7.8203e+18
52 | 24361.572 | 65.918 | 512.695 | 98411.867 | 52430.422 |  | 85.04516 | 7.8383e+18
53 | 24421.387 | 37.842 | 520.02 | 98576.656 | 53001.711 |  | 86.68065 | 7.8576e+18
54 | 24267.578 | 42.725 | 512.695 | 99154.055 | 53774.414 |  | 88.31613 | 7.8081e+18
55 | 24112.549 | 41.504 | 458.984 | 97379.148 | 53371.582 |  | 89.95161 | 7.7582e+18
56 | 24488.525 | 43.945 | 520.02 | 98380.125 | 53859.863 |  | 91.5871 | 7.8792e+18
57 | 24028.32 | 46.387 | 489.502 | 99735.109 | 53457.031 |  | 93.22258 | 7.7311e+18
58 | 24007.568 | 39.062 | 469.971 | 99409.18 | 54000.242 |  | 94.85806 | 7.7244e+18
59 | 24017.334 | 45.166 | 457.764 | 99156.492 | 53831.789 |  | 96.49355 | 7.7276e+18