## Scan-2-50 nA
Cycles | K | K O | Sn O | Y | Zr |  | Depth (nm) | K concentration
1 | 630227.312 | 507.812 | 2315.674 | 1088.867 | 689.697 | Thickness=94.4 nm | 1.783019 | 3.7585e+20
2 | 53026.125 | 318.604 | 1123.047 | 1109.619 | 676.27 |  | 3.566038 | 3.1623e+19
3 | 20605.469 | 200.195 | 1000.977 | 1090.088 | 700.684 |  | 5.349057 | 1.2288e+19
4 | 10777.588 | 187.988 | 1104.736 | 1137.695 | 764.16 |  | 7.132075 | 6.4274e+18
5 | 7110.596 | 137.939 | 1197.51 | 1121.826 | 693.359 |  | 8.915094 | 4.2405e+18
6 | 5086.67 | 129.395 | 1311.035 | 991.211 | 671.387 |  | 10.69811 | 3.0335e+18
7 | 4177.246 | 107.422 | 1390.381 | 1049.805 | 683.594 |  | 12.48113 | 2.4912e+18
8 | 3784.18 | 87.891 | 1397.705 | 1016.846 | 659.18 |  | 14.26415 | 2.2568e+18
9 | 3450.928 | 48.828 | 1407.471 | 1049.805 | 664.062 |  | 16.04717 | 2.058e+18
10 | 3392.334 | 64.697 | 1380.615 | 1091.309 | 705.566 |  | 17.83019 | 2.0231e+18
11 | 3308.105 | 63.477 | 1455.078 | 922.852 | 715.332 |  | 19.61321 | 1.9728e+18
12 | 3333.74 | 65.918 | 1440.43 | 1002.197 | 634.766 |  | 21.39623 | 1.9881e+18
13 | 3099.365 | 68.359 | 1390.381 | 1009.521 | 705.566 |  | 23.17925 | 1.8484e+18
14 | 3184.814 | 62.256 | 1470.947 | 989.99 | 644.531 |  | 24.96226 | 1.8993e+18
15 | 3139.648 | 61.035 | 1354.98 | 999.756 | 634.766 |  | 26.74528 | 1.8724e+18
16 | 3214.111 | 47.607 | 1451.416 | 981.445 | 671.387 |  | 28.5283 | 1.9168e+18
17 | 3066.406 | 64.697 | 1475.83 | 980.225 | 670.166 |  | 30.31132 | 1.8287e+18
18 | 3146.973 | 67.139 | 1385.498 | 971.68 | 653.076 |  | 32.09434 | 1.8767e+18
19 | 2957.764 | 52.49 | 1597.9 | 931.396 | 583.496 |  | 33.87736 | 1.7639e+18
20 | 2972.412 | 59.814 | 1445.312 | 1058.35 | 639.648 |  | 35.66038 | 1.7726e+18
21 | 3010.254 | 61.035 | 1448.975 | 970.459 | 626.221 |  | 37.4434 | 1.7952e+18
22 | 2977.295 | 80.566 | 1479.492 | 1002.197 | 660.4 |  | 39.22642 | 1.7756e+18
23 | 2938.232 | 58.594 | 1452.637 | 957.031 | 621.338 |  | 41.00943 | 1.7523e+18
24 | 3006.592 | 68.359 | 1416.016 | 894.775 | 671.387 |  | 42.79245 | 1.793e+18
25 | 2821.045 | 57.373 | 1472.168 | 1005.859 | 650.635 |  | 44.57547 | 1.6824e+18
26 | 2969.971 | 62.256 | 1512.451 | 848.389 | 637.207 |  | 46.35849 | 1.7712e+18
27 | 2882.08 | 62.256 | 1433.105 | 820.312 | 589.6 |  | 48.14151 | 1.7188e+18
28 | 2830.811 | 50.049 | 1496.582 | 910.645 | 560.303 |  | 49.92453 | 1.6882e+18
29 | 2751.465 | 58.594 | 1373.291 | 895.996 | 576.172 |  | 51.70755 | 1.6409e+18
30 | 2813.721 | 63.477 | 1469.727 | 847.168 | 528.564 |  | 53.49057 | 1.678e+18
31 | 2945.557 | 54.932 | 1514.893 | 895.996 | 566.406 |  | 55.27358 | 1.7566e+18
32 | 2835.693 | 39.062 | 1474.609 | 837.402 | 605.469 |  | 57.0566 | 1.6911e+18
33 | 2863.77 | 64.697 | 1511.23 | 919.189 | 551.758 |  | 58.83962 | 1.7079e+18
34 | 2910.156 | 50.049 | 1612.549 | 897.217 | 531.006 |  | 60.62264 | 1.7355e+18
35 | 2736.816 | 58.594 | 1635.742 | 874.023 | 565.186 |  | 62.40566 | 1.6321e+18
36 | 2841.797 | 48.828 | 1470.947 | 819.092 | 640.869 |  | 64.18868 | 1.6947e+18
37 | 2755.127 | 58.594 | 1538.086 | 854.492 | 615.234 |  | 65.9717 | 1.6431e+18
38 | 2910.156 | 53.711 | 1634.521 | 826.416 | 592.041 |  | 67.75472 | 1.7355e+18
39 | 2814.941 | 46.387 | 1596.68 | 935.059 | 645.752 |  | 69.53774 | 1.6787e+18
40 | 2917.48 | 69.58 | 1589.355 | 842.285 | 577.393 |  | 71.32075 | 1.7399e+18
41 | 2590.332 | 51.27 | 1638.184 | 921.631 | 574.951 |  | 73.10377 | 1.5448e+18
42 | 2736.816 | 50.049 | 1618.652 | 959.473 | 607.91 |  | 74.88679 | 1.6321e+18
43 | 2847.9 | 56.152 | 1439.209 | 900.879 | 603.027 |  | 76.66981 | 1.6984e+18
44 | 2735.596 | 69.58 | 826.416 | 902.1 | 555.42 |  | 78.45283 | 1.6314e+18
45 | 2647.705 | 42.725 | 484.619 | 932.617 | 571.289 |  | 80.23585 | 1.579e+18
46 | 2824.707 | 56.152 | 424.805 | 853.271 | 644.531 |  | 82.01887 | 1.6846e+18
47 | 2742.92 | 45.166 | 379.639 | 917.969 | 599.365 |  | 83.80189 | 1.6358e+18
48 | 2750.244 | 64.697 | 417.48 | 959.473 | 578.613 |  | 85.58491 | 1.6401e+18
49 | 2828.369 | 40.283 | 640.869 | 904.541 | 579.834 |  | 87.36792 | 1.6867e+18
50 | 3575.439 | 163.574 | 1037.598 | 1473.389 | 1120.605 |  | 89.15094 | 2.1323e+18
51 | 5233.154 | 635.986 | 1466.064 | 6418.457 | 4383.545 |  | 90.93396 | 3.1209e+18
52 | 6745.605 | 1519.775 | 1639.404 | 21296.387 | 12460.937 |  | 92.71698 | 4.0228e+18
53 | 6472.168 | 1708.984 | 1239.014 | 42056.883 | 21579.59 |  | 94.5 | 3.8598e+18
54 | 5518.799 | 1093.75 | 646.973 | 55113.523 | 26772.461 |  | 96.28302 | 3.2912e+18
55 | 4320.068 | 678.711 | 416.26 | 62758.789 | 29582.52 |  | 98.06604 | 2.5763e+18
56 | 3793.945 | 406.494 | 286.865 | 66994.625 | 30606.689 |  | 99.84906 | 2.2626e+18
57 | 3465.576 | 275.879 | 274.658 | 69244.383 | 31412.354 |  | 101.6321 | 2.0667e+18
58 | 2947.998 | 228.271 | 261.23 | 71662.594 | 32475.586 |  | 103.4151 | 1.7581e+18
59 | 2822.266 | 170.898 | 252.686 | 71685.789 | 32608.643 |  | 105.1981 | 1.6831e+18
60 | 2735.596 | 150.146 | 208.74 | 73684.078 | 33089.602 |  | 106.9811 | 1.6314e+18
61 | 2678.223 | 100.098 | 178.223 | 74111.328 | 32677.002 |  | 108.7642 | 1.5972e+18
62 | 2674.561 | 101.318 | 220.947 | 74925.539 | 33249.512 |  | 110.5472 | 1.595e+18
63 | 2548.828 | 86.67 | 157.471 | 74411.625 | 33261.719 |  | 112.3302 | 1.52e+18
64 | 2595.215 | 74.463 | 189.209 | 75026.859 | 33397.219 |  | 114.1132 | 1.5477e+18
65 | 2523.193 | 74.463 | 197.754 | 75517.578 | 34135.742 |  | 115.8962 | 1.5047e+18
66 | 2482.91 | 58.594 | 191.65 | 76853.031 | 34212.648 |  | 117.6792 | 1.4807e+18
67 | 2550.049 | 64.697 | 173.34 | 77773.437 | 34514.16 |  | 119.4623 | 1.5208e+18
68 | 2553.711 | 68.359 | 207.52 | 76390.383 | 33419.187 |  | 121.2453 | 1.5229e+18
69 | 2575.684 | 48.828 | 162.354 | 76568.602 | 34512.937 |  | 123.0283 | 1.536e+18
70 | 2363.281 | 73.242 | 168.457 | 77650.148 | 34578.859 |  | 124.8113 | 1.4094e+18
71 | 2543.945 | 65.918 | 168.457 | 77492.672 | 34401.855 |  | 126.5943 | 1.5171e+18

## Scan-3-50 nA
Cycles | K | K O | Sn O | Y | Zr |  | Depth (nm) | K concentration
1 | 312859.125 | 307.617 | 1281.738 | 1293.945 | 843.506 | Thickness=94.4 nm | 1.783019 | 1.6182e+20
2 | 37167.969 | 261.23 | 1159.668 | 1163.33 | 804.443 |  | 3.566038 | 1.9225e+19
3 | 18494.873 | 213.623 | 1182.861 | 1165.771 | 776.367 |  | 5.349057 | 9.5663e+18
4 | 11385.498 | 187.988 | 1308.594 | 1221.924 | 777.588 |  | 7.132075 | 5.8891e+18
5 | 8941.65 | 164.795 | 1462.402 | 1162.109 | 717.773 |  | 8.915094 | 4.625e+18
6 | 7595.215 | 162.354 | 1542.969 | 1151.123 | 766.602 |  | 10.69811 | 3.9286e+18
7 | 6596.68 | 125.732 | 1602.783 | 1221.924 | 714.111 |  | 12.48113 | 3.4121e+18
8 | 5979.004 | 92.773 | 1723.633 | 1160.889 | 761.719 |  | 14.26415 | 3.0926e+18
9 | 5715.332 | 92.773 | 1667.48 | 1143.799 | 784.912 |  | 16.04717 | 2.9562e+18
10 | 5097.656 | 87.891 | 1735.84 | 1148.682 | 838.623 |  | 17.83019 | 2.6367e+18
11 | 4699.707 | 90.332 | 1807.861 | 1065.674 | 836.182 |  | 19.61321 | 2.4309e+18
12 | 4633.789 | 89.111 | 1820.068 | 1140.137 | 825.195 |  | 21.39623 | 2.3968e+18
13 | 4344.482 | 81.787 | 1685.791 | 1259.766 | 814.209 |  | 23.17925 | 2.2471e+18
14 | 4503.174 | 100.098 | 1870.117 | 1164.551 | 771.484 |  | 24.96226 | 2.3292e+18
15 | 4255.371 | 85.449 | 1672.363 | 1125.488 | 784.912 |  | 26.74528 | 2.2011e+18
16 | 4232.178 | 101.318 | 1696.777 | 1087.646 | 787.354 |  | 28.5283 | 2.1891e+18
17 | 4031.982 | 84.229 | 1624.756 | 1135.254 | 781.25 |  | 30.31132 | 2.0855e+18
18 | 4027.1 | 100.098 | 1644.287 | 1113.281 | 700.684 |  | 32.09434 | 2.083e+18
19 | 3857.422 | 89.111 | 1719.971 | 1104.736 | 798.34 |  | 33.87736 | 1.9952e+18
20 | 3858.643 | 72.021 | 1577.148 | 1140.137 | 775.146 |  | 35.66038 | 1.9959e+18
21 | 3776.855 | 79.346 | 1704.102 | 1152.344 | 784.912 |  | 37.4434 | 1.9535e+18
22 | 3795.166 | 68.359 | 1624.756 | 1076.66 | 660.4 |  | 39.22642 | 1.963e+18
23 | 3797.607 | 85.449 | 1734.619 | 1131.592 | 710.449 |  | 41.00943 | 1.9643e+18
24 | 3682.861 | 95.215 | 1743.164 | 1168.213 | 739.746 |  | 42.79245 | 1.9049e+18
25 | 3540.039 | 90.332 | 1660.156 | 1116.943 | 775.146 |  | 44.57547 | 1.8311e+18
26 | 3516.846 | 85.449 | 1660.156 | 1132.812 | 811.768 |  | 46.35849 | 1.8191e+18
27 | 3544.922 | 79.346 | 1636.963 | 1229.248 | 759.277 |  | 48.14151 | 1.8336e+18
28 | 3386.23 | 100.098 | 1585.693 | 1170.654 | 787.354 |  | 49.92453 | 1.7515e+18
29 | 3416.748 | 61.035 | 1622.314 | 1091.309 | 720.215 |  | 51.70755 | 1.7673e+18
30 | 3343.506 | 86.67 | 1723.633 | 1109.619 | 775.146 |  | 53.49057 | 1.7294e+18
31 | 3142.09 | 69.58 | 1732.178 | 1101.074 | 776.367 |  | 55.27358 | 1.6252e+18
32 | 3236.084 | 73.242 | 1622.314 | 1116.943 | 841.064 |  | 57.0566 | 1.6738e+18
33 | 3155.518 | 76.904 | 1669.922 | 1226.807 | 764.16 |  | 58.83962 | 1.6322e+18
34 | 3218.994 | 75.684 | 1732.178 | 1143.799 | 871.582 |  | 60.62264 | 1.665e+18
35 | 2991.943 | 62.256 | 1611.328 | 1176.758 | 820.312 |  | 62.40566 | 1.5476e+18
36 | 3024.902 | 90.332 | 1616.211 | 1246.338 | 754.395 |  | 64.18868 | 1.5646e+18
37 | 2946.777 | 93.994 | 1635.742 | 1228.027 | 794.678 |  | 65.9717 | 1.5242e+18
38 | 2905.273 | 67.139 | 1789.551 | 1120.605 | 748.291 |  | 67.75472 | 1.5027e+18
39 | 2777.1 | 83.008 | 1760.254 | 1252.441 | 833.74 |  | 69.53774 | 1.4364e+18
40 | 2781.982 | 69.58 | 1805.42 | 1215.82 | 732.422 |  | 71.32075 | 1.439e+18
41 | 2836.914 | 69.58 | 1696.777 | 1224.365 | 805.664 |  | 73.10377 | 1.4674e+18
42 | 2933.35 | 78.125 | 1794.434 | 1064.453 | 759.277 |  | 74.88679 | 1.5173e+18
43 | 2713.623 | 78.125 | 1684.57 | 1165.771 | 729.98 |  | 76.66981 | 1.4036e+18
44 | 2819.824 | 74.463 | 1192.627 | 1173.096 | 759.277 |  | 78.45283 | 1.4585e+18
45 | 2554.932 | 70.801 | 671.387 | 1158.447 | 728.76 |  | 80.23585 | 1.3215e+18
46 | 2441.406 | 65.918 | 665.283 | 1123.047 | 778.809 |  | 82.01887 | 1.2628e+18
47 | 2390.137 | 100.098 | 595.703 | 1035.156 | 665.283 |  | 83.80189 | 1.2363e+18
48 | 2343.75 | 73.242 | 559.082 | 1116.943 | 668.945 |  | 85.58491 | 1.2123e+18
49 | 2524.414 | 97.656 | 657.959 | 1193.848 | 708.008 |  | 87.36792 | 1.3057e+18
50 | 2803.955 | 107.422 | 830.078 | 1351.318 | 964.355 |  | 89.15094 | 1.4503e+18
51 | 3378.906 | 307.617 | 1080.322 | 3518.066 | 2553.711 |  | 90.93396 | 1.7477e+18
52 | 4232.178 | 793.457 | 1269.531 | 10605.469 | 6577.148 |  | 92.71698 | 2.1891e+18
53 | 4536.133 | 1011.963 | 1082.764 | 22187.5 | 11678.467 |  | 94.5 | 2.3463e+18
54 | 4539.795 | 843.506 | 861.816 | 32265.625 | 16118.164 |  | 96.28302 | 2.3482e+18
55 | 3709.717 | 581.055 | 615.234 | 38649.902 | 18659.668 |  | 98.06604 | 1.9188e+18
56 | 3170.166 | 343.018 | 554.199 | 42962.648 | 20043.945 |  | 99.84906 | 1.6397e+18
57 | 2978.516 | 253.906 | 461.426 | 45311.281 | 21506.348 |  | 101.6321 | 1.5406e+18
58 | 2559.814 | 229.492 | 454.102 | 47952.883 | 22197.266 |  | 103.4151 | 1.324e+18
59 | 2322.998 | 198.975 | 426.025 | 49030.762 | 22706.299 |  | 105.1981 | 1.2016e+18
60 | 2325.439 | 167.236 | 467.529 | 50048.828 | 23123.779 |  | 106.9811 | 1.2028e+18
61 | 2305.908 | 113.525 | 437.012 | 50944.824 | 23299.561 |  | 108.7642 | 1.1927e+18
62 | 2128.906 | 92.773 | 393.066 | 52493.898 | 23552.246 |  | 110.5472 | 1.1012e+18
63 | 2126.465 | 102.539 | 389.404 | 52882.078 | 24143.066 |  | 112.3302 | 1.0999e+18
64 | 2021.484 | 109.863 | 404.053 | 53128.664 | 23903.809 |  | 114.1132 | 1.0456e+18
65 | 2001.953 | 91.553 | 388.184 | 53928.223 | 24633.789 |  | 115.8962 | 1.0355e+18
66 | 2232.666 | 84.229 | 405.273 | 53851.32 | 24688.721 |  | 117.6792 | 1.1548e+18
67 | 2055.664 | 89.111 | 374.756 | 54837.648 | 24581.299 |  | 119.4623 | 1.0633e+18
68 | 1986.084 | 79.346 | 379.639 | 55992.43 | 24733.887 |  | 121.2453 | 1.0273e+18
69 | 2042.236 | 96.436 | 375.977 | 55900.879 | 24868.164 |  | 123.0283 | 1.0563e+18
70 | 2045.898 | 76.904 | 378.418 | 55850.828 | 25246.582 |  | 124.8113 | 1.0582e+18
71 | 1979.98 | 90.332 | 384.521 | 55245.359 | 24304.199 |  | 126.5943 | 1.0241e+18