## 50 nA-scan-3
Cycles | K | K O | Sn O | Y | Zr |  | Depth (nm) | K concentration
1 | 733391.375 | 777.588 | 17711.182 | 351.562 | 196.533 | Thickness from Anna | 1.578125 | 3.8153e+20
2 | 106564.937 | 358.887 | 3714.6 | 345.459 | 227.051 | 50.5 nm | 3.15625 | 5.5438e+19
3 | 41044.922 | 266.113 | 2370.605 | 354.004 | 186.768 |  | 4.734375 | 2.1353e+19
4 | 22918.701 | 217.285 | 1920.166 | 269.775 | 184.326 |  | 6.3125 | 1.1923e+19
5 | 15258.789 | 185.547 | 1784.668 | 306.396 | 180.664 |  | 7.890625 | 7.9381e+18
6 | 12337.646 | 169.678 | 1568.604 | 362.549 | 189.209 |  | 9.46875 | 6.4184e+18
7 | 11083.984 | 136.719 | 1658.936 | 344.238 | 203.857 |  | 11.046875 | 5.7662e+18
8 | 10191.65 | 161.133 | 1661.377 | 263.672 | 202.637 |  | 12.625 | 5.302e+18
9 | 9906.006 | 151.367 | 1672.363 | 355.225 | 177.002 |  | 14.203125 | 5.1534e+18
10 | 9541.016 | 146.484 | 1494.141 | 324.707 | 180.664 |  | 15.78125 | 4.9635e+18
11 | 9271.24 | 117.187 | 1597.9 | 330.811 | 187.988 |  | 17.359375 | 4.8232e+18
12 | 9237.061 | 135.498 | 1601.562 | 323.486 | 184.326 |  | 18.9375 | 4.8054e+18
13 | 9265.137 | 125.732 | 1534.424 | 319.824 | 187.988 |  | 20.515625 | 4.82e+18
14 | 9216.309 | 114.746 | 1538.086 | 322.266 | 156.25 |  | 22.09375 | 4.7946e+18
15 | 9113.77 | 104.98 | 1580.811 | 317.383 | 181.885 |  | 23.671875 | 4.7412e+18
16 | 8941.65 | 115.967 | 1545.41 | 281.982 | 197.754 |  | 25.25 | 4.6517e+18
17 | 9144.287 | 117.187 | 1540.527 | 311.279 | 198.975 |  | 26.828125 | 4.7571e+18
18 | 8901.367 | 106.201 | 1533.203 | 322.266 | 183.105 |  | 28.40625 | 4.6307e+18
19 | 8995.361 | 112.305 | 1599.121 | 355.225 | 196.533 |  | 29.984375 | 4.6796e+18
20 | 8852.539 | 80.566 | 1673.584 | 350.342 | 181.885 |  | 31.5625 | 4.6053e+18
21 | 8813.477 | 106.201 | 1636.963 | 312.5 | 170.898 |  | 33.140625 | 4.585e+18
22 | 8741.455 | 103.76 | 1846.924 | 330.811 | 213.623 |  | 34.71875 | 4.5476e+18
23 | 8535.156 | 92.773 | 1796.875 | 330.811 | 178.223 |  | 36.296875 | 4.4402e+18
24 | 8632.812 | 75.684 | 1298.828 | 288.086 | 185.547 |  | 37.875 | 4.491e+18
25 | 8323.975 | 89.111 | 1129.15 | 267.334 | 168.457 |  | 39.453125 | 4.3304e+18
26 | 8422.852 | 76.904 | 1018.066 | 321.045 | 195.312 |  | 41.03125 | 4.3818e+18
27 | 8642.578 | 70.801 | 1042.48 | 346.68 | 198.975 |  | 42.609375 | 4.4961e+18
28 | 9041.748 | 95.215 | 1480.713 | 338.135 | 218.506 |  | 44.1875 | 4.7038e+18
29 | 12946.777 | 155.029 | 2431.641 | 1105.957 | 1094.971 |  | 45.765625 | 6.7353e+18
30 | 18997.803 | 812.988 | 3887.939 | 13137.207 | 11143.799 |  | 47.34375 | 9.8832e+18
31 | 19217.529 | 2475.586 | 4871.826 | 59230.957 | 39212.648 |  | 48.921875 | 9.9975e+18
32 | 17491.455 | 2930.908 | 3819.58 | 118571.781 | 69687.5 |  | 50.5 | 9.0995e+18
33 | 15230.713 | 2231.445 | 2336.426 | 161363.531 | 88533.937 |  | 52.078125 | 7.9234e+18
34 | 12860.107 | 1705.322 | 1467.285 | 188901.375 | 100727.539 |  | 53.65625 | 6.6902e+18
35 | 11368.408 | 1040.039 | 889.893 | 201881.109 | 106584.469 |  | 55.234375 | 5.9142e+18
36 | 10487.061 | 710.449 | 710.449 | 214686.281 | 110836.18 |  | 56.8125 | 5.4557e+18
37 | 9991.455 | 494.385 | 571.289 | 217730.719 | 110823.977 |  | 58.390625 | 5.1978e+18
38 | 9661.865 | 347.9 | 487.061 | 228320.312 | 114748.531 |  | 59.96875 | 5.0264e+18
39 | 9262.695 | 229.492 | 477.295 | 226539.312 | 114570.312 |  | 61.546875 | 4.8187e+18
40 | 9124.756 | 209.961 | 437.012 | 227213.141 | 115380.859 |  | 63.125 | 4.747e+18
41 | 9423.828 | 135.498 | 383.301 | 232069.094 | 114987.797 |  | 64.703125 | 4.9025e+18
42 | 9285.889 | 135.498 | 382.08 | 231623.531 | 115664.062 |  | 66.28125 | 4.8308e+18
43 | 9028.32 | 125.732 | 361.328 | 231978.766 | 115083.008 |  | 67.859375 | 4.6968e+18
44 | 9229.736 | 101.318 | 373.535 | 232996.828 | 114736.328 |  | 69.4375 | 4.8016e+18
45 | 9152.832 | 85.449 | 363.77 | 235596.922 | 115943.602 |  | 71.015625 | 4.7616e+18
46 | 9168.701 | 68.359 | 360.107 | 232773.437 | 115252.687 |  | 72.59375 | 4.7698e+18
47 | 8917.236 | 83.008 | 388.184 | 232698.969 | 115377.195 |  | 74.171875 | 4.639e+18
48 | 9187.012 | 70.801 | 377.197 | 234733.891 | 116053.469 |  | 75.75 | 4.7793e+18
49 | 8979.492 | 58.594 | 324.707 | 234022.219 | 115115.969 |  | 77.328125 | 4.6714e+18
50 | 9091.797 | 84.229 | 343.018 | 236909.187 | 116224.367 |  | 78.90625 | 4.7298e+18
51 | 8656.006 | 81.787 | 367.432 | 231916.5 | 115733.641 |  | 80.484375 | 4.5031e+18

## 25 nA-scan-4
Cycles | K | K O | Sn O | Y | Zr |  | Depth (nm) | K concentration
1 | 1090438.5 | 743.408 | 7508.545 | 134.277 | 92.773 | Thickness from Anna | 0.8859649 | 9.6281e+20
2 | 203094.484 | 286.865 | 1979.98 | 175.781 | 89.111 | 50.5 nm | 1.77193 | 1.7932e+20
3 | 87158.203 | 269.775 | 1398.926 | 146.484 | 89.111 |  | 2.657895 | 7.6957e+19
4 | 49510.5 | 242.92 | 1124.268 | 136.719 | 91.553 |  | 3.54386 | 4.3715e+19
5 | 31738.281 | 233.154 | 1035.156 | 183.105 | 90.332 |  | 4.429825 | 2.8023e+19
6 | 22521.973 | 186.768 | 994.873 | 174.561 | 96.436 |  | 5.315789 | 1.9886e+19
7 | 16193.848 | 141.602 | 1025.391 | 158.691 | 109.863 |  | 6.201754 | 1.4298e+19
8 | 12484.131 | 156.25 | 1037.598 | 161.133 | 72.021 |  | 7.087719 | 1.1023e+19
9 | 9481.201 | 145.264 | 1009.521 | 173.34 | 102.539 |  | 7.973684 | 8.3715e+18
10 | 8026.123 | 136.719 | 1030.273 | 148.926 | 83.008 |  | 8.859649 | 7.0867e+18
11 | 6707.764 | 145.264 | 950.928 | 180.664 | 85.449 |  | 9.745614 | 5.9226e+18
12 | 6137.695 | 124.512 | 1048.584 | 145.264 | 103.76 |  | 10.63158 | 5.4193e+18
13 | 5577.393 | 103.76 | 928.955 | 148.926 | 81.787 |  | 11.51754 | 4.9246e+18
14 | 5068.359 | 140.381 | 931.396 | 161.133 | 101.318 |  | 12.40351 | 4.4751e+18
15 | 4897.461 | 120.85 | 1008.301 | 141.602 | 79.346 |  | 13.28947 | 4.3242e+18
16 | 4678.955 | 130.615 | 949.707 | 170.898 | 113.525 |  | 14.17544 | 4.1313e+18
17 | 4486.084 | 109.863 | 1002.197 | 136.719 | 84.229 |  | 15.0614 | 3.961e+18
18 | 4243.164 | 115.967 | 953.369 | 161.133 | 92.773 |  | 15.94737 | 3.7465e+18
19 | 4379.883 | 85.449 | 941.162 | 153.809 | 89.111 |  | 16.83333 | 3.8672e+18
20 | 4158.936 | 103.76 | 943.604 | 142.822 | 101.318 |  | 17.7193 | 3.6721e+18
21 | 4055.176 | 111.084 | 987.549 | 148.926 | 91.553 |  | 18.60526 | 3.5805e+18
22 | 4117.432 | 107.422 | 869.141 | 135.498 | 97.656 |  | 19.49123 | 3.6355e+18
23 | 3972.168 | 86.67 | 906.982 | 109.863 | 91.553 |  | 20.37719 | 3.5072e+18
24 | 4099.121 | 111.084 | 905.762 | 170.898 | 115.967 |  | 21.26316 | 3.6193e+18
25 | 3760.986 | 118.408 | 970.459 | 155.029 | 76.904 |  | 22.14912 | 3.3208e+18
26 | 3894.043 | 89.111 | 944.824 | 133.057 | 92.773 |  | 23.03509 | 3.4383e+18
27 | 3731.689 | 106.201 | 877.686 | 156.25 | 91.553 |  | 23.92105 | 3.2949e+18
28 | 3781.738 | 118.408 | 845.947 | 125.732 | 81.787 |  | 24.80702 | 3.3391e+18
29 | 3760.986 | 108.643 | 903.32 | 146.484 | 92.773 |  | 25.69298 | 3.3208e+18
30 | 3730.469 | 108.643 | 917.969 | 146.484 | 73.242 |  | 26.57895 | 3.2938e+18
31 | 3621.826 | 118.408 | 842.285 | 157.471 | 93.994 |  | 27.46491 | 3.1979e+18
32 | 3563.232 | 103.76 | 965.576 | 125.732 | 97.656 |  | 28.35088 | 3.1462e+18
33 | 3695.068 | 117.187 | 870.361 | 137.939 | 84.229 |  | 29.23684 | 3.2626e+18
34 | 3675.537 | 79.346 | 875.244 | 168.457 | 90.332 |  | 30.12281 | 3.2453e+18
35 | 3782.959 | 85.449 | 855.713 | 152.588 | 109.863 |  | 31.00877 | 3.3402e+18
36 | 3581.543 | 81.787 | 870.361 | 118.408 | 115.967 |  | 31.89474 | 3.1623e+18
37 | 3784.18 | 85.449 | 906.982 | 141.602 | 98.877 |  | 32.7807 | 3.3413e+18
38 | 3730.469 | 111.084 | 1000.977 | 139.16 | 84.229 |  | 33.66667 | 3.2938e+18
39 | 3682.861 | 100.098 | 988.77 | 133.057 | 72.021 |  | 34.55263 | 3.2518e+18
40 | 3719.482 | 76.904 | 1010.742 | 136.719 | 90.332 |  | 35.4386 | 3.2841e+18
41 | 3568.115 | 96.436 | 1000.977 | 144.043 | 86.67 |  | 36.32456 | 3.1505e+18
42 | 3609.619 | 92.773 | 1091.309 | 113.525 | 74.463 |  | 37.21053 | 3.1871e+18
43 | 3638.916 | 98.877 | 1088.867 | 148.926 | 84.229 |  | 38.09649 | 3.213e+18
44 | 3724.365 | 87.891 | 1031.494 | 184.326 | 87.891 |  | 38.98246 | 3.2884e+18
45 | 3775.635 | 70.801 | 971.68 | 142.822 | 79.346 |  | 39.86842 | 3.3337e+18
46 | 3526.611 | 85.449 | 900.879 | 131.836 | 98.877 |  | 40.75439 | 3.1138e+18
47 | 3747.559 | 54.932 | 908.203 | 122.07 | 89.111 |  | 41.64035 | 3.3089e+18
48 | 3679.199 | 83.008 | 910.645 | 137.939 | 70.801 |  | 42.52632 | 3.2486e+18
49 | 3647.461 | 91.553 | 911.865 | 141.602 | 84.229 |  | 43.41228 | 3.2205e+18
50 | 3723.145 | 84.229 | 1268.311 | 136.719 | 78.125 |  | 44.29825 | 3.2874e+18
51 | 4458.008 | 87.891 | 1616.211 | 144.043 | 107.422 |  | 45.18421 | 3.9362e+18
52 | 6639.404 | 133.057 | 2204.59 | 285.645 | 242.92 |  | 46.07018 | 5.8623e+18
53 | 9727.783 | 288.086 | 2733.154 | 1418.457 | 1193.848 |  | 46.95614 | 8.5892e+18
54 | 11243.896 | 635.986 | 3637.695 | 6755.371 | 5611.572 |  | 47.84211 | 9.9278e+18
55 | 10865.479 | 1132.812 | 4455.566 | 22083.74 | 15679.932 |  | 48.72807 | 9.5937e+18
56 | 9782.715 | 1840.82 | 4793.701 | 46888.43 | 29996.338 |  | 49.61404 | 8.6377e+18
57 | 8969.727 | 2045.898 | 4361.572 | 74526.367 | 44981.687 |  | 50.5 | 7.9198e+18
58 | 8217.773 | 2006.836 | 3385.01 | 99324.953 | 58208.008 |  | 51.38596 | 7.2559e+18
59 | 7388.916 | 1683.35 | 2664.795 | 118892.82 | 67989.5 |  | 52.27193 | 6.5241e+18
60 | 6531.982 | 1306.152 | 2030.029 | 133950.187 | 75427.25 |  | 53.15789 | 5.7674e+18
61 | 5902.1 | 1188.965 | 1492.92 | 145711.672 | 80700.687 |  | 54.04386 | 5.2113e+18
62 | 5412.598 | 922.852 | 1209.717 | 155898.437 | 84692.383 |  | 54.92982 | 4.7791e+18
63 | 4794.922 | 683.594 | 947.266 | 160874.031 | 87446.289 |  | 55.81579 | 4.2337e+18
64 | 4531.25 | 605.469 | 747.07 | 164940.187 | 88437.5 |  | 56.70175 | 4.0009e+18
65 | 4216.309 | 465.088 | 571.289 | 168511.969 | 90738.523 |  | 57.58772 | 3.7228e+18
66 | 3973.389 | 380.859 | 516.357 | 171489.25 | 90808.109 |  | 58.47368 | 3.5083e+18
67 | 4010.01 | 351.562 | 472.412 | 172395.016 | 92418.211 |  | 59.35965 | 3.5406e+18
68 | 3959.961 | 283.203 | 404.053 | 171213.375 | 90155.031 |  | 60.24561 | 3.4965e+18
69 | 3854.98 | 212.402 | 324.707 | 175719 | 92475.586 |  | 61.13158 | 3.4038e+18
70 | 3608.398 | 195.312 | 313.721 | 178858.641 | 93283.687 |  | 62.01754 | 3.186e+18
71 | 3653.564 | 173.34 | 300.293 | 177691.656 | 91605.227 |  | 62.90351 | 3.2259e+18
72 | 3762.207 | 153.809 | 303.955 | 176065.672 | 92342.531 |  | 63.78947 | 3.3219e+18
73 | 3480.225 | 111.084 | 306.396 | 179588.625 | 93641.359 |  | 64.67544 | 3.0729e+18
74 | 3475.342 | 119.629 | 274.658 | 181275.641 | 93192.141 |  | 65.5614 | 3.0686e+18
75 | 3616.943 | 141.602 | 262.451 | 176600.344 | 91062.016 |  | 66.44737 | 3.1936e+18
76 | 3608.398 | 81.787 | 273.437 | 178865.969 | 93635.25 |  | 67.33333 | 3.186e+18
77 | 3562.012 | 75.684 | 279.541 | 178190.922 | 91068.117 |  | 68.2193 | 3.1451e+18
78 | 3454.59 | 83.008 | 257.568 | 178533.937 | 91975.094 |  | 69.10526 | 3.0502e+18
79 | 3399.658 | 86.67 | 190.43 | 177658.687 | 91492.922 |  | 69.99123 | 3.0017e+18
80 | 3455.811 | 76.904 | 240.479 | 180911.859 | 94051.516 |  | 70.87719 | 3.0513e+18
81 | 3529.053 | 83.008 | 273.437 | 180555.422 | 93657.227 |  | 71.76316 | 3.116e+18
82 | 3330.078 | 97.656 | 202.637 | 182772.219 | 94360.352 |  | 72.64912 | 2.9403e+18
83 | 3392.334 | 80.566 | 222.168 | 179865.719 | 92197.266 |  | 73.53509 | 2.9953e+18
84 | 3483.887 | 79.346 | 240.479 | 179753.422 | 93289.797 |  | 74.42105 | 3.0761e+18
85 | 3454.59 | 62.256 | 242.92 | 179746.094 | 93018.797 |  | 75.30702 | 3.0502e+18
86 | 3370.361 | 74.463 | 262.451 | 179531.25 | 93754.883 |  | 76.19298 | 2.9759e+18
87 | 3388.672 | 65.918 | 228.271 | 183022.469 | 92816.164 |  | 77.07895 | 2.992e+18
88 | 3453.369 | 56.152 | 294.189 | 179947.516 | 92259.523 |  | 77.96491 | 3.0492e+18
89 | 3493.652 | 68.359 | 274.658 | 179705.812 | 92510.984 |  | 78.85088 | 3.0847e+18
90 | 3369.141 | 62.256 | 242.92 | 177938.234 | 91004.641 |  | 79.73684 | 2.9748e+18
91 | 3480.225 | 75.684 | 229.492 | 179865.719 | 93399.656 |  | 80.62281 | 3.0729e+18
92 | 3511.963 | 68.359 | 251.465 | 180968.016 | 92500 |  | 81.50877 | 3.1009e+18
93 | 3280.029 | 65.918 | 214.844 | 179691.156 | 93125 |  | 82.39474 | 2.8961e+18
94 | 3416.748 | 62.256 | 211.182 | 183062.75 | 92677 |  | 83.2807 | 3.0168e+18
95 | 3330.078 | 64.697 | 219.727 | 179394.531 | 92825.93 |  | 84.16667 | 2.9403e+18
96 | 3392.334 | 62.256 | 280.762 | 184925.531 | 93170.164 |  | 85.05263 | 2.9953e+18
97 | 3500.977 | 59.814 | 235.596 | 185980.219 | 96127.93 |  | 85.9386 | 3.0912e+18
98 | 3477.783 | 80.566 | 224.609 | 185986.328 | 95145.266 |  | 86.82456 | 3.0707e+18
99 | 3461.914 | 56.152 | 202.637 | 184611.812 | 96265.867 |  | 87.71053 | 3.0567e+18
100 | 3480.225 | 56.152 | 258.789 | 185220.953 | 94653.32 |  | 88.59649 | 3.0729e+18
101 | 3509.521 | 65.918 | 236.816 | 184959.719 | 95161.133 |  | 89.48246 | 3.0987e+18

## 50 nA-scan-4
Cycles | K | K O | Sn O | Y | Zr |  | Depth (nm) | K concentration
1 | 1007466.062 | 1312.256 | 22916.26 | 1022.949 | 604.248 | Thickness from Anna | 1.683333 | 3.6319e+20
2 | 223250.734 | 787.354 | 5363.77 | 1072.998 | 622.559 | 50.5 nm | 3.366667 | 8.0482e+19
3 | 77492.672 | 634.766 | 3244.629 | 999.756 | 675.049 |  | 5.05 | 2.7936e+19
4 | 36188.965 | 583.496 | 2832.031 | 1038.818 | 640.869 |  | 6.733333 | 1.3046e+19
5 | 20917.969 | 485.84 | 2568.359 | 1016.846 | 634.766 |  | 8.416667 | 7.5409e+18
6 | 14389.648 | 549.316 | 2473.145 | 1010.742 | 593.262 |  | 10.1 | 5.1875e+18
7 | 11671.143 | 479.736 | 2387.695 | 982.666 | 620.117 |  | 11.78333 | 4.2075e+18
8 | 10430.908 | 482.178 | 2454.834 | 987.549 | 551.758 |  | 13.46667 | 3.7604e+18
9 | 9592.285 | 408.936 | 2402.344 | 985.107 | 582.275 |  | 15.15 | 3.458e+18
10 | 8928.223 | 407.715 | 2341.309 | 947.266 | 594.482 |  | 16.83333 | 3.2186e+18
11 | 8776.855 | 400.391 | 2277.832 | 1004.639 | 490.723 |  | 18.51667 | 3.1641e+18
12 | 8260.498 | 406.494 | 2255.859 | 950.928 | 649.414 |  | 20.2 | 2.9779e+18
13 | 8297.119 | 360.107 | 2258.301 | 1043.701 | 539.551 |  | 21.88333 | 2.9911e+18
14 | 8481.445 | 363.77 | 2238.77 | 953.369 | 528.564 |  | 23.56667 | 3.0576e+18
15 | 8015.137 | 397.949 | 2318.115 | 961.914 | 545.654 |  | 25.25 | 2.8895e+18
16 | 7736.816 | 379.639 | 2213.135 | 930.176 | 615.234 |  | 26.93333 | 2.7891e+18
17 | 7864.99 | 416.26 | 2124.023 | 1010.742 | 595.703 |  | 28.61667 | 2.8353e+18
18 | 7493.896 | 394.287 | 2370.605 | 1048.584 | 604.248 |  | 30.3 | 2.7016e+18
19 | 7386.475 | 385.742 | 2205.811 | 1029.053 | 601.807 |  | 31.98333 | 2.6628e+18
20 | 7591.553 | 356.445 | 2297.363 | 1013.184 | 572.51 |  | 33.66667 | 2.7368e+18
21 | 7376.709 | 299.072 | 2429.199 | 957.031 | 590.82 |  | 35.35 | 2.6593e+18
22 | 7369.385 | 311.279 | 1713.867 | 924.072 | 581.055 |  | 37.03333 | 2.6567e+18
23 | 7100.83 | 305.176 | 1201.172 | 987.549 | 540.771 |  | 38.71667 | 2.5599e+18
24 | 6682.129 | 294.189 | 1145.02 | 957.031 | 571.289 |  | 40.4 | 2.4089e+18
25 | 6711.426 | 308.838 | 1041.26 | 988.77 | 581.055 |  | 42.08333 | 2.4195e+18
26 | 6713.867 | 281.982 | 1217.041 | 1037.598 | 614.014 |  | 43.76667 | 2.4204e+18
27 | 7266.846 | 351.562 | 1444.092 | 1068.115 | 734.863 |  | 45.45 | 2.6197e+18
28 | 9515.381 | 507.812 | 1950.684 | 4825.439 | 4285.889 |  | 47.13333 | 3.4303e+18
29 | 9582.52 | 1185.303 | 2554.932 | 25589.6 | 17915.039 |  | 48.81667 | 3.4545e+18
30 | 8894.043 | 1500.244 | 2088.623 | 58175.047 | 33842.773 |  | 50.5 | 3.2063e+18
31 | 8148.193 | 1217.041 | 1429.443 | 82375.484 | 44857.18 |  | 52.18333 | 2.9374e+18
32 | 7147.217 | 891.113 | 1066.895 | 95765.383 | 50726.32 |  | 53.86667 | 2.5766e+18
33 | 6268.311 | 609.131 | 885.01 | 104477.539 | 54122.312 |  | 55.55 | 2.2597e+18
34 | 5976.562 | 523.682 | 782.471 | 109669.187 | 55393.066 |  | 57.23333 | 2.1546e+18
35 | 5963.135 | 440.674 | 673.828 | 113847.656 | 56566.164 |  | 58.91667 | 2.1497e+18
36 | 5729.98 | 332.031 | 701.904 | 114093.016 | 57690.43 |  | 60.6 | 2.0657e+18
37 | 5676.27 | 321.045 | 660.4 | 118701.172 | 58037.109 |  | 62.28333 | 2.0463e+18
38 | 5520.02 | 295.41 | 660.4 | 120657.961 | 60374.758 |  | 63.96667 | 1.99e+18
39 | 5699.463 | 278.32 | 627.441 | 120618.898 | 59630.125 |  | 65.65 | 2.0547e+18
40 | 5699.463 | 300.293 | 648.193 | 121655.273 | 59443.359 |  | 67.33333 | 2.0547e+18
41 | 5625 | 278.32 | 668.945 | 124040.531 | 60296.633 |  | 69.01667 | 2.0278e+18
42 | 5483.398 | 262.451 | 712.891 | 124653.32 | 60944.824 |  | 70.7 | 1.9768e+18
43 | 5762.939 | 257.568 | 601.807 | 124580.078 | 61270.75 |  | 72.38333 | 2.0775e+18
44 | 5592.041 | 283.203 | 671.387 | 126226.805 | 61499.023 |  | 74.06667 | 2.0159e+18
45 | 5479.736 | 252.686 | 677.49 | 124833.984 | 61413.574 |  | 75.75 | 1.9754e+18
46 | 5495.605 | 308.838 | 700.684 | 126260.984 | 61584.473 |  | 77.43333 | 1.9812e+18
47 | 5710.449 | 257.568 | 638.428 | 127589.109 | 62846.68 |  | 79.11667 | 2.0586e+18
48 | 5500.488 | 268.555 | 684.814 | 129638.672 | 62902.832 |  | 80.8 | 1.9829e+18
49 | 5765.381 | 255.127 | 693.359 | 127990.719 | 61455.078 |  | 82.48333 | 2.0784e+18
50 | 5744.629 | 289.307 | 684.814 | 126658.937 | 62795.41 |  | 84.16667 | 2.0709e+18
51 | 5574.951 | 218.506 | 686.035 | 127484.133 | 63621.828 |  | 85.85 | 2.0098e+18