## Scan-1-50 nA
Cycles | K | K O | Sn O | Y | Zr |  | Depth (nm) | K concentration
1 | 671473.625 | 972.9 | 19403.076 | 520.02 | 415.039 |  | 1.728571 | 1.7108e+20
2 | 85097.656 | 588.379 | 7657.471 | 550.537 | 444.336 | Thickness=60.5 nm | 3.457143 | 2.1682e+19
3 | 36883.547 | 498.047 | 5942.383 | 638.428 | 423.584 |  | 5.185714 | 9.3975e+18
4 | 23593.75 | 394.287 | 5288.086 | 603.027 | 429.687 |  | 6.914286 | 6.0114e+18
5 | 17437.744 | 294.189 | 5360.107 | 605.469 | 427.246 |  | 8.642857 | 4.4429e+18
6 | 14927.979 | 251.465 | 4887.695 | 574.951 | 415.039 |  | 10.37143 | 3.8035e+18
7 | 13377.686 | 198.975 | 4729.004 | 576.172 | 452.881 |  | 12.1 | 3.4085e+18
8 | 12717.285 | 220.947 | 4304.199 | 645.752 | 433.35 |  | 13.82857 | 3.2402e+18
9 | 11968.994 | 184.326 | 4162.598 | 659.18 | 416.26 |  | 15.55714 | 3.0496e+18
10 | 11495.361 | 172.119 | 3835.449 | 621.338 | 429.687 |  | 17.28571 | 2.9289e+18
11 | 10999.756 | 184.326 | 3625.488 | 599.365 | 417.48 |  | 19.01429 | 2.8026e+18
12 | 10466.309 | 147.705 | 3551.025 | 653.076 | 411.377 |  | 20.74286 | 2.6667e+18
13 | 10051.27 | 122.07 | 3497.314 | 628.662 | 469.971 |  | 22.47143 | 2.561e+18
14 | 10085.449 | 139.16 | 3209.229 | 627.441 | 389.404 |  | 24.2 | 2.5697e+18
15 | 9628.906 | 101.318 | 3200.684 | 655.518 | 410.156 |  | 25.92857 | 2.4533e+18
16 | 9472.656 | 107.422 | 3334.961 | 626.221 | 407.715 |  | 27.65714 | 2.4135e+18
17 | 9211.426 | 84.229 | 3062.744 | 607.91 | 377.197 |  | 29.38571 | 2.347e+18
18 | 9157.715 | 86.67 | 3065.186 | 648.193 | 445.557 |  | 31.11429 | 2.3333e+18
19 | 9212.646 | 103.76 | 2941.895 | 638.428 | 406.494 |  | 32.84286 | 2.3473e+18
20 | 8929.443 | 107.422 | 2866.211 | 621.338 | 424.805 |  | 34.57143 | 2.2751e+18
21 | 8452.148 | 91.553 | 3096.924 | 559.082 | 408.936 |  | 36.3 | 2.1535e+18
22 | 8491.211 | 73.242 | 2890.625 | 646.973 | 427.246 |  | 38.02857 | 2.1635e+18
23 | 8458.252 | 81.787 | 3011.475 | 587.158 | 408.936 |  | 39.75714 | 2.1551e+18
24 | 8558.35 | 74.463 | 3132.324 | 582.275 | 368.652 |  | 41.48571 | 2.1806e+18
25 | 8341.064 | 97.656 | 3070.068 | 626.221 | 385.742 |  | 43.21429 | 2.1252e+18
26 | 8337.402 | 69.58 | 2971.191 | 588.379 | 358.887 |  | 44.94286 | 2.1243e+18
27 | 8258.057 | 69.58 | 2236.328 | 653.076 | 385.742 |  | 46.67143 | 2.1041e+18
28 | 8438.721 | 74.463 | 1849.365 | 583.496 | 386.963 |  | 48.4 | 2.1501e+18
29 | 8350.83 | 65.918 | 1782.227 | 607.91 | 390.625 |  | 50.12857 | 2.1277e+18
30 | 8084.717 | 67.139 | 1811.523 | 615.234 | 423.584 |  | 51.85714 | 2.0599e+18
31 | 8642.578 | 70.801 | 2277.832 | 582.275 | 400.391 |  | 53.58571 | 2.202e+18
32 | 10820.312 | 156.25 | 3547.363 | 1027.832 | 921.631 |  | 55.31429 | 2.7569e+18
33 | 16838.379 | 758.057 | 4895.02 | 6359.863 | 5897.217 |  | 57.04286 | 4.2902e+18
34 | 22674.561 | 2595.215 | 6079.102 | 34908.445 | 26967.773 |  | 58.77143 | 5.7772e+18
35 | 23526.611 | 4365.234 | 5802.002 | 97559.812 | 63125 |  | 60.5 | 5.9943e+18
36 | 20421.143 | 4104.004 | 3548.584 | 155158.687 | 91757.812 |  | 62.22857 | 5.2031e+18
37 | 16186.523 | 2395.02 | 2065.43 | 188560.797 | 108620.609 |  | 63.95714 | 4.1241e+18
38 | 12911.377 | 1347.656 | 1345.215 | 206955.562 | 114971.922 |  | 65.68571 | 3.2897e+18
39 | 10983.887 | 893.555 | 983.887 | 212752.687 | 118680.422 |  | 67.41429 | 2.7986e+18
40 | 9835.205 | 567.627 | 924.072 | 218887.937 | 117728.273 |  | 69.14286 | 2.5059e+18
41 | 8895.264 | 346.68 | 778.809 | 216716.312 | 120413.82 |  | 70.87143 | 2.2664e+18
42 | 8449.707 | 332.031 | 782.471 | 223592.531 | 119160.156 |  | 72.6 | 2.1529e+18
43 | 7924.805 | 249.023 | 789.795 | 221152.344 | 118557.125 |  | 74.32857 | 2.0192e+18
44 | 7757.568 | 218.506 | 742.187 | 222965.094 | 116540.531 |  | 76.05714 | 1.9765e+18
45 | 7821.045 | 141.602 | 686.035 | 222745.359 | 117657.469 |  | 77.78571 | 1.9927e+18
46 | 7755.127 | 126.953 | 725.098 | 224818.109 | 116212.156 |  | 79.51429 | 1.9759e+18
47 | 7382.812 | 128.174 | 682.373 | 221394.047 | 117244.875 |  | 81.24286 | 1.8811e+18
48 | 7390.137 | 93.994 | 650.635 | 222977.297 | 117253.422 |  | 82.97143 | 1.8829e+18
49 | 7480.469 | 125.732 | 682.373 | 218427.734 | 116665.039 |  | 84.7 | 1.9059e+18
50 | 7480.469 | 108.643 | 655.518 | 223623.047 | 117471.922 |  | 86.42857 | 1.9059e+18

## Scan-2-50 nA
Cycles | K | K O | Sn O | Y | Zr |  |  | Depth (nm) | K concentration
1 | 760760.75 | 703.125 | 4630.127 | 870.361 | 589.6 |  |  | 1.779412 | 2.3224e+20
2 | 60980.227 | 369.873 | 2503.662 | 804.443 | 650.635 | Thickness | 60.5 nm | 3.558824 | 1.8616e+19
3 | 26583.252 | 306.396 | 2416.992 | 809.326 | 560.303 |  |  | 5.338235 | 8.1153e+18
4 | 16378.174 | 263.672 | 2570.801 | 863.037 | 649.414 |  |  | 7.117647 | 4.9999e+18
5 | 12550.049 | 179.443 | 2575.684 | 872.803 | 592.041 |  |  | 8.897059 | 3.8312e+18
6 | 10717.773 | 130.615 | 2812.5 | 878.906 | 598.145 |  |  | 10.67647 | 3.2719e+18
7 | 10128.174 | 139.16 | 2785.645 | 906.982 | 570.068 |  |  | 12.45588 | 3.0919e+18
8 | 9703.369 | 134.277 | 2822.266 | 842.285 | 544.434 |  |  | 14.23529 | 2.9622e+18
9 | 9364.014 | 128.174 | 2854.004 | 854.492 | 556.641 |  |  | 16.01471 | 2.8586e+18
10 | 9313.965 | 96.436 | 2904.053 | 900.879 | 596.924 |  |  | 17.79412 | 2.8433e+18
11 | 9045.41 | 106.201 | 2783.203 | 859.375 | 532.227 |  |  | 19.57353 | 2.7614e+18
12 | 8939.209 | 98.877 | 2689.209 | 872.803 | 490.723 |  |  | 21.35294 | 2.7289e+18
13 | 8393.555 | 72.021 | 2769.775 | 877.686 | 544.434 |  |  | 23.13235 | 2.5624e+18
14 | 8714.6 | 79.346 | 2634.277 | 749.512 | 509.033 |  |  | 24.91176 | 2.6604e+18
15 | 8603.516 | 80.566 | 2540.283 | 815.43 | 499.268 |  |  | 26.69118 | 2.6265e+18
16 | 8297.119 | 81.787 | 2569.58 | 803.223 | 541.992 |  |  | 28.47059 | 2.5329e+18
17 | 8402.1 | 80.566 | 2672.119 | 783.691 | 557.861 |  |  | 30.25 | 2.565e+18
18 | 8151.855 | 73.242 | 2559.814 | 784.912 | 516.357 |  |  | 32.02941 | 2.4886e+18
19 | 8056.641 | 73.242 | 2738.037 | 827.637 | 478.516 |  |  | 33.80882 | 2.4595e+18
20 | 8148.193 | 67.139 | 2532.959 | 791.016 | 585.937 |  |  | 35.58824 | 2.4875e+18
21 | 7855.225 | 78.125 | 2568.359 | 812.988 | 506.592 |  |  | 37.36765 | 2.398e+18
22 | 8029.785 | 65.918 | 2692.871 | 810.547 | 473.633 |  |  | 39.14706 | 2.4513e+18
23 | 8245.85 | 97.656 | 2836.914 | 717.773 | 535.889 |  |  | 40.92647 | 2.5173e+18
24 | 8476.562 | 81.787 | 2785.645 | 822.754 | 594.482 |  |  | 42.70588 | 2.5877e+18
25 | 8817.139 | 68.359 | 2756.348 | 786.133 | 590.82 |  |  | 44.48529 | 2.6917e+18
26 | 9128.418 | 84.229 | 2183.838 | 805.664 | 538.33 |  |  | 46.26471 | 2.7867e+18
27 | 8657.227 | 89.111 | 1392.822 | 800.781 | 478.516 |  |  | 48.04412 | 2.6429e+18
28 | 8756.104 | 70.801 | 1378.174 | 786.133 | 559.082 |  |  | 49.82353 | 2.673e+18
29 | 8775.635 | 68.359 | 1414.795 | 799.561 | 559.082 |  |  | 51.60294 | 2.679e+18
30 | 8991.699 | 63.477 | 2445.068 | 869.141 | 534.668 |  |  | 53.38235 | 2.745e+18
31 | 11662.598 | 102.539 | 4450.684 | 928.955 | 777.588 |  |  | 55.16176 | 3.5603e+18
32 | 21971.436 | 653.076 | 6373.291 | 5318.604 | 5023.193 |  |  | 56.94118 | 6.7074e+18
33 | 31630.859 | 2901.611 | 6186.523 | 39226.074 | 29670.41 |  |  | 58.72059 | 9.6562e+18
34 | 30908.203 | 4548.34 | 4497.07 | 105764.156 | 65378.418 |  |  | 60.5 | 9.4356e+18
35 | 26109.619 | 3140.869 | 2399.902 | 154012.453 | 86765.141 |  |  | 62.27941 | 7.9707e+18
36 | 22983.398 | 1567.383 | 1301.27 | 172664.797 | 94007.57 |  |  | 64.05882 | 7.0163e+18
37 | 20755.615 | 926.514 | 987.549 | 181939.703 | 97146 |  |  | 65.83824 | 6.3362e+18
38 | 20014.648 | 664.062 | 767.822 | 186806.641 | 98460.695 |  |  | 67.61765 | 6.11e+18
39 | 19943.848 | 437.012 | 731.201 | 188190.922 | 100959.469 |  |  | 69.39706 | 6.0884e+18
40 | 19522.705 | 268.555 | 821.533 | 189083.25 | 98123.781 |  |  | 71.17647 | 5.9598e+18
41 | 19263.916 | 227.051 | 684.814 | 192785.641 | 99956.055 |  |  | 72.95588 | 5.8808e+18
42 | 19326.172 | 146.484 | 679.932 | 192530.516 | 99794.922 |  |  | 74.73529 | 5.8998e+18
43 | 19405.518 | 156.25 | 686.035 | 190855.719 | 99499.516 |  |  | 76.51471 | 5.9241e+18
44 | 19896.24 | 119.629 | 726.318 | 190637.203 | 97617.187 |  |  | 78.29412 | 6.0739e+18
45 | 19675.293 | 122.07 | 653.076 | 190755.609 | 97501.219 |  |  | 80.07353 | 6.0064e+18
46 | 19779.053 | 89.111 | 639.648 | 188905.031 | 98066.406 |  |  | 81.85294 | 6.0381e+18
47 | 19639.893 | 93.994 | 731.201 | 191197.516 | 97808.836 |  |  | 83.63235 | 5.9956e+18
48 | 19429.932 | 103.76 | 666.504 | 190607.906 | 99969.484 |  |  | 85.41176 | 5.9315e+18
49 | 19973.145 | 96.436 | 684.814 | 191427 | 100184.328 |  |  | 87.19118 | 6.0973e+18