## Scan-1
Cycles | K | K O | Sn O | Y | Zr |  | Depth (nm) | K concentration
1 | 754383.75 | 1335.449 | 22663.574 | 408.936 | 383.301 |  | 1.782051 | 2.7334e+20
2 | 144714.359 | 809.326 | 6813.965 | 489.502 | 388.184 | Thickness=69.5 nm | 3.564103 | 5.2434e+19
3 | 53969.727 | 617.676 | 4833.984 | 460.205 | 344.238 |  | 5.346154 | 1.9555e+19
4 | 28664.551 | 451.66 | 4165.039 | 496.826 | 417.48 |  | 7.128205 | 1.0386e+19
5 | 18494.873 | 396.729 | 3555.908 | 549.316 | 356.445 |  | 8.910256 | 6.7012e+18
6 | 14360.352 | 295.41 | 3206.787 | 527.344 | 355.225 |  | 10.69231 | 5.2032e+18
7 | 12395.02 | 263.672 | 3211.67 | 552.979 | 394.287 |  | 12.47436 | 4.4911e+18
8 | 11840.82 | 223.389 | 3093.262 | 521.24 | 412.598 |  | 14.25641 | 4.2903e+18
9 | 11263.428 | 195.312 | 2968.75 | 595.703 | 418.701 |  | 16.03846 | 4.0811e+18
10 | 10883.789 | 218.506 | 2607.422 | 563.965 | 373.535 |  | 17.82051 | 3.9435e+18
11 | 10657.959 | 181.885 | 2608.643 | 572.51 | 364.99 |  | 19.60256 | 3.8617e+18
12 | 10450.439 | 152.588 | 2521.973 | 570.068 | 356.445 |  | 21.38462 | 3.7865e+18
13 | 10499.268 | 139.16 | 2434.082 | 534.668 | 382.08 |  | 23.16667 | 3.8042e+18
14 | 9881.592 | 166.016 | 2294.922 | 545.654 | 319.824 |  | 24.94872 | 3.5804e+18
15 | 9940.186 | 125.732 | 2275.391 | 583.496 | 379.639 |  | 26.73077 | 3.6016e+18
16 | 9517.822 | 126.953 | 2136.23 | 551.758 | 341.797 |  | 28.51282 | 3.4486e+18
17 | 9643.555 | 113.525 | 2215.576 | 566.406 | 329.59 |  | 30.29487 | 3.4941e+18
18 | 9489.746 | 89.111 | 2034.912 | 512.695 | 372.314 |  | 32.07692 | 3.4384e+18
19 | 9062.5 | 122.07 | 1999.512 | 532.227 | 334.473 |  | 33.85897 | 3.2836e+18
20 | 9427.49 | 97.656 | 2038.574 | 523.682 | 312.5 |  | 35.64103 | 3.4159e+18
21 | 9367.676 | 81.787 | 2047.119 | 552.979 | 316.162 |  | 37.42308 | 3.3942e+18
22 | 9448.242 | 78.125 | 2077.637 | 544.434 | 311.279 |  | 39.20513 | 3.4234e+18
23 | 9274.902 | 83.008 | 2065.43 | 529.785 | 308.838 |  | 40.98718 | 3.3606e+18
24 | 9809.57 | 84.229 | 1928.711 | 516.357 | 358.887 |  | 42.76923 | 3.5543e+18
25 | 9746.094 | 84.229 | 1975.098 | 500.488 | 305.176 |  | 44.55128 | 3.5313e+18
26 | 9370.117 | 75.684 | 1938.477 | 455.322 | 363.77 |  | 46.33333 | 3.3951e+18
27 | 9708.252 | 91.553 | 2009.277 | 461.426 | 368.652 |  | 48.11538 | 3.5176e+18
28 | 9909.668 | 80.566 | 2065.43 | 527.344 | 306.396 |  | 49.89744 | 3.5906e+18
29 | 10035.4 | 81.787 | 2065.43 | 571.289 | 344.238 |  | 51.67949 | 3.6361e+18
30 | 10214.844 | 68.359 | 1875 | 502.93 | 341.797 |  | 53.46154 | 3.7011e+18
31 | 9299.316 | 75.684 | 1411.133 | 522.461 | 375.977 |  | 55.24359 | 3.3694e+18
32 | 8242.187 | 59.814 | 1193.848 | 507.812 | 322.266 |  | 57.02564 | 2.9864e+18
33 | 8076.172 | 65.918 | 1218.262 | 484.619 | 336.914 |  | 58.80769 | 2.9262e+18
34 | 7919.922 | 67.139 | 1361.084 | 458.984 | 328.369 |  | 60.58974 | 2.8696e+18
35 | 8590.088 | 64.697 | 2069.092 | 501.709 | 336.914 |  | 62.37179 | 3.1124e+18
36 | 13389.893 | 163.574 | 3538.818 | 853.271 | 629.883 |  | 64.15385 | 4.8515e+18
37 | 26072.998 | 808.105 | 4525.146 | 7136.23 | 5305.176 |  | 65.9359 | 9.447e+18
38 | 32053.223 | 2580.566 | 4289.551 | 38371.582 | 23210.449 |  | 67.71795 | 1.1614e+19
39 | 25258.789 | 3383.789 | 3015.137 | 89449.461 | 45789.797 |  | 69.5 | 9.152e+18
40 | 19262.695 | 2365.723 | 1717.529 | 128170.164 | 60351.562 |  | 71.28205 | 6.9794e+18
41 | 16331.787 | 1370.85 | 1065.674 | 141209.719 | 65928.953 |  | 73.0641 | 5.9175e+18
42 | 14456.787 | 855.713 | 798.34 | 148017.578 | 67492.672 |  | 74.84615 | 5.2381e+18
43 | 13709.717 | 467.529 | 662.842 | 153922.125 | 68548.586 |  | 76.62821 | 4.9674e+18
44 | 13409.424 | 372.314 | 579.834 | 154484.859 | 70150.148 |  | 78.41026 | 4.8586e+18
45 | 13292.236 | 277.1 | 533.447 | 154709.469 | 68881.836 |  | 80.19231 | 4.8162e+18
46 | 13072.51 | 222.168 | 587.158 | 155185.547 | 68684.078 |  | 81.97436 | 4.7366e+18
47 | 13276.367 | 206.299 | 566.406 | 154592.281 | 69232.18 |  | 83.75641 | 4.8104e+18
48 | 12982.178 | 180.664 | 526.123 | 156450.187 | 68536.375 |  | 85.53846 | 4.7038e+18
49 | 13171.387 | 151.367 | 469.971 | 155585.937 | 68566.891 |  | 87.32051 | 4.7724e+18
50 | 13078.613 | 125.732 | 473.633 | 156837.156 | 69503.172 |  | 89.10256 | 4.7388e+18
51 | 13248.291 | 150.146 | 499.268 | 155744.625 | 68129.883 |  | 90.88462 | 4.8002e+18
52 | 13176.27 | 87.891 | 500.488 | 160119.625 | 69278.562 |  | 92.66667 | 4.7741e+18
53 | 12884.521 | 130.615 | 507.812 | 157398.687 | 70952.148 |  | 94.44872 | 4.6684e+18

## Scan-3
Cycles | K | K O | Sn O | Y | Zr |  | Depth (nm) | K concentration
1 | 331489.5 | 505.371 | 5278.32 | 540.771 | 328.369 |  | 1.782051 | 2.5944e+20
2 | 35631.102 | 269.775 | 1439.209 | 521.24 | 349.121 | Thickness=69.5 nm | 3.564103 | 2.7887e+19
3 | 14377.441 | 167.236 | 1130.371 | 473.633 | 317.383 |  | 5.346154 | 1.1253e+19
4 | 8156.738 | 140.381 | 1052.246 | 535.889 | 307.617 |  | 7.128205 | 6.3839e+18
5 | 5802.002 | 101.318 | 1218.262 | 540.771 | 303.955 |  | 8.910256 | 4.5409e+18
6 | 4688.721 | 104.98 | 1092.529 | 505.371 | 352.783 |  | 10.69231 | 3.6696e+18
7 | 4224.854 | 80.566 | 1118.164 | 589.6 | 330.811 |  | 12.47436 | 3.3066e+18
8 | 3942.871 | 53.711 | 1162.109 | 528.564 | 322.266 |  | 14.25641 | 3.0859e+18
9 | 3668.213 | 39.062 | 1120.605 | 559.082 | 316.162 |  | 16.03846 | 2.8709e+18
10 | 3582.764 | 29.297 | 1070.557 | 526.123 | 338.135 |  | 17.82051 | 2.8041e+18
11 | 3743.896 | 46.387 | 1131.592 | 521.24 | 310.059 |  | 19.60256 | 2.9302e+18
12 | 3520.508 | 37.842 | 1041.26 | 494.385 | 266.113 |  | 21.38462 | 2.7553e+18
13 | 3632.812 | 35.4 | 1015.625 | 502.93 | 343.018 |  | 23.16667 | 2.8432e+18
14 | 3292.236 | 21.973 | 1009.521 | 463.867 | 311.279 |  | 24.94872 | 2.5767e+18
15 | 3415.527 | 45.166 | 1036.377 | 496.826 | 352.783 |  | 26.73077 | 2.6732e+18
16 | 3298.34 | 26.855 | 1159.668 | 520.02 | 296.631 |  | 28.51282 | 2.5815e+18
17 | 3306.885 | 25.635 | 1032.715 | 504.15 | 366.211 |  | 30.29487 | 2.5881e+18
18 | 3145.752 | 21.973 | 1019.287 | 562.744 | 386.963 |  | 32.07692 | 2.462e+18
19 | 3100.586 | 47.607 | 987.549 | 506.592 | 283.203 |  | 33.85897 | 2.4267e+18
20 | 3250.732 | 34.18 | 999.756 | 523.682 | 294.189 |  | 35.64103 | 2.5442e+18
21 | 3099.365 | 30.518 | 955.811 | 509.033 | 332.031 |  | 37.42308 | 2.4257e+18
22 | 3121.338 | 31.738 | 1046.143 | 507.812 | 302.734 |  | 39.20513 | 2.4429e+18
23 | 3221.436 | 23.193 | 1032.715 | 488.281 | 289.307 |  | 40.98718 | 2.5213e+18
24 | 3298.34 | 20.752 | 1105.957 | 555.42 | 311.279 |  | 42.76923 | 2.5815e+18
25 | 3438.721 | 14.648 | 1022.949 | 513.916 | 319.824 |  | 44.55128 | 2.6913e+18
26 | 3469.238 | 25.635 | 1082.764 | 540.771 | 323.486 |  | 46.33333 | 2.7152e+18
27 | 3422.852 | 21.973 | 1053.467 | 548.096 | 285.645 |  | 48.11538 | 2.6789e+18
28 | 3693.848 | 23.193 | 1143.799 | 522.461 | 325.928 |  | 49.89744 | 2.891e+18
29 | 4025.879 | 30.518 | 1339.111 | 516.357 | 321.045 |  | 51.67949 | 3.1509e+18
30 | 4077.148 | 25.635 | 1311.035 | 498.047 | 300.293 |  | 53.46154 | 3.191e+18
31 | 3388.672 | 23.193 | 767.822 | 496.826 | 310.059 |  | 55.24359 | 2.6521e+18
32 | 3150.635 | 29.297 | 610.352 | 467.529 | 300.293 |  | 57.02564 | 2.4658e+18
33 | 3083.496 | 17.09 | 593.262 | 513.916 | 310.059 |  | 58.80769 | 2.4133e+18
34 | 3145.752 | 25.635 | 671.387 | 454.102 | 343.018 |  | 60.58974 | 2.462e+18
35 | 3461.914 | 21.973 | 1174.316 | 507.812 | 391.846 |  | 62.37179 | 2.7095e+18
36 | 6021.729 | 112.305 | 1967.773 | 1453.857 | 1177.979 |  | 64.15385 | 4.7129e+18
37 | 12558.594 | 806.885 | 2794.189 | 10721.436 | 7600.098 |  | 65.9359 | 9.829e+18
38 | 15467.529 | 2106.934 | 2927.246 | 42089.844 | 24648.437 |  | 67.71795 | 1.2106e+19
39 | 12695.312 | 2457.275 | 1978.76 | 85274.656 | 42045.898 |  | 69.5 | 9.936e+18
40 | 9699.707 | 1652.832 | 1094.971 | 106582.031 | 49605.711 |  | 71.28205 | 7.5915e+18
41 | 7504.883 | 864.258 | 649.414 | 117943.117 | 54154.055 |  | 73.0641 | 5.8737e+18
42 | 6060.791 | 548.096 | 384.521 | 126054.687 | 57641.602 |  | 74.84615 | 4.7435e+18
43 | 5432.129 | 313.721 | 336.914 | 130284.422 | 57725.828 |  | 76.62821 | 4.2515e+18
44 | 4969.482 | 249.023 | 307.617 | 133795.172 | 59382.324 |  | 78.41026 | 3.8894e+18
45 | 4696.045 | 189.209 | 260.01 | 135242.922 | 61444.094 |  | 80.19231 | 3.6754e+18
46 | 4565.43 | 144.043 | 262.451 | 138798.828 | 61040.039 |  | 81.97436 | 3.5731e+18
47 | 4587.402 | 96.436 | 300.293 | 137948 | 61044.922 |  | 83.75641 | 3.5903e+18
48 | 4554.443 | 90.332 | 240.479 | 139277.344 | 61192.625 |  | 85.53846 | 3.5645e+18
49 | 4620.361 | 59.814 | 299.072 | 140601.812 | 62010.5 |  | 87.32051 | 3.6161e+18
50 | 4688.721 | 54.932 | 256.348 | 140146.484 | 61168.211 |  | 89.10256 | 3.6696e+18
51 | 4558.105 | 51.27 | 263.672 | 141021.734 | 61053.469 |  | 90.88462 | 3.5674e+18
52 | 4412.842 | 63.477 | 250.244 | 138580.328 | 60401.609 |  | 92.66667 | 3.4537e+18