## 50 nA-scan-3
Cycles | K | K O | Sn O | Y | Zr |  |  | Depth (nm) | K concentration
1 | 167998.281 | 214.844 | 1696.777 | 322.266 | 220.947 |  |  | 1.317073 | 1.205e+20
2 | 16323.242 | 141.602 | 839.844 | 285.645 | 205.078 | Used thisness |  | 2.634146 | 1.1708e+19
3 | 7832.031 | 122.07 | 894.775 | 280.762 | 161.133 |  | 54 nm | 3.95122 | 5.6178e+18
4 | 4892.578 | 118.408 | 954.59 | 275.879 | 177.002 |  |  | 5.268293 | 3.5094e+18
5 | 3828.125 | 74.463 | 1188.965 | 307.617 | 173.34 | nees to update the sputtering rate |  | 6.585366 | 2.7459e+18
6 | 3426.514 | 84.229 | 1204.834 | 301.514 | 142.822 |  |  | 7.902439 | 2.4578e+18
7 | 2954.102 | 65.918 | 1215.82 | 246.582 | 164.795 |  |  | 9.219512 | 2.1189e+18
8 | 2806.396 | 51.27 | 1236.572 | 272.217 | 156.25 |  |  | 10.53659 | 2.013e+18
9 | 2730.713 | 65.918 | 1297.607 | 240.479 | 178.223 |  |  | 11.85366 | 1.9587e+18
10 | 2521.973 | 68.359 | 1136.475 | 218.506 | 196.533 |  |  | 13.17073 | 1.809e+18
11 | 2534.18 | 58.594 | 1241.455 | 251.465 | 192.871 |  |  | 14.4878 | 1.8177e+18
12 | 2691.65 | 34.18 | 1284.18 | 252.686 | 153.809 |  |  | 15.80488 | 1.9307e+18
13 | 2510.986 | 35.4 | 1186.523 | 244.141 | 155.029 |  |  | 17.12195 | 1.8011e+18
14 | 2614.746 | 46.387 | 1269.531 | 260.01 | 164.795 |  |  | 18.43902 | 1.8755e+18
15 | 2574.463 | 39.062 | 1198.73 | 261.23 | 140.381 |  |  | 19.7561 | 1.8466e+18
16 | 2470.703 | 54.932 | 1163.33 | 272.217 | 156.25 |  |  | 21.07317 | 1.7722e+18
17 | 2397.461 | 39.062 | 1081.543 | 238.037 | 125.732 |  |  | 22.39024 | 1.7197e+18
18 | 2531.738 | 53.711 | 1083.984 | 284.424 | 161.133 |  |  | 23.70732 | 1.816e+18
19 | 2353.516 | 40.283 | 1130.371 | 220.947 | 181.885 |  |  | 25.02439 | 1.6882e+18
20 | 2366.943 | 28.076 | 1123.047 | 272.217 | 179.443 |  |  | 26.34146 | 1.6978e+18
21 | 2476.807 | 48.828 | 1088.867 | 238.037 | 147.705 |  |  | 27.65854 | 1.7766e+18
22 | 2401.123 | 51.27 | 1088.867 | 273.437 | 139.16 |  |  | 28.97561 | 1.7223e+18
23 | 2385.254 | 43.945 | 1120.605 | 247.803 | 123.291 |  |  | 30.29268 | 1.7109e+18
24 | 2329.102 | 40.283 | 1127.93 | 231.934 | 139.16 |  |  | 31.60976 | 1.6706e+18
25 | 2366.943 | 43.945 | 1059.57 | 240.479 | 169.678 |  |  | 32.92683 | 1.6978e+18
26 | 2377.93 | 35.4 | 1104.736 | 257.568 | 166.016 |  |  | 34.2439 | 1.7057e+18
27 | 2349.854 | 28.076 | 1104.736 | 253.906 | 150.146 |  |  | 35.56098 | 1.6855e+18
28 | 2287.598 | 40.283 | 1145.02 | 233.154 | 159.912 |  |  | 36.87805 | 1.6409e+18
29 | 2347.412 | 34.18 | 1114.502 | 258.789 | 166.016 |  |  | 38.19512 | 1.6838e+18
30 | 2330.322 | 24.414 | 1230.469 | 231.934 | 153.809 |  |  | 39.5122 | 1.6715e+18
31 | 2344.971 | 41.504 | 1442.871 | 241.699 | 153.809 |  |  | 40.82927 | 1.682e+18
32 | 2335.205 | 54.932 | 1309.814 | 245.361 | 183.105 |  |  | 42.14634 | 1.675e+18
33 | 2279.053 | 35.4 | 985.107 | 249.023 | 186.768 |  |  | 43.46341 | 1.6347e+18
34 | 2169.189 | 39.062 | 731.201 | 247.803 | 146.484 |  |  | 44.78049 | 1.5559e+18
35 | 2176.514 | 26.855 | 689.697 | 255.127 | 169.678 |  |  | 46.09756 | 1.5612e+18
36 | 2337.646 | 46.387 | 798.34 | 346.68 | 301.514 |  |  | 47.41463 | 1.6768e+18
37 | 2352.295 | 81.787 | 941.162 | 1054.687 | 1248.779 |  |  | 48.73171 | 1.6873e+18
38 | 2698.975 | 272.217 | 1368.408 | 4833.984 | 4531.25 |  |  | 50.04878 | 1.9359e+18
39 | 3375.244 | 821.533 | 2080.078 | 17431.641 | 14885.254 |  |  | 51.36585 | 2.421e+18
40 | 4820.557 | 1716.309 | 2524.414 | 44978.027 | 34606.934 |  |  | 52.68293 | 3.4577e+18
41 | 6229.248 | 2210.693 | 2363.281 | 84464.109 | 56885.984 |  |  | 54 | 4.4682e+18
42 | 6693.115 | 2143.555 | 1717.529 | 119752.195 | 77697.75 |  |  | 55.31707 | 4.8009e+18
43 | 6081.543 | 1751.709 | 1049.805 | 145635.984 | 89130.859 |  |  | 56.63415 | 4.3622e+18
44 | 5269.775 | 1192.627 | 687.256 | 162573.25 | 96291.5 |  |  | 57.95122 | 3.78e+18
45 | 4498.291 | 871.582 | 423.584 | 171705.328 | 102281.492 |  |  | 59.26829 | 3.2266e+18
46 | 3837.891 | 694.58 | 349.121 | 180896 | 105966.797 |  |  | 60.58537 | 2.7529e+18
47 | 3431.396 | 463.867 | 318.604 | 188918.453 | 110500.484 |  |  | 61.90244 | 2.4613e+18
48 | 3199.463 | 332.031 | 275.879 | 191614.984 | 111676.023 |  |  | 63.21951 | 2.2949e+18
49 | 2867.432 | 284.424 | 235.596 | 196204.828 | 113016.359 |  |  | 64.53659 | 2.0568e+18
50 | 2672.119 | 208.74 | 251.465 | 200185.547 | 114620.359 |  |  | 65.85366 | 1.9167e+18
51 | 2626.953 | 174.561 | 172.119 | 204597.172 | 115312.5 |  |  | 67.17073 | 1.8843e+18
52 | 2490.234 | 164.795 | 174.561 | 201510.016 | 112833.25 |  |  | 68.4878 | 1.7862e+18
53 | 2390.137 | 106.201 | 170.898 | 199492.187 | 113514.406 |  |  | 69.80488 | 1.7144e+18
54 | 2191.162 | 126.953 | 185.547 | 202751.469 | 113582.766 |  |  | 71.12195 | 1.5717e+18
55 | 2365.723 | 107.422 | 173.34 | 205278.312 | 118013.914 |  |  | 72.43902 | 1.6969e+18
56 | 2250.977 | 86.67 | 172.119 | 204404.297 | 116479.492 |  |  | 73.7561 | 1.6146e+18
57 | 2141.113 | 75.684 | 156.25 | 205023.187 | 117325.437 |  |  | 75.07317 | 1.5358e+18
58 | 2183.838 | 56.152 | 136.719 | 209226.078 | 118227.539 |  |  | 76.39024 | 1.5664e+18
59 | 2110.596 | 79.346 | 177.002 | 207871.094 | 115206.297 |  |  | 77.70732 | 1.5139e+18
60 | 2172.852 | 56.152 | 162.354 | 205654.297 | 115139.156 |  |  | 79.02439 | 1.5586e+18
61 | 2221.68 | 67.139 | 164.795 | 209432.375 | 119085.695 |  |  | 80.34146 | 1.5936e+18
62 | 2137.451 | 61.035 | 162.354 | 209957.281 | 118840.328 |  |  | 81.65854 | 1.5332e+18
63 | 2176.514 | 61.035 | 161.133 | 211929.937 | 118588.867 |  |  | 82.97561 | 1.5612e+18