## Scan 1
Cycles | K | K O | Sn O | Y | Zr |  | Depth (nm) | K concentration
1 | 682224.375 | 2032.471 | 11207.275 | 286.865 | 277.1 |  | 1.597143 | 2.7937e+20
2 | 99504.391 | 1226.807 | 4129.639 | 333.252 | 255.127 | Thickness=55.9 nm | 3.194286 | 4.0747e+19
3 | 41966.555 | 889.893 | 3361.816 | 297.852 | 256.348 |  | 4.791429 | 1.7185e+19
4 | 24519.043 | 789.795 | 3101.807 | 281.982 | 230.713 |  | 6.388571 | 1.0041e+19
5 | 16994.629 | 655.518 | 2884.521 | 346.68 | 263.672 |  | 7.985714 | 6.9593e+18
6 | 13414.307 | 485.84 | 2651.367 | 344.238 | 269.775 |  | 9.582857 | 5.4932e+18
7 | 11535.645 | 452.881 | 2581.787 | 328.369 | 285.645 |  | 11.18 | 4.7238e+18
8 | 10621.338 | 367.432 | 2474.365 | 368.652 | 306.396 |  | 12.77714 | 4.3494e+18
9 | 9796.143 | 314.941 | 2406.006 | 345.459 | 269.775 |  | 14.37429 | 4.0115e+18
10 | 9447.021 | 296.631 | 2282.715 | 391.846 | 291.748 |  | 15.97143 | 3.8686e+18
11 | 8740.234 | 250.244 | 2094.727 | 343.018 | 249.023 |  | 17.56857 | 3.5791e+18
12 | 8477.783 | 220.947 | 2126.465 | 346.68 | 264.893 |  | 19.16571 | 3.4717e+18
13 | 7866.211 | 203.857 | 2067.871 | 358.887 | 297.852 |  | 20.76286 | 3.2212e+18
14 | 7711.182 | 216.064 | 2047.119 | 369.873 | 256.348 |  | 22.36 | 3.1577e+18
15 | 8123.779 | 133.057 | 1982.422 | 394.287 | 239.258 |  | 23.95714 | 3.3267e+18
16 | 8039.551 | 185.547 | 1899.414 | 357.666 | 279.541 |  | 25.55429 | 3.2922e+18
17 | 8188.477 | 175.781 | 1844.482 | 383.301 | 231.934 |  | 27.15143 | 3.3532e+18
18 | 8173.828 | 159.912 | 1710.205 | 400.391 | 273.437 |  | 28.74857 | 3.3472e+18
19 | 7846.68 | 156.25 | 1861.572 | 389.404 | 266.113 |  | 30.34571 | 3.2132e+18
20 | 7701.416 | 142.822 | 1812.744 | 400.391 | 262.451 |  | 31.94286 | 3.1537e+18
21 | 7524.414 | 131.836 | 1746.826 | 380.859 | 267.334 |  | 33.54 | 3.0812e+18
22 | 7299.805 | 131.836 | 1702.881 | 351.562 | 289.307 |  | 35.13714 | 2.9893e+18
23 | 7315.674 | 112.305 | 1771.24 | 410.156 | 277.1 |  | 36.73429 | 2.9958e+18
24 | 7553.711 | 122.07 | 1789.551 | 397.949 | 280.762 |  | 38.33143 | 3.0932e+18
25 | 7119.141 | 111.084 | 1849.365 | 358.887 | 255.127 |  | 39.92857 | 2.9153e+18
26 | 6326.904 | 130.615 | 1385.498 | 301.514 | 233.154 |  | 41.52571 | 2.5909e+18
27 | 4880.371 | 92.773 | 1018.066 | 295.41 | 230.713 |  | 43.12286 | 1.9985e+18
28 | 4238.281 | 91.553 | 1035.156 | 314.941 | 207.52 |  | 44.72 | 1.7356e+18
29 | 4239.502 | 111.084 | 935.059 | 343.018 | 217.285 |  | 46.31714 | 1.7361e+18
30 | 4117.432 | 93.994 | 1065.674 | 361.328 | 222.168 |  | 47.91429 | 1.6861e+18
31 | 4228.516 | 78.125 | 1390.381 | 345.459 | 231.934 |  | 49.51143 | 1.7316e+18
32 | 6508.789 | 167.236 | 2097.168 | 478.516 | 350.342 |  | 51.10857 | 2.6653e+18
33 | 14099.121 | 605.469 | 2728.271 | 3182.373 | 2109.375 |  | 52.70571 | 5.7736e+18
34 | 18132.324 | 2248.535 | 2845.459 | 19265.137 | 9857.178 |  | 54.30286 | 7.4252e+18
35 | 13957.52 | 3144.531 | 2137.451 | 45400.391 | 20083.008 |  | 55.9 | 5.7156e+18
36 | 10565.186 | 2305.908 | 1269.531 | 64692.383 | 26160.889 |  | 57.49714 | 4.3264e+18
37 | 7664.795 | 1166.992 | 863.037 | 74298.094 | 29342.041 |  | 59.09429 | 3.1387e+18
38 | 5866.699 | 802.002 | 706.787 | 77978.516 | 30826.416 |  | 60.69143 | 2.4024e+18
39 | 5252.686 | 565.186 | 634.766 | 80266.109 | 31818.848 |  | 62.28857 | 2.151e+18
40 | 4621.582 | 367.432 | 611.572 | 81403.812 | 31461.182 |  | 63.88571 | 1.8925e+18
41 | 4340.82 | 274.658 | 539.551 | 82760.008 | 31711.426 |  | 65.48286 | 1.7776e+18
42 | 3959.961 | 241.699 | 570.068 | 82637.937 | 31059.57 |  | 67.08 | 1.6216e+18
43 | 3698.73 | 174.561 | 518.799 | 83745.117 | 31649.17 |  | 68.67714 | 1.5146e+18
44 | 3762.207 | 137.939 | 512.695 | 82648.922 | 31209.717 |  | 70.27429 | 1.5406e+18
45 | 3525.391 | 141.602 | 533.447 | 83757.328 | 31774.902 |  | 71.87143 | 1.4436e+18
46 | 3554.687 | 104.98 | 452.881 | 83509.523 | 31381.836 |  | 73.46857 | 1.4556e+18
47 | 3620.605 | 119.629 | 480.957 | 83505.859 | 32299.805 |  | 75.06571 | 1.4826e+18
48 | 3443.604 | 111.084 | 480.957 | 84674.07 | 32296.143 |  | 76.66286 | 1.4102e+18
49 | 3408.203 | 93.994 | 502.93 | 83867.187 | 31546.631 |  | 78.26 | 1.3957e+18

## Scan 2
Cycles | K | K O | Sn O | Y | Zr |  |  | Depth (nm) | K concentration
1 | 229797.594 | 1500.244 | 14061.279 | 538.33 | 338.135 |  |  | 1.693939 | 1.2178e+20
2 | 64100.344 | 910.645 | 3486.328 | 573.73 | 333.252 |  |  | 3.387879 | 3.3969e+19
3 | 33945.312 | 822.754 | 2216.797 | 566.406 | 357.666 | Thickness=55.9 nm | 55.9 | 5.081818 | 1.7989e+19
4 | 22670.898 | 638.428 | 1889.648 | 606.689 | 324.707 |  |  | 6.775758 | 1.2014e+19
5 | 17738.037 | 561.523 | 1867.676 | 588.379 | 341.797 |  |  | 8.469697 | 9.4001e+18
6 | 14582.52 | 520.02 | 1639.404 | 516.357 | 351.562 |  |  | 10.16364 | 7.7279e+18
7 | 12875.977 | 373.535 | 1693.115 | 581.055 | 321.045 |  |  | 11.85758 | 6.8235e+18
8 | 11724.854 | 343.018 | 1546.631 | 556.641 | 379.639 |  |  | 13.55152 | 6.2135e+18
9 | 11066.895 | 274.658 | 1496.582 | 600.586 | 323.486 |  |  | 15.24545 | 5.8648e+18
10 | 10292.969 | 208.74 | 1601.562 | 604.248 | 364.99 |  |  | 16.93939 | 5.4547e+18
11 | 9581.299 | 250.244 | 1552.734 | 620.117 | 366.211 |  |  | 18.63333 | 5.0775e+18
12 | 9049.072 | 214.844 | 1512.451 | 589.6 | 335.693 |  |  | 20.32727 | 4.7955e+18
13 | 8707.275 | 197.754 | 1450.195 | 638.428 | 332.031 |  |  | 22.02121 | 4.6143e+18
14 | 8425.293 | 161.133 | 1551.514 | 625 | 356.445 |  |  | 23.71515 | 4.4649e+18
15 | 8658.447 | 153.809 | 1452.637 | 644.531 | 368.652 |  |  | 25.40909 | 4.5885e+18
16 | 8692.627 | 140.381 | 1541.748 | 596.924 | 323.486 |  |  | 27.10303 | 4.6066e+18
17 | 8748.779 | 133.057 | 1578.369 | 655.518 | 372.314 |  |  | 28.79697 | 4.6363e+18
18 | 8292.236 | 97.656 | 1513.672 | 653.076 | 339.355 |  |  | 30.49091 | 4.3944e+18
19 | 7817.383 | 113.525 | 1514.893 | 697.021 | 356.445 |  |  | 32.18485 | 4.1428e+18
20 | 7465.82 | 130.615 | 1574.707 | 656.738 | 345.459 |  |  | 33.87879 | 3.9564e+18
21 | 7503.662 | 123.291 | 1663.818 | 672.607 | 367.432 |  |  | 35.57273 | 3.9765e+18
22 | 7491.455 | 113.525 | 1682.129 | 714.111 | 369.873 |  |  | 37.26667 | 3.97e+18
23 | 7368.164 | 91.553 | 1668.701 | 655.518 | 400.391 |  |  | 38.96061 | 3.9047e+18
24 | 7050.781 | 73.242 | 1528.32 | 581.055 | 317.383 |  |  | 40.65455 | 3.7365e+18
25 | 5098.877 | 63.477 | 1094.971 | 534.668 | 289.307 |  |  | 42.34848 | 2.7021e+18
26 | 3607.178 | 54.932 | 891.113 | 528.564 | 307.617 |  |  | 44.04242 | 1.9116e+18
27 | 3236.084 | 67.139 | 811.768 | 478.516 | 297.852 |  |  | 45.73636 | 1.7149e+18
28 | 3067.627 | 47.607 | 930.176 | 488.281 | 313.721 |  |  | 47.4303 | 1.6257e+18
29 | 3298.34 | 51.27 | 1613.77 | 500.488 | 300.293 |  |  | 49.12424 | 1.7479e+18
30 | 9174.805 | 159.912 | 2717.285 | 888.672 | 582.275 |  |  | 50.81818 | 4.8621e+18
31 | 23265.381 | 1104.736 | 3347.168 | 7506.104 | 4453.125 |  |  | 52.51212 | 1.2329e+19
32 | 24425.049 | 3354.492 | 3408.203 | 37500 | 18452.148 |  |  | 54.20606 | 1.2944e+19
33 | 16910.4 | 4058.838 | 2165.527 | 78448.484 | 33029.785 |  |  | 55.9 | 8.9615e+18
34 | 11481.934 | 2399.902 | 1224.365 | 102288.82 | 40520.02 |  |  | 57.59394 | 6.0847e+18
35 | 7885.742 | 1230.469 | 710.449 | 113096.922 | 43616.945 |  |  | 59.28788 | 4.179e+18
36 | 6140.137 | 749.512 | 554.199 | 116949.461 | 45404.055 |  |  | 60.98182 | 3.2539e+18
37 | 4959.717 | 537.109 | 456.543 | 121383.055 | 45799.562 |  |  | 62.67576 | 2.6284e+18
38 | 4326.172 | 368.652 | 375.977 | 122985.844 | 47414.551 |  |  | 64.3697 | 2.2926e+18
39 | 3923.34 | 306.396 | 429.687 | 123857.422 | 47006.836 |  |  | 66.06364 | 2.0791e+18
40 | 3590.088 | 217.285 | 390.625 | 124702.148 | 47305.906 |  |  | 67.75758 | 1.9025e+18
41 | 3530.273 | 181.885 | 345.459 | 125100.094 | 46633.301 |  |  | 69.45152 | 1.8708e+18
42 | 3192.139 | 156.25 | 341.797 | 125627.437 | 46842.039 |  |  | 71.14545 | 1.6916e+18
43 | 3115.234 | 134.277 | 355.225 | 125585.937 | 47203.367 |  |  | 72.83939 | 1.6509e+18
44 | 2978.516 | 115.967 | 330.811 | 126365.969 | 46527.102 |  |  | 74.53333 | 1.5784e+18
45 | 2991.943 | 92.773 | 341.797 | 126635.742 | 48127.441 |  |  | 76.22727 | 1.5856e+18
46 | 2807.617 | 85.449 | 341.797 | 127326.656 | 47858.887 |  |  | 77.92121 | 1.4879e+18
47 | 2774.658 | 97.656 | 325.928 | 126984.859 | 46828.613 |  |  | 79.61515 | 1.4704e+18
48 | 2736.816 | 70.801 | 328.369 | 126333.008 | 46789.551 |  |  | 81.30909 | 1.4504e+18
49 | 2747.803 | 74.463 | 318.604 | 127723.391 | 48074.953 |  |  | 83.00303 | 1.4562e+18
50 | 2684.326 | 81.787 | 301.514 | 127186.281 | 47985.84 |  |  | 84.69697 | 1.4225e+18
51 | 2717.285 | 59.814 | 301.514 | 127535.398 | 47060.547 |  |  | 86.39091 | 1.44e+18