## 50 nA-scan-1
Cycles | K | K O | Sn O | Y | Zr |  | Depth (nm) | K concentration
1 | 453264.406 | 753.174 | 15634.766 | 81.787 | 73.242 | Thickness from Anna | 1.542857 | 2.2176e+20
2 | 82568.359 | 372.314 | 3797.607 | 90.332 | 79.346 | 54 nm | 3.085714 | 4.0396e+19
3 | 37148.437 | 356.445 | 2517.09 | 93.994 | 46.387 |  | 4.628571 | 1.8175e+19
4 | 23792.725 | 281.982 | 2104.492 | 109.863 | 73.242 |  | 6.171429 | 1.164e+19
5 | 18856.201 | 266.113 | 2069.092 | 119.629 | 73.242 |  | 7.714286 | 9.2253e+18
6 | 17440.186 | 275.879 | 2014.16 | 106.201 | 78.125 |  | 9.257143 | 8.5325e+18
7 | 16552.734 | 229.492 | 1928.711 | 108.643 | 79.346 |  | 10.8 | 8.0983e+18
8 | 15468.75 | 231.934 | 1782.227 | 112.305 | 50.049 |  | 12.34286 | 7.568e+18
9 | 15689.697 | 224.609 | 1751.709 | 106.201 | 69.58 |  | 13.88571 | 7.6761e+18
10 | 15364.99 | 190.43 | 1883.545 | 102.539 | 85.449 |  | 15.42857 | 7.5172e+18
11 | 15769.043 | 183.105 | 1840.82 | 106.201 | 83.008 |  | 16.97143 | 7.7149e+18
12 | 15524.902 | 197.754 | 1723.633 | 106.201 | 68.359 |  | 18.51429 | 7.5955e+18
13 | 15638.428 | 203.857 | 1630.859 | 126.953 | 59.814 |  | 20.05714 | 7.651e+18
14 | 15703.125 | 192.871 | 1688.232 | 119.629 | 89.111 |  | 21.6 | 7.6827e+18
15 | 16512.451 | 167.236 | 1630.859 | 120.85 | 73.242 |  | 23.14286 | 8.0786e+18
16 | 17124.023 | 205.078 | 1640.625 | 112.305 | 86.67 |  | 24.68571 | 8.3778e+18
17 | 17244.873 | 170.898 | 1684.57 | 114.746 | 72.021 |  | 26.22857 | 8.4369e+18
18 | 16940.918 | 156.25 | 1545.41 | 102.539 | 73.242 |  | 27.77143 | 8.2882e+18
19 | 16409.912 | 134.277 | 1519.775 | 103.76 | 96.436 |  | 29.31429 | 8.0284e+18
20 | 15626.221 | 153.809 | 1584.473 | 107.422 | 81.787 |  | 30.85714 | 7.645e+18
21 | 14500.732 | 135.498 | 1590.576 | 115.967 | 74.463 |  | 32.4 | 7.0944e+18
22 | 13370.361 | 150.146 | 1512.451 | 129.395 | 91.553 |  | 33.94286 | 6.5414e+18
23 | 12575.684 | 133.057 | 1541.748 | 113.525 | 52.49 |  | 35.48571 | 6.1526e+18
24 | 12264.404 | 136.719 | 1727.295 | 93.994 | 72.021 |  | 37.02857 | 6.0003e+18
25 | 11804.199 | 130.615 | 1605.225 | 97.656 | 61.035 |  | 38.57143 | 5.7751e+18
26 | 8398.437 | 129.395 | 1075.439 | 131.836 | 54.932 |  | 40.11429 | 4.1089e+18
27 | 6411.133 | 102.539 | 957.031 | 102.539 | 70.801 |  | 41.65714 | 3.1366e+18
28 | 5039.062 | 84.229 | 855.713 | 118.408 | 72.021 |  | 43.2 | 2.4653e+18
29 | 4279.785 | 90.332 | 750.732 | 96.436 | 63.477 |  | 44.74286 | 2.0939e+18
30 | 4394.531 | 111.084 | 941.162 | 128.174 | 81.787 |  | 46.28571 | 2.15e+18
31 | 7672.119 | 125.732 | 1234.131 | 244.141 | 246.582 |  | 47.82857 | 3.7535e+18
32 | 15399.17 | 267.334 | 1701.66 | 2274.17 | 1839.6 |  | 49.37143 | 7.5339e+18
33 | 21346.436 | 864.258 | 2333.984 | 11055.908 | 8294.678 |  | 50.91429 | 1.0444e+19
34 | 22838.135 | 1557.617 | 2659.912 | 29747.314 | 18801.27 |  | 52.45714 | 1.1173e+19
35 | 20010.986 | 1789.551 | 2397.461 | 55224.609 | 32265.625 |  | 54 | 9.7902e+18
36 | 15499.268 | 1905.518 | 2020.264 | 78834.227 | 43306.883 |  | 55.54286 | 7.5829e+18
37 | 11123.047 | 1538.086 | 1469.727 | 98487.547 | 51578.367 |  | 57.08571 | 5.4419e+18
38 | 8592.529 | 1210.937 | 1051.025 | 111099.852 | 58460.695 |  | 58.62857 | 4.2038e+18
39 | 6672.363 | 916.748 | 803.223 | 121896.969 | 61497.805 |  | 60.17143 | 3.2644e+18
40 | 5567.627 | 639.648 | 645.752 | 128806.156 | 65300.293 |  | 61.71429 | 2.7239e+18
41 | 4584.961 | 512.695 | 515.137 | 134826.656 | 67037.352 |  | 63.25714 | 2.2432e+18
42 | 3957.52 | 339.355 | 476.074 | 138459.469 | 68674.312 |  | 64.8 | 1.9362e+18
43 | 3634.033 | 321.045 | 408.936 | 138183.594 | 68476.562 |  | 66.34286 | 1.7779e+18
44 | 3189.697 | 236.816 | 382.08 | 142365.719 | 70733.641 |  | 67.88571 | 1.5605e+18
45 | 2927.246 | 222.168 | 345.459 | 146425.781 | 71274.414 |  | 69.42857 | 1.4321e+18
46 | 2773.437 | 177.002 | 314.941 | 146389.156 | 72813.719 |  | 70.97143 | 1.3569e+18
47 | 2596.436 | 141.602 | 308.838 | 146499.031 | 71676.023 |  | 72.51429 | 1.2703e+18
48 | 2657.471 | 113.525 | 283.203 | 151141.359 | 72271.727 |  | 74.05714 | 1.3002e+18
49 | 2445.068 | 97.656 | 297.852 | 150684.812 | 72984.617 |  | 75.6 | 1.1962e+18
50 | 2496.338 | 123.291 | 319.824 | 151210.937 | 74085.695 |  | 77.14286 | 1.2213e+18
51 | 2451.172 | 63.477 | 281.982 | 152199.703 | 74705.812 |  | 78.68571 | 1.1992e+18
52 | 2404.785 | 68.359 | 275.879 | 153037.109 | 74945.07 |  | 80.22857 | 1.1765e+18
53 | 2322.998 | 78.125 | 241.699 | 154838.875 | 76031.492 |  | 81.77143 | 1.1365e+18
54 | 2176.514 | 59.814 | 257.568 | 154858.406 | 76276.859 |  | 83.31429 | 1.0648e+18
55 | 2214.355 | 69.58 | 231.934 | 155788.578 | 75616.453 |  | 84.85714 | 1.0834e+18

## 50 nA-scan-2
Cycles | K | K O | Sn O | Y | Zr |  | Depth (nm) | K concentration
1 | 531649.375 | 688.477 | 8624.268 | 689.697 | 396.729 | Thickness from Anna | 1.741935 | 2.1904e+20
2 | 79262.695 | 423.584 | 2766.113 | 609.131 | 399.17 | 54 nm | 3.483871 | 3.2657e+19
3 | 39545.898 | 404.053 | 2761.23 | 706.787 | 478.516 |  | 5.225806 | 1.6293e+19
4 | 33144.531 | 438.232 | 2480.469 | 770.264 | 460.205 |  | 6.967742 | 1.3656e+19
5 | 27045.898 | 357.666 | 2464.6 | 737.305 | 467.529 |  | 8.709677 | 1.1143e+19
6 | 25150.146 | 347.9 | 2189.941 | 705.566 | 484.619 |  | 10.45161 | 1.0362e+19
7 | 24036.865 | 327.148 | 2332.764 | 671.387 | 430.908 |  | 12.19355 | 9.9033e+18
8 | 23101.807 | 284.424 | 2302.246 | 754.395 | 428.467 |  | 13.93548 | 9.518e+18
9 | 22974.854 | 318.604 | 2331.543 | 748.291 | 438.232 |  | 15.67742 | 9.4657e+18
10 | 22475.586 | 267.334 | 2209.473 | 690.918 | 396.729 |  | 17.41935 | 9.26e+18
11 | 20546.875 | 250.244 | 2005.615 | 559.082 | 354.004 |  | 19.16129 | 8.4654e+18
12 | 20653.076 | 257.568 | 2098.389 | 579.834 | 399.17 |  | 20.90323 | 8.5091e+18
13 | 20688.477 | 278.32 | 1912.842 | 606.689 | 383.301 |  | 22.64516 | 8.5237e+18
14 | 20826.416 | 249.023 | 1910.4 | 578.613 | 325.928 |  | 24.3871 | 8.5806e+18
15 | 20570.068 | 247.803 | 1987.305 | 539.551 | 397.949 |  | 26.12903 | 8.4749e+18
16 | 20490.723 | 252.686 | 1882.324 | 648.193 | 369.873 |  | 27.87097 | 8.4423e+18
17 | 19487.305 | 235.596 | 1866.455 | 645.752 | 316.162 |  | 29.6129 | 8.0288e+18
18 | 18730.469 | 212.402 | 1894.531 | 600.586 | 344.238 |  | 31.35484 | 7.717e+18
19 | 17083.74 | 238.037 | 1988.525 | 537.109 | 380.859 |  | 33.09677 | 7.0386e+18
20 | 15764.16 | 179.443 | 1876.221 | 577.393 | 397.949 |  | 34.83871 | 6.4949e+18
21 | 15222.168 | 196.533 | 2110.596 | 556.641 | 330.811 |  | 36.58065 | 6.2716e+18
22 | 14598.389 | 202.637 | 1950.684 | 585.937 | 352.783 |  | 38.32258 | 6.0146e+18
23 | 12135.01 | 208.74 | 1539.307 | 557.861 | 366.211 |  | 40.06452 | 4.9997e+18
24 | 8682.861 | 170.898 | 1177.979 | 532.227 | 362.549 |  | 41.80645 | 3.5774e+18
25 | 7314.453 | 173.34 | 985.107 | 528.564 | 336.914 |  | 43.54839 | 3.0136e+18
26 | 6403.809 | 164.795 | 915.527 | 541.992 | 325.928 |  | 45.29032 | 2.6384e+18
27 | 6804.199 | 146.484 | 1025.391 | 538.33 | 366.211 |  | 47.03226 | 2.8034e+18
28 | 11375.732 | 202.637 | 1436.768 | 902.1 | 750.732 |  | 48.77419 | 4.6868e+18
29 | 17786.865 | 447.998 | 1831.055 | 5325.928 | 4194.336 |  | 50.51613 | 7.3283e+18
30 | 19656.982 | 957.031 | 2036.133 | 18402.1 | 12250.977 |  | 52.25806 | 8.0987e+18
31 | 16871.338 | 1350.098 | 1871.338 | 39094.238 | 22937.012 |  | 54 | 6.9511e+18
32 | 12694.092 | 1400.146 | 1535.645 | 59311.523 | 32045.898 |  | 55.74194 | 5.23e+18
33 | 9412.842 | 999.756 | 1097.412 | 73970.945 | 38947.754 |  | 57.48387 | 3.8781e+18
34 | 7298.584 | 715.332 | 787.354 | 83541.258 | 42310.789 |  | 59.22581 | 3.007e+18
35 | 6268.311 | 483.398 | 698.242 | 89440.922 | 44530.031 |  | 60.96774 | 2.5826e+18
36 | 5446.777 | 361.328 | 643.311 | 93757.328 | 45544.434 |  | 62.70968 | 2.2441e+18
37 | 5129.395 | 288.086 | 576.172 | 96218.266 | 46452.637 |  | 64.45161 | 2.1133e+18
38 | 5230.713 | 201.416 | 625 | 98673.094 | 47796.633 |  | 66.19355 | 2.1551e+18
39 | 5068.359 | 168.457 | 555.42 | 98803.711 | 48867.187 |  | 67.93548 | 2.0882e+18
40 | 4792.48 | 184.326 | 544.434 | 102858.891 | 48787.844 |  | 69.67742 | 1.9745e+18
41 | 4748.535 | 152.588 | 529.785 | 102645.266 | 50483.398 |  | 71.41935 | 1.9564e+18
42 | 4721.68 | 147.705 | 529.785 | 105329.594 | 51163.328 |  | 73.16129 | 1.9453e+18
43 | 4683.838 | 146.484 | 535.889 | 106651.609 | 50625 |  | 74.90323 | 1.9298e+18
44 | 4552.002 | 134.277 | 541.992 | 108608.398 | 52038.574 |  | 76.64516 | 1.8754e+18
45 | 4643.555 | 131.836 | 500.488 | 110155.031 | 52702.637 |  | 78.3871 | 1.9132e+18
46 | 4519.043 | 118.408 | 529.785 | 111907.961 | 52666.016 |  | 80.12903 | 1.8619e+18
47 | 4494.629 | 133.057 | 571.289 | 110595.703 | 53547.363 |  | 81.87097 | 1.8518e+18
48 | 4508.057 | 135.498 | 511.475 | 110886.234 | 53148.195 |  | 83.6129 | 1.8573e+18
49 | 4287.109 | 142.822 | 512.695 | 111816.406 | 53117.676 |  | 85.35484 | 1.7663e+18
50 | 4486.084 | 128.174 | 541.992 | 112753.906 | 53577.883 |  | 87.09677 | 1.8483e+18
51 | 4361.572 | 131.836 | 555.42 | 112589.109 | 53482.664 |  | 88.83871 | 1.797e+18
52 | 4383.545 | 146.484 | 506.592 | 115510.25 | 54166.258 |  | 90.58065 | 1.806e+18
53 | 4486.084 | 133.057 | 507.812 | 115396.727 | 55169.68 |  | 92.32258 | 1.8483e+18
54 | 4406.738 | 124.512 | 545.654 | 114548.344 | 53299.562 |  | 94.06452 | 1.8156e+18
55 | 4367.676 | 144.043 | 473.633 | 112252.195 | 54003.906 |  | 95.80645 | 1.7995e+18
56 | 4217.529 | 119.629 | 566.406 | 113354.492 | 53818.359 |  | 97.54839 | 1.7376e+18
57 | 4459.229 | 130.615 | 554.199 | 113624.266 | 54274.902 |  | 99.29032 | 1.8372e+18
58 | 4421.387 | 113.525 | 472.412 | 117834.469 | 55850.828 |  | 101.0323 | 1.8216e+18
59 | 4350.586 | 119.629 | 463.867 | 116384.281 | 55753.172 |  | 102.7742 | 1.7925e+18
60 | 4254.15 | 108.643 | 541.992 | 117550.047 | 55089.109 |  | 104.5161 | 1.7527e+18
61 | 4296.875 | 112.305 | 457.764 | 114981.687 | 55631.102 |  | 106.2581 | 1.7703e+18
62 | 4271.24 | 106.201 | 516.357 | 116975.094 | 55354.004 |  | 108 | 1.7598e+18
63 | 4193.115 | 91.553 | 456.543 | 115989.992 | 55570.07 |  | 109.7419 | 1.7276e+18

## 25 nA-scan-3(Used)
Cycles | K | K O | Sn O | Y | Zr |  | Depth (nm) | K concentration
1 | 133297.359 | 454.102 | 9736.328 | 1232.91 | 806.885 | Thickness from Anna | 0.8571429 | 8.5149e+19
2 | 46784.668 | 260.01 | 2696.533 | 1281.738 | 842.285 | 54 nm | 1.714286 | 2.9885e+19
3 | 27174.072 | 227.051 | 1743.164 | 1256.104 | 816.65 |  | 2.571429 | 1.7358e+19
4 | 20148.926 | 220.947 | 1481.934 | 1243.896 | 764.16 |  | 3.428571 | 1.2871e+19
5 | 16900.635 | 217.285 | 1549.072 | 1164.551 | 706.787 |  | 4.285714 | 1.0796e+19
6 | 15328.369 | 203.857 | 1444.092 | 1176.758 | 710.449 |  | 5.142857 | 9.7916e+18
7 | 13896.484 | 224.609 | 1372.07 | 1175.537 | 714.111 |  | 6 | 8.8769e+18
8 | 13153.076 | 213.623 | 1407.471 | 1147.461 | 679.932 |  | 6.857143 | 8.402e+18
9 | 12562.256 | 195.312 | 1381.836 | 1137.695 | 717.773 |  | 7.714286 | 8.0246e+18
10 | 12069.092 | 166.016 | 1408.691 | 1105.957 | 610.352 |  | 8.571429 | 7.7096e+18
11 | 11751.709 | 178.223 | 1383.057 | 1099.854 | 677.49 |  | 9.428571 | 7.5069e+18
12 | 11378.174 | 184.326 | 1387.939 | 1198.73 | 635.986 |  | 10.28571 | 7.2682e+18
13 | 11112.061 | 166.016 | 1424.561 | 1042.48 | 697.021 |  | 11.14286 | 7.0983e+18
14 | 10937.5 | 146.484 | 1397.705 | 1057.129 | 595.703 |  | 12 | 6.9867e+18
15 | 10780.029 | 181.885 | 1324.463 | 1149.902 | 661.621 |  | 12.85714 | 6.8862e+18
16 | 10679.932 | 152.588 | 1274.414 | 1143.799 | 687.256 |  | 13.71429 | 6.8222e+18
17 | 10611.572 | 166.016 | 1263.428 | 1019.287 | 725.098 |  | 14.57143 | 6.7785e+18
18 | 10609.131 | 139.16 | 1354.98 | 1066.895 | 640.869 |  | 15.42857 | 6.777e+18
19 | 10345.459 | 175.781 | 1273.193 | 1043.701 | 609.131 |  | 16.28571 | 6.6086e+18
20 | 10463.867 | 184.326 | 1309.814 | 1091.309 | 595.703 |  | 17.14286 | 6.6842e+18
21 | 10051.27 | 185.547 | 1329.346 | 1026.611 | 643.311 |  | 18 | 6.4206e+18
22 | 9865.723 | 172.119 | 1285.4 | 1040.039 | 609.131 |  | 18.85714 | 6.3021e+18
23 | 10058.594 | 167.236 | 1326.904 | 1109.619 | 646.973 |  | 19.71429 | 6.4253e+18
24 | 9963.379 | 136.719 | 1297.607 | 1130.371 | 695.801 |  | 20.57143 | 6.3645e+18
25 | 10014.648 | 156.25 | 1289.062 | 1051.025 | 656.738 |  | 21.42857 | 6.3972e+18
26 | 9770.508 | 130.615 | 1262.207 | 993.652 | 659.18 |  | 22.28571 | 6.2413e+18
27 | 9921.875 | 167.236 | 1320.801 | 1027.832 | 623.779 |  | 23.14286 | 6.338e+18
28 | 9747.314 | 158.691 | 1265.869 | 1102.295 | 656.738 |  | 24 | 6.2265e+18
29 | 9638.672 | 114.746 | 1250 | 1091.309 | 621.338 |  | 24.85714 | 6.1571e+18
30 | 9558.105 | 125.732 | 1335.449 | 1020.508 | 681.152 |  | 25.71429 | 6.1056e+18
31 | 9671.631 | 139.16 | 1257.324 | 921.631 | 594.482 |  | 26.57143 | 6.1781e+18
32 | 9383.545 | 145.264 | 1279.297 | 1054.687 | 659.18 |  | 27.42857 | 5.9941e+18
33 | 9329.834 | 131.836 | 1215.82 | 1005.859 | 631.104 |  | 28.28571 | 5.9598e+18
34 | 9361.572 | 124.512 | 1226.807 | 1069.336 | 646.973 |  | 29.14286 | 5.9801e+18
35 | 9080.811 | 119.629 | 1268.311 | 1008.301 | 612.793 |  | 30 | 5.8007e+18
36 | 8928.223 | 144.043 | 1292.725 | 986.328 | 618.896 |  | 30.85714 | 5.7032e+18
37 | 8850.098 | 140.381 | 1248.779 | 966.797 | 612.793 |  | 31.71429 | 5.6533e+18
38 | 8562.012 | 103.76 | 1254.883 | 993.652 | 582.275 |  | 32.57143 | 5.4693e+18
39 | 8051.758 | 151.367 | 1315.918 | 1025.391 | 648.193 |  | 33.42857 | 5.1434e+18
40 | 7944.336 | 113.525 | 1221.924 | 957.031 | 611.572 |  | 34.28571 | 5.0747e+18
41 | 7889.404 | 163.574 | 1257.324 | 1033.936 | 581.055 |  | 35.14286 | 5.0397e+18
42 | 7672.119 | 133.057 | 1328.125 | 999.756 | 594.482 |  | 36 | 4.9009e+18
43 | 7246.094 | 119.629 | 1282.959 | 985.107 | 661.621 |  | 36.85714 | 4.6287e+18
44 | 7183.838 | 112.305 | 1308.594 | 1046.143 | 639.648 |  | 37.71429 | 4.589e+18
45 | 7229.004 | 144.043 | 1385.498 | 913.086 | 581.055 |  | 38.57143 | 4.6178e+18
46 | 7092.285 | 134.277 | 1451.416 | 938.721 | 579.834 |  | 39.42857 | 4.5305e+18
47 | 6929.932 | 117.187 | 1433.105 | 960.693 | 572.51 |  | 40.28571 | 4.4268e+18
48 | 6641.846 | 108.643 | 1291.504 | 968.018 | 594.482 |  | 41.14286 | 4.2427e+18
49 | 6013.184 | 113.525 | 1252.441 | 916.748 | 627.441 |  | 42 | 3.8412e+18
50 | 5600.586 | 140.381 | 1210.937 | 985.107 | 598.145 |  | 42.85714 | 3.5776e+18
51 | 5181.885 | 102.539 | 1162.109 | 957.031 | 623.779 |  | 43.71429 | 3.3101e+18
52 | 4855.957 | 144.043 | 1149.902 | 906.982 | 632.324 |  | 44.57143 | 3.1019e+18
53 | 4749.756 | 108.643 | 1085.205 | 944.824 | 590.82 |  | 45.42857 | 3.0341e+18
54 | 4633.789 | 126.953 | 1204.834 | 949.707 | 582.275 |  | 46.28571 | 2.96e+18
55 | 5089.111 | 122.07 | 1314.697 | 1088.867 | 595.703 |  | 47.14286 | 3.2509e+18
56 | 7268.066 | 130.615 | 1501.465 | 993.652 | 615.234 |  | 48 | 4.6428e+18
57 | 11905.518 | 163.574 | 1813.965 | 1207.275 | 792.236 |  | 48.85714 | 7.6051e+18
58 | 17921.143 | 263.672 | 2253.418 | 2161.865 | 1468.506 |  | 49.71429 | 1.1448e+19
59 | 23239.746 | 588.379 | 2675.781 | 4840.088 | 3413.086 |  | 50.57143 | 1.4845e+19
60 | 26002.197 | 838.623 | 3126.221 | 10657.959 | 7215.576 |  | 51.42857 | 1.661e+19
61 | 26389.16 | 1207.275 | 3502.197 | 20385.742 | 12769.775 |  | 52.28571 | 1.6857e+19
62 | 24990.234 | 1535.645 | 3608.398 | 33044.434 | 20014.648 |  | 53.14286 | 1.5963e+19
63 | 21691.895 | 1718.75 | 3419.189 | 47818.602 | 28175.049 |  | 54 | 1.3857e+19
64 | 17890.625 | 1658.936 | 3049.316 | 62604.98 | 35394.289 |  | 54.85714 | 1.1428e+19
65 | 14798.584 | 1575.928 | 2530.518 | 76320.797 | 41740.723 |  | 55.71429 | 9.4532e+18
66 | 12222.9 | 1396.484 | 2202.148 | 87526.859 | 47382.812 |  | 56.57143 | 7.8078e+18
67 | 9725.342 | 1252.441 | 1828.613 | 96624.758 | 52156.984 |  | 57.42857 | 6.2124e+18
68 | 8292.236 | 1021.729 | 1551.514 | 104155.273 | 55288.086 |  | 58.28571 | 5.297e+18
69 | 7017.822 | 849.609 | 1219.482 | 111125.484 | 58237.305 |  | 59.14286 | 4.4829e+18
70 | 5985.107 | 681.152 | 1074.219 | 115446.781 | 60229.492 |  | 60 | 3.8232e+18
71 | 5085.449 | 605.469 | 877.686 | 119001.469 | 61229.25 |  | 60.85714 | 3.2485e+18
72 | 4675.293 | 408.936 | 810.547 | 123914.797 | 63673.094 |  | 61.71429 | 2.9865e+18
73 | 4311.523 | 396.729 | 786.133 | 123634.031 | 63892.82 |  | 62.57143 | 2.7542e+18
74 | 3818.359 | 332.031 | 708.008 | 127297.359 | 65163.574 |  | 63.42857 | 2.4391e+18
75 | 3699.951 | 258.789 | 643.311 | 130178.219 | 66459.961 |  | 64.28571 | 2.3635e+18
76 | 3507.08 | 217.285 | 653.076 | 132810.062 | 67951.656 |  | 65.14286 | 2.2403e+18
77 | 3327.637 | 238.037 | 598.145 | 131323.25 | 67277.828 |  | 66 | 2.1257e+18
78 | 3067.627 | 207.52 | 639.648 | 133420.406 | 68170.164 |  | 66.85714 | 1.9596e+18
79 | 3266.602 | 157.471 | 639.648 | 135410.156 | 69019.773 |  | 67.71429 | 2.0867e+18
80 | 3096.924 | 174.561 | 584.717 | 137388.922 | 69119.875 |  | 68.57143 | 1.9783e+18
81 | 2963.867 | 140.381 | 606.689 | 137718.5 | 70028.078 |  | 69.42857 | 1.8933e+18
82 | 3089.6 | 155.029 | 642.09 | 139763.187 | 70532.227 |  | 70.28571 | 1.9736e+18
83 | 2971.191 | 142.822 | 528.564 | 139804.687 | 70955.812 |  | 71.14286 | 1.898e+18
84 | 2869.873 | 128.174 | 614.014 | 139229.734 | 69332.273 |  | 72 | 1.8332e+18
85 | 2927.246 | 147.705 | 554.199 | 139211.422 | 70277.102 |  | 72.85714 | 1.8699e+18
86 | 2749.023 | 131.836 | 563.965 | 139282.219 | 70456.547 |  | 73.71429 | 1.756e+18
87 | 2742.92 | 100.098 | 576.172 | 140253.906 | 69360.352 |  | 74.57143 | 1.7521e+18
88 | 2725.83 | 130.615 | 592.041 | 139007.562 | 69406.734 |  | 75.42857 | 1.7412e+18
89 | 2736.816 | 95.215 | 544.434 | 138155.516 | 69940.187 |  | 76.28571 | 1.7482e+18