## Scan-1
Cycles | K | K O | Sn O | Y | Zr |  | Depth (nm) | K concentration
1 | 1020986.562 | 1264.648 | 23739.014 | 89.111 | 84.229 |  | 1.777778 | 4.9632e+20
2 | 157142.328 | 532.227 | 4956.055 | 103.76 | 83.008 | Thickness=64 nm | 3.555556 | 7.6389e+19
3 | 51545.41 | 402.832 | 2830.811 | 96.436 | 75.684 |  | 5.333333 | 2.5057e+19
4 | 26750.488 | 301.514 | 2493.896 | 114.746 | 89.111 |  | 7.111111 | 1.3004e+19
5 | 18050.537 | 202.637 | 2137.451 | 101.318 | 81.787 |  | 8.888889 | 8.7747e+18
6 | 14282.227 | 162.354 | 2108.154 | 103.76 | 89.111 |  | 10.66667 | 6.9428e+18
7 | 13051.758 | 135.498 | 1846.924 | 114.746 | 107.422 |  | 12.44444 | 6.3447e+18
8 | 12384.033 | 101.318 | 1895.752 | 115.967 | 80.566 |  | 14.22222 | 6.0201e+18
9 | 12225.342 | 84.229 | 1900.635 | 129.395 | 84.229 |  | 16 | 5.9429e+18
10 | 12308.35 | 72.021 | 1860.352 | 115.967 | 91.553 |  | 17.77778 | 5.9833e+18
11 | 12260.742 | 68.359 | 1777.344 | 93.994 | 93.994 |  | 19.55556 | 5.9601e+18
12 | 12280.273 | 50.049 | 1707.764 | 106.201 | 97.656 |  | 21.33333 | 5.9696e+18
13 | 12371.826 | 64.697 | 1696.777 | 130.615 | 81.787 |  | 23.11111 | 6.0141e+18
14 | 12247.314 | 50.049 | 1685.791 | 144.043 | 84.229 |  | 24.88889 | 5.9536e+18
15 | 12526.855 | 61.035 | 1669.922 | 131.836 | 97.656 |  | 26.66667 | 6.0895e+18
16 | 12816.162 | 37.842 | 1624.756 | 130.615 | 90.332 |  | 28.44444 | 6.2301e+18
17 | 12727.051 | 35.4 | 1582.031 | 137.939 | 91.553 |  | 30.22222 | 6.1868e+18
18 | 12775.879 | 46.387 | 1549.072 | 136.719 | 101.318 |  | 32 | 6.2106e+18
19 | 12764.893 | 51.27 | 1560.059 | 113.525 | 85.449 |  | 33.77778 | 6.2052e+18
20 | 13208.008 | 32.959 | 1556.396 | 119.629 | 104.98 |  | 35.55556 | 6.4206e+18
21 | 12937.012 | 35.4 | 1520.996 | 126.953 | 107.422 |  | 37.33333 | 6.2889e+18
22 | 12493.896 | 37.842 | 1638.184 | 142.822 | 74.463 |  | 39.11111 | 6.0735e+18
23 | 11652.832 | 42.725 | 1605.225 | 122.07 | 90.332 |  | 40.88889 | 5.6646e+18
24 | 10852.051 | 52.49 | 1627.197 | 151.367 | 84.229 |  | 42.66667 | 5.2754e+18
25 | 9877.93 | 15.869 | 1694.336 | 134.277 | 100.098 |  | 44.44444 | 4.8018e+18
26 | 8831.787 | 24.414 | 1553.955 | 129.395 | 85.449 |  | 46.22222 | 4.2933e+18
27 | 7045.898 | 34.18 | 1051.025 | 135.498 | 73.242 |  | 48 | 3.4251e+18
28 | 5461.426 | 45.166 | 787.354 | 115.967 | 84.229 |  | 49.77778 | 2.6549e+18
29 | 5369.873 | 30.518 | 783.691 | 147.705 | 111.084 |  | 51.55556 | 2.6104e+18
30 | 5561.523 | 21.973 | 799.561 | 145.264 | 74.463 |  | 53.33333 | 2.7035e+18
31 | 5833.74 | 25.635 | 1011.963 | 150.146 | 76.904 |  | 55.11111 | 2.8359e+18
32 | 7564.697 | 46.387 | 1790.771 | 183.105 | 107.422 |  | 56.88889 | 3.6773e+18
33 | 13543.701 | 317.383 | 2679.443 | 817.871 | 753.174 |  | 58.66667 | 6.5838e+18
34 | 21120.605 | 1658.936 | 3132.324 | 8754.883 | 6424.561 |  | 60.44444 | 1.0267e+19
35 | 20820.312 | 4194.336 | 2833.252 | 38377.687 | 22854.004 |  | 62.22222 | 1.0121e+19
36 | 17109.375 | 3736.572 | 1629.639 | 73229.984 | 38543.703 |  | 64 | 8.3171e+18
37 | 12719.727 | 2065.43 | 802.002 | 89875.484 | 43807.375 |  | 65.77778 | 6.1833e+18
38 | 9197.998 | 1141.357 | 502.93 | 97791.75 | 47109.375 |  | 67.55556 | 4.4713e+18
39 | 7265.625 | 740.967 | 422.363 | 100366.211 | 48208.008 |  | 69.33333 | 3.5319e+18
40 | 6300.049 | 402.832 | 389.404 | 102108.156 | 48197.023 |  | 71.11111 | 3.0626e+18
41 | 5826.416 | 303.955 | 427.246 | 104279.781 | 48269.043 |  | 72.88889 | 2.8323e+18
42 | 5399.17 | 214.844 | 407.715 | 103896.484 | 48120.117 |  | 74.66667 | 2.6246e+18
43 | 5262.451 | 153.809 | 369.873 | 103670.656 | 48427.734 |  | 76.44444 | 2.5582e+18
44 | 5098.877 | 144.043 | 345.459 | 105686.031 | 48398.437 |  | 78.22222 | 2.4786e+18
45 | 4837.646 | 117.187 | 366.211 | 104063.719 | 47716.062 |  | 80 | 2.3517e+18
46 | 4892.578 | 67.139 | 310.059 | 104903.562 | 49035.645 |  | 81.77778 | 2.3784e+18
47 | 4914.551 | 90.332 | 294.189 | 103203.125 | 47551.27 |  | 83.55556 | 2.389e+18
48 | 4942.627 | 76.904 | 375.977 | 106162.109 | 47486.57 |  | 85.33333 | 2.4027e+18
49 | 4923.096 | 51.27 | 316.162 | 104871.828 | 47409.668 |  | 87.11111 | 2.3932e+18
50 | 4812.012 | 62.256 | 296.631 | 104652.102 | 48101.805 |  | 88.88889 | 2.3392e+18
51 | 4750.977 | 51.27 | 357.666 | 105565.187 | 47927.246 |  | 90.66667 | 2.3095e+18

## Scan-2
Cycles | K | K O | Sn O | Y | Zr |  | Depth (nm) | K concentration
1 | 1138066.625 | 938.721 | 8492.432 | 328.369 | 194.092 |  | 1.939394 | 5.2637e+20
2 | 135732.422 | 417.48 | 2672.119 | 364.99 | 177.002 | Thichkness=64 nm | 3.878788 | 6.2778e+19
3 | 51337.891 | 332.031 | 2030.029 | 338.135 | 195.312 |  | 5.818182 | 2.3745e+19
4 | 28437.5 | 247.803 | 1932.373 | 316.162 | 191.65 |  | 7.757576 | 1.3153e+19
5 | 19460.449 | 196.533 | 1818.848 | 311.279 | 183.105 |  | 9.69697 | 9.0008e+18
6 | 15979.004 | 135.498 | 1824.951 | 336.914 | 202.637 |  | 11.63636 | 7.3905e+18
7 | 14566.65 | 120.85 | 1787.109 | 322.266 | 195.312 |  | 13.57576 | 6.7373e+18
8 | 14191.895 | 76.904 | 1813.965 | 290.527 | 231.934 |  | 15.51515 | 6.564e+18
9 | 14017.334 | 95.215 | 1829.834 | 300.293 | 184.326 |  | 17.45455 | 6.4832e+18
10 | 13890.381 | 61.035 | 1783.447 | 305.176 | 217.285 |  | 19.39394 | 6.4245e+18
11 | 14161.377 | 43.945 | 1812.744 | 303.955 | 189.209 |  | 21.33333 | 6.5499e+18
12 | 13919.678 | 24.414 | 1677.246 | 255.127 | 170.898 |  | 23.27273 | 6.4381e+18
13 | 13975.83 | 63.477 | 1820.068 | 279.541 | 195.312 |  | 25.21212 | 6.464e+18
14 | 14093.018 | 50.049 | 1760.254 | 269.775 | 172.119 |  | 27.15152 | 6.5182e+18
15 | 14178.467 | 58.594 | 1789.551 | 314.941 | 195.312 |  | 29.09091 | 6.5578e+18
16 | 14373.779 | 42.725 | 1667.48 | 296.631 | 198.975 |  | 31.0303 | 6.6481e+18
17 | 14415.283 | 54.932 | 1735.84 | 269.775 | 194.092 |  | 32.9697 | 6.6673e+18
18 | 14724.121 | 32.959 | 1783.447 | 267.334 | 201.416 |  | 34.90909 | 6.8101e+18
19 | 14296.875 | 53.711 | 1657.715 | 218.506 | 175.781 |  | 36.84848 | 6.6125e+18
20 | 13939.209 | 35.4 | 1757.812 | 272.217 | 185.547 |  | 38.78788 | 6.4471e+18
21 | 13148.193 | 36.621 | 1784.668 | 311.279 | 187.988 |  | 40.72727 | 6.0812e+18
22 | 12181.396 | 39.062 | 1778.564 | 288.086 | 178.223 |  | 42.66667 | 5.6341e+18
23 | 11048.584 | 45.166 | 1710.205 | 283.203 | 172.119 |  | 44.60606 | 5.1101e+18
24 | 10101.318 | 26.855 | 1544.189 | 263.672 | 183.105 |  | 46.54545 | 4.672e+18
25 | 7537.842 | 47.607 | 969.238 | 261.23 | 183.105 |  | 48.48485 | 3.4864e+18
26 | 5986.328 | 26.855 | 794.678 | 277.1 | 184.326 |  | 50.42424 | 2.7688e+18
27 | 6130.371 | 46.387 | 825.195 | 275.879 | 169.678 |  | 52.36364 | 2.8354e+18
28 | 5843.506 | 52.49 | 714.111 | 288.086 | 186.768 |  | 54.30303 | 2.7027e+18
29 | 5931.396 | 41.504 | 1105.957 | 291.748 | 184.326 |  | 56.24242 | 2.7434e+18
30 | 6273.193 | 67.139 | 1641.846 | 384.521 | 307.617 |  | 58.18182 | 2.9014e+18
31 | 8367.92 | 722.656 | 2198.486 | 3259.277 | 3073.73 |  | 60.12121 | 3.8703e+18
32 | 11518.555 | 2867.432 | 2220.459 | 23236.084 | 14981.689 |  | 62.06061 | 5.3275e+18
33 | 12293.701 | 2697.754 | 1308.594 | 51595.461 | 27694.092 |  | 64 | 5.686e+18
34 | 9888.916 | 1639.404 | 880.127 | 64548.34 | 32523.193 |  | 65.93939 | 4.5738e+18
35 | 8220.215 | 770.264 | 661.621 | 69749.758 | 34588.625 |  | 67.87879 | 3.802e+18
36 | 7048.34 | 477.295 | 601.807 | 71326.906 | 34559.328 |  | 69.81818 | 3.26e+18
37 | 6372.07 | 300.293 | 579.834 | 72619.625 | 34960.937 |  | 71.75758 | 2.9472e+18
38 | 6040.039 | 225.83 | 573.73 | 73363.039 | 35371.094 |  | 73.69697 | 2.7936e+18
39 | 5960.693 | 179.443 | 585.937 | 73895.266 | 35175.781 |  | 75.63636 | 2.7569e+18
40 | 5836.182 | 131.836 | 562.744 | 75985.109 | 36026.609 |  | 77.57576 | 2.6993e+18
41 | 5810.547 | 81.787 | 556.641 | 75784.914 | 35927.734 |  | 79.51515 | 2.6875e+18
42 | 5454.102 | 89.111 | 563.965 | 76298.828 | 36040.039 |  | 81.45455 | 2.5226e+18
43 | 5651.855 | 73.242 | 435.791 | 76541.75 | 35827.637 |  | 83.39394 | 2.6141e+18
44 | 5660.4 | 70.801 | 541.992 | 75758.055 | 36092.531 |  | 85.33333 | 2.618e+18
45 | 5491.943 | 79.346 | 529.785 | 76923.828 | 36435.547 |  | 87.27273 | 2.5401e+18
46 | 5473.633 | 57.373 | 565.186 | 77279.055 | 35887.453 |  | 89.21212 | 2.5316e+18
47 | 5419.922 | 51.27 | 578.613 | 75609.133 | 35435.789 |  | 91.15152 | 2.5068e+18