## Sheet1
Cycles | K | K O | Sn O | Y | Zr | Depth (nm) | K concentration |  |  | K | K O | Sn O | Y | Zr | Depth (nm) | K concentration
1 | 20416.494 | 73.242 | 1713.867 | 0 | 1.221 | 2.72727273 | 1.627e+19 |  | 1 | 24234.854 | 14.648 | 921.631 | 2.441 | 6.104 | 1.818181818 | 2.4988e+19
2 | 4320.068 | 75.684 | 1087.646 | 0 | 0 | 5.45454546 | 3.4426e+18 | with 400 micron depth profile crater | 2 | 4229.736 | 20.752 | 585.937 | 7.324 | 6.104 | 3.636363636 | 4.3613e+18 | with 500 micron depth profile crater
3 | 4143.066 | 63.477 | 899.658 | 1.221 | 1.221 | 8.18181819 | 3.3015e+18 | 50 nA | 3 | 3719.482 | 40.283 | 596.924 | 15.869 | 4.883 | 5.454545454 | 3.8351e+18 | 50 nA
4 | 4169.922 | 75.684 | 1071.777 | 0 | 2.441 | 10.90909092 | 3.323e+18 |  | 4 | 3873.291 | 26.855 | 726.318 | 6.104 | 2.441 | 7.272727272 | 3.9937e+18
5 | 4345.703 | 68.359 | 1057.129 | 2.441 | 0 | 13.63636365 | 3.463e+18 |  | 5 | 3793.945 | 19.531 | 705.566 | 6.104 | 2.441 | 9.09090909 | 3.9119e+18
6 | 4504.395 | 58.594 | 1013.184 | 2.441 | 0 | 16.36363638 | 3.5895e+18 |  | 6 | 3931.885 | 15.869 | 811.768 | 2.441 | 3.662 | 10.90909 | 4.0541e+18
7 | 4456.787 | 75.684 | 1021.729 | 0 | 1.221 | 19.09090911 | 3.5515e+18 |  | 7 | 3864.746 | 25.635 | 761.719 | 4.883 | 6.104 | 12.72727 | 3.9849e+18
8 | 4606.934 | 63.477 | 969.238 | 0 | 0 | 21.81818184 | 3.6712e+18 |  | 8 | 4019.775 | 15.869 | 815.43 | 6.104 | 2.441 | 14.54545 | 4.1448e+18
9 | 4678.955 | 65.918 | 1055.908 | 0 | 0 | 24.54545457 | 3.7286e+18 |  | 9 | 4051.514 | 17.09 | 837.402 | 7.324 | 4.883 | 16.36364 | 4.1775e+18
10 | 4627.686 | 53.711 | 1082.764 | 1.221 | 1.221 | 27.2727273 | 3.6877e+18 |  | 10 | 4107.666 | 24.414 | 759.277 | 6.104 | 6.104 | 18.18181818 | 4.2354e+18
11 | 4300.537 | 57.373 | 1002.197 | 0 | 0 | 30.00000003 | 3.427e+18 |  | 11 | 4335.937 | 24.414 | 842.285 | 1.221 | 8.545 | 20 | 4.4708e+18
12 | 4062.5 | 63.477 | 1047.363 | 1.221 | 0 | 32.72727276 | 3.2373e+18 |  | 12 | 4251.709 | 24.414 | 855.713 | 10.986 | 3.662 | 21.81818 | 4.3839e+18
13 | 3917.236 | 57.373 | 964.355 | 0 | 3.662 | 35.45454549 | 3.1216e+18 |  | 13 | 4378.662 | 23.193 | 820.312 | 9.766 | 7.324 | 23.63636 | 4.5148e+18
14 | 3771.973 | 42.725 | 981.445 | 0 | 2.441 | 38.18181822 | 3.0058e+18 |  | 14 | 4505.615 | 31.738 | 814.209 | 3.662 | 2.441 | 25.45455 | 4.6457e+18
15 | 3516.846 | 43.945 | 1011.963 | 2.441 | 3.662 | 40.90909095 | 2.8025e+18 |  | 15 | 4298.096 | 21.973 | 820.312 | 7.324 | 0 | 27.27272727 | 4.4317e+18
16 | 3375.244 | 29.297 | 1101.074 | 2.441 | 0 | 43.63636368 | 2.6897e+18 |  | 16 | 4180.908 | 20.752 | 805.664 | 3.662 | 4.883 | 29.09091 | 4.3109e+18
17 | 3596.191 | 40.283 | 946.045 | 0 | 0 | 46.36363641 | 2.8658e+18 |  | 17 | 3981.934 | 29.297 | 782.471 | 4.883 | 2.441 | 30.90909 | 4.1058e+18
18 | 2451.172 | 46.387 | 698.242 | 1.221 | 1.221 | 49.09090914 | 1.9533e+18 |  | 18 | 3942.871 | 13.428 | 736.084 | 13.428 | 6.104 | 32.72727 | 4.0655e+18
19 | 1871.338 | 31.738 | 655.518 | 12.207 | 2.441 | 51.81818187 | 1.4912e+18 |  | 19 | 3785.4 | 9.766 | 793.457 | 6.104 | 3.662 | 34.54545 | 3.9031e+18
20 | 1575.928 | 57.373 | 612.793 | 17.09 | 26.855 | 54.5454546 | 1.2558e+18 |  | 20 | 3731.689 | 15.869 | 777.588 | 9.766 | 4.883 | 36.36363636 | 3.8477e+18
21 | 1613.77 | 58.594 | 1137.695 | 889.893 | 1612.549 | 57.27272733 | 1.286e+18 |  | 21 | 3745.117 | 19.531 | 764.16 | 8.545 | 1.221 | 38.18182 | 3.8616e+18
22 | 2370.605 | 266.113 | 2196.045 | 35371.094 | 27487.793 | 60.00000006 | 1.8891e+18 |  | 22 | 3535.156 | 23.193 | 853.271 | 9.766 | 2.441 | 40 | 3.6451e+18
23 | 1923.828 | 474.854 | 1553.955 | 93765.867 | 52244.875 | 62.72727279 | 1.5331e+18 |  | 23 | 3370.361 | 20.752 | 944.824 | 6.104 | 0 | 41.81818 | 3.4752e+18
24 | 1541.748 | 323.486 | 900.879 | 120870.359 | 63796.387 | 65.45454552 | 1.2286e+18 |  | 24 | 3547.363 | 23.193 | 852.051 | 8.545 | 7.324 | 43.63636 | 3.6577e+18
25 | 1245.117 | 208.74 | 637.207 | 135579.828 | 68537.594 | 68.18181825 | 9.9222e+17 |  | 25 | 3602.295 | 15.869 | 910.645 | 3.662 | 7.324 | 45.45454545 | 3.7143e+18
[9 empty] | 26 | 2585.449 | 30.518 | 532.227 | 2.441 | 2.441 | 47.27273 | 2.6658e+18
[9 empty] | 27 | 1611.328 | 25.635 | 428.467 | 8.545 | 2.441 | 49.09091 | 1.6614e+18
[9 empty] | 28 | 1450.195 | 26.855 | 332.031 | 15.869 | 1.221 | 50.90909 | 1.4953e+18
[9 empty] | 29 | 1280.518 | 17.09 | 402.832 | 6.104 | 10.986 | 52.72727 | 1.3203e+18
[9 empty] | 30 | 1242.676 | 15.869 | 480.957 | 14.648 | 10.986 | 54.54545454 | 1.2813e+18
[9 empty] | 31 | 1303.711 | 26.855 | 797.119 | 198.975 | 244.141 | 56.36364 | 1.3442e+18
[9 empty] | 32 | 1939.697 | 112.305 | 1269.531 | 5073.242 | 5371.094 | 58.18182 | 2e+18
[9 empty] | 33 | 2198.486 | 418.701 | 2197.266 | 38486.328 | 28092.041 | 60 | 2.2668e+18
[9 empty] | 34 | 2065.43 | 540.771 | 1553.955 | 80902.102 | 46683.352 | 61.81818 | 2.1297e+18
[9 empty] | 35 | 1632.08 | 447.998 | 838.623 | 103872.07 | 55081.789 | 63.63636363 | 1.6828e+18
[9 empty] | 36 | 1308.594 | 347.9 | 500.488 | 116044.922 | 61149.902 | 65.45455 | 1.3493e+18
[9 empty] | 37 | 1224.365 | 184.326 | 355.225 | 125407.719 | 64389.648 | 67.27273 | 1.2624e+18

## Sheet2
Cycles | K | K O | Sn O | Y | Zr |  | Cycles | K | K O | Sn O | Y | Zr | 25 nA
1 | 17558.828 | 28.076 | 1997.07 | 239.258 | 133.057 | 50 nA | 1 | 15511.709 | 37.842 | 1302.49 | 72.021 | 57.373 | 500 micron
2 | 2543.945 | 20.752 | 847.168 | 245.361 | 158.691 | 500 micron | 2 | 4316.406 | 29.297 | 478.516 | 95.215 | 68.359
3 | 1760.254 | 34.18 | 849.609 | 273.437 | 139.16 |  | 3 | 3428.955 | 15.869 | 469.971 | 103.76 | 62.256
4 | 1442.871 | 13.428 | 916.748 | 213.623 | 145.264 |  | 4 | 3177.49 | 21.973 | 450.439 | 101.318 | 50.049
5 | 1389.16 | 18.311 | 889.893 | 270.996 | 106.201 |  | 5 | 3336.182 | 19.531 | 444.336 | 106.201 | 67.139
6 | 1306.152 | 30.518 | 948.486 | 283.203 | 144.043 |  | 6 | 3239.746 | 32.959 | 456.543 | 89.111 | 52.49
7 | 1329.346 | 20.752 | 971.68 | 262.451 | 139.16 |  | 7 | 3222.656 | 18.311 | 511.475 | 95.215 | 52.49
8 | 1275.635 | 30.518 | 1049.805 | 245.361 | 151.367 |  | 8 | 3167.725 | 25.635 | 451.66 | 80.566 | 61.035
9 | 1212.158 | 24.414 | 1022.949 | 246.582 | 142.822 |  | 9 | 3024.902 | 28.076 | 516.357 | 87.891 | 72.021
10 | 1303.711 | 31.738 | 913.086 | 241.699 | 150.146 |  | 10 | 2933.35 | 15.869 | 526.123 | 86.67 | 74.463
11 | 1225.586 | 13.428 | 932.617 | 264.893 | 153.809 |  | 11 | 3029.785 | 20.752 | 509.033 | 84.229 | 52.49
12 | 1165.771 | 20.752 | 1000.977 | 245.361 | 119.629 |  | 12 | 2817.383 | 10.986 | 535.889 | 96.436 | 51.27
13 | 1163.33 | 24.414 | 941.162 | 235.596 | 131.836 |  | 13 | 2711.182 | 26.855 | 545.654 | 86.67 | 48.828
14 | 1149.902 | 18.311 | 941.162 | 235.596 | 137.939 |  | 14 | 2703.857 | 25.635 | 548.096 | 96.436 | 64.697
15 | 1295.166 | 20.752 | 921.631 | 255.127 | 141.602 |  | 15 | 2550.049 | 19.531 | 520.02 | 81.787 | 53.711
16 | 1152.344 | 18.311 | 915.527 | 261.23 | 113.525 |  | 16 | 2490.234 | 18.311 | 572.51 | 70.801 | 56.152
17 | 1123.047 | 19.531 | 902.1 | 264.893 | 158.691 |  | 17 | 2460.937 | 28.076 | 539.551 | 74.463 | 63.477
18 | 1157.227 | 12.207 | 900.879 | 262.451 | 144.043 |  | 18 | 2465.82 | 18.311 | 579.834 | 53.711 | 50.049
19 | 1112.061 | 15.869 | 922.852 | 269.775 | 141.602 |  | 19 | 2386.475 | 23.193 | 544.434 | 65.918 | 51.27
20 | 1058.35 | 18.311 | 874.023 | 247.803 | 166.016 |  | 20 | 2319.336 | 23.193 | 531.006 | 78.125 | 57.373
21 | 1218.262 | 19.531 | 1020.508 | 302.734 | 195.312 |  | 21 | 2236.328 | 13.428 | 518.799 | 67.139 | 54.932
22 | 1295.166 | 19.531 | 1163.33 | 311.279 | 173.34 |  | 22 | 2178.955 | 14.648 | 472.412 | 65.918 | 56.152
23 | 1379.395 | 19.531 | 1134.033 | 296.631 | 175.781 |  | 23 | 2170.41 | 18.311 | 468.75 | 57.373 | 56.152
24 | 1418.457 | 18.311 | 1120.605 | 303.955 | 124.512 |  | 24 | 2089.844 | 26.855 | 479.736 | 83.008 | 42.725
25 | 1447.754 | 18.311 | 897.217 | 299.072 | 133.057 |  | 25 | 2023.926 | 18.311 | 468.75 | 81.787 | 56.152
26 | 1514.893 | 23.193 | 611.572 | 273.437 | 135.498 |  | 26 | 2060.547 | 9.766 | 452.881 | 76.904 | 32.959
27 | 1440.43 | 13.428 | 483.398 | 267.334 | 157.471 |  | 27 | 1956.787 | 18.311 | 529.785 | 65.918 | 56.152
28 | 1171.875 | 18.311 | 460.205 | 257.568 | 161.133 |  | 28 | 1986.084 | 10.986 | 467.529 | 68.359 | 29.297
29 | 1051.025 | 23.193 | 534.668 | 272.217 | 158.691 |  | 29 | 2067.871 | 10.986 | 471.191 | 84.229 | 46.387
30 | 1035.156 | 30.518 | 708.008 | 310.059 | 133.057 |  | 30 | 1910.4 | 15.869 | 437.012 | 56.152 | 36.621
31 | 1231.689 | 78.125 | 1162.109 | 375.977 | 250.244 |  | 31 | 1982.422 | 21.973 | 504.15 | 69.58 | 41.504
32 | 1534.424 | 123.291 | 1746.826 | 854.492 | 776.367 |  | 32 | 1875 | 19.531 | 491.943 | 67.139 | 40.283
33 | 2213.135 | 301.514 | 2105.713 | 5727.539 | 5329.59 |  | 33 | 1914.062 | 9.766 | 439.453 | 81.787 | 41.504
34 | 3723.145 | 949.707 | 2799.072 | 31547.852 | 23171.387 |  | 34 | 1959.229 | 7.324 | 468.75 | 75.684 | 47.607
35 | 5642.09 | 1475.83 | 2189.941 | 71971.437 | 43448.484 |  | 35 | 1806.641 | 26.855 | 473.633 | 61.035 | 42.725
36 | 6365.967 | 1437.988 | 1514.893 | 100205.078 | 54786.375 |  | 36 | 1770.02 | 15.869 | 430.908 | 53.711 | 40.283
37 | 6866.455 | 1323.242 | 1169.434 | 119855.953 | 63441.164 |  | 37 | 1884.766 | 12.207 | 447.998 | 65.918 | 56.152
38 | 6673.584 | 1152.344 | 850.83 | 130308.836 | 68366.703 |  | 38 | 1906.738 | 19.531 | 437.012 | 67.139 | 47.607
39 | 6390.381 | 983.887 | 495.605 | 139211.422 | 71951.906 |  | 39 | 1811.523 | 8.545 | 467.529 | 63.477 | 41.504
40 | 6010.742 | 781.25 | 419.922 | 144873.047 | 74916.992 |  | 40 | 1826.172 | 14.648 | 451.66 | 65.918 | 43.945
41 | 5772.705 | 661.621 | 351.562 | 152069.094 | 77257.078 |  | 41 | 1818.848 | 25.635 | 471.191 | 91.553 | 63.477
42 | 5438.232 | 595.703 | 279.541 | 157955.328 | 79849.852 |  | 42 | 1868.896 | 12.207 | 458.984 | 79.346 | 51.27
43 | 4882.812 | 458.984 | 227.051 | 159005.125 | 79827.883 |  | 43 | 1871.338 | 13.428 | 495.605 | 69.58 | 54.932
44 | 4633.789 | 428.467 | 196.533 | 161727.297 | 81333.008 |  | 44 | 1766.357 | 19.531 | 482.178 | 84.229 | 47.607
45 | 4775.391 | 396.729 | 217.285 | 162255.859 | 81909.18 |  | 45 | 1834.717 | 6.104 | 451.66 | 79.346 | 46.387
46 | 4565.43 | 297.852 | 174.561 | 165201.422 | 81960.453 |  | 46 | 1889.648 | 13.428 | 418.701 | 74.463 | 42.725
47 | 4376.221 | 296.631 | 183.105 | 164854.734 | 82866.211 |  | 47 | 1785.889 | 13.428 | 458.984 | 91.553 | 54.932
48 | 4272.461 | 216.064 | 155.029 | 167021.484 | 82683.109 |  | 48 | 1818.848 | 10.986 | 422.363 | 93.994 | 57.373
49 | 4318.848 | 244.141 | 150.146 | 163830.562 | 83403.32 |  | 49 | 1752.93 | 13.428 | 552.979 | 92.773 | 69.58
50 | 4194.336 | 194.092 | 144.043 | 166256.109 | 84234.617 |  | 50 | 1894.531 | 10.986 | 439.453 | 95.215 | 74.463
51 | 4063.721 | 177.002 | 131.836 | 168469.234 | 84095.461 |  | 51 | 1872.559 | 9.766 | 458.984 | 131.836 | 54.932
52 | 4094.238 | 175.781 | 122.07 | 169503.172 | 84888.914 |  | 52 | 1796.875 | 15.869 | 457.764 | 95.215 | 96.436
53 | 3823.242 | 164.795 | 137.939 | 168118.891 | 84982.906 |  | 53 | 1702.881 | 20.752 | 471.191 | 103.76 | 79.346
54 | 3862.305 | 133.057 | 101.318 | 168690.187 | 84958.5 |  | 54 | 1739.502 | 14.648 | 511.475 | 107.422 | 76.904
55 | 4078.369 | 134.277 | 104.98 | 170406.5 | 84940.187 |  | 55 | 1683.35 | 18.311 | 504.15 | 136.719 | 83.008
56 | 4072.266 | 102.539 | 124.512 | 171169.437 | 84718.016 |  | 56 | 1854.248 | 19.531 | 462.646 | 145.264 | 91.553
57 | 3955.078 | 120.85 | 104.98 | 169615.484 | 84439.695 |  | 57 | 1767.578 | 21.973 | 471.191 | 146.484 | 75.684
58 | 3875.732 | 106.201 | 144.043 | 170073.25 | 84729 |  | 58 | 1948.242 | 10.986 | 496.826 | 131.836 | 62.256
59 | 3977.051 | 97.656 | 125.732 | 170610.344 | 85159.914 |  | 59 | 1906.738 | 12.207 | 554.199 | 141.602 | 95.215
60 | 3952.637 | 115.967 | 106.201 | 169080.812 | 85941.164 |  | 60 | 1800.537 | 19.531 | 540.771 | 158.691 | 104.98
61 | 3697.51 | 78.125 | 133.057 | 170303.953 | 84226.078 |  | 61 | 1794.434 | 25.635 | 516.357 | 145.264 | 101.318
62 | 3922.119 | 64.697 | 124.512 | 170905.766 | 85590.82 |  | 62 | 1805.42 | 20.752 | 513.916 | 173.34 | 106.201
63 | 3883.057 | 65.918 | 122.07 | 170728.766 | 85675.047 |  | 63 | 1929.932 | 18.311 | 563.965 | 173.34 | 112.305
64 | 3870.85 | 69.58 | 98.877 | 170573.734 | 85059.812 |  | 64 | 1998.291 | 14.648 | 544.434 | 163.574 | 89.111
65 | 3864.746 | 57.373 | 109.863 | 171529.547 | 86166.992 |  | 65 | 1943.359 | 15.869 | 550.537 | 198.975 | 114.746
66 | 3895.264 | 65.918 | 100.098 | 172471.922 | 86529.539 |  | 66 | 1900.635 | 12.207 | 550.537 | 157.471 | 102.539
67 | 3930.664 | 75.684 | 112.305 | 171636.969 | 85621.336 |  | 67 | 1854.248 | 25.635 | 550.537 | 191.65 | 129.395
68 | 3830.566 | 63.477 | 117.187 | 170104.984 | 85208.742 |  | 68 | 1784.668 | 18.311 | 567.627 | 266.113 | 102.539
69 | 3745.117 | 74.463 | 108.643 | 170109.859 | 84588.625 |  | 69 | 1820.068 | 17.09 | 598.145 | 236.816 | 137.939
[7 empty] | 70 | 1890.869 | 26.855 | 662.842 | 267.334 | 169.678
[7 empty] | 71 | 1827.393 | 15.869 | 677.49 | 321.045 | 192.871
[7 empty] | 72 | 1787.109 | 21.973 | 777.588 | 324.707 | 233.154
[7 empty] | 73 | 2001.953 | 19.531 | 865.479 | 445.557 | 277.1
[7 empty] | 74 | 1966.553 | 45.166 | 1032.715 | 578.613 | 321.045
[7 empty] | 75 | 2088.623 | 42.725 | 1247.559 | 648.193 | 390.625
[7 empty] | 76 | 2062.988 | 48.828 | 1441.65 | 909.424 | 537.109
[7 empty] | 77 | 2230.225 | 68.359 | 1569.824 | 1146.24 | 745.85
[7 empty] | 78 | 2502.441 | 112.305 | 1887.207 | 1617.432 | 1003.418
[7 empty] | 79 | 2500 | 115.967 | 2003.174 | 2318.115 | 1474.609
[7 empty] | 80 | 2822.266 | 222.168 | 2141.113 | 3677.979 | 2492.676
[7 empty] | 81 | 3059.082 | 299.072 | 2475.586 | 5882.568 | 4110.107
[7 empty] | 82 | 3358.154 | 384.521 | 2656.25 | 9874.268 | 6832.275
[7 empty] | 83 | 3564.453 | 484.619 | 2824.707 | 16108.398 | 10401.611
[7 empty] | 84 | 3900.146 | 690.918 | 2955.322 | 23796.387 | 15513.916
[7 empty] | 85 | 4011.23 | 693.359 | 2895.508 | 33018.797 | 20888.672
[7 empty] | 86 | 3992.92 | 766.602 | 2673.34 | 43270.266 | 26146.24
[7 empty] | 87 | 4252.93 | 811.768 | 2395.02 | 51638.184 | 31700.439
[7 empty] | 88 | 4299.316 | 904.541 | 2032.471 | 60323.484 | 36236.57
[7 empty] | 89 | 4158.936 | 797.119 | 1744.385 | 68192.141 | 39576.414
[7 empty] | 90 | 4217.529 | 714.111 | 1469.727 | 74285.891 | 42543.945
[7 empty] | 91 | 3859.863 | 688.477 | 1228.027 | 79805.906 | 44687.5
[7 empty] | 92 | 4075.928 | 684.814 | 1038.818 | 84327.391 | 47213.133
[7 empty] | 93 | 3902.588 | 573.73 | 970.459 | 87192.383 | 48594.969
[7 empty] | 94 | 3903.809 | 607.91 | 749.512 | 88579.102 | 49614.258
[7 empty] | 95 | 3861.084 | 562.744 | 644.531 | 90093.992 | 51286.621
[7 empty] | 96 | 3830.566 | 506.592 | 570.068 | 92478.031 | 51159.668
[7 empty] | 97 | 3754.883 | 451.66 | 455.322 | 95529.781 | 51242.676
[7 empty] | 98 | 3474.121 | 426.025 | 467.529 | 96195.07 | 52689.211
[7 empty] | 99 | 3416.748 | 399.17 | 393.066 | 98393.555 | 53131.102
[7 empty] | 100 | 3186.035 | 397.949 | 352.783 | 97257.078 | 52608.641
[7 empty] | 101 | 3271.484 | 375.977 | 321.045 | 98637.695 | 53526.609
[7 empty] | 102 | 3222.656 | 344.238 | 299.072 | 98916.016 | 54086.914
[7 empty] | 103 | 3004.15 | 308.838 | 252.686 | 98814.695 | 53840.332
[7 empty] | 104 | 2969.971 | 281.982 | 235.596 | 100518.797 | 54656.984
[7 empty] | 105 | 2999.268 | 291.748 | 227.051 | 101008.297 | 54375
[7 empty] | 106 | 2971.191 | 216.064 | 185.547 | 102543.945 | 55141.602
[7 empty] | 107 | 2874.756 | 218.506 | 180.664 | 102702.641 | 55313.719
[7 empty] | 108 | 2687.988 | 231.934 | 170.898 | 101831.055 | 55228.273
[7 empty] | 109 | 2653.809 | 228.271 | 156.25 | 101976.32 | 55137.937
[7 empty] | 110 | 2570.801 | 198.975 | 168.457 | 103917.234 | 55362.547
[7 empty] | 111 | 2512.207 | 158.691 | 141.602 | 103846.437 | 55052.492
[7 empty] | 112 | 2562.256 | 163.574 | 136.719 | 103476.562 | 54693.602
[7 empty] | 113 | 2460.937 | 168.457 | 155.029 | 103022.461 | 54116.211
[7 empty] | 114 | 2515.869 | 161.133 | 93.994 | 104541.016 | 55097.656
[7 empty] | 115 | 2272.949 | 144.043 | 90.332 | 105804.445 | 55659.18
[7 empty] | 116 | 2293.701 | 115.967 | 146.484 | 105408.937 | 55013.43
[7 empty] | 117 | 2178.955 | 123.291 | 117.187 | 105305.172 | 56181.641
[7 empty] | 118 | 2302.246 | 124.512 | 92.773 | 106298.828 | 55380.859
[7 empty] | 119 | 2136.23 | 134.277 | 108.643 | 105980.227 | 54659.422
[7 empty] | 120 | 2222.9 | 118.408 | 112.305 | 104991.453 | 54576.414
[7 empty] | 121 | 2257.08 | 137.939 | 104.98 | 105402.828 | 54692.383
[7 empty] | 122 | 2183.838 | 129.395 | 97.656 | 106326.906 | 55506.594
[7 empty] | 123 | 2132.568 | 73.242 | 79.346 | 107130.125 | 55452.883
[7 empty] | 124 | 2103.271 | 65.918 | 113.525 | 106660.156 | 55306.398
[7 empty] | 125 | 2047.119 | 91.553 | 100.098 | 106116.945 | 55461.426
[7 empty] | 126 | 2067.871 | 87.891 | 117.187 | 105474.852 | 54737.547
[7 empty] | 127 | 1943.359 | 76.904 | 106.201 | 106373.289 | 54644.773
[7 empty] | 128 | 2023.926 | 74.463 | 113.525 | 108472.898 | 56566.164
[7 empty] | 129 | 1981.201 | 76.904 | 98.877 | 107225.344 | 55910.645
[7 empty] | 130 | 2032.471 | 83.008 | 78.125 | 108233.641 | 56402.586
[7 empty] | 131 | 1983.643 | 56.152 | 93.994 | 106304.93 | 55782.469
[7 empty] | 132 | 2011.719 | 57.373 | 84.229 | 107115.477 | 55872.805
[7 empty] | 133 | 2017.822 | 57.373 | 97.656 | 108155.516 | 56661.375
[7 empty] | 134 | 1916.504 | 56.152 | 89.111 | 108878.172 | 55604.25
[7 empty] | 135 | 2023.926 | 73.242 | 100.098 | 109046.633 | 56011.961
[7 empty] | 136 | 1922.607 | 72.021 | 92.773 | 107359.617 | 56333.008
[7 empty] | 137 | 1859.131 | 48.828 | 111.084 | 106765.141 | 55020.75
[7 empty] | 138 | 2060.547 | 58.594 | 68.359 | 108851.32 | 55589.602
[7 empty] | 139 | 1867.676 | 41.504 | 103.76 | 107352.297 | 56335.449
[7 empty] | 140 | 1879.883 | 37.842 | 97.656 | 109404.297 | 57102.051
[7 empty] | 141 | 1932.373 | 56.152 | 84.229 | 107518.312 | 57242.43
[7 empty] | 142 | 1888.428 | 43.945 | 92.773 | 107572.023 | 56180.422
[7 empty] | 143 | 1906.738 | 50.049 | 104.98 | 108469.234 | 56730.957
[7 empty] | 144 | 1982.422 | 30.518 | 104.98 | 109935.305 | 57730.711
[7 empty] | 145 | 1917.725 | 51.27 | 78.125 | 109012.453 | 56674.805
[7 empty] | 146 | 1885.986 | 45.166 | 113.525 | 108493.656 | 56135.254
[7 empty] | 147 | 1910.4 | 41.504 | 98.877 | 109127.195 | 56422.117
[7 empty] | 148 | 1883.545 | 40.283 | 119.629 | 110356.445 | 56654.055
[7 empty] | 149 | 1958.008 | 34.18 | 103.76 | 110010.984 | 56810.305
[7 empty] | 150 | 1900.635 | 37.842 | 95.215 | 108914.797 | 56760.254
[7 empty] | 151 | 1921.387 | 47.607 | 86.67 | 108806.156 | 56673.586
[7 empty] | 152 | 1983.643 | 28.076 | 111.084 | 110238.039 | 56920.164
[7 empty] | 153 | 1865.234 | 37.842 | 126.953 | 108343.508 | 56329.344
[7 empty] | 154 | 1885.986 | 28.076 | 93.994 | 108271.484 | 56181.641
[7 empty] | 155 | 1905.518 | 31.738 | 93.994 | 107775.875 | 56179.199
[7 empty] | 156 | 1850.586 | 21.973 | 117.187 | 109689.937 | 56437.988
[7 empty] | 157 | 1901.855 | 20.752 | 91.553 | 106873.781 | 56101.074
[7 empty] | 158 | 1989.746 | 21.973 | 87.891 | 107011.719 | 56389.16
[7 empty] | 159 | 1887.207 | 18.311 | 84.229 | 108669.437 | 56566.164
[7 empty] | 160 | 1981.201 | 39.062 | 96.436 | 107746.578 | 56307.375
[7 empty] | 161 | 1975.098 | 30.518 | 91.553 | 109375 | 56853.027
[7 empty] | 162 | 1857.91 | 23.193 | 92.773 | 107966.312 | 55938.719
[7 empty] | 163 | 1918.945 | 17.09 | 114.746 | 107948 | 55605.469
[7 empty] | 164 | 1978.76 | 18.311 | 97.656 | 107745.359 | 56550.293
[7 empty] | 165 | 1900.635 | 19.531 | 103.76 | 108565.672 | 56505.125
[7 empty] | 166 | 1899.414 | 29.297 | 95.215 | 108824.461 | 56436.766
[7 empty] | 167 | 1948.242 | 32.959 | 78.125 | 108828.125 | 56705.32
[7 empty] | 168 | 1965.332 | 23.193 | 109.863 | 109936.523 | 56198.73
[7 empty] | 169 | 1876.221 | 35.4 | 111.084 | 109289.547 | 56677.246
[7 empty] | 170 | 1893.311 | 29.297 | 125.732 | 109495.852 | 57342.531
[7 empty] | 171 | 1998.291 | 25.635 | 80.566 | 109553.219 | 57406.008
[7 empty] | 172 | 1916.504 | 41.504 | 96.436 | 110662.844 | 57044.68
[7 empty] | 173 | 1993.408 | 15.869 | 92.773 | 110992.43 | 56781.008
[7 empty] | 174 | 1928.711 | 15.869 | 114.746 | 111123.047 | 57886.961
[7 empty] | 175 | 1948.242 | 15.869 | 80.566 | 110024.414 | 57569.578
[7 empty] | 176 | 2003.174 | 31.738 | 101.318 | 109730.227 | 57111.816
[7 empty] | 177 | 1949.463 | 26.855 | 79.346 | 110386.961 | 57988.281
[7 empty] | 178 | 2010.498 | 21.973 | 108.643 | 110080.562 | 57336.426
[7 empty] | 179 | 2066.65 | 20.752 | 97.656 | 110795.898 | 57723.391
[7 empty] | 180 | 1995.85 | 29.297 | 93.994 | 110648.195 | 57501.219
[7 empty] | 181 | 1906.738 | 35.4 | 109.863 | 109527.586 | 57426.758
[7 empty] | 182 | 1929.932 | 39.062 | 128.174 | 110399.172 | 57395.02
[7 empty] | 183 | 2001.953 | 14.648 | 95.215 | 110161.133 | 57199.707
[7 empty] | 184 | 2027.588 | 13.428 | 113.525 | 110671.391 | 56705.32
[7 empty] | 185 | 1981.201 | 32.959 | 91.553 | 107465.82 | 55565.187
[7 empty] | 186 | 2048.34 | 25.635 | 80.566 | 107181.398 | 55808.105
[7 empty] | 187 | 2066.65 | 13.428 | 92.773 | 107312.016 | 56026.609
[7 empty] | 188 | 1968.994 | 17.09 | 85.449 | 109323.734 | 56765.137
[7 empty] | 189 | 1931.152 | 24.414 | 117.187 | 108725.586 | 55416.258
[7 empty] | 190 | 2023.926 | 21.973 | 98.877 | 107661.133 | 55891.113