## Sheet1
CLOSED
Version | 2
Language | English
Mode | Standard
Run | 1
RunSerial | 318
Instrument | DSC Q20 V24.11 Build 124
Module | DSC Standard Cell FC
Operator | Beijun
File | \\Labb1\ta\Data\DSC\Beijun Shen\TestsForPPfilms\50vPP_50vHDPE_r2.001
ProcName | Beijun_HeatCoolReheat1
InstSerial | 0020-3004
Sample | 50vPP_50vHDPE_r2
Size | 3.5 | mg
Method | Beijun_HeatCoolReheat1
Comment
Xcomment | Pan: Aluminum
Xcomment | Gas1: Nitrogen 50.0 ml/min
Xcomment | Gas2: None 50.0 ml/min
Text
Exotherm | UP
Kcell | 1.1771
Calib | -20.1304
TempCal | 1 | pts | 157.68 | 156.6
TzeroDt | Not loaded
TzeroDtz | Not loaded
BaselineCal | 0.0059 | 4.4471
AutoZero | Delta T Offset 0.000 uV
AutoZero | Delta T0 Offset 0.000 uV
MultiptCal | 0
MultiPtDesc
AutoCellConst | Calibration Date 2023-01-04 12:21:01
Controls | Gas 1 Event Off Sampling 0.1
Cell# | FC-00000
CoolingUnit | RCS (40)
SelHeatFlow | Heat Flow (mW)
AutoLidII | Installed
AutoAnalysis | Off
MacroFile
Nsig | 4
Sig1 | Time (min)
Sig2 | Temperature (°C)
Sig3 | Heat Flow (mW)
Sig4 | Sample Purge Flow (mL/min)
Date | 2024-07-04
Time | 21:29
OrgMethod | 1: Data storage On
OrgMethod | 2: Ramp 10.00 °C/min to 220.00 °C
OrgMethod | 3: Mark end of cycle 1
OrgMethod | 4: Ramp 2.00 °C/min to 40.00 °C
OrgMethod | 5: Mark end of cycle 2
OrgMethod | 6: Ramp 10.00 °C/min to 220.00 °C
OrgMethod | 7: Mark end of cycle 3
OrgFile | C:\TA\Data\DSC\Beijun Shen\TestsForPPfilms\50vPP_50vHDPE_r2.001
StartOfData
Time (min) | Temperature (°C) | Heat Flow (mW) | Sample Purge Flow (mL/min)
0.001166657 | 40.02324 | -0.3739535 | 49.9797
0.005333328 | 40.0235 | -0.3737745 | 50.0037
0.01199999 | 40.02383 | -0.3734902 | 50.00338
0.01866666 | 40.02397 | -0.3732088 | 49.99174
0.02533333 | 40.02526 | -0.3729308 | 49.99524
0.03199999 | 40.0286 | -0.3726569 | 50.00074
0.03866666 | 40.03302 | -0.3723847 | 50.01062
0.04533333 | 40.04166 | -0.3720903 | 49.9816
0.052 | 40.05597 | -0.3715476 | 50.01154
0.05866666 | 40.07414 | -0.3688295 | 49.99648
0.06533332 | 40.09704 | -0.361264 | 50.00612
0.072 | 40.12548 | -0.3529834 | 49.99403
0.07866666 | 40.15813 | -0.3471878 | 49.99855
0.08533334 | 40.1943 | -0.3443563 | 49.9978
0.092 | 40.23383 | -0.3432463 | 49.9988
0.09866666 | 40.27628 | -0.344116 | 50.00838
0.1053333 | 40.32184 | -0.3600786 | 49.98994
0.112 | 40.36828 | -0.4014916 | 49.99618
0.1186666 | 40.41711 | -0.4504659 | 50.00928
0.1253333 | 40.4672 | -0.4971512 | 50.00378
0.132 | 40.51863 | -0.540982 | 49.99708
0.1386666 | 40.57168 | -0.5859817 | 50.00616
0.1453334 | 40.62627 | -0.6317654 | 50.00254
0.152 | 40.68082 | -0.6767816 | 49.98535
0.1586666 | 40.73684 | -0.7220447 | 50.01389
0.1653333 | 40.79402 | -0.7663193 | 49.99239
0.172 | 40.85233 | -0.8094074 | 50.008
0.1786667 | 40.91078 | -0.8505644 | 49.99416
0.1853333 | 40.97078 | -0.8906701 | 50.00176
0.192 | 41.0308 | -0.9292931 | 49.99166
0.1986666 | 41.09155 | -0.9672595 | 50.01112
0.2053333 | 41.15307 | -1.001858 | 49.99223
0.212 | 41.21504 | -1.03555 | 49.9921
0.2186666 | 41.27618 | -1.067898 | 50.01855
0.2253333 | 41.33969 | -1.098307 | 49.99586
0.232 | 41.40207 | -1.126956 | 49.9955
0.2386667 | 41.46521 | -1.154206 | 49.99654
0.2453333 | 41.52902 | -1.179085 | 50.00406
0.252 | 41.5925 | -1.20383 | 49.99602
0.2578333 | 41.64838 | -1.222836 | 50.00232
0.2636666 | 41.705 | -1.240708 | 50.00028
0.2703333 | 41.76942 | -1.260774 | 50.00213
0.277 | 41.83408 | -1.27969 | 50.00226
0.2836666 | 41.8988 | -1.296175 | 49.99274
0.2903333 | 41.96324 | -1.312079 | 50.00272
0.297 | 42.028 | -1.327156 | 49.9938
0.3036666 | 42.09319 | -1.340957 | 50.00278
0.3103333 | 42.15878 | -1.35337 | 50.00336
0.317 | 42.2229 | -1.364482 | 49.99387
0.3236666 | 42.28866 | -1.376448 | 50.00174
0.3303334 | 42.35347 | -1.385728 | 50.00538
0.337 | 42.41877 | -1.39503 | 50.00034
0.3436667 | 42.48507 | -1.403006 | 50.00742
0.3503333 | 42.55052 | -1.409846 | 49.98354
0.357 | 42.61534 | -1.416223 | 50.00638
0.3636666 | 42.68222 | -1.422316 | 50.00144
0.3703333 | 42.74746 | -1.428598 | 49.98951
0.377 | 42.81234 | -1.434206 | 50.01837
0.3836667 | 42.87897 | -1.439612 | 50.00326
0.3903334 | 42.94488 | -1.444918 | 49.98116
0.397 | 43.01016 | -1.44938 | 49.99668
0.4036667 | 43.07648 | -1.452964 | 50.02096
0.4103333 | 43.14214 | -1.456792 | 49.98225
0.417 | 43.20756 | -1.460426 | 50.01158
0.4236667 | 43.27372 | -1.463522 | 49.99332
0.4303333 | 43.34012 | -1.46615 | 50.00171
0.437 | 43.40544 | -1.469016 | 50.00328
0.4436667 | 43.47176 | -1.471423 | 49.99918
0.4503334 | 43.53772 | -1.473561 | 49.99784
0.457 | 43.60387 | -1.475788 | 49.99246
0.4636667 | 43.66993 | -1.477487 | 50.008
0.4703333 | 43.73594 | -1.47894 | 50.0005
0.477 | 43.80166 | -1.480387 | 50.00006
0.4836666 | 43.86836 | -1.481924 | 50.00107
0.4903333 | 43.93396 | -1.483254 | 49.99478
0.497 | 43.99982 | -1.48452 | 49.99866
0.5036667 | 44.06633 | -1.485656 | 50.00097
0.5103333 | 44.13239 | -1.486738 | 50.00216
0.5161667 | 44.19058 | -1.487602 | 49.99152
0.522 | 44.2492 | -1.488377 | 50.00821
0.5286668 | 44.31473 | -1.489247 | 50.00261
0.5353332 | 44.381 | -1.490046 | 50.00969
0.542 | 44.44684 | -1.490729 | 50.0059
0.5486668 | 44.5134 | -1.491422 | 49.98344
0.5553332 | 44.57935 | -1.492144 | 50.00214
0.562 | 44.64568 | -1.49289 | 49.99911
0.5686668 | 44.7119 | -1.493653 | 49.9936
0.5753334 | 44.77813 | -1.494432 | 50.0017
0.582 | 44.84412 | -1.495216 | 50.00539
0.5886668 | 44.91086 | -1.496011 | 49.99716
0.5953332 | 44.97697 | -1.496828 | 49.99137
0.602 | 45.04316 | -1.497656 | 50.00792
0.6086666 | 45.1099 | -1.498489 | 49.99628
0.6153332 | 45.1754 | -1.499327 | 50.00613
0.622 | 45.24172 | -1.500168 | 50.00461
0.6286668 | 45.30752 | -1.501006 | 49.99392
0.6353332 | 45.37475 | -1.501845 | 49.99116
0.642 | 45.44104 | -1.502681 | 50.01002
0.6486668 | 45.50726 | -1.503516 | 49.99744
0.6553332 | 45.57402 | -1.504345 | 50.00302
0.662 | 45.64039 | -1.505165 | 49.99805
0.6686668 | 45.7066 | -1.505987 | 49.99776
0.6753332 | 45.77275 | -1.506815 | 49.99774
0.682 | 45.8394 | -1.507646 | 50.0062
0.6886668 | 45.90536 | -1.508476 | 50.01309
0.6953334 | 45.97183 | -1.509311 | 49.9871
0.702 | 46.03854 | -1.510153 | 50.00766
0.7086668 | 46.10478 | -1.510995 | 49.99097
0.7153334 | 46.17046 | -1.511835 | 50.00369
0.722 | 46.23724 | -1.512674 | 49.99176
0.7286668 | 46.30368 | -1.513513 | 50.00376
0.7353332 | 46.36992 | -1.51435 | 49.99389
0.742 | 46.43639 | -1.515182 | 49.99752
0.7486668 | 46.50312 | -1.516013 | 50.00831
0.7553334 | 46.56892 | -1.516848 | 49.99418
0.762 | 46.63576 | -1.517682 | 50.00384
0.7686668 | 46.70242 | -1.51852 | 49.99389
0.7745 | 46.7601 | -1.519255 | 50.0157
0.7803332 | 46.81793 | -1.519981 | 49.99706
0.787 | 46.8848 | -1.520802 | 49.99664
0.7936668 | 46.9512 | -1.521609 | 50.00294
0.8003332 | 47.01737 | -1.522406 | 50.01394
0.807 | 47.08339 | -1.5232 | 49.97442
0.8136668 | 47.1504 | -1.523984 | 50.01325
0.8203334 | 47.21663 | -1.52476 | 50.00506
0.827 | 47.28313 | -1.525541 | 49.9929
0.8336668 | 47.34937 | -1.526322 | 50.00378
0.8403334 | 47.41576 | -1.527089 | 50.0013
0.8470001 | 47.48213 | -1.52785 | 49.99266
0.8536668 | 47.54896 | -1.528611 | 50.00483
0.8603334 | 47.61547 | -1.529372 | 49.9897
0.8670001 | 47.68178 | -1.530129 | 50.00359
0.8736668 | 47.74793 | -1.530878 | 50.00446
0.8803334 | 47.81488 | -1.531623 | 50.00032
0.8870001 | 47.88152 | -1.532365 | 49.99579
0.8936668 | 47.94872 | -1.533114 | 50.00188
0.9003334 | 48.01477 | -1.533862 | 50.00224
0.9070001 | 48.08146 | -1.534608 | 49.99062
0.9136668 | 48.14759 | -1.535354 | 50.00891
0.9203334 | 48.21444 | -1.536106 | 50.00479
0.9270001 | 48.28117 | -1.536858 | 49.9897
0.9336668 | 48.34735 | -1.537605 | 50.00676
0.9403334 | 48.41309 | -1.53835 | 50.0036
0.9470001 | 48.48032 | -1.539094 | 49.99812
0.9536668 | 48.54679 | -1.539845 | 49.99354
0.9603332 | 48.61298 | -1.540589 | 49.99324
0.967 | 48.6799 | -1.541327 | 50.00486
0.9736668 | 48.74614 | -1.542064 | 49.9929
0.9803334 | 48.8127 | -1.546237 | 50.01543
0.9870001 | 48.87925 | -1.582696 | 49.98721
0.9936668 | 48.94705 | -1.613946 | 50.00979
1.000333 | 49.0155 | -1.622215 | 49.9911
1.007 | 49.08463 | -1.62242 | 49.99944
1.013667 | 49.15448 | -1.620688 | 50.01796
1.020333 | 49.22296 | -1.619147 | 49.9916
1.027 | 49.29133 | -1.618451 | 49.99417
1.032833 | 49.35 | -1.617934 | 50.0018
1.038667 | 49.40888 | -1.617211 | 50.00472
1.045333 | 49.47616 | -1.616087 | 50.00028
1.052 | 49.54149 | -1.614696 | 49.99684
1.058666 | 49.60776 | -1.613368 | 50.00194
1.065333 | 49.67364 | -1.611974 | 50.00014
1.072 | 49.7392 | -1.610331 | 50.00107
1.078666 | 49.80561 | -1.608208 | 49.999
1.085333 | 49.87113 | -1.60556 | 50.00205
1.092 | 49.9373 | -1.602187 | 50.00012
1.098667 | 50.00332 | -1.597946 | 49.99683
1.105334 | 50.06958 | -1.593219 | 50.00191
1.112 | 50.13666 | -1.589084 | 49.99164
1.118667 | 50.2022 | -1.585167 | 50.00794
1.125334 | 50.26874 | -1.5817 | 50.00472
1.132 | 50.33478 | -1.5787 | 49.99605
1.138667 | 50.40089 | -1.575858 | 50.00081
1.145334 | 50.46788 | -1.573638 | 49.99586
1.152 | 50.535 | -1.571931 | 50.00715
1.158667 | 50.60078 | -1.570516 | 49.98246
1.165334 | 50.66747 | -1.569434 | 50.01265
1.172 | 50.73343 | -1.568491 | 49.9881
1.178667 | 50.79976 | -1.567583 | 50.01194
1.185334 | 50.86619 | -1.566696 | 50.00074
1.192 | 50.9328 | -1.565831 | 50.00006
1.198667 | 50.99847 | -1.564987 | 49.99896
1.205334 | 51.06464 | -1.564164 | 50.00522
1.212 | 51.13062 | -1.563362 | 49.99608
1.218667 | 51.1971 | -1.56258 | 49.99976
1.225334 | 51.26367 | -1.561818 | 49.99786
1.232 | 51.33012 | -1.561078 | 50.00303
1.238666 | 51.39742 | -1.56036 | 49.99913
1.245333 | 51.46238 | -1.559664 | 49.99575
1.252 | 51.52866 | -1.558988 | 49.98916
1.258666 | 51.59537 | -1.558332 | 50.02047
1.265333 | 51.662 | -1.557698 | 49.99704
1.272 | 51.728 | -1.557085 | 49.9924
1.278666 | 51.79548 | -1.556493 | 50.00062
1.285333 | 51.86168 | -1.555921 | 50.00322
1.291167 | 51.91907 | -1.555437 | 49.99874
1.297 | 51.97741 | -1.55497 | 49.99372
1.303667 | 52.04464 | -1.554456 | 50.00701
1.310334 | 52.11028 | -1.553962 | 50.00148
1.317 | 52.177 | -1.553489 | 49.99903
1.323667 | 52.24438 | -1.553034 | 50.001
1.330333 | 52.31045 | -1.552598 | 49.99904
1.337 | 52.37703 | -1.55218 | 50.00312
1.343667 | 52.4434 | -1.551782 | 50.00231
1.350333 | 52.50994 | -1.551404 | 49.99697
1.357 | 52.57685 | -1.551045 | 49.99875
1.363667 | 52.64371 | -1.550708 | 50.00414
1.370333 | 52.70903 | -1.550389 | 50.00026
1.377 | 52.77622 | -1.550088 | 49.99579
1.383667 | 52.8425 | -1.549808 | 49.99762
1.390333 | 52.90881 | -1.549551 | 50.00197
1.397 | 52.9759 | -1.549312 | 49.99804
1.403666 | 53.04201 | -1.549088 | 49.9893
1.410333 | 53.10952 | -1.548882 | 50.01206
1.417 | 53.17545 | -1.548698 | 49.99864
1.423666 | 53.24257 | -1.548532 | 49.99146
1.430333 | 53.30856 | -1.548381 | 50.0016
1.437 | 53.37494 | -1.548245 | 50.00856
1.443666 | 53.44172 | -1.548122 | 49.9889
1.450333 | 53.50794 | -1.548014 | 50.00777
1.457 | 53.57448 | -1.547917 | 50.00366
1.463666 | 53.64194 | -1.547833 | 50.01294
1.470333 | 53.70824 | -1.547763 | 50.00187
1.477 | 53.77491 | -1.547705 | 50.0001
1.483667 | 53.84102 | -1.547664 | 49.99366
1.490334 | 53.90802 | -1.547636 | 49.99219
1.497 | 53.97424 | -1.547617 | 49.99632
1.503667 | 54.04165 | -1.547609 | 50.0114
1.510333 | 54.10732 | -1.547619 | 49.99757
1.517 | 54.1747 | -1.547643 | 49.99456
1.523666 | 54.24096 | -1.547678 | 50.00072
1.530333 | 54.30795 | -1.547723 | 50.00114
1.537 | 54.3743 | -1.547776 | 49.99796
1.543667 | 54.44049 | -1.547838 | 49.9935
1.5495 | 54.49934 | -1.547898 | 49.9961
1.555333 | 54.55771 | -1.547966 | 50.00762
1.562 | 54.62418 | -1.548052 | 49.99517
1.568666 | 54.6911 | -1.548144 | 50.00604
1.575333 | 54.75744 | -1.548246 | 50.00357
1.582 | 54.82332 | -1.548356 | 49.99389
1.588666 | 54.89018 | -1.548472 | 50.00067
1.595333 | 54.9563 | -1.548595 | 50.00642
1.602 | 55.02278 | -1.548723 | 49.99722
1.608667 | 55.0904 | -1.548858 | 50.00299
1.615334 | 55.157 | -1.548999 | 49.99594
1.622 | 55.22419 | -1.549145 | 49.99975
1.628667 | 55.29043 | -1.549296 | 50.0042
1.635333 | 55.35693 | -1.549452 | 50.0045
1.642 | 55.42374 | -1.549614 | 49.99607
1.648666 | 55.49072 | -1.549781 | 49.99977
1.655333 | 55.5564 | -1.549954 | 49.98729
1.662 | 55.62353 | -1.550131 | 50.00976
1.668667 | 55.6899 | -1.550312 | 50.00061
1.675333 | 55.75642 | -1.550497 | 50.00426
1.682 | 55.82356 | -1.550685 | 49.98333
1.688666 | 55.89028 | -1.550877 | 50.00848
1.695333 | 55.95727 | -1.551072 | 50.00054
1.702 | 56.02339 | -1.551272 | 50.0011
1.708667 | 56.0904 | -1.551475 | 49.98419
1.715334 | 56.15769 | -1.551681 | 50.01276
1.722 | 56.22422 | -1.551891 | 50.00609
1.728667 | 56.29024 | -1.552102 | 49.99613
1.735333 | 56.35761 | -1.552316 | 49.9987
1.742 | 56.42322 | -1.552533 | 50.00416
1.748666 | 56.49072 | -1.552752 | 49.99814
1.755333 | 56.55696 | -1.552973 | 49.99988
1.762 | 56.62362 | -1.553196 | 50.00109
1.768667 | 56.69059 | -1.553421 | 50.01382
1.775333 | 56.75686 | -1.553648 | 49.9776
1.782 | 56.8239 | -1.553876 | 50.00706
1.788666 | 56.89047 | -1.554105 | 49.99833
1.795334 | 56.95731 | -1.554335 | 49.9967
1.802 | 57.02374 | -1.554567 | 50.00508
1.807833 | 57.082 | -1.55477 | 50.0004
1.813666 | 57.14037 | -1.554975 | 49.99796
1.820333 | 57.20717 | -1.55521 | 50.00199
1.827 | 57.27354 | -1.555445 | 49.99906
1.833667 | 57.34049 | -1.555681 | 50.00522
1.840333 | 57.40735 | -1.555916 | 49.98552
1.847 | 57.47428 | -1.556152 | 50.01176
1.853667 | 57.54066 | -1.556388 | 50.0092
1.860333 | 57.60735 | -1.556624 | 49.98791
1.867 | 57.67347 | -1.556858 | 49.99291
1.873666 | 57.74038 | -1.557091 | 50.0059
1.880333 | 57.80766 | -1.557324 | 50.00246
1.887 | 57.87422 | -1.557555 | 50.00016
1.893667 | 57.94092 | -1.557785 | 50.00952
1.900333 | 58.0072 | -1.558016 | 49.99953
1.907 | 58.0735 | -1.558245 | 49.99785
1.913667 | 58.14013 | -1.558473 | 49.99776
1.920334 | 58.20742 | -1.558701 | 49.99563
1.927 | 58.27372 | -1.558928 | 49.99971
1.933667 | 58.3403 | -1.559154 | 49.99574
1.940334 | 58.40711 | -1.55938 | 49.99868
1.947 | 58.47437 | -1.559604 | 49.9946
1.953667 | 58.54068 | -1.559828 | 50.01024
1.960333 | 58.60756 | -1.560051 | 49.98692
1.967 | 58.67401 | -1.560272 | 49.99919
1.973667 | 58.74093 | -1.560493 | 50.01264
1.980333 | 58.80728 | -1.560714 | 50.00186
1.987 | 58.87382 | -1.560933 | 49.99166
1.993667 | 58.94102 | -1.561151 | 50.00369
2.000334 | 59.00753 | -1.561367 | 50.00446
2.007 | 59.07372 | -1.561582 | 50.00239
2.013666 | 59.14072 | -1.561797 | 49.99801
2.020333 | 59.20752 | -1.562012 | 49.99988
2.027 | 59.2741 | -1.562225 | 50.00421
2.033667 | 59.341 | -1.562437 | 50.00132
2.040333 | 59.40762 | -1.562649 | 50.00326
2.047 | 59.47379 | -1.562859 | 49.99604
2.053667 | 59.54076 | -1.563068 | 49.98706
2.060333 | 59.6078 | -1.563275 | 50.01295
2.066167 | 59.66639 | -1.563456 | 49.98878
2.072 | 59.72382 | -1.563634 | 49.99389
2.078667 | 59.79126 | -1.563836 | 50.00491
2.085333 | 59.8576 | -1.564036 | 50.00878
2.092 | 59.92484 | -1.564234 | 49.99631
2.098667 | 59.99109 | -1.56443 | 49.99765
2.105333 | 60.0578 | -1.564624 | 50.00197
2.112 | 60.12407 | -1.564816 | 49.99802
2.118667 | 60.19109 | -1.565007 | 50.002
2.125334 | 60.258 | -1.565195 | 50.00012
2.132 | 60.32428 | -1.565382 | 50
2.138666 | 60.3913 | -1.565568 | 50
2.145333 | 60.45788 | -1.565752 | 50.00421
2.152 | 60.5246 | -1.565935 | 49.98756
2.158667 | 60.59122 | -1.566117 | 50.01085
2.165333 | 60.65801 | -1.566298 | 50.00596
2.172 | 60.72458 | -1.566478 | 49.99402
2.178667 | 60.79125 | -1.566658 | 49.99752
2.185333 | 60.85803 | -1.566837 | 50.00726
2.192 | 60.92492 | -1.567015 | 49.99516
2.198666 | 60.9914 | -1.567192 | 50.0071
2.205333 | 61.05884 | -1.567369 | 49.98986
2.212 | 61.12527 | -1.567544 | 49.99618
2.218666 | 61.19144 | -1.567719 | 49.9913
2.225333 | 61.2585 | -1.567892 | 50.01956
2.232 | 61.3251 | -1.568064 | 49.99382
2.238666 | 61.39199 | -1.568236 | 49.99961
2.245333 | 61.45829 | -1.568406 | 49.99896
2.252 | 61.52473 | -1.568577 | 50.00522
2.258667 | 61.59151 | -1.568747 | 49.99609
2.265333 | 61.65859 | -1.568916 | 49.99975
2.272 | 61.72529 | -1.569086 | 50.00422
2.278667 | 61.79228 | -1.569254 | 50.00024
2.285334 | 61.85844 | -1.569421 | 49.99578
2.292 | 61.92549 | -1.569588 | 50.00082
2.298667 | 61.99239 | -1.569753 | 49.99902
2.305333 | 62.05952 | -1.569919 | 50.00205
2.312 | 62.12598 | -1.570084 | 50.00328
2.318667 | 62.19186 | -1.570249 | 49.99914
2.3245 | 62.25118 | -1.570393 | 49.98338
2.330333 | 62.30934 | -1.570537 | 50.00632
2.337 | 62.37572 | -1.570702 | 50.00992
2.343666 | 62.44244 | -1.570869 | 49.99002
2.350333 | 62.50892 | -1.571036 | 49.99408
2.357 | 62.57563 | -1.571203 | 50.00704
2.363666 | 62.64262 | -1.571371 | 49.99622
2.370333 | 62.709 | -1.571538 | 50.004
2.377 | 62.77634 | -1.571706 | 50.00131
2.383667 | 62.84218 | -1.571874 | 49.99903
2.390333 | 62.90966 | -1.572042 | 50.001
2.397 | 62.97593 | -1.572208 | 49.99904
2.403667 | 63.04234 | -1.572375 | 50.01688
2.410334 | 63.1088 | -1.572542 | 49.97568
2.417 | 63.1762 | -1.57271 | 50.00696
2.423667 | 63.24268 | -1.572876 | 50.00044
2.430333 | 63.30988 | -1.573041 | 50.00536
2.437 | 63.37636 | -1.573206 | 49.99504
2.443667 | 63.44281 | -1.573368 | 50.00813
2.450334 | 63.5097 | -1.57353 | 49.99204
2.457 | 63.5763 | -1.573692 | 50.00586
2.463667 | 63.64285 | -1.573853 | 49.99826
2.470333 | 63.70946 | -1.574014 | 49.9946
2.477 | 63.77676 | -1.574174 | 49.99226
2.483667 | 63.84317 | -1.574334 | 50.00798
2.490334 | 63.90996 | -1.574493 | 50.0005
2.497 | 63.97607 | -1.574652 | 49.99896
2.503667 | 64.04322 | -1.574811 | 49.99676
2.510333 | 64.11031 | -1.574968 | 49.9998
2.517 | 64.1773 | -1.575125 | 49.99576
2.523666 | 64.24382 | -1.575281 | 50.0082
2.530333 | 64.30982 | -1.575438 | 50.00902
2.537 | 64.37676 | -1.575594 | 50.00056
2.543667 | 64.44329 | -1.575748 | 49.99472
2.550334 | 64.51018 | -1.575902 | 49.99861
2.557 | 64.5772 | -1.576056 | 50.00203
2.563667 | 64.64387 | -1.576208 | 50.00116
2.570333 | 64.71079 | -1.576359 | 49.99902
2.577 | 64.77754 | -1.57651 | 49.99574
2.582833 | 64.83593 | -1.576642 | 49.9884
2.588667 | 64.89399 | -1.576772 | 50.00367
2.595333 | 64.96079 | -1.576922 | 49.99598
2.602 | 65.02743 | -1.57707 | 49.99551
2.608667 | 65.09472 | -1.577219 | 50.01877
2.615333 | 65.16098 | -1.577369 | 49.99694
2.622 | 65.22806 | -1.577518 | 49.99981
2.628667 | 65.29477 | -1.577667 | 50.00637
2.635333 | 65.36108 | -1.577816 | 49.993
2.642 | 65.42748 | -1.577965 | 49.99638
2.648667 | 65.49414 | -1.578114 | 49.99554
2.655333 | 65.56068 | -1.578262 | 50.00289
2.662 | 65.62788 | -1.57841 | 50.01286
2.668667 | 65.69484 | -1.578558 | 50.00186
2.675333 | 65.76142 | -1.578706 | 49.9927
2.682 | 65.82816 | -1.578854 | 49.99636
2.688667 | 65.89521 | -1.579003 | 50.00083
2.695333 | 65.96187 | -1.579153 | 49.99057
2.702 | 66.02809 | -1.579303 | 50.01634
2.708667 | 66.09507 | -1.579453 | 49.99256
2.715334 | 66.16171 | -1.579603 | 50.00483
2.722 | 66.22828 | -1.579753 | 49.9929
2.728667 | 66.29538 | -1.579904 | 50.00168
2.735333 | 66.3619 | -1.580054 | 49.98847
2.742 | 66.42918 | -1.580206 | 50.00247
2.748667 | 66.49597 | -1.580359 | 50.00758
2.755333 | 66.56236 | -1.580513 | 50.00153
2.762 | 66.6291 | -1.580668 | 49.9959
2.768667 | 66.69546 | -1.580823 | 50.00186
2.775333 | 66.76255 | -1.580978 | 49.99376
2.782 | 66.8285 | -1.581134 | 50.0123
2.788667 | 66.89558 | -1.581289 | 49.99442
2.795334 | 66.96228 | -1.581445 | 50.00604
2.802 | 67.0291 | -1.581601 | 50.00144
2.808667 | 67.09574 | -1.581757 | 49.99694
2.815333 | 67.16262 | -1.581914 | 49.98926
2.822 | 67.22928 | -1.58207 | 50.00779
2.828667 | 67.29608 | -1.582228 | 50.00472
2.835333 | 67.36282 | -1.582385 | 49.99183
2.841167 | 67.42082 | -1.582522 | 50.00463
2.847 | 67.48035 | -1.582661 | 50.00048
2.853667 | 67.54662 | -1.58282 | 50.00003
2.860333 | 67.61324 | -1.582979 | 49.99258
2.867 | 67.6803 | -1.583139 | 50.00693
2.873667 | 67.74666 | -1.5833 | 50.0015
2.880333 | 67.81328 | -1.583461 | 49.99478
2.887 | 67.88016 | -1.583623 | 49.99862
2.893667 | 67.94644 | -1.583786 | 49.99889
2.900333 | 68.01288 | -1.58395 | 49.9957
2.907 | 68.07986 | -1.584116 | 50.01454
2.913667 | 68.14705 | -1.584281 | 49.99662
2.920334 | 68.21338 | -1.584447 | 49.99661
2.927 | 68.28051 | -1.584614 | 50.00296
2.933667 | 68.34674 | -1.584782 | 49.99913
2.940333 | 68.41387 | -1.584951 | 49.99254
2.947 | 68.48022 | -1.585121 | 50.01221
2.953667 | 68.5471 | -1.585292 | 50.00288
2.960333 | 68.6139 | -1.585462 | 49.99384
2.967 | 68.68066 | -1.585633 | 50.00174
2.973667 | 68.74762 | -1.585806 | 50.00222
2.980333 | 68.8141 | -1.585978 | 50.00438
2.987 | 68.88119 | -1.586152 | 50.00028
2.993667 | 68.94794 | -1.586325 | 49.98941
3.000333 | 69.01454 | -1.5865 | 50.00357
3.007 | 69.0816 | -1.586676 | 49.9981
3.013666 | 69.148 | -1.586852 | 49.99992
3.020333 | 69.21422 | -1.587029 | 50
3.027 | 69.28106 | -1.587206 | 49.98835
3.033667 | 69.34761 | -1.587382 | 50.00668
3.040333 | 69.41437 | -1.587558 | 50.00254
3.047 | 69.4813 | -1.587734 | 49.99597
3.053667 | 69.54785 | -1.587912 | 50.0061
3.060333 | 69.61444 | -1.588088 | 50.00886
3.067 | 69.681 | -1.588264 | 49.99209
3.073667 | 69.7479 | -1.58844 | 49.99844
3.080334 | 69.8145 | -1.588615 | 50.00102
3.087 | 69.88169 | -1.58879 | 50.00853
3.093666 | 69.94772 | -1.588965 | 49.99633
3.0995 | 70.00682 | -1.589117 | 50.00292
3.105333 | 70.06522 | -1.58927 | 49.99984
3.112 | 70.1325 | -1.589444 | 50.00738
3.118667 | 70.19905 | -1.589619 | 49.98671
3.125333 | 70.26569 | -1.589793 | 49.99916
3.132 | 70.33272 | -1.589968 | 49.99148
3.138666 | 70.39906 | -1.590143 | 50.00582
3.145333 | 70.46542 | -1.590318 | 50.0004
3.152 | 70.53321 | -1.590494 | 50.00003
3.158667 | 70.59955 | -1.59067 | 49.9958
3.165333 | 70.66553 | -1.590846 | 50.00506
3.172 | 70.73284 | -1.591022 | 49.99291
3.178667 | 70.79922 | -1.591199 | 50.01435
3.185333 | 70.86581 | -1.591376 | 49.98502
3.192 | 70.93249 | -1.591553 | 50.01704
3.198667 | 70.9994 | -1.59173 | 49.99259
3.205333 | 71.06684 | -1.591908 | 50.01224
3.212 | 71.13369 | -1.592086 | 49.99654
3.218666 | 71.19954 | -1.592264 | 49.99132
3.225333 | 71.26657 | -1.592442 | 49.99948
3.232 | 71.33336 | -1.592621 | 49.99998
3.238666 | 71.39968 | -1.5928 | 50.01164
3.245333 | 71.4663 | -1.592979 | 49.98594
3.252 | 71.53332 | -1.593159 | 50.00653
3.258667 | 71.60044 | -1.593339 | 49.98668
3.265333 | 71.66704 | -1.59352 | 50.00235
3.272 | 71.73369 | -1.593702 | 50.00544
3.278667 | 71.80109 | -1.593884 | 50.00138
3.285333 | 71.86789 | -1.594066 | 49.99903
3.292 | 71.93414 | -1.594249 | 49.99887
3.298666 | 72.00087 | -1.594431 | 50.0105
3.305333 | 72.06796 | -1.594614 | 49.99219
3.312 | 72.13386 | -1.594798 | 50.01008
3.318667 | 72.20076 | -1.594981 | 49.97735
3.325333 | 72.26732 | -1.595168 | 50.01128
3.332 | 72.33411 | -1.595356 | 50.00918
3.338666 | 72.40088 | -1.595545 | 49.99211
3.345334 | 72.46694 | -1.595734 | 49.99949
3.352 | 72.53484 | -1.595924 | 49.99997
3.357833 | 72.59253 | -1.59609 | 50
3.363666 | 72.65084 | -1.596258 | 50.00424
3.370333 | 72.71762 | -1.596451 | 49.99604
3.377 | 72.78472 | -1.596645 | 49.99762
3.383667 | 72.85154 | -1.596839 | 49.99667
3.390333 | 72.9179 | -1.597033 | 50.00508
3.397 | 72.98468 | -1.597228 | 50.00033
3.403667 | 73.05166 | -1.597423 | 49.99579
3.410333 | 73.11812 | -1.59762 | 49.99448
3.417 | 73.18542 | -1.597818 | 50.00918
3.423666 | 73.25189 | -1.598018 | 50.00058
3.430333 | 73.31847 | -1.598222 | 50.00002
3.437 | 73.38479 | -1.598426 | 50
3.443667 | 73.45196 | -1.598631 | 49.99472
3.450333 | 73.51862 | -1.598839 | 50.00919
3.457 | 73.58493 | -1.599048 | 49.99422
3.463666 | 73.6515 | -1.599259 | 50.00497
3.470334 | 73.71835 | -1.599471 | 49.99926
3.477 | 73.78534 | -1.599684 | 50.00421
3.483667 | 73.85226 | -1.599898 | 49.99816
3.490333 | 73.9189 | -1.600112 | 49.99565
3.497 | 73.98495 | -1.600327 | 50.00397
3.503666 | 74.05272 | -1.600544 | 49.99602
3.510333 | 74.11903 | -1.600762 | 49.9892
3.517 | 74.1861 | -1.600981 | 50.00144
3.523667 | 74.25202 | -1.601202 | 50.01596
3.530333 | 74.31908 | -1.601424 | 49.99358
3.537 | 74.38596 | -1.601648 | 49.98584
3.543666 | 74.45282 | -1.601873 | 50.01284
3.550333 | 74.51947 | -1.6021 | 49.99657
3.557 | 74.58552 | -1.602328 | 49.99978
3.563667 | 74.65271 | -1.602556 | 50.00314
3.570333 | 74.71936 | -1.602786 | 50.00337
3.577 | 74.78595 | -1.603018 | 49.99176
3.583667 | 74.85222 | -1.60325 | 50.0016
3.590334 | 74.92016 | -1.603482 | 49.99904
3.597 | 74.98645 | -1.603715 | 50.0052
3.603667 | 75.05322 | -1.603949 | 49.9982
3.610333 | 75.12008 | -1.604184 | 49.99988
3.616167 | 75.17841 | -1.604392 | 50.00262
3.622 | 75.2364 | -1.604601 | 49.99604
3.628666 | 75.30356 | -1.604842 | 50.00714
3.635333 | 75.37056 | -1.605083 | 50.00468
3.642 | 75.43764 | -1.605326 | 49.98866
3.648667 | 75.50372 | -1.605571 | 50.00247
3.655333 | 75.5707 | -1.605818 | 49.9991
3.662 | 75.63694 | -1.606067 | 49.99146
3.668666 | 75.70388 | -1.606322 | 50.00052
3.675333 | 75.77078 | -1.60658 | 49.99685
3.682 | 75.8374 | -1.60684 | 50.00403
3.688667 | 75.90372 | -1.607101 | 50.00449
3.695333 | 75.97046 | -1.607361 | 50.00449
3.702 | 76.03782 | -1.60762 | 50.00663
3.708667 | 76.10415 | -1.607878 | 49.99409
3.715334 | 76.1711 | -1.608136 | 50.01023
3.722 | 76.2378 | -1.608393 | 49.99006
3.728667 | 76.3039 | -1.608649 | 50.0015
3.735333 | 76.37114 | -1.608905 | 50.01067
3.742 | 76.43798 | -1.60916 | 49.98796
3.748666 | 76.50456 | -1.609413 | 49.99924
3.755333 | 76.5715 | -1.609666 | 50.00207
3.762 | 76.63812 | -1.609918 | 49.99802
3.768667 | 76.70505 | -1.610171 | 50.00834
3.775333 | 76.77121 | -1.610423 | 49.99204
3.782 | 76.83824 | -1.610676 | 50.00372
3.788666 | 76.90503 | -1.610929 | 50.00446
3.795334 | 76.9718 | -1.611183 | 49.9918
3.802 | 77.03887 | -1.611436 | 49.99948
3.808667 | 77.10495 | -1.611691 | 49.98938
3.815334 | 77.17172 | -1.611946 | 50.0099
3.822 | 77.23839 | -1.612203 | 50.00062
3.828667 | 77.30545 | -1.61246 | 50.00008
3.835333 | 77.37212 | -1.612719 | 49.99048
3.842 | 77.43876 | -1.612978 | 50.00786
3.848667 | 77.50538 | -1.613238 | 50.00048
3.855333 | 77.57264 | -1.613497 | 50.0085
3.862 | 77.6392 | -1.613758 | 49.99416
3.868667 | 77.70619 | -1.614019 | 49.99858
3.8745 | 77.76474 | -1.614248 | 50.01964
3.880333 | 77.8232 | -1.614477 | 49.98714
3.887 | 77.88944 | -1.614743 | 49.99814
3.893666 | 77.95601 | -1.615012 | 50.00092
3.900333 | 78.0224 | -1.615283 | 50.00006
3.907 | 78.08966 | -1.615557 | 49.99894
3.913666 | 78.15612 | -1.615831 | 49.99783
3.920334 | 78.22255 | -1.616107 | 50.00198
3.927 | 78.28982 | -1.616384 | 49.9927
3.933667 | 78.35688 | -1.616661 | 50.00694
3.940334 | 78.42346 | -1.616939 | 50.00254
3.947 | 78.48931 | -1.617218 | 49.9959
3.953667 | 78.55684 | -1.617498 | 49.99974
3.960333 | 78.62361 | -1.61778 | 50.00208
3.967 | 78.69087 | -1.618064 | 49.9959
3.973667 | 78.75611 | -1.618348 | 50.01244
3.980333 | 78.82275 | -1.618633 | 49.98383
3.987 | 78.88974 | -1.61892 | 49.999
3.993667 | 78.9564 | -1.619208 | 50.01158
4.000333 | 79.02343 | -1.619498 | 50.00284
4.007 | 79.08972 | -1.619788 | 49.99489
4.013666 | 79.15724 | -1.620079 | 49.99969
4.020333 | 79.22431 | -1.620372 | 49.99998
4.027 | 79.2909 | -1.620665 | 50.00422
4.033667 | 79.35774 | -1.620959 | 49.99814
4.040333 | 79.42447 | -1.621255 | 49.99142
4.047 | 79.49155 | -1.621553 | 50.009
4.053667 | 79.55782 | -1.621852 | 49.99316
4.060333 | 79.62379 | -1.622151 | 49.99955
4.067 | 79.69098 | -1.622452 | 50.0042
4.073666 | 79.75671 | -1.622754 | 50.00344
4.080334 | 79.82382 | -1.623057 | 50.01926
4.087 | 79.89128 | -1.623362 | 49.9705
4.093666 | 79.95796 | -1.623671 | 50.00662
4.100333 | 80.02516 | -1.62398 | 50.00888
4.107 | 80.09168 | -1.62429 | 49.99209
4.113666 | 80.15784 | -1.6246 | 49.99843
4.120333 | 80.22532 | -1.62491 | 49.98826
4.127 | 80.29162 | -1.625221 | 50.00139
4.132834 | 80.34985 | -1.625494 | 50.00763
4.138666 | 80.40831 | -1.625769 | 50.0053
4.145333 | 80.47498 | -1.626084 | 50.0056
4.152 | 80.54172 | -1.626401 | 49.994
4.158666 | 80.60872 | -1.626719 | 50.00278
4.165333 | 80.67532 | -1.627041 | 49.99594
4.172 | 80.742 | -1.627366 | 50.01244
4.178667 | 80.80878 | -1.627692 | 49.99018
4.185333 | 80.87539 | -1.628018 | 50.0015
4.192 | 80.94165 | -1.628344 | 49.99798
4.198666 | 81.00852 | -1.628672 | 50.00411
4.205334 | 81.07539 | -1.629 | 49.99708
4.212 | 81.14224 | -1.629329 | 49.9903
4.218666 | 81.20868 | -1.629658 | 49.99728
4.225333 | 81.2758 | -1.629988 | 50.01887
4.232 | 81.34199 | -1.630319 | 49.98741
4.238666 | 81.40821 | -1.63065 | 50.00344
4.245333 | 81.47541 | -1.63098 | 50.00236
4.252 | 81.54194 | -1.631313 | 49.99063
4.258667 | 81.60894 | -1.631646 | 50.00788
4.265333 | 81.67582 | -1.63198 | 50.00684
4.272 | 81.74281 | -1.632314 | 49.99408
4.278666 | 81.80938 | -1.63265 | 50.00281
4.285334 | 81.87632 | -1.632986 | 49.99489
4.292 | 81.94284 | -1.633325 | 49.99226
4.298666 | 82.00982 | -1.633666 | 50.00903
4.305334 | 82.07588 | -1.634011 | 50.00056
4.312 | 82.14297 | -1.634362 | 50.00002
4.318667 | 82.20902 | -1.63472 | 50
4.325333 | 82.27575 | -1.635082 | 50
4.332 | 82.34275 | -1.635444 | 49.99153
4.338667 | 82.4092 | -1.635809 | 49.99524
4.345334 | 82.47626 | -1.636173 | 50.0166
4.352 | 82.54328 | -1.636536 | 49.99469
4.358667 | 82.6098 | -1.636901 | 49.99544
4.365334 | 82.67703 | -1.637266 | 50.0029
4.372 | 82.74384 | -1.63763 | 50.01182
4.378666 | 82.81043 | -1.637996 | 49.99654
4.385334 | 82.8768 | -1.638362 | 49.9945
4.391166 | 82.93539 | -1.638682 | 49.9896
4.397 | 82.99334 | -1.639003 | 50.00906
4.403666 | 83.05988 | -1.63937 | 50.00056
4.410334 | 83.12705 | -1.639738 | 49.999
4.417 | 83.19328 | -1.64011 | 49.99994
4.423666 | 83.25958 | -1.640483 | 50.01587
4.430334 | 83.3264 | -1.640857 | 49.9925
4.437 | 83.39303 | -1.641231 | 49.99212
4.443667 | 83.46003 | -1.641606 | 49.98998
4.450333 | 83.52728 | -1.641981 | 50.00996
4.457 | 83.59384 | -1.642357 | 49.9985
4.463667 | 83.66075 | -1.642734 | 50.00097
4.470334 | 83.72703 | -1.643112 | 50.00217
4.477 | 83.79353 | -1.643493 | 49.99589
4.483667 | 83.86132 | -1.643874 | 50.00609
4.490334 | 83.92742 | -1.644257 | 49.99509
4.497 | 83.9942 | -1.64464 | 49.99122
4.503666 | 84.0608 | -1.645024 | 50.00897
4.510334 | 84.12803 | -1.645406 | 49.99208
4.517 | 84.1943 | -1.645789 | 50.01008
4.523666 | 84.26062 | -1.646176 | 49.99851
4.530333 | 84.32749 | -1.646564 | 50.00098
4.537 | 84.39403 | -1.646952 | 49.999
4.543667 | 84.46106 | -1.647341 | 50.00839
4.550333 | 84.52728 | -1.647728 | 49.99417
4.557 | 84.59447 | -1.648116 | 50.00387
4.563667 | 84.66128 | -1.648502 | 49.99393
4.570334 | 84.72801 | -1.648886 | 49.99962
4.577 | 84.79406 | -1.649272 | 49.99996
4.583666 | 84.86124 | -1.649663 | 50.0127
4.590334 | 84.92804 | -1.650055 | 49.98703
4.597 | 84.99491 | -1.650447 | 49.99176
4.603666 | 85.06165 | -1.650839 | 50.00372
4.610333 | 85.12793 | -1.651231 | 50.00234
4.617 | 85.19439 | -1.651625 | 49.98956
4.623666 | 85.26141 | -1.652022 | 50.01416
4.630333 | 85.32824 | -1.652418 | 49.99772
4.637 | 85.3947 | -1.652816 | 49.99985
4.643667 | 85.46142 | -1.653219 | 50.00104
4.6495 | 85.5197 | -1.653578 | 50.00008
4.655333 | 85.57824 | -1.653942 | 50.00212
4.662 | 85.64509 | -1.654362 | 49.99911
4.668667 | 85.71166 | -1.654785 | 50.00735
4.675333 | 85.77845 | -1.655211 | 49.992
4.682 | 85.84503 | -1.655641 | 50.0048
4.688667 | 85.91125 | -1.656076 | 49.99395
4.695334 | 85.97778 | -1.656513 | 50.00066
4.702 | 86.04556 | -1.656949 | 50.00216
4.708666 | 86.1117 | -1.657388 | 49.99908
4.715334 | 86.17931 | -1.657831 | 49.99678
4.722 | 86.24555 | -1.658278 | 50.00297
4.728666 | 86.31269 | -1.658724 | 49.99493
4.735333 | 86.37951 | -1.65917 | 50.00815
4.742 | 86.44562 | -1.659619 | 49.9963
4.748666 | 86.51282 | -1.660069 | 49.99978
4.755333 | 86.57941 | -1.660525 | 49.99787
4.762 | 86.64684 | -1.660987 | 50.0062
4.768667 | 86.71309 | -1.661453 | 49.99404
4.775333 | 86.77968 | -1.661922 | 50.01021
4.782 | 86.84655 | -1.662395 | 49.98477
4.788666 | 86.91274 | -1.662874 | 50.00857
4.795334 | 86.97997 | -1.663356 | 50.00052
4.802 | 87.04706 | -1.663837 | 49.99368
4.808666 | 87.11369 | -1.664316 | 50.00594
4.815334 | 87.18024 | -1.664792 | 49.99402
4.822 | 87.24716 | -1.66527 | 49.99963
4.828666 | 87.31356 | -1.665746 | 49.99581
4.835333 | 87.37994 | -1.666223 | 50.0082
4.842 | 87.44794 | -1.666703 | 49.98996
4.848667 | 87.51406 | -1.667188 | 50.00996
4.855333 | 87.58093 | -1.667685 | 49.99639
4.862 | 87.64774 | -1.668183 | 50.00293
4.868667 | 87.71394 | -1.668682 | 50.00336
4.875334 | 87.7813 | -1.669189 | 49.99811
4.882 | 87.84808 | -1.669697 | 49.99566
4.888666 | 87.91437 | -1.670212 | 50.01666
4.895333 | 87.98125 | -1.670727 | 49.9746
4.902 | 88.04758 | -1.671239 | 50.01111
4.907834 | 88.10566 | -1.671686 | 50.00218
4.913666 | 88.16449 | -1.67213 | 50.01396
4.920334 | 88.23095 | -1.672647 | 49.99558
4.927 | 88.29804 | -1.673169 | 49.98386
4.933666 | 88.36439 | -1.673689 | 50.01275
4.940334 | 88.43144 | -1.674206 | 49.99338
4.947 | 88.49766 | -1.67472 | 50.0112
4.953666 | 88.56485 | -1.675231 | 49.99118
4.960333 | 88.63106 | -1.675737 | 49.98996
4.967 | 88.6983 | -1.676241 | 50.0089
4.973667 | 88.76512 | -1.676744 | 49.99738
4.980333 | 88.83165 | -1.677244 | 50.00196
4.987 | 88.89804 | -1.677748 | 50.00012
4.993667 | 88.96505 | -1.67826 | 49.98519
5.000334 | 89.03149 | -1.678783 | 50.00541
5.007 | 89.09858 | -1.679314 | 49.99928
5.013666 | 89.16535 | -1.679851 | 50.00628
5.020333 | 89.23181 | -1.680394 | 50.00357
5.027 | 89.2984 | -1.680939 | 49.99915
5.033666 | 89.36519 | -1.68149 | 49.99888
5.040333 | 89.43208 | -1.682051 | 49.99993
5.047 | 89.49879 | -1.682622 | 50.00214
5.053667 | 89.56566 | -1.683202 | 50.00119
5.060333 | 89.63211 | -1.683786 | 50.00328
5.067 | 89.69868 | -1.684371 | 49.9981
5.073666 | 89.76532 | -1.68496 | 50.00411
5.080334 | 89.83226 | -1.685554 | 50.00659
5.087 | 89.89906 | -1.686146 | 49.99195
5.093666 | 89.96531 | -1.686737 | 49.99424
5.100333 | 90.03215 | -1.687338 | 50.0007
5.107 | 90.09894 | -1.687938 | 49.99793
5.113666 | 90.16629 | -1.688535 | 49.99984
5.120333 | 90.23312 | -1.689134 | 50.0021
5.127 | 90.29906 | -1.689732 | 49.99377
5.133667 | 90.36571 | -1.690331 | 50.00066
5.140333 | 90.43285 | -1.690926 | 50.00428
5.147 | 90.49969 | -1.691518 | 49.99179
5.153667 | 90.56634 | -1.692106 | 50.009
5.160334 | 90.63281 | -1.692691 | 49.99631
5.166167 | 90.69144 | -1.693202 | 49.98804
5.172 | 90.74954 | -1.693717 | 50.01028
5.178667 | 90.81624 | -1.694311 | 50.0112
5.185333 | 90.88294 | -1.694905 | 49.988
5.192 | 90.94985 | -1.695498 | 49.995
5.198666 | 91.01619 | -1.69609 | 50.00814
5.205334 | 91.08285 | -1.696681 | 50.01109
5.212 | 91.14976 | -1.69728 | 49.99009
5.218666 | 91.2171 | -1.697884 | 49.99938
5.225333 | 91.28305 | -1.698489 | 50.0021
5.232 | 91.34995 | -1.699094 | 50.00226
5.238666 | 91.41669 | -1.699701 | 49.99168
5.245332 | 91.48345 | -1.700307 | 49.99628
5.252 | 91.54952 | -1.700916 | 50.00717
5.258668 | 91.61705 | -1.701527 | 49.99938
5.265332 | 91.68362 | -1.702135 | 49.99361
5.272 | 91.74976 | -1.702738 | 50.01124
5.278668 | 91.81664 | -1.703339 | 49.99648
5.285334 | 91.88343 | -1.703939 | 49.99978
5.292 | 91.94982 | -1.704542 | 49.99894
5.298666 | 92.01708 | -1.705151 | 49.99254
5.305334 | 92.08306 | -1.705759 | 50.01223
5.312 | 92.15019 | -1.706372 | 49.99863
5.318668 | 92.21718 | -1.706986 | 50.00097
5.325332 | 92.28339 | -1.707595 | 49.99053
5.332 | 92.34984 | -1.708198 | 50.01528
5.338668 | 92.41618 | -1.7088 | 49.99143
5.345332 | 92.48325 | -1.709405 | 49.99944
5.352 | 92.54988 | -1.710009 | 49.9915
5.358668 | 92.6171 | -1.710614 | 50.0037
5.365332 | 92.68406 | -1.711227 | 50.00658
5.372 | 92.75087 | -1.711844 | 50.00888
5.378666 | 92.81699 | -1.712469 | 49.98996
5.385332 | 92.88343 | -1.713103 | 49.99514
5.392 | 92.9505 | -1.713739 | 50.01558
5.398668 | 93.01694 | -1.714379 | 49.98087
5.405332 | 93.08361 | -1.715029 | 50.00726
5.412 | 93.14999 | -1.715685 | 49.99726
5.418668 | 93.2173 | -1.716342 | 49.99454
5.4245 | 93.27538 | -1.716925 | 50.00447
5.430334 | 93.33398 | -1.717522 | 49.99226
5.437 | 93.40084 | -1.718211 | 50.02067
5.443668 | 93.46769 | -1.718904 | 49.99283
5.450332 | 93.53419 | -1.719608 | 50.00167
5.457 | 93.60063 | -1.720318 | 49.99588
5.463668 | 93.66743 | -1.721028 | 50.00187
5.470332 | 93.73422 | -1.72174 | 50.00858
5.477 | 93.80088 | -1.722447 | 49.99417
5.483668 | 93.86766 | -1.723164 | 50.00176
5.490332 | 93.93431 | -1.723888 | 49.99588
5.497 | 94.00094 | -1.724616 | 49.99549
5.503666 | 94.0673 | -1.72535 | 50.00818
5.510332 | 94.13459 | -1.72609 | 50.00472
5.517 | 94.20101 | -1.726832 | 50.00029
5.523668 | 94.26759 | -1.727582 | 49.98309
5.530332 | 94.33455 | -1.728331 | 50.01056
5.537 | 94.40109 | -1.72908 | 49.99325
5.543668 | 94.46778 | -1.729828 | 49.99956
5.550332 | 94.53449 | -1.730575 | 50.00208
5.557 | 94.60138 | -1.73132 | 50.00224
5.563666 | 94.66835 | -1.732077 | 50.00012
5.570332 | 94.73482 | -1.732834 | 50.00212
5.577 | 94.80158 | -1.733591 | 50.00966
5.583666 | 94.86798 | -1.734348 | 49.99743
5.590334 | 94.93515 | -1.735104 | 49.9935
5.597 | 95.0018 | -1.735862 | 49.98899
5.603668 | 95.06856 | -1.736621 | 50.012
5.610332 | 95.13518 | -1.737385 | 50.00497
5.617 | 95.20156 | -1.738152 | 49.99184
5.623668 | 95.26853 | -1.738925 | 49.99844
5.630332 | 95.33462 | -1.739711 | 50.00728
5.637 | 95.40211 | -1.740504 | 49.99199
5.643668 | 95.46809 | -1.741296 | 50.00165
5.650332 | 95.53495 | -1.742085 | 50.00011
5.657 | 95.60181 | -1.742882 | 50.0127
5.663666 | 95.66832 | -1.743688 | 49.98813
5.670334 | 95.73562 | -1.744496 | 50.0035
5.677 | 95.80255 | -1.745311 | 50.00338
5.682834 | 95.86061 | -1.746027 | 49.99104
5.688666 | 95.9188 | -1.74675 | 49.9991
5.695332 | 95.98562 | -1.747578 | 50.0063
5.702 | 96.05219 | -1.748406 | 49.99404
5.708666 | 96.11887 | -1.749232 | 49.99752
5.715334 | 96.18512 | -1.750053 | 50.00196
5.722 | 96.25216 | -1.750868 | 50.00012
5.728668 | 96.31906 | -1.751681 | 50.00846
5.735332 | 96.38568 | -1.752498 | 49.99312
5.742 | 96.453 | -1.753314 | 49.99852
5.748668 | 96.51886 | -1.754125 | 50.00097
5.755332 | 96.58554 | -1.754931 | 49.999
5.762 | 96.6525 | -1.755739 | 50.00098
5.768668 | 96.71858 | -1.756551 | 49.999
5.775332 | 96.78605 | -1.75736 | 49.99784
5.782 | 96.85292 | -1.758165 | 49.99552
5.788666 | 96.91897 | -1.758964 | 49.9993
5.795334 | 96.98532 | -1.759756 | 50.00317
5.802 | 97.05226 | -1.760548 | 50.00126
5.808666 | 97.11965 | -1.761341 | 49.99906
5.815332 | 97.18626 | -1.762142 | 50.001
5.822 | 97.25282 | -1.762946 | 50.01276
5.828668 | 97.3198 | -1.763752 | 49.98282
5.835332 | 97.3857 | -1.764563 | 49.99892
5.842 | 97.45306 | -1.765372 | 49.99674
5.848668 | 97.51938 | -1.766178 | 50.0072
5.855332 | 97.58624 | -1.766992 | 49.99516
5.862 | 97.65256 | -1.767815 | 50.00608
5.868668 | 97.71919 | -1.768631 | 50.00144
5.875334 | 97.7867 | -1.769446 | 50.0107
5.882 | 97.85291 | -1.770262 | 49.98904
5.888666 | 97.91974 | -1.771086 | 50.00248
5.895332 | 97.9871 | -1.771919 | 49.98744
5.902 | 98.05292 | -1.772758 | 50.01297
5.908666 | 98.11981 | -1.773598 | 49.98812
5.915332 | 98.18609 | -1.77444 | 49.99186
5.922 | 98.2529 | -1.775294 | 50.01535
5.928668 | 98.32009 | -1.776155 | 50.00517
5.935334 | 98.38602 | -1.777022 | 49.99609
5.941168 | 98.44457 | -1.777785 | 49.9997
5.947 | 98.50371 | -1.77856 | 49.99468
5.953668 | 98.57056 | -1.779454 | 50.00496
5.960332 | 98.63715 | -1.780356 | 49.99612
5.967 | 98.70384 | -1.781287 | 50.00294
5.973668 | 98.77001 | -1.782226 | 50.00124
5.980332 | 98.8368 | -1.783171 | 50.00009
5.987 | 98.90418 | -1.78412 | 50.00424
5.993668 | 98.97038 | -1.785076 | 49.99184
6.000334 | 99.03701 | -1.786024 | 50.0143
6.007 | 99.1038 | -1.786969 | 49.9935
6.013666 | 99.16989 | -1.787918 | 49.99644
6.020332 | 99.23694 | -1.788873 | 49.99978
6.027 | 99.30374 | -1.789827 | 49.9915
6.033666 | 99.37056 | -1.790787 | 50.00899
6.040332 | 99.43663 | -1.791741 | 49.99526
6.047 | 99.5032 | -1.792694 | 49.9997
6.053668 | 99.56964 | -1.793645 | 50.00844
6.060334 | 99.6365 | -1.794595 | 50.00051
6.067 | 99.70391 | -1.795538 | 49.99157
6.073666 | 99.77066 | -1.796474 | 49.99101
6.080334 | 99.83751 | -1.797415 | 50.01214
6.087 | 99.9043 | -1.798366 | 50.00076
6.093666 | 99.97072 | -1.799318 | 49.9958
6.100332 | 100.0377 | -1.800277 | 50.00396
6.107 | 100.1045 | -1.801246 | 50.00027
6.113668 | 100.1706 | -1.802233 | 50.00216
6.120332 | 100.2371 | -1.803224 | 49.99802
6.127 | 100.3037 | -1.804214 | 50.00832
6.133668 | 100.3706 | -1.805202 | 49.99205
6.140332 | 100.4372 | -1.806184 | 49.98998
6.147 | 100.5038 | -1.80716 | 50.00994
6.153668 | 100.5702 | -1.808144 | 49.99216
6.160334 | 100.6369 | -1.809138 | 50.0069
6.167 | 100.7036 | -1.810137 | 50.00043
6.173666 | 100.7705 | -1.811142 | 49.9905
6.180334 | 100.837 | -1.812148 | 50.00893
6.187 | 100.9034 | -1.813156 | 49.9995
6.193668 | 100.9706 | -1.81416 | 50.001
6.1995 | 101.0284 | -1.815046 | 50.00008
6.205334 | 101.0874 | -1.815939 | 49.9926
6.212 | 101.1541 | -1.816971 | 50.01334
6.218666 | 101.22 | -1.818006 | 49.9966
6.225332 | 101.2872 | -1.819046 | 50.00403
6.232 | 101.3539 | -1.8201 | 49.99496
6.238668 | 101.4206 | -1.821188 | 49.99969
6.245332 | 101.4873 | -1.822305 | 50
6.252 | 101.5543 | -1.823442 | 50.00106
6.258668 | 101.6212 | -1.824582 | 50.0011
6.265332 | 101.6879 | -1.825716 | 49.98843
6.272 | 101.7542 | -1.826848 | 50.01197
6.278668 | 101.8214 | -1.827978 | 50.01131
6.285334 | 101.8876 | -1.829111 | 49.98696
6.292 | 101.9543 | -1.830247 | 49.99922
6.298666 | 102.0207 | -1.831382 | 50.01054
6.305334 | 102.0872 | -1.832516 | 49.9943
6.312 | 102.1544 | -1.833665 | 49.98587
6.318668 | 102.2212 | -1.834812 | 49.99488
6.325332 | 102.2877 | -1.835958 | 50.00604
6.332 | 102.3547 | -1.837112 | 50.00672
6.338668 | 102.4212 | -1.838275 | 49.99936
6.345332 | 102.4881 | -1.839439 | 49.99994
6.352 | 102.5542 | -1.840604 | 50.00528
6.358668 | 102.6213 | -1.841765 | 50.00036
6.365332 | 102.6878 | -1.84293 | 49.98734
6.372 | 102.7543 | -1.844108 | 50.01613
6.378666 | 102.8213 | -1.84529 | 49.99041
6.385332 | 102.8878 | -1.84648 | 49.9994
6.392 | 102.9547 | -1.847684 | 50.00209
6.398668 | 103.0212 | -1.848886 | 50.00225
6.405332 | 103.0877 | -1.85009 | 49.99802
6.412 | 103.1547 | -1.851304 | 49.99985
6.418668 | 103.2214 | -1.852525 | 49.99682
6.425332 | 103.2882 | -1.853762 | 49.99872
6.432 | 103.3545 | -1.855021 | 50.00415
6.438666 | 103.4219 | -1.856286 | 50.00026
6.445334 | 103.4881 | -1.857558 | 49.99897
6.452 | 103.5549 | -1.858834 | 50.001
6.457832 | 103.6129 | -1.859952 | 49.98878
6.463668 | 103.6719 | -1.861072 | 50.00476
6.470334 | 103.738 | -1.862363 | 50.00241
6.477 | 103.8045 | -1.863672 | 49.99273
6.483668 | 103.8711 | -1.864985 | 49.99637
6.490332 | 103.9384 | -1.866294 | 50.01354
6.497 | 104.0046 | -1.867604 | 49.99028
6.503668 | 104.0716 | -1.868914 | 50.0142
6.510332 | 104.1383 | -1.870215 | 49.99881
6.517 | 104.2049 | -1.871514 | 49.99887
6.523668 | 104.272 | -1.872822 | 49.99782
6.530332 | 104.3383 | -1.874132 | 50.00092
6.537 | 104.4048 | -1.875447 | 49.99371
6.543668 | 104.471 | -1.876774 | 50.00805
6.550332 | 104.5378 | -1.878112 | 49.99838
6.557 | 104.6049 | -1.879466 | 49.99989
6.563666 | 104.6716 | -1.880826 | 50.00316
6.570334 | 104.7382 | -1.882194 | 49.98433
6.577 | 104.8054 | -1.883566 | 49.999
6.583666 | 104.8715 | -1.884935 | 50.00628
6.590332 | 104.9379 | -1.886316 | 50.00463
6.597 | 105.0049 | -1.887708 | 50.00876
6.603668 | 105.072 | -1.889104 | 49.99102
6.610332 | 105.138 | -1.890522 | 50.009
6.617 | 105.2052 | -1.89195 | 49.9921
6.623666 | 105.2717 | -1.893377 | 50.00796
6.630334 | 105.3381 | -1.894809 | 49.99202
6.637 | 105.4048 | -1.896261 | 50.00586
6.643668 | 105.4714 | -1.897726 | 50.00564
6.650332 | 105.5383 | -1.899184 | 49.98976
6.657 | 105.6049 | -1.900659 | 50.00041
6.663666 | 105.6712 | -1.902149 | 50.00424
6.670334 | 105.7378 | -1.903644 | 50.00026
6.677 | 105.8052 | -1.905138 | 49.99788
6.683668 | 105.8713 | -1.906624 | 49.99563
6.690332 | 105.9383 | -1.90811 | 49.99549
6.697 | 106.0049 | -1.909613 | 50.00183
6.703668 | 106.0715 | -1.911134 | 50.00222
6.710332 | 106.1373 | -1.912662 | 49.9991
6.716168 | 106.1963 | -1.914054 | 50.00125
6.722 | 106.2544 | -1.915447 | 49.9959
6.728668 | 106.321 | -1.917206 | 50.00396
6.735332 | 106.3877 | -1.919108 | 50.00025
6.742 | 106.4538 | -1.921179 | 50.00002
6.748666 | 106.5212 | -1.923196 | 50.00106
6.755334 | 106.5871 | -1.925172 | 49.99478
6.762 | 106.6546 | -1.927112 | 50.00288
6.768668 | 106.7208 | -1.928928 | 50.00441
6.775332 | 106.7876 | -1.930759 | 49.99497
6.782 | 106.8546 | -1.932852 | 50.00074
6.788666 | 106.9221 | -1.93519 | 49.99264
6.795334 | 106.9885 | -1.937421 | 50.00799
6.802 | 107.0554 | -1.93979 | 50.0005
6.808668 | 107.1224 | -1.942435 | 50.00213
6.815332 | 107.1889 | -1.94533 | 49.99907
6.822 | 107.2549 | -1.948104 | 49.99889
6.828668 | 107.3221 | -1.950904 | 49.9999
6.835332 | 107.3886 | -1.953577 | 50
6.842 | 107.4546 | -1.955994 | 50.00424
6.848668 | 107.5208 | -1.958502 | 49.99286
6.855332 | 107.5876 | -1.961091 | 49.9985
6.862 | 107.6545 | -1.963432 | 49.99882
6.868668 | 107.7214 | -1.965385 | 50.01368
6.875334 | 107.7876 | -1.967376 | 49.9829
6.882 | 107.8548 | -1.96937 | 50.00846
6.888666 | 107.9212 | -1.971417 | 50.00053
6.895332 | 107.9879 | -1.973721 | 50.0085
6.902 | 108.0544 | -1.975986 | 49.99312
6.908668 | 108.1214 | -1.978112 | 50.00802
6.915332 | 108.1878 | -1.98032 | 49.99944
6.922 | 108.2545 | -1.982616 | 49.9915
6.928668 | 108.3209 | -1.985174 | 50.00368
6.935334 | 108.3872 | -1.988309 | 50.0034
6.942 | 108.4543 | -1.991526 | 49.99283
6.948666 | 108.521 | -1.994474 | 49.99533
6.955334 | 108.5874 | -1.997044 | 50.0124
6.962 | 108.654 | -1.999456 | 49.98386
6.968668 | 108.7209 | -2.001873 | 50.00746
6.9745 | 108.7797 | -2.003891 | 49.99492
6.980332 | 108.8373 | -2.005821 | 50.00824
6.987 | 108.9038 | -2.008303 | 49.98888
6.993668 | 108.9701 | -2.010977 | 50.00669
7.000334 | 109.0367 | -2.013681 | 49.99619
7.007 | 109.1036 | -2.016234 | 49.99553
7.013666 | 109.1701 | -2.018826 | 50.0156
7.020332 | 109.2372 | -2.021359 | 49.99356
7.027 | 109.3038 | -2.023719 | 49.99963
7.033668 | 109.37 | -2.026064 | 49.99998
7.040332 | 109.4371 | -2.028533 | 50.00002
7.047 | 109.5032 | -2.030868 | 50.00531
7.053668 | 109.5697 | -2.033074 | 49.99504
7.060334 | 109.6369 | -2.035184 | 50.0082
7.067 | 109.7034 | -2.03747 | 49.99628
7.073666 | 109.7702 | -2.040083 | 49.9892
7.080334 | 109.8369 | -2.042689 | 50.01414
7.087 | 109.9034 | -2.045246 | 49.99242
7.093668 | 109.9698 | -2.047678 | 49.99954
7.100332 | 110.0365 | -2.050288 | 49.99257
7.107 | 110.1029 | -2.052962 | 49.9953
7.113668 | 110.1699 | -2.055799 | 50.01344
7.120332 | 110.2366 | -2.058917 | 49.99872
7.127 | 110.3031 | -2.062226 | 49.98932
7.133668 | 110.3694 | -2.065649 | 50.01202
7.140332 | 110.4367 | -2.068616 | 49.99862
7.147 | 110.5033 | -2.071623 | 50.0126
7.153668 | 110.5699 | -2.074709 | 49.9902
7.160332 | 110.6365 | -2.077744 | 49.99937
7.167 | 110.7033 | -2.080942 | 49.99784
7.173666 | 110.7693 | -2.084672 | 50.00835
7.180334 | 110.8363 | -2.088142 | 49.98679
7.187 | 110.9029 | -2.091152 | 50.00446
7.193668 | 110.9693 | -2.094512 | 49.99606
7.200332 | 111.0359 | -2.097634 | 49.99976
7.207 | 111.1023 | -2.100537 | 50.0042
7.213668 | 111.1689 | -2.103447 | 49.9918
7.220334 | 111.2354 | -2.106563 | 50.00795
7.227 | 111.302 | -2.110008 | 49.99842
7.232832 | 111.3604 | -2.113022 | 49.99969
7.238668 | 111.4186 | -2.116061 | 50.00224
7.245332 | 111.4856 | -2.119525 | 49.998
7.252 | 111.552 | -2.122923 | 50.002
7.258668 | 111.6186 | -2.126563 | 49.99484
7.265332 | 111.6853 | -2.130446 | 50.00709
7.272 | 111.7517 | -2.134361 | 50.01102
7.278668 | 111.8185 | -2.138495 | 49.99961
7.285332 | 111.8854 | -2.142453 | 49.98093
7.292 | 111.9521 | -2.146532 | 50.0062
7.298666 | 112.0186 | -2.150842 | 50.00039
7.305334 | 112.0848 | -2.155568 | 50.00002
7.312 | 112.1516 | -2.16049 | 50.00844
7.318668 | 112.2182 | -2.165264 | 49.99206
7.325332 | 112.2846 | -2.169442 | 50.00906
7.332 | 112.3513 | -2.173591 | 50.00586
7.338668 | 112.4176 | -2.178145 | 49.9845
7.345334 | 112.4843 | -2.182606 | 49.9959
7.352 | 112.5508 | -2.187239 | 50.00398
7.358668 | 112.618 | -2.191474 | 50.00129
7.365332 | 112.6839 | -2.195883 | 49.9969
7.372 | 112.7509 | -2.200384 | 50.00087
7.378668 | 112.8178 | -2.20513 | 50.00533
7.385332 | 112.884 | -2.21003 | 50.00033
7.392 | 112.9505 | -2.214592 | 49.99898
7.398668 | 113.017 | -2.218972 | 50.001
7.405332 | 113.083 | -2.223259 | 50.00006
7.412 | 113.1498 | -2.228204 | 49.99363
7.418668 | 113.2162 | -2.233532 | 50.00172
7.425332 | 113.2822 | -2.238456 | 50.01281
7.432 | 113.3494 | -2.24386 | 50.00186
7.438666 | 113.4161 | -2.248945 | 49.9906
7.445334 | 113.4828 | -2.253906 | 49.99519
7.452 | 113.5491 | -2.258572 | 49.9997
7.458666 | 113.6161 | -2.263106 | 50.00107
7.465332 | 113.6826 | -2.26824 | 50.00113
7.472 | 113.7486 | -2.273732 | 49.99796
7.478668 | 113.8153 | -2.279284 | 50.00197
7.485332 | 113.8819 | -2.284699 | 49.998
7.491168 | 113.9398 | -2.289326 | 49.99984
7.497 | 113.9979 | -2.294135 | 50.00104
7.503668 | 114.0645 | -2.300286 | 49.99796
7.510332 | 114.1317 | -2.306126 | 49.9925
7.517 | 114.198 | -2.31196 | 49.99954
7.523668 | 114.264 | -2.317772 | 50.01269
7.530332 | 114.3309 | -2.323672 | 49.99658
7.537 | 114.3976 | -2.329306 | 50.00826
7.543668 | 114.4636 | -2.335263 | 49.99209
7.550332 | 114.5301 | -2.34088 | 50.01432
7.557 | 114.5967 | -2.346917 | 49.97658
7.563666 | 114.6634 | -2.353275 | 50.01654
7.570334 | 114.7298 | -2.359383 | 49.99469
7.577 | 114.7966 | -2.36525 | 49.9997
7.583666 | 114.864 | -2.371304 | 50.0021
7.590332 | 114.93 | -2.378186 | 50.0033
7.597 | 114.9964 | -2.384948 | 49.9875
7.603668 | 115.0627 | -2.391713 | 50.0045
7.610332 | 115.1296 | -2.398947 | 50.00243
7.617 | 115.1958 | -2.405658 | 50.00227
7.623666 | 115.2613 | -2.412775 | 49.99484
7.630334 | 115.3283 | -2.419992 | 50.00284
7.637 | 115.3949 | -2.427035 | 50.0023
7.643668 | 115.4612 | -2.433701 | 49.9959
7.650332 | 115.5273 | -2.440482 | 50.00186
7.657 | 115.5938 | -2.448539 | 50.00011
7.663666 | 115.6604 | -2.455968 | 50.00422
7.670334 | 115.7269 | -2.46393 | 50.00873
7.677 | 115.7932 | -2.472057 | 49.9963
7.683668 | 115.8595 | -2.479881 | 49.98813
7.690332 | 115.9262 | -2.487977 | 50.0003
7.697 | 115.9922 | -2.495962 | 50
7.703668 | 116.0588 | -2.504929 | 49.99683
7.710332 | 116.125 | -2.513923 | 49.99661
7.717 | 116.1916 | -2.52266 | 50.00824
7.723668 | 116.2579 | -2.532025 | 50.00898
7.730332 | 116.3242 | -2.540888 | 49.99844
7.737 | 116.391 | -2.549726 | 49.9999
7.743668 | 116.4569 | -2.559518 | 49.99574
7.7495 | 116.5148 | -2.567444 | 49.9944
7.755334 | 116.573 | -2.575544 | 49.99521
7.762 | 116.639 | -2.585706 | 50.00391
7.768668 | 116.7056 | -2.596002 | 49.99179
7.775332 | 116.7717 | -2.605606 | 50.0069
7.782 | 116.8387 | -2.615449 | 49.99726
7.788666 | 116.9048 | -2.625566 | 49.99983
7.795334 | 116.9707 | -2.636794 | 50.00317
7.802 | 117.037 | -2.647089 | 50.00549
7.808668 | 117.1032 | -2.657458 | 49.99821
7.815332 | 117.1695 | -2.669056 | 50.00306
7.822 | 117.2352 | -2.680578 | 49.99278
7.828668 | 117.302 | -2.692129 | 49.99952
7.835332 | 117.3681 | -2.703717 | 49.99997
7.842 | 117.4348 | -2.71565 | 50.01056
7.848666 | 117.5007 | -2.728403 | 49.99219
7.855332 | 117.5671 | -2.74108 | 50.00798
7.862 | 117.6334 | -2.752872 | 49.99204
7.868668 | 117.7 | -2.766228 | 49.99104
7.875334 | 117.7658 | -2.779277 | 50.0026
7.882 | 117.8317 | -2.792456 | 50.01391
7.888666 | 117.8984 | -2.80621 | 49.99029
7.895332 | 117.9646 | -2.819458 | 49.99516
7.902 | 118.0301 | -2.833667 | 50.00816
7.908668 | 118.0959 | -2.848458 | 50.00156
7.915332 | 118.1623 | -2.862943 | 49.99798
7.922 | 118.2284 | -2.878209 | 49.99459
7.928668 | 118.2944 | -2.893188 | 50.01128
7.935334 | 118.3604 | -2.908194 | 49.98696
7.942 | 118.4273 | -2.923791 | 50.00556
7.948666 | 118.4932 | -2.938868 | 50.00141
7.955332 | 118.5597 | -2.95476 | 49.99903
7.962 | 118.6252 | -2.971875 | 49.99887
7.968668 | 118.6914 | -2.989067 | 49.99464
7.975332 | 118.7573 | -3.004992 | 50.01874
7.982 | 118.8232 | -3.022054 | 49.99271
7.988668 | 118.8895 | -3.038324 | 49.99531
7.995332 | 118.955 | -3.0559 | 49.99971
8.002 | 119.0212 | -3.074027 | 49.98729
8.007834 | 119.0789 | -3.090196 | 50.00356
8.013666 | 119.1364 | -3.105839 | 50.00944
8.020334 | 119.2023 | -3.124882 | 50.00059
8.027 | 119.2683 | -3.14305 | 50.00004
8.033668 | 119.334 | -3.161666 | 49.99366
8.040332 | 119.4002 | -3.181913 | 50.01019
8.047 | 119.4661 | -3.201555 | 49.99218
8.053668 | 119.5318 | -3.221127 | 49.99951
8.060332 | 119.5969 | -3.241225 | 49.9968
8.067 | 119.6633 | -3.261666 | 50.00509
8.073668 | 119.7291 | -3.282548 | 50.00242
8.080332 | 119.7955 | -3.30441 | 49.99908
8.087 | 119.8609 | -3.326079 | 50.001
8.093666 | 119.9266 | -3.348825 | 49.99904
8.100332 | 119.9925 | -3.370834 | 50.001
8.107 | 120.058 | -3.39418 | 50.00852
8.113666 | 120.1243 | -3.416994 | 49.99205
8.120332 | 120.1893 | -3.440591 | 50.00374
8.127 | 120.2546 | -3.464596 | 49.99598
8.133666 | 120.3208 | -3.489136 | 50.0008
8.140332 | 120.3864 | -3.513576 | 49.99478
8.147 | 120.4515 | -3.538016 | 50.00392
8.153668 | 120.5176 | -3.564544 | 49.99179
8.160332 | 120.583 | -3.590805 | 49.99947
8.167 | 120.6485 | -3.617155 | 50.00843
8.173668 | 120.7147 | -3.643934 | 50.00054
8.180334 | 120.7794 | -3.671067 | 49.9916
8.187 | 120.8452 | -3.699214 | 49.99524
8.193666 | 120.9109 | -3.727994 | 50.01238
8.200332 | 120.9759 | -3.757772 | 49.99866
8.207 | 121.0419 | -3.787431 | 50.00627
8.213668 | 121.107 | -3.817547 | 49.99617
8.220332 | 121.1726 | -3.848118 | 49.99976
8.227 | 121.2376 | -3.880234 | 49.99896
8.233668 | 121.3029 | -3.912512 | 50.00946
8.240332 | 121.3681 | -3.945375 | 49.99319
8.247 | 121.4328 | -3.978903 | 50.00699
8.253666 | 121.4981 | -4.012893 | 50.00254
8.260332 | 121.564 | -4.046926 | 49.99805
8.266168 | 121.6205 | -4.077683 | 50.0119
8.272 | 121.6774 | -4.109565 | 49.982
8.278668 | 121.7431 | -4.146332 | 49.9999
8.285332 | 121.8075 | -4.183064 | 49.99894
8.292 | 121.8728 | -4.221168 | 50.00944
8.298668 | 121.9377 | -4.2607 | 49.9953
8.305334 | 122.0028 | -4.300208 | 49.99866
8.312 | 122.0675 | -4.34074 | 49.9936
8.318666 | 122.133 | -4.382831 | 49.99748
8.325332 | 122.198 | -4.424664 | 50.00617
8.332 | 122.2629 | -4.466797 | 50.00144
8.338668 | 122.3278 | -4.509924 | 49.99903
8.345332 | 122.393 | -4.555184 | 49.99998
8.352 | 122.458 | -4.600728 | 49.99153
8.358668 | 122.5222 | -4.647676 | 50.01216
8.365332 | 122.5866 | -4.694902 | 50.00076
8.372 | 122.652 | -4.742728 | 49.99158
8.378666 | 122.7156 | -4.79217 | 50.00371
8.385332 | 122.7801 | -4.840754 | 50.00552
8.392 | 122.8452 | -4.892191 | 49.9972
8.398666 | 122.9094 | -4.943886 | 49.98926
8.405334 | 122.9736 | -4.996248 | 50.01414
8.412001 | 123.0382 | -5.048366 | 49.99348
8.418668 | 123.1029 | -5.10409 | 49.99536
8.425332 | 123.1669 | -5.158676 | 50.00924
8.432 | 123.2318 | -5.214894 | 49.98789
8.438666 | 123.2956 | -5.271902 | 50.00348
8.445334 | 123.3591 | -5.331768 | 49.99808
8.452 | 123.4231 | -5.390803 | 50.00623
8.458668 | 123.4877 | -5.450585 | 50.00357
8.465332 | 123.5513 | -5.512229 | 49.99704
8.472 | 123.6159 | -5.575894 | 49.99981
8.478668 | 123.6795 | -5.63891 | 49.9852
8.485332 | 123.743 | -5.70418 | 50.00437
8.492 | 123.8065 | -5.769084 | 50.00769
8.498666 | 123.871 | -5.836255 | 50.00472
8.505332 | 123.934 | -5.904851 | 49.995
8.512 | 123.9983 | -5.975902 | 50.00708
8.518668 | 124.0614 | -6.046382 | 50.0015
8.5245 | 124.117 | -6.10698 | 50.00203
8.530334 | 124.1729 | -6.170238 | 50.00611
8.537001 | 124.2364 | -6.243804 | 49.99615
8.543668 | 124.2999 | -6.317913 | 49.99445
8.550332 | 124.3635 | -6.394344 | 49.99542
8.557 | 124.4264 | -6.470168 | 50.00922
8.563666 | 124.49 | -6.547006 | 49.98364
8.570334 | 124.5536 | -6.624951 | 49.99475
8.577 | 124.6168 | -6.703563 | 50.01236
8.583668 | 124.6802 | -6.78336 | 49.99866
8.590332 | 124.7435 | -6.864356 | 50.00202
8.597 | 124.8066 | -6.945938 | 49.99588
8.603668 | 124.8701 | -7.02719 | 50.00186
8.610332 | 124.9326 | -7.11 | 50.00224
8.617 | 124.9958 | -7.192779 | 49.99168
8.623666 | 125.0587 | -7.275488 | 49.99526
8.630332 | 125.1226 | -7.359563 | 50.01347
8.637 | 125.1856 | -7.442809 | 50.01037
8.643668 | 125.2485 | -7.525835 | 49.99004
8.650332 | 125.3115 | -7.610325 | 49.99091
8.657 | 125.3749 | -7.694611 | 50.0079
8.663668 | 125.4372 | -7.778611 | 50.00579
8.670332 | 125.5005 | -7.86154 | 49.9993
8.677001 | 125.5629 | -7.945668 | 49.9957
8.683666 | 125.6268 | -8.027997 | 49.9955
8.690332 | 125.6897 | -8.110438 | 50.00606
8.697 | 125.7533 | -8.190753 | 49.99402
8.703668 | 125.8169 | -8.271866 | 50.00174
8.710332 | 125.8794 | -8.351645 | 50.00326
8.717001 | 125.943 | -8.428798 | 50.00656
8.723666 | 126.0062 | -8.505516 | 49.98453
8.730332 | 126.0699 | -8.579197 | 50.01172
8.737 | 126.1333 | -8.650305 | 50.00074
8.743668 | 126.1982 | -8.717919 | 49.99688
8.750334 | 126.2614 | -8.783928 | 49.99874
8.757 | 126.3257 | -8.844184 | 49.98618
8.763666 | 126.3896 | -8.900043 | 50.00972
8.770334 | 126.4543 | -8.951387 | 50.0006
8.777 | 126.5186 | -8.996025 | 50.00319
8.782832 | 126.5757 | -9.032622 | 50.00306
8.788668 | 126.6325 | -9.06107 | 50.00757
8.795332 | 126.6986 | -9.086484 | 49.9984
8.802001 | 126.7644 | -9.102141 | 49.9925
8.808666 | 126.8306 | -9.107559 | 49.99951
8.815332 | 126.8977 | -9.102919 | 49.99997
8.822 | 126.9656 | -9.082816 | 50
8.828668 | 127.0338 | -9.046109 | 49.99574
8.835332 | 127.103 | -8.995043 | 50.00502
8.842001 | 127.1732 | -8.923676 | 49.99184
8.848666 | 127.2443 | -8.829858 | 50.00689
8.855332 | 127.3163 | -8.711172 | 50.00466
8.862 | 127.3898 | -8.56717 | 49.99604
8.868668 | 127.4642 | -8.393874 | 49.99446
8.875334 | 127.5401 | -8.189949 | 50.0081
8.882 | 127.6176 | -7.955321 | 49.98886
8.888666 | 127.6954 | -7.690194 | 50.00777
8.895334 | 127.775 | -7.398907 | 50.00152
8.902 | 127.8552 | -7.083611 | 50.00644
8.908668 | 127.9369 | -6.752145 | 49.99722
8.915332 | 128.0179 | -6.41422 | 50.00406
8.922 | 128.1005 | -6.073632 | 49.99072
8.928668 | 128.1822 | -5.739746 | 50.00261
8.935332 | 128.2626 | -5.41665 | 49.99911
8.942 | 128.3437 | -5.109636 | 49.9904
8.948668 | 128.4224 | -4.820146 | 50.00786
8.955332 | 128.5012 | -4.551183 | 50.00049
8.962 | 128.5793 | -4.301494 | 50.0011
8.968666 | 128.656 | -4.069883 | 49.99372
8.975332 | 128.7319 | -3.858282 | 50.01335
8.982001 | 128.8075 | -3.663947 | 49.9966
8.988666 | 128.882 | -3.487345 | 49.99132
8.995332 | 128.9551 | -3.326839 | 49.99732
9.002001 | 129.0292 | -3.18109 | 49.99454
9.008666 | 129.1018 | -3.047886 | 50.01022
9.015332 | 129.1742 | -2.927553 | 50.00804
9.022 | 129.2454 | -2.820205 | 49.99627
9.028668 | 129.3164 | -2.720495 | 50.00402
9.035332 | 129.3871 | -2.631877 | 49.98967
9.041168 | 129.4486 | -2.562422 | 50.01856
9.047 | 129.5096 | -2.49707 | 49.98628
9.053668 | 129.5793 | -2.430628 | 50.00444
9.060332 | 129.6486 | -2.37127 | 49.9992
9.067 | 129.7175 | -2.315119 | 50.00206
9.073668 | 129.7872 | -2.266225 | 49.99804
9.080332 | 129.855 | -2.22188 | 49.9999
9.087 | 129.9234 | -2.1817 | 50.00211
9.093666 | 129.9925 | -2.146253 | 50.0044
9.100332 | 130.0601 | -2.113191 | 49.99392
9.107001 | 130.1279 | -2.084275 | 50.0028
9.113666 | 130.1964 | -2.057639 | 49.99489
9.120332 | 130.2637 | -2.033771 | 50.01238
9.127001 | 130.3317 | -2.013151 | 49.98812
9.133666 | 130.3992 | -1.995196 | 49.99609
9.140332 | 130.4664 | -1.978266 | 50.00398
9.147 | 130.5341 | -1.96421 | 50.0013
9.153668 | 130.6008 | -1.94965 | 50.00009
9.160332 | 130.6684 | -1.93856 | 50.00428
9.167 | 130.7356 | -1.928147 | 49.99075
9.173668 | 130.8031 | -1.9178 | 50.00473
9.180334 | 130.8704 | -1.910962 | 50.00878
9.187 | 130.9367 | -1.904117 | 49.99314
9.193666 | 131.0043 | -1.899305 | 49.9932
9.200332 | 131.0711 | -1.893246 | 50.00486
9.207 | 131.1384 | -1.888635 | 50.00664
9.213668 | 131.2049 | -1.884344 | 50.00992
9.220332 | 131.2722 | -1.881044 | 49.98369
9.227001 | 131.339 | -1.878395 | 49.99579
9.233668 | 131.4059 | -1.876152 | 49.99762
9.240332 | 131.4724 | -1.873853 | 50.0083
9.247 | 131.5389 | -1.871972 | 49.9984
9.253666 | 131.6062 | -1.870824 | 50.01048
9.260332 | 131.6722 | -1.869885 | 49.97736
9.267 | 131.7398 | -1.869156 | 50.00598
9.273666 | 131.8066 | -1.868557 | 50.00777
9.280334 | 131.8729 | -1.868101 | 49.99413
9.287001 | 131.9395 | -1.867779 | 50.00281
9.293668 | 132.0064 | -1.867534 | 50.00756
9.2995 | 132.0644 | -1.867337 | 49.99269
9.305334 | 132.1239 | -1.867144 | 49.99609
9.312 | 132.1899 | -1.866926 | 50.00502
9.318666 | 132.2569 | -1.866712 | 50.00772
9.325332 | 132.3239 | -1.865924 | 49.99097
9.332 | 132.3904 | -1.864726 | 50.01214
9.338668 | 132.4575 | -1.864041 | 49.99759
9.345332 | 132.524 | -1.863795 | 49.9903
9.352001 | 132.5909 | -1.863611 | 50.0068
9.358668 | 132.6575 | -1.8635 | 49.98454
9.365332 | 132.7243 | -1.863477 | 50.01067
9.372 | 132.7907 | -1.8635 | 49.99961
9.378666 | 132.858 | -1.863551 | 49.99678
9.385332 | 132.9242 | -1.863647 | 50.01672
9.392 | 132.991 | -1.863752 | 49.98516
9.398666 | 133.0576 | -1.863858 | 49.9906
9.405334 | 133.1245 | -1.863964 | 50.00788
9.412001 | 133.1913 | -1.86408 | 49.99306
9.418668 | 133.2577 | -1.864211 | 49.99851
9.425332 | 133.3247 | -1.864356 | 50.01051
9.432 | 133.3918 | -1.864512 | 50.00702
9.438666 | 133.4578 | -1.864678 | 49.9941
9.445334 | 133.5244 | -1.864853 | 49.99856
9.452 | 133.5908 | -1.865041 | 50.00308
9.458668 | 133.6575 | -1.865241 | 49.99594
9.465332 | 133.7243 | -1.865457 | 49.99128
9.472 | 133.7914 | -1.865686 | 50.00791
9.478668 | 133.8586 | -1.86593 | 49.99096
9.485332 | 133.9248 | -1.866188 | 50.0005
9.492 | 133.9921 | -1.866456 | 50.00002
9.498666 | 134.0582 | -1.866739 | 50.00422
9.505332 | 134.1251 | -1.867035 | 50.0045
9.512 | 134.1924 | -1.867346 | 50.0045
9.518668 | 134.2594 | -1.867668 | 50.00028
9.525332 | 134.3251 | -1.868 | 49.99153
9.532 | 134.3924 | -1.86835 | 50.0037
9.538668 | 134.4588 | -1.868721 | 50.01504
9.545332 | 134.5254 | -1.869107 | 49.9946
9.552001 | 134.5921 | -1.869508 | 49.9912
9.557834 | 134.6503 | -1.869877 | 49.99934
9.563666 | 134.7089 | -1.870256 | 49.99572
9.570334 | 134.7759 | -1.870692 | 50.00396
9.577 | 134.8425 | -1.871145 | 50.00029
9.583668 | 134.9094 | -1.87161 | 50.00214
9.590332 | 134.9759 | -1.872088 | 49.998
9.597 | 135.042 | -1.872581 | 50.0041
9.603668 | 135.1088 | -1.873094 | 49.99708
9.610332 | 135.1752 | -1.873632 | 49.99874
9.617 | 135.2419 | -1.874181 | 50.00839
9.623666 | 135.3092 | -1.874748 | 49.98464
9.630332 | 135.3762 | -1.875322 | 50.00644
9.637 | 135.4426 | -1.875905 | 49.99617
9.643668 | 135.5088 | -1.876497 | 49.98816
9.650332 | 135.576 | -1.877101 | 50.01513
9.657 | 135.6425 | -1.87771 | 49.99246
9.663668 | 135.7097 | -1.878336 | 50.00374
9.670332 | 135.7756 | -1.878979 | 50.00024
9.677001 | 135.8429 | -1.879628 | 49.99576
9.683666 | 135.9091 | -1.880297 | 50.01242
9.690332 | 135.9759 | -1.880983 | 49.99866
9.697 | 136.0425 | -1.881684 | 49.99356
9.703668 | 136.1094 | -1.8824 | 50.00806
9.710332 | 136.1761 | -1.883119 | 49.99628
9.717001 | 136.2436 | -1.883844 | 50.01034
9.723666 | 136.3096 | -1.88458 | 49.99324
9.730332 | 136.3764 | -1.885334 | 49.99216
9.737 | 136.443 | -1.886112 | 50.00269
9.743668 | 136.5095 | -1.886915 | 50.00338
9.750334 | 136.5763 | -1.887727 | 49.9981
9.757 | 136.6433 | -1.888541 | 49.99988
9.763666 | 136.7102 | -1.889367 | 49.99046
9.770334 | 136.7771 | -1.890206 | 50.0068
9.777 | 136.8434 | -1.891052 | 49.98772
9.783668 | 136.9095 | -1.891906 | 50.0024
9.790332 | 136.9764 | -1.892773 | 50.00966
9.797 | 137.0432 | -1.893665 | 50.00165
9.803668 | 137.1096 | -1.894569 | 50.00116
9.810332 | 137.1772 | -1.895476 | 49.98633
9.816168 | 137.2358 | -1.896275 | 50.01605
9.822 | 137.2934 | -1.897078 | 50.00161
9.828668 | 137.3603 | -1.898003 | 50.01066
9.835332 | 137.4263 | -1.898937 | 49.98268
9.842001 | 137.4934 | -1.899873 | 50.00633
9.848666 | 137.5609 | -1.900809 | 50.00463
9.855332 | 137.6268 | -1.901754 | 49.99817
9.862 | 137.6941 | -1.902703 | 49.99776
9.868668 | 137.7605 | -1.903666 | 50.00726
9.875334 | 137.8269 | -1.90464 | 49.98567
9.882 | 137.8944 | -1.905619 | 50.00228
9.888666 | 137.9608 | -1.906604 | 49.98956
9.895334 | 138.0275 | -1.907606 | 50.0142
9.902 | 138.0942 | -1.908626 | 49.99878
9.908668 | 138.1606 | -1.909658 | 49.99568
9.915332 | 138.2277 | -1.910691 | 49.99549
9.922 | 138.2946 | -1.911725 | 50.01453
9.928668 | 138.3606 | -1.912766 | 49.99668
9.935332 | 138.428 | -1.913808 | 50.00297
9.942 | 138.4949 | -1.914851 | 49.99596
9.948668 | 138.5614 | -1.915896 | 49.99658
9.955332 | 138.628 | -1.916942 | 49.99978
9.962 | 138.6947 | -1.917991 | 50.00002
9.968666 | 138.7607 | -1.919039 | 50.00424
9.975332 | 138.8276 | -1.920097 | 50.00028
9.982001 | 138.8949 | -1.921168 | 50.00108
9.988666 | 138.9616 | -1.922247 | 50.00113
9.995332 | 139.0281 | -1.923337 | 49.998
10.002 | 139.0944 | -1.924448 | 49.99988
10.00867 | 139.1609 | -1.925574 | 50.00742
10.01533 | 139.2288 | -1.926722 | 49.9846
10.022 | 139.2952 | -1.927884 | 50.0075
10.02867 | 139.3623 | -1.929064 | 50.00048
10.03533 | 139.4283 | -1.93027 | 49.99686
10.042 | 139.4951 | -1.93149 | 50.0019
10.04867 | 139.5616 | -1.932711 | 49.99906
10.05533 | 139.6277 | -1.933939 | 50.00206
10.062 | 139.6953 | -1.935173 | 50.00016
10.06867 | 139.7614 | -1.93642 | 50
10.0745 | 139.8198 | -1.937518 | 49.99434
10.08033 | 139.8784 | -1.938611 | 50.0029
10.087 | 139.9442 | -1.939854 | 49.99278
10.09367 | 140.0111 | -1.941088 | 49.99747
10.10033 | 140.0781 | -1.942316 | 50.01889
10.107 | 140.1452 | -1.943536 | 49.99168
10.11367 | 140.2119 | -1.944756 | 50.00902
10.12033 | 140.278 | -1.945975 | 50.00162
10.127 | 140.3456 | -1.947194 | 49.98426
10.13367 | 140.4116 | -1.948416 | 50.00642
10.14033 | 140.4786 | -1.949639 | 50.00356
10.147 | 140.545 | -1.950868 | 49.99598
10.15367 | 140.6118 | -1.952106 | 49.99658
10.16033 | 140.6782 | -1.95335 | 50.004
10.167 | 140.7449 | -1.954605 | 49.99813
10.17367 | 140.812 | -1.955872 | 50.00094
10.18033 | 140.8785 | -1.957132 | 50.00004
10.187 | 140.9457 | -1.958385 | 50
10.19367 | 141.0119 | -1.95964 | 50.00421
10.20033 | 141.079 | -1.9609 | 49.99709
10.207 | 141.1451 | -1.962166 | 49.99666
10.21367 | 141.2123 | -1.963448 | 49.99558
10.22033 | 141.2792 | -1.964741 | 50.00607
10.227 | 141.3454 | -1.966049 | 49.9993
10.23367 | 141.4116 | -1.96738 | 50.00948
10.24033 | 141.4782 | -1.968724 | 49.99213
10.247 | 141.5453 | -1.970081 | 49.99951
10.25367 | 141.6114 | -1.971448 | 50.00843
10.26033 | 141.6781 | -1.972821 | 49.99312
10.267 | 141.7445 | -1.974199 | 49.99746
10.27367 | 141.8109 | -1.975587 | 49.99348
10.28033 | 141.8781 | -1.976976 | 50.01546
10.287 | 141.9453 | -1.978362 | 49.98616
10.29367 | 142.0116 | -1.979747 | 50.0129
10.30033 | 142.0788 | -1.981136 | 49.98916
10.307 | 142.1457 | -1.982521 | 50.00354
10.31367 | 142.2114 | -1.983902 | 50.00022
10.32033 | 142.2781 | -1.985289 | 49.99578
10.327 | 142.3445 | -1.986681 | 50.00394
10.33283 | 142.4032 | -1.987913 | 50.00596
10.33867 | 142.4611 | -1.98917 | 49.98971
10.34533 | 142.5277 | -1.990634 | 50.00463
10.352 | 142.5946 | -1.99213 | 49.99817
10.35867 | 142.6617 | -1.993632 | 50.01468
10.36533 | 142.728 | -1.995135 | 49.9914
10.372 | 142.7947 | -1.996645 | 49.99734
10.37867 | 142.8614 | -1.998245 | 50.00088
10.38533 | 142.928 | -1.999815 | 49.99582
10.392 | 142.9959 | -2.001337 | 50.005
10.39867 | 143.0626 | -2.0029 | 49.99925
10.40533 | 143.1286 | -2.00479 | 49.99361
10.412 | 143.1961 | -2.007037 | 50.00381
10.41867 | 143.2625 | -2.009119 | 50.00341
10.42533 | 143.3294 | -2.011168 | 50.0057
10.432 | 143.3959 | -2.013054 | 49.98338
10.43867 | 143.4625 | -2.014825 | 49.99896
10.44533 | 143.5292 | -2.016482 | 50.00844
10.452 | 143.5953 | -2.018075 | 50.0016
10.45867 | 143.6624 | -2.019731 | 49.99589
10.46533 | 143.7294 | -2.021428 | 50.00294
10.472 | 143.7956 | -2.023054 | 49.99912
10.47867 | 143.8623 | -2.02463 | 49.99892
10.48533 | 143.9293 | -2.026204 | 50.00311
10.492 | 143.9954 | -2.027786 | 49.99914
10.49867 | 144.0625 | -2.029376 | 50.00207
10.50533 | 144.1284 | -2.030983 | 49.99801
10.512 | 144.1953 | -2.032655 | 49.99777
10.51867 | 144.2621 | -2.03442 | 49.99774
10.52533 | 144.3286 | -2.036188 | 50.0136
10.532 | 144.3954 | -2.03786 | 49.98709
10.53867 | 144.4619 | -2.039504 | 50.00342
10.54533 | 144.5283 | -2.041285 | 49.99916
10.552 | 144.5956 | -2.04332 | 49.99042
10.55866 | 144.6623 | -2.045428 | 50.00998
10.56533 | 144.729 | -2.048034 | 50.00063
10.572 | 144.7955 | -2.050612 | 50.00321
10.57867 | 144.8618 | -2.053068 | 49.99594
10.58533 | 144.9285 | -2.055473 | 50.00292
10.59117 | 144.9876 | -2.057658 | 49.99195
10.597 | 145.0456 | -2.060038 | 50.01006
10.60367 | 145.1122 | -2.06243 | 50.00168
10.61033 | 145.1784 | -2.0649 | 49.99908
10.617 | 145.2456 | -2.067454 | 49.9936
10.62367 | 145.312 | -2.069992 | 50.00594
10.63033 | 145.3789 | -2.072556 | 49.99615
10.637 | 145.4454 | -2.074956 | 50.00928
10.64367 | 145.5124 | -2.07725 | 49.98894
10.65033 | 145.5792 | -2.079584 | 49.9972
10.657 | 145.646 | -2.082216 | 50.00088
10.66367 | 145.7122 | -2.084963 | 50.01274
10.67033 | 145.7789 | -2.087641 | 49.99022
10.677 | 145.845 | -2.090274 | 49.99834
10.68366 | 145.9117 | -2.092794 | 50.00096
10.69033 | 145.9786 | -2.095127 | 50.00112
10.697 | 146.0454 | -2.097397 | 49.98953
10.70366 | 146.1119 | -2.099796 | 49.99934
10.71034 | 146.1782 | -2.102344 | 50.00422
10.717 | 146.245 | -2.104865 | 50.01297
10.72367 | 146.3115 | -2.107686 | 49.98389
10.73033 | 146.3778 | -2.110877 | 50.00638
10.737 | 146.4446 | -2.114114 | 50.01416
10.74367 | 146.5117 | -2.117185 | 49.9797
10.75034 | 146.5782 | -2.120579 | 50.00824
10.757 | 146.6446 | -2.123966 | 49.9857
10.76366 | 146.7116 | -2.127142 | 50.01284
10.77034 | 146.7787 | -2.130164 | 50.00292
10.777 | 146.8452 | -2.133427 | 49.9981
10.78367 | 146.9115 | -2.13682 | 50.0147
10.79033 | 146.978 | -2.14073 | 49.9861
10.797 | 147.0449 | -2.14462 | 50.01078
10.80367 | 147.1108 | -2.14852 | 49.98903
10.81033 | 147.178 | -2.1524 | 50.00247
10.817 | 147.2445 | -2.156207 | 49.99698
10.82367 | 147.3108 | -2.159614 | 49.9977
10.83033 | 147.378 | -2.162852 | 49.99775
10.837 | 147.4442 | -2.166128 | 50.00515
10.84366 | 147.5114 | -2.16964 | 50.00137
10.8495 | 147.5688 | -2.172672 | 49.99746
10.85533 | 147.6277 | -2.175638 | 49.99975
10.862 | 147.6948 | -2.17916 | 50
10.86867 | 147.7612 | -2.182621 | 49.99894
10.87534 | 147.8275 | -2.185957 | 49.99675
10.882 | 147.8942 | -2.189419 | 50.00402
10.88866 | 147.9609 | -2.193756 | 50.00131
10.89534 | 148.0276 | -2.197933 | 50.0001
10.902 | 148.0937 | -2.201748 | 49.9926
10.90867 | 148.1611 | -2.205894 | 50.00588
10.91533 | 148.2265 | -2.210102 | 50.00988
10.922 | 148.2925 | -2.214288 | 49.99321
10.92867 | 148.3599 | -2.218113 | 49.99746
10.93533 | 148.4264 | -2.22135 | 50.0083
10.942 | 148.4932 | -2.224502 | 49.99207
10.94867 | 148.5597 | -2.228086 | 49.99952
10.95533 | 148.6258 | -2.232399 | 50.00314
10.962 | 148.6933 | -2.237164 | 50.00658
10.96866 | 148.7592 | -2.241554 | 50.00359
10.97533 | 148.8265 | -2.246102 | 49.98754
10.982 | 148.8927 | -2.25057 | 50.0077
10.98867 | 148.9596 | -2.254955 | 49.99201
10.99533 | 149.0265 | -2.258943 | 50.00166
11.002 | 149.0923 | -2.263086 | 49.99904
11.00866 | 149.1589 | -2.267956 | 50.00403
11.01533 | 149.2259 | -2.273361 | 49.99722
11.022 | 149.2921 | -2.27824 | 50.00194
11.02867 | 149.3589 | -2.282612 | 50.00434
11.03533 | 149.4255 | -2.287127 | 49.99392
11.042 | 149.4922 | -2.29202 | 50.006
11.04867 | 149.5581 | -2.297331 | 50.00674
11.05534 | 149.6253 | -2.302258 | 49.99196
11.062 | 149.6922 | -2.30749 | 50.01006
11.06866 | 149.7582 | -2.312438 | 49.99004
11.07533 | 149.8248 | -2.317472 | 50.00152
11.082 | 149.8914 | -2.32248 | 49.99693
11.08867 | 149.9579 | -2.32723 | 50.0051
11.09533 | 150.0245 | -2.332245 | 50.00882
11.102 | 150.091 | -2.337785 | 49.98574
11.10784 | 150.1486 | -2.343084 | 50.00716
11.11367 | 150.2074 | -2.347838 | 49.99194
11.12033 | 150.2731 | -2.353144 | 50.00478
11.127 | 150.3402 | -2.358558 | 49.99394
11.13366 | 150.4067 | -2.363798 | 50.00491
11.14033 | 150.4734 | -2.369096 | 50.00136
11.147 | 150.5402 | -2.374394 | 50.00325
11.15367 | 150.6064 | -2.379758 | 49.99492
11.16033 | 150.6733 | -2.385235 | 49.99654
11.167 | 150.739 | -2.390952 | 50.00613
11.17367 | 150.8058 | -2.3968 | 49.99826
11.18034 | 150.8723 | -2.402478 | 50.00411
11.187 | 150.9392 | -2.408863 | 49.9918
11.19366 | 151.0052 | -2.414961 | 50.0037
11.20033 | 151.0719 | -2.421421 | 50.00129
11.207 | 151.1385 | -2.427129 | 50.00537
11.21367 | 151.2054 | -2.433351 | 50.00244
11.22033 | 151.272 | -2.440136 | 49.99169
11.227 | 151.338 | -2.44705 | 49.99946
11.23367 | 151.4049 | -2.453363 | 49.98727
11.24033 | 151.4722 | -2.459804 | 50.00554
11.247 | 151.5377 | -2.466899 | 50.01092
11.25366 | 151.6039 | -2.473614 | 49.9827
11.26033 | 151.671 | -2.480335 | 50.01371
11.267 | 151.737 | -2.48728 | 49.99346
11.27367 | 151.8036 | -2.493678 | 50.00596
11.28033 | 151.8705 | -2.500338 | 50.0004
11.287 | 151.9363 | -2.507238 | 50.00002
11.29367 | 152.0027 | -2.514492 | 49.99892
11.30033 | 152.069 | -2.521382 | 50.00522
11.307 | 152.136 | -2.528442 | 49.99609
11.31367 | 152.2024 | -2.53564 | 49.99975
11.32034 | 152.2686 | -2.542875 | 49.99998
11.327 | 152.3348 | -2.55063 | 49.9968
11.33367 | 152.4013 | -2.558006 | 50.01144
11.34033 | 152.468 | -2.565278 | 49.99015
11.347 | 152.5344 | -2.572912 | 50.00787
11.35367 | 152.6014 | -2.580508 | 49.98991
11.36033 | 152.6674 | -2.588251 | 49.99938
11.36617 | 152.7255 | -2.596211 | 49.99111
11.372 | 152.7834 | -2.60391 | 50.01044
11.37866 | 152.8496 | -2.6128 | 49.99746
11.38533 | 152.9161 | -2.621508 | 50.00407
11.392 | 152.9824 | -2.629772 | 49.98336
11.39867 | 153.0488 | -2.638123 | 50.01377
11.40533 | 153.1155 | -2.646794 | 50.00191
11.412 | 153.1816 | -2.65522 | 50.00857
11.41867 | 153.2479 | -2.664021 | 49.99312
11.42533 | 153.3146 | -2.674152 | 50.00379
11.432 | 153.3814 | -2.684556 | 50.0034
11.43867 | 153.4476 | -2.694166 | 49.99174
11.44534 | 153.5142 | -2.70349 | 49.99947
11.452 | 153.5798 | -2.712445 | 49.9915
11.45867 | 153.6463 | -2.722207 | 50.01218
11.46533 | 153.7126 | -2.732154 | 49.99759
11.472 | 153.7786 | -2.741861 | 50.00726
11.47867 | 153.8452 | -2.75256 | 49.98774
11.48533 | 153.9114 | -2.762454 | 50.00346
11.492 | 153.978 | -2.772408 | 49.98967
11.49867 | 154.0444 | -2.782372 | 50.00994
11.50533 | 154.1106 | -2.792235 | 49.9911
11.512 | 154.1768 | -2.802467 | 50.00789
11.51867 | 154.2433 | -2.812768 | 50.00156
11.52533 | 154.3097 | -2.823805 | 50.0001
11.532 | 154.3755 | -2.833566 | 50
11.53867 | 154.4424 | -2.84418 | 50.00212
11.54533 | 154.5085 | -2.855454 | 49.998
11.552 | 154.5751 | -2.86639 | 50.002
11.55866 | 154.6412 | -2.87736 | 49.99804
11.56533 | 154.7073 | -2.887438 | 49.99883
11.572 | 154.7739 | -2.898852 | 50.00098
11.57866 | 154.8404 | -2.909926 | 50.00856
11.58534 | 154.906 | -2.92013 | 49.99736
11.592 | 154.9724 | -2.931773 | 49.99775
11.59867 | 155.0388 | -2.94239 | 50.0094
11.60533 | 155.1054 | -2.953178 | 49.98578
11.612 | 155.1713 | -2.96375 | 50.00121
11.61867 | 155.2377 | -2.974718 | 50.01701
11.6245 | 155.2964 | -2.983952 | 49.98023
11.63033 | 155.3539 | -2.993674 | 49.99906
11.637 | 155.4197 | -3.003708 | 49.99042
11.64367 | 155.4865 | -3.014866 | 50.00046
11.65033 | 155.5522 | -3.025172 | 50.0032
11.657 | 155.6188 | -3.035643 | 50.00866
11.66367 | 155.6852 | -3.046129 | 50.00053
11.67033 | 155.7509 | -3.057205 | 49.99792
11.677 | 155.8174 | -3.067711 | 49.9967
11.68366 | 155.8839 | -3.077526 | 49.99874
11.69033 | 155.9506 | -3.08828 | 49.99358
11.697 | 156.0165 | -3.09911 | 50.0123
11.70366 | 156.0834 | -3.108857 | 50.00394
11.71034 | 156.1494 | -3.119141 | 49.99394
11.717 | 156.2156 | -3.129916 | 49.99434
11.72367 | 156.282 | -3.140581 | 50.0155
11.73033 | 156.3484 | -3.15094 | 49.99144
11.737 | 156.4143 | -3.160178 | 49.98889
11.74367 | 156.4804 | -3.1707 | 50.00778
11.75034 | 156.5474 | -3.181098 | 49.99202
11.757 | 156.6138 | -3.190594 | 50.00797
11.76366 | 156.6804 | -3.199827 | 49.99521
11.77034 | 156.7462 | -3.20903 | 50.00288
11.777 | 156.8128 | -3.218591 | 50.00228
11.78367 | 156.88 | -3.22809 | 50.00226
11.79033 | 156.9454 | -3.237622 | 49.99802
11.797 | 157.0119 | -3.247115 | 50.00728
11.80367 | 157.0783 | -3.257274 | 49.98776
11.81033 | 157.1449 | -3.26705 | 50.0077
11.817 | 157.2112 | -3.275955 | 49.99731
11.82367 | 157.2778 | -3.284898 | 50.01359
11.83033 | 157.3438 | -3.293987 | 49.99239
11.837 | 157.41 | -3.303124 | 49.99424
11.84366 | 157.4766 | -3.312807 | 50.00067
11.85033 | 157.5428 | -3.323237 | 50.00956
11.857 | 157.6094 | -3.332484 | 49.99635
11.86367 | 157.6757 | -3.341285 | 49.99341
11.87033 | 157.7418 | -3.35001 | 49.99959
11.877 | 157.8088 | -3.35979 | 49.99575
11.88284 | 157.8666 | -3.367694 | 50.00494
11.88866 | 157.9245 | -3.376648 | 50.0005
11.89534 | 157.9912 | -3.387328 | 49.99898
11.902 | 158.0565 | -3.397385 | 50.00522
11.90867 | 158.123 | -3.406355 | 49.99824
11.91533 | 158.1894 | -3.41623 | 49.99778
11.922 | 158.2559 | -3.426519 | 49.9914
11.92867 | 158.3218 | -3.43716 | 49.99735
11.93533 | 158.3888 | -3.446296 | 50.01359
11.942 | 158.4546 | -3.456128 | 49.99766
11.94867 | 158.5215 | -3.466516 | 49.99984
11.95533 | 158.5874 | -3.476846 | 50.00846
11.962 | 158.654 | -3.48735 | 49.9931
11.96866 | 158.7203 | -3.498696 | 50.00274
11.97533 | 158.7869 | -3.50973 | 49.98958
11.982 | 158.8525 | -3.520361 | 50.01839
11.98867 | 158.9196 | -3.531567 | 49.99268
11.99533 | 158.9854 | -3.541958 | 49.99847
12.002 | 159.0521 | -3.552489 | 49.99674
12.00866 | 159.1182 | -3.56352 | 49.99766
12.01533 | 159.1841 | -3.574964 | 50.00196
12.022 | 159.2502 | -3.585345 | 49.99906
12.02867 | 159.3164 | -3.596456 | 50.00098
12.03533 | 159.3825 | -3.607537 | 50.00006
12.042 | 159.4487 | -3.617667 | 49.99787
12.04867 | 159.5154 | -3.628796 | 49.99775
12.05534 | 159.582 | -3.638792 | 50.0041
12.062 | 159.6483 | -3.650314 | 49.99924
12.06866 | 159.7146 | -3.661374 | 50.00101
12.07533 | 159.7809 | -3.672468 | 50.0001
12.082 | 159.8474 | -3.68366 | 49.99896
12.08867 | 159.9135 | -3.694611 | 49.99993
12.09533 | 159.9801 | -3.705246 | 50.00314
12.102 | 160.0468 | -3.716642 | 49.99597
12.10867 | 160.1126 | -3.727775 | 50.01031
12.11533 | 160.179 | -3.738215 | 50.00064
12.122 | 160.2452 | -3.74946 | 49.99157
12.12866 | 160.3118 | -3.760007 | 49.99951
12.13533 | 160.3782 | -3.770642 | 49.99997
12.14117 | 160.4358 | -3.779526 | 50
12.147 | 160.4939 | -3.788758 | 49.99789
12.15367 | 160.5604 | -3.798546 | 50.00198
12.16033 | 160.6271 | -3.807856 | 49.99799
12.167 | 160.6927 | -3.817208 | 50.00304
12.17367 | 160.759 | -3.82749 | 49.99912
12.18034 | 160.8255 | -3.836075 | 49.99994
12.187 | 160.8916 | -3.844769 | 50
12.19366 | 160.959 | -3.853048 | 50.00004
12.20033 | 161.0248 | -3.860944 | 49.99472
12.207 | 161.0908 | -3.868149 | 50.00494
12.21367 | 161.1581 | -3.874582 | 49.99713
12.22033 | 161.2245 | -3.881623 | 50.00934
12.227 | 161.2902 | -3.888371 | 49.99633
12.23367 | 161.3566 | -3.894078 | 50.00612
12.24033 | 161.4238 | -3.899535 | 50.00358
12.247 | 161.4896 | -3.904795 | 49.99706
12.25366 | 161.5563 | -3.909032 | 49.98818
12.26033 | 161.6229 | -3.91285 | 49.9961
12.267 | 161.6899 | -3.916274 | 50.00716
12.27367 | 161.7564 | -3.91917 | 50.00787
12.28033 | 161.8234 | -3.921381 | 49.9857
12.287 | 161.8901 | -3.923348 | 50.01391
12.29367 | 161.9564 | -3.924898 | 49.9871
12.30033 | 162.0236 | -3.92596 | 50.01294
12.307 | 162.0898 | -3.926658 | 49.99236
12.31367 | 162.1568 | -3.927112 | 49.99954
12.32034 | 162.2238 | -3.927857 | 50.00738
12.327 | 162.2898 | -3.92867 | 49.99306
12.33367 | 162.3571 | -3.928852 | 49.9911
12.34033 | 162.4239 | -3.928766 | 50.00792
12.347 | 162.4912 | -3.928296 | 50.00262
12.35367 | 162.5583 | -3.927213 | 50.00228
12.36033 | 162.6248 | -3.924172 | 49.98743
12.367 | 162.6919 | -3.917652 | 50.00874
12.37367 | 162.7598 | -3.907484 | 50.00584
12.38033 | 162.8266 | -3.894253 | 50.00778
12.387 | 162.894 | -3.878838 | 49.9899
12.39367 | 162.9614 | -3.860226 | 49.9962
12.3995 | 163.0208 | -3.843245 | 49.99406
12.40533 | 163.0795 | -3.82504 | 50.00288
12.412 | 163.1471 | -3.803982 | 49.99063
12.41867 | 163.2143 | -3.782534 | 50.01
12.42533 | 163.2825 | -3.760814 | 49.99744
12.432 | 163.3496 | -3.737146 | 50.01148
12.43867 | 163.4179 | -3.711213 | 49.99224
12.44534 | 163.4855 | -3.68395 | 49.9995
12.452 | 163.5536 | -3.656781 | 49.99997
12.45867 | 163.6218 | -3.629557 | 50.0085
12.46533 | 163.6899 | -3.598444 | 49.99207
12.472 | 163.7577 | -3.566345 | 50.00797
12.47867 | 163.8259 | -3.533774 | 49.99201
12.48533 | 163.8936 | -3.500106 | 50.0122
12.492 | 163.9617 | -3.463678 | 49.99019
12.49867 | 164.0307 | -3.425152 | 49.99304
12.50533 | 164.099 | -3.387617 | 50.0165
12.512 | 164.1668 | -3.348884 | 49.97985
12.51867 | 164.2352 | -3.30745 | 50.00509
12.52533 | 164.3042 | -3.265392 | 49.9929
12.532 | 164.3733 | -3.223114 | 50.00907
12.53867 | 164.4416 | -3.178978 | 49.9921
12.54533 | 164.5101 | -3.134626 | 50.00692
12.552 | 164.5782 | -3.088568 | 50.0015
12.55866 | 164.6476 | -3.04377 | 50.00648
12.56533 | 164.7158 | -2.997151 | 49.99195
12.572 | 164.7845 | -2.949823 | 50.00161
12.57866 | 164.8531 | -2.903723 | 49.99585
12.58534 | 164.9217 | -2.858282 | 49.99551
12.592 | 164.9904 | -2.81233 | 50.0082
12.59867 | 165.0594 | -2.765734 | 49.99629
12.60533 | 165.1283 | -2.721203 | 49.99342
12.612 | 165.1962 | -2.675593 | 50.00803
12.61867 | 165.2648 | -2.632456 | 49.98992
12.62534 | 165.333 | -2.589099 | 50.01416
12.632 | 165.4014 | -2.547212 | 49.99771
12.63866 | 165.4703 | -2.507209 | 50.00092
12.64534 | 165.5385 | -2.467025 | 50.00004
12.652 | 165.6078 | -2.428948 | 50.01164
12.65783 | 165.6664 | -2.396735 | 49.9864
12.66367 | 165.7264 | -2.366666 | 50.00074
12.67033 | 165.7951 | -2.33186 | 49.99793
12.677 | 165.8627 | -2.29931 | 49.99774
12.68366 | 165.931 | -2.268639 | 49.99351
12.69033 | 165.9987 | -2.240377 | 49.99853
12.697 | 166.0669 | -2.212121 | 50.0073
12.70366 | 166.1345 | -2.186103 | 49.99304
12.71034 | 166.2019 | -2.162188 | 50.01118
12.717 | 166.27 | -2.138829 | 49.99752
12.72367 | 166.3372 | -2.116726 | 49.99668
12.73033 | 166.405 | -2.097342 | 50.0125
12.737 | 166.4726 | -2.077564 | 49.99231
12.74367 | 166.5402 | -2.060378 | 49.9995
12.75034 | 166.6076 | -2.044453 | 49.99045
12.757 | 166.6751 | -2.029799 | 50.00683
12.76366 | 166.7424 | -2.01684 | 49.9941
12.77034 | 166.8094 | -2.004793 | 50.0155
12.777 | 166.8766 | -1.99371 | 49.99356
12.78367 | 166.944 | -1.982875 | 49.9996
12.79033 | 167.0109 | -1.973432 | 50.00314
12.797 | 167.0785 | -1.966252 | 49.99702
12.80367 | 167.1446 | -1.958759 | 49.99981
12.81033 | 167.2124 | -1.951132 | 49.99894
12.817 | 167.2793 | -1.944803 | 50.001
12.82367 | 167.346 | -1.939494 | 49.99053
12.83033 | 167.4133 | -1.934718 | 50.00152
12.837 | 167.4797 | -1.929963 | 50.01174
12.84366 | 167.5466 | -1.925707 | 49.99331
12.85033 | 167.6136 | -1.921997 | 50.0017
12.857 | 167.6802 | -1.919121 | 50.0001
12.86366 | 167.7472 | -1.916577 | 50.00211
12.87033 | 167.8141 | -1.91425 | 49.99908
12.877 | 167.8813 | -1.912404 | 49.99992
12.88366 | 167.9481 | -1.910918 | 50.00106
12.89033 | 168.0156 | -1.909541 | 50.00748
12.897 | 168.0822 | -1.908335 | 49.99941
12.90367 | 168.1494 | -1.907426 | 49.99256
12.91033 | 168.216 | -1.906683 | 49.99952
12.91617 | 168.2748 | -1.90616 | 49.99996
12.922 | 168.3325 | -1.905711 | 50
12.92867 | 168.3994 | -1.905301 | 49.99998
12.93533 | 168.4662 | -1.904929 | 50
12.942 | 168.5324 | -1.904558 | 50
12.94867 | 168.5992 | -1.90419 | 50.00106
12.95533 | 168.666 | -1.903822 | 49.999
12.962 | 168.7322 | -1.903449 | 50.00203
12.96866 | 168.7987 | -1.903063 | 50.0033
12.97533 | 168.8664 | -1.902669 | 49.99384
12.982 | 168.9327 | -1.902275 | 49.99855
12.98866 | 168.9992 | -1.901886 | 49.9999
12.99533 | 169.0661 | -1.901502 | 50.00318
13.002 | 169.1333 | -1.901114 | 49.99914
13.00866 | 169.1998 | -1.900726 | 49.99996
13.01533 | 169.2665 | -1.900348 | 50.00211
13.022 | 169.3334 | -1.899983 | 50.01283
13.02867 | 169.4 | -1.899629 | 49.98597
13.03533 | 169.4668 | -1.899285 | 49.99912
13.042 | 169.5336 | -1.898948 | 49.99892
13.04867 | 169.6007 | -1.898623 | 49.99042
13.05534 | 169.6672 | -1.89831 | 50.00998
13.062 | 169.7342 | -1.898009 | 49.98791
13.06866 | 169.8006 | -1.89772 | 50.00876
13.07533 | 169.8667 | -1.897442 | 50.00376
13.082 | 169.9334 | -1.897176 | 49.99812
13.08867 | 170.0008 | -1.89692 | 49.99566
13.09534 | 170.0675 | -1.896674 | 49.99766
13.102 | 170.1337 | -1.896438 | 50.01679
13.10867 | 170.2007 | -1.896211 | 49.98622
13.11533 | 170.2678 | -1.895994 | 50.00442
13.122 | 170.3345 | -1.895787 | 49.9971
13.12866 | 170.4009 | -1.895589 | 49.9998
13.13533 | 170.4679 | -1.895401 | 50
13.142 | 170.5342 | -1.895222 | 50.01484
13.14867 | 170.6013 | -1.895052 | 49.99882
13.15533 | 170.6674 | -1.894891 | 49.98511
13.162 | 170.7346 | -1.894738 | 50.0054
13.16867 | 170.8016 | -1.894595 | 50.00034
13.1745 | 170.8594 | -1.894476 | 49.99722
13.18034 | 170.9184 | -1.894363 | 50.00622
13.187 | 170.9845 | -1.894242 | 49.9951
13.19366 | 171.0514 | -1.894129 | 50.01132
13.20033 | 171.1182 | -1.894024 | 49.99118
13.207 | 171.1844 | -1.893927 | 49.9952
13.21367 | 171.2513 | -1.893839 | 49.99863
13.22034 | 171.3184 | -1.893759 | 50.01261
13.227 | 171.385 | -1.893687 | 49.99235
13.23367 | 171.452 | -1.893623 | 50.00376
13.24033 | 171.5188 | -1.893567 | 49.98859
13.247 | 171.5846 | -1.893518 | 49.99399
13.25366 | 171.6519 | -1.893476 | 50.01444
13.26033 | 171.7183 | -1.893441 | 49.9903
13.267 | 171.7854 | -1.893412 | 50.00362
13.27367 | 171.8521 | -1.893391 | 50.01083
13.28033 | 171.9187 | -1.893377 | 50.00176
13.287 | 171.9859 | -1.89337 | 49.9927
13.29367 | 172.0531 | -1.893369 | 50.00164
13.30033 | 172.119 | -1.893375 | 49.99799
13.307 | 172.1862 | -1.893387 | 49.99565
13.31366 | 172.2533 | -1.893405 | 50.00396
13.32034 | 172.3204 | -1.893429 | 50.00131
13.327 | 172.3864 | -1.893459 | 49.999
13.33367 | 172.4536 | -1.893496 | 49.99994
13.34033 | 172.5199 | -1.893538 | 50
13.347 | 172.5869 | -1.893584 | 49.99789
13.35367 | 172.6538 | -1.893637 | 49.9914
13.36033 | 172.7199 | -1.893696 | 50.00264
13.367 | 172.7865 | -1.893759 | 50.00757
13.37367 | 172.8533 | -1.893828 | 50.00046
13.38033 | 172.9194 | -1.8939 | 50.00637
13.387 | 172.9865 | -1.893977 | 49.99299
13.39367 | 173.0535 | -1.894058 | 50.0006
13.40033 | 173.1203 | -1.894141 | 50.00004
13.407 | 173.1867 | -1.894228 | 49.98836
13.41367 | 173.2541 | -1.894319 | 50.00244
13.42033 | 173.32 | -1.894412 | 50.00967
13.427 | 173.3877 | -1.89451 | 50.00168
13.43284 | 173.4453 | -1.894599 | 49.9975
13.43866 | 173.5036 | -1.894692 | 50.00821
13.44534 | 173.5707 | -1.894801 | 49.9942
13.452 | 173.6373 | -1.894914 | 50.00704
13.45867 | 173.7039 | -1.895033 | 49.99937
13.46533 | 173.7701 | -1.895154 | 49.9915
13.472 | 173.8377 | -1.895278 | 50.0037
13.47867 | 173.9045 | -1.895406 | 49.99598
13.48533 | 173.9708 | -1.895537 | 49.99763
13.492 | 174.0373 | -1.895671 | 50.00302
13.49867 | 174.1044 | -1.895808 | 49.99066
13.50533 | 174.1712 | -1.89595 | 50.0047
13.512 | 174.2376 | -1.896094 | 49.99924
13.51867 | 174.3048 | -1.89624 | 50.00418
13.52533 | 174.3716 | -1.89639 | 49.99919
13.532 | 174.438 | -1.896543 | 49.99678
13.53867 | 174.5054 | -1.896698 | 50.00403
13.54533 | 174.572 | -1.896857 | 49.99814
13.552 | 174.6382 | -1.897019 | 49.99988
13.55867 | 174.7049 | -1.897184 | 50.00211
13.56533 | 174.7717 | -1.897351 | 50.00225
13.572 | 174.8381 | -1.897521 | 50.00226
13.57866 | 174.905 | -1.897692 | 49.99589
13.58533 | 174.972 | -1.897866 | 49.99551
13.592 | 175.0393 | -1.898042 | 50.00398
13.59867 | 175.1056 | -1.89822 | 50.00026
13.60533 | 175.1724 | -1.8984 | 50.00002
13.612 | 175.2392 | -1.898581 | 49.99787
13.61866 | 175.3062 | -1.898765 | 49.98824
13.62534 | 175.3725 | -1.898948 | 50.01512
13.632 | 175.4394 | -1.899134 | 49.99882
13.63866 | 175.5058 | -1.89932 | 49.99992
13.64534 | 175.5724 | -1.899508 | 49.99998
13.652 | 175.6395 | -1.899696 | 50.00422
13.65867 | 175.7061 | -1.899886 | 49.99183
13.66533 | 175.7731 | -1.900076 | 50.01008
13.672 | 175.8394 | -1.900269 | 50.0038
13.67867 | 175.9061 | -1.900462 | 49.98858
13.68533 | 175.9726 | -1.900656 | 50.00776
13.69117 | 176.0308 | -1.900828 | 49.99833
13.697 | 176.0899 | -1.900999 | 49.99952
13.70366 | 176.1569 | -1.901196 | 50.00314
13.71033 | 176.2234 | -1.901395 | 50.00229
13.717 | 176.2897 | -1.901596 | 49.99168
13.72367 | 176.3564 | -1.901798 | 50.00056
13.73033 | 176.4234 | -1.902002 | 49.9937
13.737 | 176.4906 | -1.902208 | 50.01336
13.74366 | 176.557 | -1.902415 | 49.97966
13.75034 | 176.6241 | -1.902623 | 50.01036
13.757 | 176.6897 | -1.902833 | 49.99854
13.76366 | 176.7574 | -1.903042 | 49.99356
13.77034 | 176.8238 | -1.903253 | 50.00806
13.777 | 176.891 | -1.903464 | 50.00051
13.78367 | 176.9576 | -1.903676 | 50.00003
13.79033 | 177.0242 | -1.903888 | 50
13.797 | 177.091 | -1.904102 | 50.00742
13.80367 | 177.158 | -1.904319 | 49.98776
13.81033 | 177.2244 | -1.904538 | 50.00876
13.817 | 177.2914 | -1.904758 | 49.98785
13.82367 | 177.3582 | -1.904979 | 50.00875
13.83033 | 177.4248 | -1.905202 | 49.99948
13.837 | 177.4909 | -1.905426 | 49.99997
13.84366 | 177.557 | -1.905653 | 50.0011
13.85033 | 177.6238 | -1.905881 | 50.00113
13.857 | 177.6918 | -1.90611 | 49.99798
13.86366 | 177.7582 | -1.906341 | 49.99989
13.87033 | 177.8248 | -1.906571 | 50.00211
13.877 | 177.8916 | -1.906802 | 49.99377
13.88366 | 177.959 | -1.907034 | 50.0123
13.89033 | 178.0259 | -1.907267 | 49.99018
13.897 | 178.0923 | -1.9075 | 50.00044
13.90367 | 178.1592 | -1.907734 | 50.00109
13.91033 | 178.2254 | -1.907969 | 50.00004
13.917 | 178.2922 | -1.908206 | 50.00847
13.92367 | 178.3588 | -1.908443 | 49.99209
13.93034 | 178.4258 | -1.908681 | 49.99952
13.937 | 178.4923 | -1.90892 | 50.00844
13.94366 | 178.5592 | -1.909161 | 49.99204
13.9495 | 178.6179 | -1.909372 | 49.98246
13.95533 | 178.6762 | -1.909584 | 50.01184
13.962 | 178.7429 | -1.909826 | 50.00072
13.96866 | 178.8099 | -1.91007 | 50.00004
13.97533 | 178.8767 | -1.910314 | 50.00422
13.982 | 178.9432 | -1.910559 | 49.99708
13.98866 | 179.0099 | -1.910806 | 49.99876
13.99533 | 179.0766 | -1.911053 | 49.9999
14.002 | 179.1431 | -1.911301 | 50
14.00866 | 179.2101 | -1.911549 | 49.99998
14.01533 | 179.2768 | -1.911798 | 50
14.022 | 179.3429 | -1.912047 | 49.99154
14.02867 | 179.4106 | -1.912295 | 50.00898
14.03533 | 179.4774 | -1.912544 | 50.00056
14.042 | 179.5441 | -1.912792 | 49.99898
14.04867 | 179.6109 | -1.913041 | 49.99994
14.05534 | 179.6773 | -1.913289 | 50.00846
14.062 | 179.7444 | -1.913536 | 49.99313
14.06866 | 179.8106 | -1.913784 | 49.99851
14.07533 | 179.877 | -1.914031 | 49.99994
14.082 | 179.9438 | -1.914277 | 49.99366
14.08867 | 180.011 | -1.914524 | 50.01018
14.09534 | 180.0773 | -1.91477 | 49.99852
14.102 | 180.1443 | -1.915016 | 49.98933
14.10867 | 180.211 | -1.915263 | 50.00783
14.11533 | 180.2779 | -1.915509 | 50.00896
14.122 | 180.3445 | -1.915755 | 49.98998
14.12866 | 180.4114 | -1.916001 | 50.00153
14.13533 | 180.4781 | -1.916246 | 50.01068
14.142 | 180.5446 | -1.916491 | 49.9943
14.14867 | 180.612 | -1.916736 | 49.98694
14.15533 | 180.6778 | -1.916981 | 50.00976
14.162 | 180.745 | -1.917226 | 49.99424
14.16867 | 180.8119 | -1.917473 | 50.01234
14.17533 | 180.8784 | -1.91772 | 49.99018
14.182 | 180.9449 | -1.917966 | 50.01102
14.18866 | 181.012 | -1.918214 | 49.99117
14.19534 | 181.0788 | -1.918462 | 50.00684
14.202 | 181.1452 | -1.918712 | 49.9909
14.20784 | 181.2033 | -1.91893 | 50.00758
14.21367 | 181.2622 | -1.919149 | 49.99411
14.22034 | 181.3284 | -1.9194 | 50.00175
14.227 | 181.3951 | -1.919651 | 50.00967
14.23367 | 181.4621 | -1.919902 | 49.99109
14.24033 | 181.5296 | -1.920154 | 50.00369
14.247 | 181.5963 | -1.920407 | 50.00131
14.25366 | 181.6631 | -1.92066 | 49.99056
14.26033 | 181.7296 | -1.920914 | 49.99098
14.267 | 181.796 | -1.921167 | 50.01108
14.27367 | 181.8624 | -1.921421 | 49.98274
14.28033 | 181.9297 | -1.921675 | 50.01797
14.287 | 181.9957 | -1.921928 | 49.99689
14.29367 | 182.0628 | -1.922182 | 49.99138
14.30033 | 182.1295 | -1.922435 | 50.0111
14.307 | 182.1964 | -1.922689 | 49.9954
14.31366 | 182.263 | -1.922943 | 50.00605
14.32034 | 182.3302 | -1.923196 | 49.99615
14.327 | 182.3968 | -1.923449 | 50.01246
14.33367 | 182.4634 | -1.923701 | 49.98384
14.34033 | 182.5301 | -1.923954 | 50.01168
14.347 | 182.5965 | -1.924206 | 50.00072
14.35367 | 182.6634 | -1.924459 | 49.98734
14.36033 | 182.73 | -1.924711 | 50.00768
14.367 | 182.797 | -1.924964 | 50.00578
14.37367 | 182.8638 | -1.925217 | 49.99719
14.38033 | 182.9303 | -1.925469 | 49.99348
14.387 | 182.9969 | -1.925722 | 50.00594
14.39367 | 183.0638 | -1.925975 | 50.00672
14.40033 | 183.1306 | -1.926228 | 49.9835
14.407 | 183.1974 | -1.92648 | 50.02015
14.41367 | 183.2637 | -1.926731 | 49.98752
14.42033 | 183.3308 | -1.926981 | 49.99816
14.427 | 183.3979 | -1.927231 | 50.00098
14.43367 | 183.4641 | -1.92748 | 50.00324
14.44033 | 183.5311 | -1.927729 | 49.99914
14.447 | 183.5975 | -1.927978 | 50.00312
14.45366 | 183.6644 | -1.928226 | 49.99597
14.46033 | 183.7308 | -1.928474 | 49.99972
14.46617 | 183.7897 | -1.928691 | 49.99998
14.472 | 183.8473 | -1.92891 | 49.99788
14.47867 | 183.9149 | -1.929159 | 49.99567
14.48533 | 183.9809 | -1.929408 | 50.00608
14.492 | 184.0473 | -1.929658 | 50.00248
14.49867 | 184.1147 | -1.929906 | 50.00016
14.50533 | 184.1811 | -1.930154 | 49.99789
14.512 | 184.2482 | -1.930401 | 49.99988
14.51867 | 184.3145 | -1.930647 | 49.99259
14.52533 | 184.3809 | -1.930892 | 50.0154
14.532 | 184.4473 | -1.931137 | 49.9925
14.53867 | 184.5146 | -1.931382 | 49.99954
14.54533 | 184.5818 | -1.931625 | 50.00204
14.552 | 184.6481 | -1.931867 | 49.98532
14.55867 | 184.7148 | -1.932108 | 50.01176
14.56533 | 184.7816 | -1.93235 | 49.99226
14.572 | 184.8483 | -1.932592 | 50.0101
14.57866 | 184.9154 | -1.932835 | 49.99746
14.58533 | 184.9814 | -1.933076 | 49.99878
14.592 | 185.0487 | -1.933318 | 50.00202
14.59867 | 185.1154 | -1.93356 | 50.00012
14.60533 | 185.182 | -1.933801 | 50.00212
14.612 | 185.2492 | -1.934044 | 50.00011
14.61866 | 185.3161 | -1.934286 | 50.00212
14.62534 | 185.3832 | -1.93453 | 49.99588
14.632 | 185.4495 | -1.934774 | 50.0082
14.63866 | 185.5164 | -1.935018 | 49.98993
14.64534 | 185.5831 | -1.935261 | 50.0015
14.652 | 185.6492 | -1.935506 | 49.99586
14.65867 | 185.7161 | -1.93575 | 50.00184
14.66533 | 185.783 | -1.935994 | 50.00222
14.672 | 185.8497 | -1.936238 | 49.99802
14.67867 | 185.9162 | -1.936481 | 50.00197
14.68533 | 185.9826 | -1.936724 | 50.00012
14.692 | 186.0499 | -1.936967 | 49.98734
14.69867 | 186.1166 | -1.93721 | 50.00874
14.70533 | 186.1832 | -1.937452 | 49.9942
14.712 | 186.2498 | -1.937694 | 50.00388
14.71866 | 186.3165 | -1.937936 | 50.0087
14.7245 | 186.3752 | -1.938146 | 50.0052
14.73033 | 186.4339 | -1.938356 | 49.9916
14.737 | 186.5 | -1.938596 | 50.0016
14.74366 | 186.5672 | -1.938836 | 50.00008
14.75034 | 186.6339 | -1.939076 | 50
14.757 | 186.7006 | -1.939317 | 50.0021
14.76366 | 186.7672 | -1.939556 | 49.99787
14.77034 | 186.8341 | -1.939796 | 49.99882
14.777 | 186.9009 | -1.940035 | 50.00309
14.78367 | 186.9676 | -1.940274 | 50.00019
14.79033 | 187.0342 | -1.940513 | 50.00425
14.797 | 187.1009 | -1.940751 | 49.9971
14.80367 | 187.1681 | -1.940989 | 49.99453
14.81033 | 187.2348 | -1.941226 | 50.00812
14.817 | 187.3011 | -1.941464 | 49.99098
14.82367 | 187.3682 | -1.941702 | 50.00896
14.83033 | 187.4351 | -1.941939 | 49.98679
14.837 | 187.5015 | -1.942175 | 50.00234
14.84366 | 187.5687 | -1.942412 | 50.00229
14.85033 | 187.6351 | -1.942648 | 50.00016
14.857 | 187.7021 | -1.942884 | 50.00318
14.86366 | 187.7684 | -1.943121 | 49.99066
14.87033 | 187.8354 | -1.943356 | 50.00682
14.877 | 187.9017 | -1.943593 | 49.9994
14.88366 | 187.9685 | -1.943828 | 49.99997
14.89033 | 188.0359 | -1.944064 | 49.99259
14.897 | 188.1022 | -1.944298 | 50.01433
14.90367 | 188.1686 | -1.944533 | 49.99032
14.91033 | 188.2357 | -1.944766 | 50.00466
14.917 | 188.3022 | -1.945 | 49.995
14.92367 | 188.3691 | -1.945234 | 50.01132
14.93034 | 188.4366 | -1.945468 | 49.98694
14.937 | 188.5023 | -1.945703 | 50.00447
14.94366 | 188.5691 | -1.945938 | 50.00031
14.95033 | 188.6362 | -1.946174 | 49.9958
14.957 | 188.7025 | -1.946411 | 50.0135
14.96367 | 188.7697 | -1.946648 | 49.99239
14.97034 | 188.836 | -1.946887 | 49.99846
14.977 | 188.9032 | -1.94713 | 50.00414
14.98284 | 188.9616 | -1.947342 | 49.99506
14.98866 | 189.0198 | -1.947556 | 50.00374
14.99533 | 189.087 | -1.947801 | 49.99812
15.002 | 189.1528 | -1.948047 | 50.00412
15.00866 | 189.2203 | -1.948294 | 49.99812
15.01533 | 189.2875 | -1.948542 | 49.99564
15.022 | 189.3539 | -1.948792 | 49.99127
15.02867 | 189.4206 | -1.949042 | 50.00793
15.03533 | 189.4879 | -1.949291 | 50.00896
15.042 | 189.5541 | -1.949541 | 49.9815
15.04867 | 189.6218 | -1.949792 | 50.00836
15.05534 | 189.6881 | -1.950044 | 49.9963
15.062 | 189.7546 | -1.950297 | 50.00504
15.06866 | 189.8207 | -1.950551 | 49.9982
15.07533 | 189.8878 | -1.950804 | 50.00202
15.082 | 189.954 | -1.951058 | 49.99909
15.08867 | 190.0207 | -1.951312 | 49.99254
15.09534 | 190.088 | -1.951566 | 50.00798
15.102 | 190.1544 | -1.951819 | 50.0005
15.10867 | 190.2213 | -1.952071 | 49.99158
15.11533 | 190.2878 | -1.952323 | 50.00794
15.122 | 190.3547 | -1.952574 | 50.00896
15.12866 | 190.4221 | -1.952826 | 49.99213
15.13533 | 190.4886 | -1.953078 | 50.00374
15.142 | 190.5551 | -1.95333 | 49.99704
15.14867 | 190.6216 | -1.953582 | 49.99875
15.15533 | 190.6884 | -1.953834 | 49.98617
15.162 | 190.7554 | -1.954088 | 50.01287
15.16867 | 190.822 | -1.954341 | 49.99974
15.17533 | 190.8886 | -1.954594 | 49.99258
15.182 | 190.9549 | -1.954849 | 49.99954
15.18866 | 191.0219 | -1.955106 | 50.00103
15.19534 | 191.0892 | -1.955362 | 50.01168
15.202 | 191.1563 | -1.955619 | 49.98592
15.20867 | 191.223 | -1.955876 | 50.01396
15.21533 | 191.2897 | -1.956133 | 49.99666
15.222 | 191.3561 | -1.95639 | 49.99979
15.22867 | 191.4225 | -1.956648 | 49.99786
15.23533 | 191.4898 | -1.956906 | 50.00198
15.24117 | 191.5476 | -1.957131 | 49.99734
15.247 | 191.6066 | -1.957356 | 50.00836
15.25366 | 191.6729 | -1.957613 | 49.99524
15.26033 | 191.7391 | -1.957869 | 49.99867
15.267 | 191.8062 | -1.958124 | 49.99992
15.27367 | 191.8729 | -1.958379 | 50
15.28033 | 191.9396 | -1.958633 | 50.00421
15.287 | 192.006 | -1.958886 | 49.99604
15.29367 | 192.0731 | -1.959138 | 49.99973
15.30033 | 192.1398 | -1.959391 | 49.99786
15.307 | 192.2072 | -1.959642 | 50.00198
15.31366 | 192.2727 | -1.959891 | 50.00434
15.32034 | 192.3398 | -1.960141 | 49.98758
15.327 | 192.4072 | -1.960389 | 50.00662
15.33367 | 192.4742 | -1.960639 | 50.00464
15.34033 | 192.5402 | -1.960888 | 49.98866
15.347 | 192.6074 | -1.961138 | 50.00991
15.35367 | 192.6737 | -1.961388 | 50.00697
15.36033 | 192.7402 | -1.961636 | 49.98772
15.367 | 192.8069 | -1.961885 | 50.00346
15.37367 | 192.8738 | -1.962132 | 50.01186
15.38033 | 192.9401 | -1.96238 | 50.00078
15.387 | 193.0076 | -1.962627 | 49.98206
15.39367 | 193.0741 | -1.962873 | 50.01476
15.40033 | 193.1407 | -1.963119 | 49.9914
15.407 | 193.2074 | -1.963366 | 49.99206
15.41367 | 193.2744 | -1.963611 | 50.00691
15.42033 | 193.3412 | -1.963856 | 49.9962
15.427 | 193.4077 | -1.964101 | 50.00824
15.43367 | 193.4747 | -1.964346 | 49.99205
15.44033 | 193.5415 | -1.96459 | 50.0122
15.447 | 193.6079 | -1.964835 | 49.99234
15.45366 | 193.6746 | -1.965079 | 49.99952
15.46033 | 193.7414 | -1.965323 | 49.99044
15.467 | 193.8081 | -1.965566 | 50.01738
15.47367 | 193.8748 | -1.965808 | 49.98416
15.48033 | 193.9414 | -1.966052 | 50.01062
15.487 | 194.0084 | -1.966295 | 49.99643
15.49366 | 194.0753 | -1.966538 | 50.00087
15.4995 | 194.1334 | -1.96675 | 50.00572
15.50533 | 194.1916 | -1.966963 | 49.99604
15.512 | 194.2588 | -1.967207 | 49.9913
15.51867 | 194.3252 | -1.967453 | 50.00369
15.52533 | 194.3922 | -1.967698 | 50.01504
15.532 | 194.4592 | -1.967945 | 49.98824
15.53867 | 194.5256 | -1.968192 | 50.00455
15.54533 | 194.5925 | -1.968439 | 49.9982
15.552 | 194.6588 | -1.968687 | 49.99883
15.55867 | 194.7261 | -1.968936 | 49.99568
15.56533 | 194.7929 | -1.969185 | 50.00395
15.572 | 194.8588 | -1.969434 | 49.98967
15.57866 | 194.9264 | -1.969683 | 50.00992
15.58533 | 194.9928 | -1.969933 | 49.9985
15.592 | 195.0595 | -1.970184 | 50.00201
15.59867 | 195.1264 | -1.970438 | 49.998
15.60533 | 195.1929 | -1.970691 | 49.99352
15.612 | 195.2599 | -1.970945 | 49.9975
15.61866 | 195.3263 | -1.971199 | 50.00196
15.62534 | 195.3932 | -1.971454 | 50.00646
15.632 | 195.4602 | -1.971708 | 49.99404
15.63866 | 195.5265 | -1.971961 | 50.00598
15.64534 | 195.5938 | -1.972216 | 50.01205
15.652 | 195.6605 | -1.97247 | 49.99123
15.65867 | 195.7273 | -1.972724 | 49.99946
15.66533 | 195.7942 | -1.972977 | 49.99997
15.672 | 195.8604 | -1.97323 | 50
15.67867 | 195.9268 | -1.973484 | 50.01691
15.68533 | 195.9939 | -1.973736 | 49.98518
15.692 | 196.0606 | -1.97399 | 49.99802
15.69867 | 196.1274 | -1.974244 | 50.002
15.70533 | 196.1941 | -1.974498 | 49.99378
15.712 | 196.2608 | -1.974753 | 50.00388
15.71866 | 196.327 | -1.975008 | 50.00024
15.72533 | 196.3941 | -1.975264 | 50.00321
15.732 | 196.461 | -1.975519 | 50.00656
15.73866 | 196.5278 | -1.975774 | 49.99406
15.74533 | 196.5946 | -1.97603 | 49.99643
15.752 | 196.6613 | -1.976286 | 49.99978
15.75784 | 196.7194 | -1.97651 | 49.99434
15.76366 | 196.7782 | -1.976733 | 49.99872
15.77034 | 196.8446 | -1.976988 | 50.00944
15.777 | 196.911 | -1.977244 | 49.99637
15.78367 | 196.9784 | -1.977499 | 50.00719
15.79033 | 197.0447 | -1.977755 | 49.99199
15.797 | 197.1115 | -1.978011 | 50.00054
15.80367 | 197.1782 | -1.978266 | 50.0011
15.81033 | 197.245 | -1.978523 | 49.99899
15.817 | 197.3121 | -1.97878 | 49.9957
15.82367 | 197.3789 | -1.979036 | 50.00396
15.83033 | 197.4458 | -1.979293 | 50.00023
15.837 | 197.5122 | -1.979549 | 50.00213
15.84367 | 197.5791 | -1.979806 | 49.99804
15.85033 | 197.6455 | -1.980061 | 50.00941
15.857 | 197.7125 | -1.980318 | 49.99213
15.86366 | 197.7792 | -1.980575 | 49.99846
15.87034 | 197.8456 | -1.980831 | 49.99884
15.877 | 197.9125 | -1.981088 | 49.98938
15.88366 | 197.9791 | -1.981344 | 50.00887
15.89033 | 198.0462 | -1.981599 | 50.00902
15.897 | 198.1127 | -1.981854 | 49.99426
15.90367 | 198.1791 | -1.982108 | 49.99753
15.91033 | 198.2465 | -1.982361 | 50.00408
15.917 | 198.3131 | -1.982613 | 49.99814
15.92367 | 198.3797 | -1.982864 | 50.00835
15.93033 | 198.4461 | -1.983116 | 49.99203
15.937 | 198.5132 | -1.983367 | 49.9995
15.94367 | 198.5797 | -1.983619 | 50.00102
15.95034 | 198.6471 | -1.98387 | 50.00217
15.957 | 198.7135 | -1.984121 | 49.99274
15.96367 | 198.7802 | -1.984371 | 50.00594
15.97034 | 198.8465 | -1.984621 | 50.00672
15.977 | 198.9135 | -1.984872 | 49.99619
15.98367 | 198.9802 | -1.985124 | 49.99553
15.99033 | 199.0475 | -1.985376 | 50.00818
15.997 | 199.1144 | -1.985628 | 49.99205
16.00366 | 199.1805 | -1.985881 | 49.9995
16.01033 | 199.2474 | -1.986134 | 49.99996
16.01616 | 199.306 | -1.986355 | 49.99717
16.022 | 199.3639 | -1.986577 | 49.99564
16.02866 | 199.431 | -1.986831 | 50.00183
16.03533 | 199.4975 | -1.987085 | 50.01492
16.042 | 199.5644 | -1.987339 | 49.99566
16.04867 | 199.631 | -1.987593 | 49.99234
16.05533 | 199.6979 | -1.987846 | 50.00058
16.062 | 199.7646 | -1.9881 | 50.00959
16.06866 | 199.8316 | -1.988355 | 49.98896
16.07533 | 199.8981 | -1.988609 | 50.01096
16.082 | 199.9652 | -1.988865 | 49.99222
16.08866 | 200.0311 | -1.989121 | 50.0101
16.09534 | 200.0984 | -1.989379 | 49.99003
16.102 | 200.1646 | -1.989636 | 49.99938
16.10866 | 200.2311 | -1.989893 | 50.00313
16.11533 | 200.2986 | -1.990151 | 49.99278
16.122 | 200.3652 | -1.990409 | 50.00272
16.12866 | 200.4322 | -1.990667 | 50.0139
16.13533 | 200.4985 | -1.990926 | 49.99134
16.142 | 200.5656 | -1.991185 | 49.98993
16.14867 | 200.6321 | -1.991444 | 50.011
16.15533 | 200.6998 | -1.991703 | 49.98904
16.162 | 200.7661 | -1.991962 | 50.00141
16.16867 | 200.833 | -1.992222 | 50.00432
16.17533 | 200.8998 | -1.992482 | 50.00134
16.182 | 200.9661 | -1.992742 | 49.99799
16.18866 | 201.0334 | -1.993003 | 50.00728
16.19533 | 201.0994 | -1.993264 | 50.00256
16.202 | 201.1664 | -1.993525 | 49.99698
16.20866 | 201.2324 | -1.993788 | 49.99451
16.21533 | 201.2996 | -1.994052 | 50.00282
16.222 | 201.366 | -1.994316 | 50.00123
16.22867 | 201.4332 | -1.994581 | 50.00111
16.23533 | 201.5 | -1.994846 | 49.98844
16.242 | 201.5661 | -1.995112 | 50.00667
16.24867 | 201.6331 | -1.995377 | 49.99936
16.25533 | 201.7 | -1.995642 | 49.99678
16.262 | 201.7667 | -1.995906 | 50.00296
16.26866 | 201.8336 | -1.996171 | 50.00018
16.2745 | 201.8912 | -1.996402 | 50
16.28033 | 201.9505 | -1.996635 | 49.99998
16.287 | 202.017 | -1.996901 | 50
16.29367 | 202.0837 | -1.997168 | 50.00422
16.30033 | 202.1504 | -1.997435 | 49.99709
16.307 | 202.2168 | -1.997702 | 50.00722
16.31366 | 202.2842 | -1.997969 | 49.99203
16.32033 | 202.3505 | -1.998236 | 49.9995
16.327 | 202.4175 | -1.998504 | 49.99997
16.33366 | 202.4838 | -1.998773 | 49.9926
16.34033 | 202.5503 | -1.999042 | 50.00166
16.347 | 202.6168 | -1.999311 | 50.00222
16.35367 | 202.6833 | -1.999582 | 50.00331
16.36033 | 202.7501 | -1.999852 | 49.98961
16.367 | 202.8169 | -2.000124 | 50.01944
16.37367 | 202.8844 | -2.000397 | 49.9917
16.38033 | 202.9516 | -2.00067 | 50.00052
16.387 | 203.0182 | -2.000944 | 50.0032
16.39366 | 203.0851 | -2.001217 | 49.996
16.40033 | 203.152 | -2.001491 | 49.9987
16.407 | 203.2188 | -2.001764 | 50.00098
16.41366 | 203.2851 | -2.002039 | 49.99796
16.42034 | 203.3517 | -2.002315 | 50.00728
16.427 | 203.4182 | -2.002591 | 50.00787
16.43367 | 203.485 | -2.002869 | 49.98356
16.44033 | 203.5514 | -2.003147 | 49.99474
16.447 | 203.6179 | -2.003427 | 50.00817
16.45367 | 203.6849 | -2.003706 | 50.00051
16.46034 | 203.7519 | -2.003985 | 50.00002
16.467 | 203.8186 | -2.004263 | 50.00106
16.47367 | 203.8855 | -2.004542 | 49.999
16.48034 | 203.9526 | -2.00482 | 49.99991
16.487 | 204.0192 | -2.005097 | 50
16.49366 | 204.0857 | -2.005375 | 49.99998
16.50033 | 204.1525 | -2.005654 | 50.00211
16.507 | 204.2192 | -2.005932 | 50.00648
16.51366 | 204.2856 | -2.006211 | 50.0025
16.52033 | 204.3528 | -2.006489 | 49.99063
16.527 | 204.4198 | -2.006769 | 50.00472
16.53284 | 204.4782 | -2.007012 | 49.99247
16.53866 | 204.5365 | -2.007256 | 50.00136
16.54534 | 204.6034 | -2.007536 | 49.9842
16.552 | 204.6696 | -2.007815 | 50.01382
16.55867 | 204.7366 | -2.008094 | 50.00297
16.56533 | 204.8035 | -2.008374 | 49.99912
16.572 | 204.8702 | -2.008654 | 49.99783
16.57867 | 204.9366 | -2.008936 | 50.00304
16.58534 | 205.0034 | -2.009218 | 49.98961
16.592 | 205.0698 | -2.009502 | 50.00674
16.59867 | 205.137 | -2.009787 | 50.00041
16.60534 | 205.2034 | -2.010073 | 50.00002
16.612 | 205.2701 | -2.010359 | 49.99998
16.61866 | 205.3368 | -2.010645 | 50.00211
16.62533 | 205.4034 | -2.010933 | 50.00964
16.632 | 205.4709 | -2.011221 | 49.98896
16.63866 | 205.5376 | -2.011509 | 49.99931
16.64533 | 205.6045 | -2.011799 | 49.99888
16.652 | 205.6712 | -2.012089 | 50.00098
16.65866 | 205.7375 | -2.01238 | 50.00006
16.66533 | 205.8047 | -2.012672 | 50.00106
16.672 | 205.8713 | -2.012964 | 49.99478
16.67866 | 205.938 | -2.013258 | 50.00388
16.68534 | 206.0047 | -2.013552 | 50.00024
16.692 | 206.0714 | -2.013846 | 49.99262
16.69867 | 206.1379 | -2.014139 | 50.00906
16.70534 | 206.2043 | -2.014434 | 49.98787
16.712 | 206.2718 | -2.014728 | 50.00557
16.71866 | 206.3379 | -2.015022 | 50.00564
16.72533 | 206.405 | -2.015315 | 50.00034
16.732 | 206.4719 | -2.015607 | 49.99896
16.73866 | 206.5387 | -2.015898 | 50.00205
16.74533 | 206.6055 | -2.01619 | 49.998
16.752 | 206.6722 | -2.016483 | 50.0041
16.75867 | 206.7394 | -2.016775 | 49.99604
16.76533 | 206.8056 | -2.017067 | 50.00294
16.772 | 206.8728 | -2.01736 | 49.99912
16.77866 | 206.9389 | -2.017652 | 49.99892
16.78533 | 207.0053 | -2.017943 | 49.99676
16.79117 | 207.0636 | -2.018198 | 50.00238
16.797 | 207.1222 | -2.018452 | 49.99919
16.80366 | 207.1894 | -2.018742 | 49.99466
16.81034 | 207.2555 | -2.019033 | 50.01448
16.817 | 207.3223 | -2.019322 | 49.98504
16.82367 | 207.3894 | -2.019609 | 50.0107
16.83034 | 207.4564 | -2.019894 | 49.99856
16.837 | 207.5227 | -2.02018 | 49.99462
16.84366 | 207.5899 | -2.020463 | 50.01026
16.85033 | 207.6561 | -2.020744 | 49.99112
16.857 | 207.7232 | -2.021026 | 50.00156
16.86366 | 207.7895 | -2.021306 | 49.99164
16.87033 | 207.8559 | -2.021585 | 50.0164
16.877 | 207.9231 | -2.021864 | 49.99257
16.88367 | 207.9895 | -2.022142 | 49.99954
16.89033 | 208.0567 | -2.02242 | 50.00844
16.897 | 208.1231 | -2.022697 | 49.99418
16.90366 | 208.1903 | -2.022974 | 50.00598
16.91033 | 208.2569 | -2.02325 | 49.98237
16.917 | 208.3234 | -2.023524 | 50.0084
16.92367 | 208.3901 | -2.023799 | 50.00476
16.93033 | 208.4564 | -2.024072 | 50.00034
16.937 | 208.5236 | -2.024346 | 49.99262
16.94366 | 208.5901 | -2.024618 | 50.0027
16.95033 | 208.6572 | -2.024889 | 50.00016
16.957 | 208.7239 | -2.02516 | 50
16.96366 | 208.7906 | -2.025429 | 50.00426
16.97034 | 208.8573 | -2.025696 | 50.00344
16.977 | 208.9239 | -2.025963 | 49.9928
16.98366 | 208.9908 | -2.026229 | 49.9985
16.99034 | 209.0574 | -2.026494 | 49.98616
16.997 | 209.1239 | -2.026758 | 50.01398
17.00366 | 209.1912 | -2.027021 | 50.00934
17.01033 | 209.2576 | -2.027283 | 49.99844
17.017 | 209.3247 | -2.027545 | 49.99355
17.02367 | 209.3915 | -2.027805 | 49.9996
17.03034 | 209.4581 | -2.028065 | 50
17.037 | 209.5244 | -2.028323 | 50.00424
17.04367 | 209.5914 | -2.02858 | 49.99604
17.0495 | 209.6492 | -2.028804 | 50.00816
17.05533 | 209.708 | -2.029027 | 49.98555
17.062 | 209.7741 | -2.029281 | 50.00754
17.06866 | 209.8411 | -2.029534 | 50.00047
17.07533 | 209.9076 | -2.029786 | 50.0011
17.082 | 209.9751 | -2.030037 | 49.99054
17.08866 | 210.0413 | -2.030287 | 50.00364
17.09534 | 210.1081 | -2.030536 | 50.00449
17.102 | 210.1747 | -2.030784 | 49.98441
17.10866 | 210.2418 | -2.031032 | 50.01597
17.11534 | 210.3085 | -2.03128 | 50.00419
17.122 | 210.3753 | -2.031528 | 49.99709
17.12866 | 210.4423 | -2.031777 | 49.99666
17.13533 | 210.5085 | -2.032026 | 50.00191
17.142 | 210.5752 | -2.032278 | 50.0107
17.14867 | 210.642 | -2.03253 | 50.00172
17.15534 | 210.7086 | -2.032784 | 50.00116
17.162 | 210.7756 | -2.033037 | 49.98735
17.16867 | 210.842 | -2.033291 | 49.99921
17.17533 | 210.9088 | -2.033546 | 49.99997
17.182 | 210.9758 | -2.0338 | 49.9979
17.18866 | 211.0422 | -2.034056 | 50.00198
17.19533 | 211.1095 | -2.034312 | 49.99802
17.202 | 211.1763 | -2.034569 | 50.01046
17.20866 | 211.243 | -2.034825 | 49.99218
17.21533 | 211.3095 | -2.035084 | 49.9995
17.222 | 211.3756 | -2.035343 | 49.99257
17.22867 | 211.4424 | -2.035602 | 50.00592
17.23534 | 211.5091 | -2.035862 | 50.00143
17.242 | 211.5756 | -2.036121 | 49.99796
17.24867 | 211.643 | -2.036382 | 50.00833
17.25534 | 211.7093 | -2.036642 | 49.99417
17.262 | 211.7764 | -2.036904 | 49.99967
17.26866 | 211.8436 | -2.037166 | 49.99998
17.27533 | 211.9101 | -2.037428 | 50.00106
17.282 | 211.9772 | -2.037692 | 50.00007
17.28866 | 212.0438 | -2.037956 | 50.00318
17.29534 | 212.1103 | -2.038221 | 49.99809
17.302 | 212.1772 | -2.038488 | 49.99776
17.30783 | 212.2359 | -2.038722 | 50.00265
17.31366 | 212.2944 | -2.038956 | 49.99378
17.32033 | 212.3606 | -2.039226 | 50.01336
17.327 | 212.4275 | -2.039496 | 49.9924
17.33366 | 212.4938 | -2.039768 | 50.00694
17.34033 | 212.5608 | -2.040041 | 49.98985
17.347 | 212.6276 | -2.040314 | 50.00152
17.35367 | 212.694 | -2.040588 | 50.00433
17.36034 | 212.7614 | -2.040862 | 49.99602
17.367 | 212.8276 | -2.041138 | 50.00398
17.37367 | 212.8945 | -2.041414 | 49.99919
17.38034 | 212.9616 | -2.04169 | 49.99781
17.387 | 213.0283 | -2.041966 | 50.00092
17.39366 | 213.095 | -2.042242 | 49.99691
17.40033 | 213.1616 | -2.042519 | 50.00088
17.407 | 213.2282 | -2.042795 | 49.9937
17.41366 | 213.295 | -2.043071 | 50.0314
17.42034 | 213.3613 | -2.043365 | 49.97973
17.427 | 213.4275 | -2.044619 | 50.00088
17.43367 | 213.4946 | -2.048928 | 49.99478
17.44033 | 213.5606 | -2.052706 | 50.00708
17.447 | 213.6283 | -2.054849 | 49.9983
17.45367 | 213.6944 | -2.056021 | 50.0073
17.46034 | 213.7615 | -2.056727 | 49.98034
17.467 | 213.8291 | -2.057328 | 50.00194
17.47367 | 213.8957 | -2.057754 | 50.00435
17.48034 | 213.962 | -2.058 | 49.99288
17.487 | 214.0292 | -2.058101 | 49.9985
17.49366 | 214.0958 | -2.058009 | 50.01788
17.50033 | 214.1624 | -2.057646 | 49.9916
17.507 | 214.2295 | -2.057138 | 50.00053
17.51366 | 214.2959 | -2.05665 | 49.99902
17.52033 | 214.3624 | -2.056152 | 50.00417
17.527 | 214.4295 | -2.055685 | 50.00558
17.53366 | 214.4964 | -2.055258 | 49.99083
17.54033 | 214.5636 | -2.054859 | 49.99942
17.547 | 214.6297 | -2.054446 | 50.00206
17.55366 | 214.6965 | -2.054021 | 50.00541
17.56034 | 214.7627 | -2.053568 | 49.98027
17.56616 | 214.8216 | -2.053165 | 50.01145
17.572 | 214.8802 | -2.052764 | 50.00765
17.57867 | 214.9474 | -2.052302 | 49.99623
17.58534 | 215.014 | -2.05184 | 50.00611
17.592 | 215.0809 | -2.051374 | 49.99406
17.59867 | 215.1478 | -2.050899 | 50.00388
17.60534 | 215.2148 | -2.050426 | 49.99496
17.612 | 215.2816 | -2.049957 | 49.99652
17.61866 | 215.3483 | -2.049496 | 50.00824
17.62533 | 215.4146 | -2.049048 | 49.98887
17.632 | 215.4816 | -2.048612 | 50.00564
17.63866 | 215.5487 | -2.048186 | 49.99824
17.64533 | 215.6153 | -2.047768 | 49.99459
17.652 | 215.6816 | -2.047362 | 50.0166
17.65866 | 215.7479 | -2.046982 | 49.98938
17.66533 | 215.8146 | -2.046654 | 49.9951
17.672 | 215.8811 | -2.046402 | 50.01133
17.67866 | 215.948 | -2.046248 | 50.0081
17.68534 | 216.0144 | -2.046207 | 49.99098
17.692 | 216.0818 | -2.046238 | 50.00789
17.69867 | 216.1486 | -2.046314 | 49.98884
17.70534 | 216.2155 | -2.046417 | 50.00036
17.712 | 216.2818 | -2.046539 | 49.99578
17.71866 | 216.3484 | -2.046676 | 50.00396
17.72533 | 216.4154 | -2.046828 | 50.01294
17.732 | 216.4814 | -2.046993 | 49.98387
17.73866 | 216.5487 | -2.047172 | 50.00322
17.74533 | 216.6152 | -2.047356 | 50.0076
17.752 | 216.682 | -2.047542 | 50.00047
17.75867 | 216.7488 | -2.047729 | 49.99261
17.76533 | 216.8156 | -2.047918 | 49.99318
17.772 | 216.8824 | -2.048108 | 49.99746
17.77866 | 216.9492 | -2.048298 | 50.0083
17.78533 | 217.0159 | -2.048489 | 50.00052
17.792 | 217.0826 | -2.048681 | 50.00108
17.79867 | 217.149 | -2.048874 | 50.00006
17.80533 | 217.2157 | -2.049066 | 49.99894
17.812 | 217.2828 | -2.049258 | 50.00203
17.81866 | 217.3496 | -2.049451 | 50.00541
17.8245 | 217.4075 | -2.049617 | 50.00813
17.83034 | 217.466 | -2.049782 | 49.99996
17.837 | 217.533 | -2.049969 | 49.98836
17.84366 | 217.5992 | -2.050152 | 50.00034
17.85033 | 217.6666 | -2.05033 | 49.99791
17.857 | 217.7335 | -2.0505 | 49.9893
17.86366 | 217.8 | -2.050662 | 50.00466
17.87033 | 217.8667 | -2.050819 | 49.99711
17.877 | 217.9339 | -2.05097 | 50.01672
17.88367 | 218.0007 | -2.051114 | 49.99469
17.89033 | 218.0674 | -2.051248 | 49.99756
17.897 | 218.1343 | -2.051365 | 50.0041
17.90366 | 218.2004 | -2.051464 | 49.9992
17.91033 | 218.2677 | -2.051541 | 49.9968
17.917 | 218.3344 | -2.051604 | 50.00828
17.92367 | 218.4013 | -2.051665 | 49.99416
17.93033 | 218.4674 | -2.051726 | 49.9975
17.937 | 218.5348 | -2.051789 | 50.01254
17.94366 | 218.6012 | -2.051854 | 49.99124
17.95033 | 218.6676 | -2.051921 | 50.00474
17.957 | 218.7344 | -2.051992 | 50.0003
17.96366 | 218.8011 | -2.052068 | 49.99153
17.97034 | 218.868 | -2.052151 | 50.00053
17.977 | 218.9347 | -2.052242 | 50.01168
17.98366 | 219.0017 | -2.05234 | 49.98803
17.99034 | 219.0677 | -2.052442 | 49.99396
-2 | 1 | 0 | 0
17.9995 | 219.1604 | -2.05259 | 50.03094
18.00366 | 219.2017 | -2.052661 | 49.99138
18.01033 | 219.2684 | -2.052777 | 49.99521
18.017 | 219.3345 | -2.052898 | 50.00287
18.02367 | 219.4006 | -2.053028 | 49.99701
18.03034 | 219.4642 | -2.053166 | 50.00402
18.037 | 219.5254 | -2.053324 | 50.00342
18.04367 | 219.5831 | -2.053532 | 49.99809
18.05033 | 219.635 | -2.053846 | 49.99988
18.057 | 219.6816 | -2.054375 | 49.99893
18.06366 | 219.7228 | -2.054894 | 50.001
18.07033 | 219.7577 | -2.055266 | 49.999
18.077 | 219.7874 | -2.048604 | 49.9915
18.08366 | 219.8124 | -2.00458 | 50.01429
18.09033 | 219.8323 | -1.931363 | 49.99454
18.097 | 219.8486 | -1.862344 | 49.99964
18.10367 | 219.8617 | -1.786617 | 49.99998
18.11034 | 219.8723 | -1.702148 | 50.00003
18.117 | 219.8804 | -1.612285 | 50.00107
18.12367 | 219.8856 | -1.516295 | 50.00748
18.13034 | 219.8896 | -1.420934 | 49.98781
18.137 | 219.8916 | -1.325163 | 50.00452
18.14366 | 219.8918 | -1.231584 | 50.00556
18.15033 | 219.8906 | -1.142299 | 49.98765
18.157 | 219.8882 | -1.054624 | 50.00346
18.16366 | 219.8853 | -0.9710434 | 49.99814
18.17034 | 219.8802 | -0.8917488 | 50.00306
18.177 | 219.8748 | -0.8169422 | 49.99282
18.18367 | 219.8683 | -0.7471218 | 50.01648
18.19033 | 219.861 | -0.6830481 | 49.99256
18.197 | 219.8533 | -0.6209285 | 49.99529
18.20367 | 219.8446 | -0.5644321 | 50.00817
18.21034 | 219.8356 | -0.5112512 | 49.99631
18.217 | 219.8262 | -0.4637826 | 49.99978
18.22367 | 219.8162 | -0.4181956 | 49.99787
18.23034 | 219.8065 | -0.3774028 | 50.0041
18.237 | 219.7946 | -0.3395011 | 49.98968
18.24366 | 219.7837 | -0.3050994 | 50.02266
18.25033 | 219.7727 | -0.2731816 | 49.98661
18.25616 | 219.7628 | -0.2482195 | 50.00742
18.262 | 219.7532 | -0.2257151 | 50.00451
18.26866 | 219.7413 | -0.2015866 | 49.98547
18.27533 | 219.73 | -0.1803488 | 49.99487
18.282 | 219.7181 | -0.1600364 | 50.00814
18.28866 | 219.7065 | -0.1430483 | 50.00051
18.29534 | 219.6946 | -0.127486 | 50.00007
18.302 | 219.6822 | -0.1126107 | 49.99048
18.30867 | 219.6696 | -0.1007104 | 50.01
18.31533 | 219.6576 | -0.08868039 | 49.99957
18.322 | 219.6449 | -0.0790794 | 49.99997
18.32867 | 219.6324 | -0.07063622 | 49.99998
18.33534 | 219.6199 | -0.06190476 | 50.00211
18.342 | 219.6065 | -0.0548208 | 49.99695
18.34867 | 219.5938 | -0.04796368 | 50.00403
18.35534 | 219.581 | -0.04239414 | 50.00131
18.362 | 219.5684 | -0.03808483 | 49.98742
18.36866 | 219.5554 | -0.03350818 | 50.00874
18.37533 | 219.5428 | -0.029523 | 50.00161
18.382 | 219.53 | -0.02540719 | 50.00116
18.38866 | 219.5168 | -0.02230051 | 49.99266
18.39533 | 219.5047 | -0.02029497 | 50.00269
18.402 | 219.4916 | -0.01844994 | 49.99594
18.40866 | 219.4793 | -0.01646346 | 50.0029
18.41533 | 219.4659 | -0.01509492 | 50.00228
18.422 | 219.4524 | -0.01393383 | 50.00015
18.42866 | 219.4398 | -0.01293496 | 50.00211
18.43534 | 219.4265 | -0.01210249 | 49.99801
18.442 | 219.4134 | -0.01146542 | 50.00624
18.44867 | 219.4006 | -0.01094901 | 49.9856
18.45534 | 219.3879 | -0.01047913 | 50.0065
18.462 | 219.3745 | -0.01008334 | 50.00256
18.46866 | 219.3612 | -0.009738 | 49.9991
18.47533 | 219.3482 | -0.0093786 | 49.99466
18.482 | 219.3352 | -0.0090027 | 49.9965
18.48866 | 219.3225 | -0.0086248 | 50.00824
18.49533 | 219.3094 | -0.0082503 | 50.00052
18.502 | 219.2962 | -0.0078782 | 50.00426
18.50867 | 219.2835 | -0.0075123 | 49.99602
18.5145 | 219.2716 | -0.0071924 | 50.00815
18.52033 | 219.2599 | -0.006872 | 49.99402
18.527 | 219.2469 | -0.0065135 | 50.00072
18.53366 | 219.2343 | -0.0061654 | 49.999
18.54033 | 219.2204 | -0.0058267 | 50.00205
18.547 | 219.2075 | -0.0054947 | 50.00652
18.55366 | 219.1945 | -0.0051689 | 49.98982
18.56034 | 219.1813 | -0.0048479 | 50.00146
18.567 | 219.1682 | -0.0045277 | 50.00009
18.57367 | 219.1555 | -0.0042109 | 50
18.58034 | 219.1418 | -0.003901 | 50
18.587 | 219.1287 | -0.0035986 | 50
18.59366 | 219.1156 | -0.0033035 | 50.00003
18.60033 | 219.103 | -0.0030157 | 49.99578
18.607 | 219.0898 | -0.0027362 | 50.01878
18.61366 | 219.0768 | -0.002465 | 49.99057
18.62033 | 219.0634 | -0.0022024 | 49.9973
18.627 | 219.0501 | -0.0019494 | 49.99352
18.63367 | 219.0368 | -0.001706 | 50.00489
18.64033 | 219.024 | -0.0014714 | 50.0003
18.647 | 219.0102 | -0.0012445 | 49.99897
18.65366 | 218.9976 | -0.0010253 | 49.99253
18.66033 | 218.984 | -0.00081376 | 50.00269
18.667 | 218.9711 | -0.00061026 | 49.99594
18.67367 | 218.9583 | -0.00041362 | 50.0082
18.68033 | 218.9448 | -0.00022369 | 50.00055
18.687 | 218.9317 | -4.0847e-05 | 49.99898
18.69366 | 218.9188 | 0.000134089 | 50.00204
18.70033 | 218.9062 | 0.000301557 | 49.998
18.707 | 218.8924 | 0.000462118 | 49.99247
18.71366 | 218.8795 | 0.000615574 | 50.0175
18.72034 | 218.8658 | 0.000761967 | 49.99686
18.727 | 218.853 | 0.000901498 | 49.99558
18.73366 | 218.8396 | 0.001033862 | 50.00078
18.74034 | 218.8267 | 0.001159352 | 50.00004
18.747 | 218.8133 | 0.001277686 | 49.99892
18.75366 | 218.8002 | 0.00138874 | 49.99464
18.76033 | 218.7872 | 0.00149285 | 50.01239
18.767 | 218.7742 | 0.001590064 | 50.00078
18.77284 | 218.7625 | 0.001669814 | 49.98388
18.77866 | 218.7506 | 0.00174437 | 50.0029
18.78533 | 218.738 | 0.001823689 | 50.00336
18.792 | 218.7249 | 0.001896694 | 50.0055
18.79867 | 218.7107 | 0.001963348 | 49.98976
18.80533 | 218.6984 | 0.002021931 | 49.9983
18.812 | 218.685 | 0.002073002 | 49.99146
18.81866 | 218.6718 | 0.002118626 | 50.01004
18.82533 | 218.6588 | 0.002158108 | 50.00064
18.832 | 218.6455 | 0.002191609 | 50.00006
18.83866 | 218.6324 | 0.002219406 | 50.00318
18.84534 | 218.6189 | 0.002241322 | 49.99174
18.852 | 218.606 | 0.002256946 | 50.0016
18.85866 | 218.5925 | 0.00226723 | 50.01279
18.86534 | 218.5796 | 0.002272642 | 49.99338
18.872 | 218.5666 | 0.002272858 | 50.00805
18.87866 | 218.5533 | 0.002267097 | 50.00154
18.88533 | 218.5395 | 0.002255254 | 49.98951
18.892 | 218.5263 | 0.002237725 | 50.00357
18.89867 | 218.5133 | 0.002213826 | 49.99492
18.90534 | 218.5004 | 0.002184578 | 50.00074
18.912 | 218.4873 | 0.002150412 | 50.0106
18.91867 | 218.4736 | 0.002110724 | 49.98584
18.92533 | 218.4609 | 0.00206577 | 50.00548
18.932 | 218.4476 | 0.002015176 | 50.00248
18.93866 | 218.4342 | 0.001958934 | 49.99804
18.94533 | 218.4214 | 0.001896072 | 49.99668
18.952 | 218.4074 | 0.001828036 | 50.00085
18.95866 | 218.3942 | 0.001754296 | 49.99898
18.96533 | 218.3814 | 0.001672896 | 50.00098
18.972 | 218.3684 | 0.001586704 | 49.98949
18.97867 | 218.355 | 0.001495728 | 50.00989
18.98534 | 218.3419 | 0.001399921 | 50.00062
18.992 | 218.3286 | 0.001298451 | 50.00109
18.99867 | 218.3155 | 0.001190493 | 49.99266
19.00534 | 218.3025 | 0.001077087 | 50.01436
19.012 | 218.2887 | 0.000957946 | 49.99664
19.01866 | 218.2762 | 0.000833228 | 49.99344
19.02533 | 218.2628 | 0.000703928 | 50.0017
19.03116 | 218.2511 | 0.000587162 | 50.00012
19.037 | 218.2396 | 0.00046623 | 50
19.04367 | 218.2266 | 0.000323114 | 50.00742
19.05033 | 218.2136 | 0.000175631 | 49.99411
19.057 | 218.2002 | 2.38051e-05 | 49.9954
19.06366 | 218.1865 | -0.0001316 | 50.00184
19.07033 | 218.174 | -0.00029024 | 49.9906
19.077 | 218.1609 | -0.0004523 | 50.00998
19.08366 | 218.1472 | -0.00061843 | 50.00485
19.09033 | 218.1331 | -0.0007889 | 49.99818
19.097 | 218.1205 | -0.000964 | 49.99986
19.10367 | 218.107 | -0.0011507 | 49.99788
19.11034 | 218.0934 | -0.001344 | 50.00836
19.117 | 218.0804 | -0.0015401 | 49.9963
19.12367 | 218.068 | -0.0017388 | 49.99448
19.13034 | 218.0548 | -0.0019403 | 49.99863
19.137 | 218.0415 | -0.0021444 | 50.01261
19.14366 | 218.0286 | -0.0023511 | 49.99125
19.15033 | 218.0154 | -0.0025602 | 49.99839
19.157 | 218.0022 | -0.0027716 | 50.00837
19.16366 | 217.9886 | -0.002986 | 49.9921
19.17034 | 217.9752 | -0.0032041 | 49.9995
19.177 | 217.9616 | -0.003425 | 50
19.18367 | 217.9484 | -0.0036487 | 50
19.19033 | 217.9356 | -0.0038751 | 49.99576
19.197 | 217.9225 | -0.0041035 | 50.00289
19.20367 | 217.9088 | -0.0043326 | 49.99278
19.21034 | 217.8955 | -0.0045629 | 50.01653
19.217 | 217.8822 | -0.0047946 | 49.99258
19.22367 | 217.8695 | -0.0050278 | 49.99954
19.23034 | 217.8553 | -0.0052617 | 49.99996
19.237 | 217.8426 | -0.0054963 | 50
19.24366 | 217.8292 | -0.0057319 | 50.00633
19.25033 | 217.8156 | -0.0059697 | 49.99298
19.257 | 217.803 | -0.0062086 | 50.00062
19.26366 | 217.7895 | -0.0064479 | 49.99902
19.27033 | 217.7765 | -0.0066875 | 50.00946
19.277 | 217.7631 | -0.0069277 | 49.9879
19.28366 | 217.75 | -0.0071684 | 50.00348
19.2895 | 217.7387 | -0.0073795 | 50.00309
19.29534 | 217.7266 | -0.0075911 | 49.98956
19.302 | 217.7136 | -0.0078332 | 50.01204
19.30867 | 217.6997 | -0.008076 | 49.9976
19.31533 | 217.6872 | -0.00832 | 50.00727
19.322 | 217.6737 | -0.0085663 | 49.98459
19.32867 | 217.6609 | -0.0088128 | 49.99584
19.33534 | 217.6474 | -0.0090594 | 50.00079
19.342 | 217.634 | -0.0093058 | 50.00746
19.34867 | 217.6206 | -0.009553 | 49.98883
19.35534 | 217.6076 | -0.0098009 | 50.012
19.362 | 217.594 | -0.01004909 | 50.00284
19.36866 | 217.5808 | -0.01029747 | 49.99912
19.37533 | 217.5675 | -0.01054598 | 50.001
19.382 | 217.5544 | -0.01079452 | 49.99053
19.38866 | 217.541 | -0.01104395 | 50.00892
19.39533 | 217.5276 | -0.01129384 | 49.99526
19.402 | 217.5144 | -0.01154318 | 50.00394
19.40866 | 217.501 | -0.01179223 | 50.01614
19.41533 | 217.488 | -0.0120406 | 49.98621
19.422 | 217.4752 | -0.01228827 | 49.99914
19.42866 | 217.4613 | -0.01253524 | 50.0031
19.43534 | 217.448 | -0.01278202 | 50.0023
19.442 | 217.4349 | -0.013029 | 49.99379
19.44867 | 217.422 | -0.01327609 | 50.00278
19.45534 | 217.4089 | -0.01352331 | 49.98642
19.462 | 217.3951 | -0.01376967 | 50.00024
19.46866 | 217.3818 | -0.01401524 | 50.00954
19.47533 | 217.3688 | -0.01426026 | 50.0027
19.482 | 217.355 | -0.01450528 | 50.00545
19.48866 | 217.3422 | -0.01475053 | 49.99716
19.49533 | 217.3287 | -0.014996 | 49.98708
19.502 | 217.3151 | -0.01524339 | 50.00976
19.50867 | 217.3023 | -0.01549158 | 49.99426
19.51533 | 217.2887 | -0.01573971 | 50.00388
19.522 | 217.2754 | -0.01598648 | 50.0013
19.52866 | 217.2618 | -0.01623174 | 49.99694
19.53533 | 217.2494 | -0.01647568 | 50.01039
19.542 | 217.2355 | -0.01671869 | 49.9943
19.54784 | 217.2242 | -0.01693068 | 50.00821
19.55366 | 217.2127 | -0.01714233 | 49.99387
19.56034 | 217.1998 | -0.01738375 | 50.00386
19.567 | 217.1858 | -0.01762464 | 50.00235
19.57367 | 217.1726 | -0.01786459 | 49.99168
19.58034 | 217.1586 | -0.01810481 | 49.99946
19.587 | 217.1461 | -0.01834546 | 50.01478
19.59366 | 217.1324 | -0.018586 | 49.98506
19.60033 | 217.1189 | -0.0188262 | 49.99801
19.607 | 217.1058 | -0.01906602 | 50.002
19.61366 | 217.0925 | -0.0193055 | 49.99594
19.62033 | 217.0791 | -0.01954456 | 49.99446
19.627 | 217.0665 | -0.01978294 | 50.01132
19.63367 | 217.053 | -0.02002138 | 49.99437
19.64033 | 217.0403 | -0.02025968 | 50.00706
19.647 | 217.0268 | -0.02049746 | 49.99301
19.65366 | 217.0138 | -0.02073524 | 50.0112
19.66033 | 217 | -0.0209735 | 49.9975
19.667 | 216.9874 | -0.02121164 | 49.99984
19.67367 | 216.9742 | -0.02145056 | 50.0021
19.68033 | 216.9608 | -0.02169296 | 50.00226
19.687 | 216.947 | -0.02193622 | 50.00332
19.69366 | 216.9335 | -0.02217918 | 49.99278
19.70033 | 216.9202 | -0.02242205 | 49.99637
19.707 | 216.9075 | -0.02266502 | 50.00718
19.71366 | 216.8942 | -0.02290768 | 49.9835
19.72034 | 216.8808 | -0.02315016 | 50.0032
19.727 | 216.8675 | -0.02339191 | 50.00124
19.73366 | 216.8543 | -0.0236325 | 50.00219
19.74034 | 216.841 | -0.0238721 | 49.99696
19.747 | 216.8276 | -0.02411111 | 49.98816
19.75366 | 216.8142 | -0.02434945 | 50.02254
19.76033 | 216.8016 | -0.02458716 | 49.99612
19.767 | 216.7876 | -0.0248243 | 49.9987
19.77367 | 216.7745 | -0.0250612 | 50.00522
19.78034 | 216.7616 | -0.02529768 | 50.00774
19.787 | 216.7478 | -0.02553318 | 49.99519
19.79367 | 216.735 | -0.02576739 | 49.99228
19.80033 | 216.7218 | -0.02600088 | 49.99422
19.80616 | 216.7094 | -0.02620462 | 50.02175
19.812 | 216.698 | -0.0264076 | 49.99703
19.81866 | 216.684 | -0.0266387 | 49.9977
19.82533 | 216.6709 | -0.026869 | 49.99882
19.832 | 216.6581 | -0.0270983 | 49.99466
19.83866 | 216.6445 | -0.0273276 | 50.01025
19.84534 | 216.6311 | -0.02755686 | 49.99004
19.852 | 216.6183 | -0.02778494 | 49.9909
19.85866 | 216.605 | -0.0280118 | 49.9952
19.86534 | 216.592 | -0.02823791 | 50.0251
19.872 | 216.5782 | -0.02846325 | 49.98887
19.87866 | 216.565 | -0.02868822 | 49.99928
19.88533 | 216.5512 | -0.02891251 | 50.00207
19.892 | 216.5381 | -0.02913604 | 50.0065
19.89867 | 216.5247 | -0.02935942 | 49.99619
19.90534 | 216.5116 | -0.02958288 | 49.99553
19.912 | 216.4984 | -0.02980609 | 49.99976
19.91867 | 216.4849 | -0.0300285 | 49.99364
19.92533 | 216.4717 | -0.0302509 | 50.01654
19.932 | 216.4583 | -0.03047302 | 49.99045
19.93866 | 216.4451 | -0.03069494 | 49.9994
19.94533 | 216.4324 | -0.0309164 | 49.99994
19.952 | 216.4184 | -0.03113698 | 50
19.95866 | 216.4047 | -0.03135641 | 49.99787
19.96533 | 216.3924 | -0.03157511 | 50.00726
19.972 | 216.3792 | -0.0317933 | 49.99622
19.97867 | 216.3656 | -0.03201149 | 49.99874
19.98534 | 216.3524 | -0.03222935 | 50.00098
19.992 | 216.3392 | -0.03244651 | 49.99902
19.99867 | 216.3258 | -0.03266245 | 50.00842
20.00534 | 216.3123 | -0.03287795 | 49.99206
20.012 | 216.2987 | -0.03309328 | 49.99948
20.01866 | 216.2862 | -0.0333085 | 49.99997
20.02533 | 216.2724 | -0.03352289 | 50
20.032 | 216.2592 | -0.03373619 | 50.01164
20.03866 | 216.2464 | -0.0339488 | 49.98909
20.04534 | 216.2324 | -0.03416106 | 49.99933
20.052 | 216.2197 | -0.03437278 | 49.99996
20.05867 | 216.2062 | -0.03458375 | 50.00002
20.0645 | 216.1946 | -0.03476748 | 50.01131
20.07033 | 216.1827 | -0.03494962 | 49.9963
20.077 | 216.17 | -0.03515628 | 49.99556
20.08366 | 216.1562 | -0.0353617 | 50.01454
20.09033 | 216.143 | -0.03556602 | 49.9861
20.097 | 216.1295 | -0.03576931 | 50.00016
20.10367 | 216.116 | -0.03597095 | 49.99896
20.11034 | 216.1032 | -0.03617053 | 50.00203
20.117 | 216.0892 | -0.0363684 | 49.99484
20.12367 | 216.0756 | -0.03656433 | 50.00074
20.13034 | 216.0627 | -0.03675818 | 50.00006
20.137 | 216.0498 | -0.0369501 | 50.00212
20.14366 | 216.0364 | -0.03714009 | 50.00118
20.15033 | 216.023 | -0.0373284 | 49.99902
20.157 | 216.0098 | -0.03751519 | 49.99042
20.16366 | 215.9966 | -0.03770018 | 50.00574
20.17034 | 215.9832 | -0.03788308 | 50.00459
20.177 | 215.9702 | -0.03806438 | 50.00556
20.18367 | 215.9564 | -0.03824419 | 49.99716
20.19033 | 215.9436 | -0.03842279 | 49.98819
20.197 | 215.9303 | -0.03860047 | 49.99506
20.20367 | 215.9168 | -0.03877738 | 50.01344
20.21034 | 215.903 | -0.03895324 | 49.99981
20.217 | 215.89 | -0.03912785 | 50.00317
20.22367 | 215.8767 | -0.03930128 | 50.00549
20.23034 | 215.8633 | -0.03947396 | 49.98874
20.237 | 215.8504 | -0.0396457 | 50.00247
20.24366 | 215.8364 | -0.03981675 | 50.00014
20.25033 | 215.8235 | -0.03998756 | 49.99578
20.257 | 215.8101 | -0.04015822 | 50.0082
20.26366 | 215.7972 | -0.04032822 | 49.9868
20.27033 | 215.783 | -0.0404974 | 50.01822
20.277 | 215.7706 | -0.04066566 | 49.99266
20.28366 | 215.7571 | -0.04083284 | 49.99848
20.29033 | 215.7435 | -0.04099914 | 50.00097
20.297 | 215.7306 | -0.04116528 | 49.99475
20.30366 | 215.7173 | -0.04133136 | 50.00814
20.31034 | 215.7042 | -0.04149716 | 49.98568
20.317 | 215.6908 | -0.04166324 | 50.0118
20.32283 | 215.6788 | -0.04180812 | 49.99828
20.32867 | 215.6678 | -0.04195222 | 49.99981
20.33534 | 215.6544 | -0.04211625 | 50.00634
20.342 | 215.6406 | -0.04227981 | 49.99402
20.34867 | 215.6278 | -0.04244304 | 50.00172
20.35534 | 215.6144 | -0.04260554 | 50.00117
20.362 | 215.6006 | -0.0427677 | 49.99902
20.36866 | 215.5875 | -0.04293004 | 50.00205
20.37533 | 215.5742 | -0.04309262 | 50.00012
20.382 | 215.561 | -0.04325508 | 49.99576
20.38866 | 215.5474 | -0.04341666 | 50.00396
20.39533 | 215.5342 | -0.04357828 | 49.99494
20.402 | 215.521 | -0.04373907 | 50.00074
20.40866 | 215.5077 | -0.04389861 | 50.00429
20.41533 | 215.4949 | -0.04405704 | 50.00028
20.422 | 215.4814 | -0.04421467 | 50.00425
20.42866 | 215.4682 | -0.04437158 | 49.98969
20.43534 | 215.4549 | -0.04452795 | 50.00041
20.442 | 215.442 | -0.04468371 | 50.00954
20.44867 | 215.4284 | -0.04483878 | 49.99424
20.45534 | 215.4147 | -0.04499272 | 50.00176
20.462 | 215.4014 | -0.0451466 | 49.98954
20.46866 | 215.3876 | -0.04530075 | 50.00992
20.47533 | 215.3745 | -0.04545477 | 49.9985
20.482 | 215.3606 | -0.0456083 | 49.9978
20.48867 | 215.3478 | -0.0457613 | 50.00833
20.49533 | 215.3347 | -0.045914 | 49.99101
20.502 | 215.321 | -0.0460659 | 50.00156
20.50867 | 215.3082 | -0.0462169 | 50.00009
20.51533 | 215.2945 | -0.04636788 | 49.98941
20.522 | 215.2814 | -0.04651938 | 50.01416
20.52866 | 215.2683 | -0.0466708 | 49.9924
20.53533 | 215.2549 | -0.04682168 | 50.00058
20.542 | 215.241 | -0.04697196 | 50.01063
20.54867 | 215.2282 | -0.04712204 | 50.00068
20.55533 | 215.2144 | -0.04727223 | 49.99158
20.562 | 215.2014 | -0.04742248 | 49.9984
20.56867 | 215.1885 | -0.04757319 | 50.00096
20.57533 | 215.1749 | -0.04772354 | 50.00004
20.58116 | 215.1633 | -0.04785507 | 50.00846
20.587 | 215.1516 | -0.04798676 | 50.0025
20.59367 | 215.1381 | -0.04813756 | 49.99167
20.60033 | 215.1247 | -0.0482892 | 50.01218
20.607 | 215.1105 | -0.04844156 | 50.00183
20.61367 | 215.0976 | -0.0485943 | 49.99592
20.62033 | 215.0848 | -0.04874733 | 49.99551
20.627 | 215.0716 | -0.04890132 | 49.99444
20.63367 | 215.0588 | -0.0490559 | 49.99966
20.64033 | 215.0452 | -0.04921046 | 49.99998
20.647 | 215.032 | -0.04936506 | 49.99683
20.65366 | 215.0184 | -0.04951992 | 49.9998
20.66033 | 215.0052 | -0.04967493 | 50.00314
20.667 | 214.9918 | -0.0498299 | 49.99597
20.67367 | 214.978 | -0.04998454 | 50.00504
20.68033 | 214.9646 | -0.05013847 | 49.99606
20.687 | 214.9517 | -0.0502922 | 50.00292
20.69367 | 214.9383 | -0.05044544 | 49.99064
20.70033 | 214.925 | -0.05059761 | 50.0047
20.707 | 214.9112 | -0.05074866 | 50.00559
20.71367 | 214.8981 | -0.05089932 | 50.00985
20.72034 | 214.8855 | -0.05104984 | 49.99216
20.727 | 214.8716 | -0.0512003 | 49.98684
20.73366 | 214.8579 | -0.05135088 | 50.01188
20.74034 | 214.8457 | -0.0515015 | 49.99863
20.747 | 214.8318 | -0.05165198 | 49.99989
20.75366 | 214.8187 | -0.05180188 | 50
20.76033 | 214.805 | -0.0519516 | 50.00638
20.767 | 214.7922 | -0.0521019 | 49.99406
20.77367 | 214.7783 | -0.0522525 | 49.99963
20.78033 | 214.7652 | -0.05240278 | 49.99998
20.787 | 214.7522 | -0.05255265 | 49.99788
20.79367 | 214.7389 | -0.05270151 | 49.99985
20.80033 | 214.7256 | -0.05285022 | 49.99681
20.807 | 214.7123 | -0.05299872 | 49.99556
20.81367 | 214.6987 | -0.05314668 | 50.00922
20.82033 | 214.6859 | -0.05329346 | 49.9974
20.827 | 214.6724 | -0.05343938 | 50.0157
20.83366 | 214.6584 | -0.05358496 | 49.99145
20.8395 | 214.6475 | -0.05371188 | 49.9982
20.84534 | 214.6355 | -0.0538379 | 49.9997
20.852 | 214.6225 | -0.05398086 | 49.99575
20.85866 | 214.6086 | -0.0541235 | 50.01034
20.86534 | 214.5956 | -0.05426578 | 49.99643
20.872 | 214.5822 | -0.05440776 | 50.00402
20.87866 | 214.5688 | -0.05454895 | 49.99176
20.88533 | 214.5555 | -0.05468911 | 49.99948
20.892 | 214.5425 | -0.05482782 | 49.99574
20.89867 | 214.5289 | -0.05496576 | 50.00714
20.90533 | 214.5158 | -0.0551037 | 49.99727
20.912 | 214.5024 | -0.0552416 | 50.0009
20.91867 | 214.4892 | -0.0553786 | 50.00534
20.92533 | 214.4758 | -0.05551482 | 50.00032
20.932 | 214.4628 | -0.05565054 | 49.99366
20.93867 | 214.4492 | -0.05578622 | 49.9996
20.94533 | 214.4366 | -0.05592248 | 49.99792
20.952 | 214.4227 | -0.05605929 | 49.99988
20.95866 | 214.4097 | -0.05619614 | 49.99788
20.96533 | 214.396 | -0.05633326 | 50.00304
20.972 | 214.3826 | -0.05646986 | 50.00125
20.97867 | 214.3697 | -0.05660522 | 50.00538
20.98533 | 214.356 | -0.05673952 | 49.9961
20.992 | 214.3428 | -0.05687283 | 50.00292
20.99867 | 214.3288 | -0.05700512 | 49.99805
21.00533 | 214.3164 | -0.05713701 | 50.00623
21.012 | 214.3034 | -0.05726837 | 50.00146
21.01866 | 214.2898 | -0.05739918 | 50.00433
21.02533 | 214.2762 | -0.05752942 | 49.99816
21.032 | 214.2627 | -0.05765914 | 49.98825
21.03867 | 214.2492 | -0.0577881 | 49.99926
21.04534 | 214.2358 | -0.05791684 | 50.00205
21.052 | 214.2228 | -0.05804506 | 49.98955
21.05867 | 214.2096 | -0.05817264 | 50.00568
21.06533 | 214.1961 | -0.05829883 | 49.9993
21.072 | 214.1826 | -0.05842359 | 50.00313
21.07867 | 214.1692 | -0.05854668 | 49.99492
21.08533 | 214.1558 | -0.05866889 | 50.00074
21.092 | 214.1424 | -0.05879044 | 50.0011
21.09783 | 214.1313 | -0.05889593 | 50.00684
21.10367 | 214.1194 | -0.0590008 | 49.99842
21.11033 | 214.1058 | -0.0591195 | 49.99988
21.117 | 214.0928 | -0.05923657 | 49.99576
21.12367 | 214.0795 | -0.05935295 | 49.99973
21.13033 | 214.0661 | -0.05946856 | 50.00426
21.137 | 214.053 | -0.05958262 | 50.00027
21.14366 | 214.0398 | -0.05969556 | 50.01274
21.15033 | 214.0256 | -0.05980764 | 49.99869
21.157 | 214.0125 | -0.0599191 | 49.99146
21.16367 | 213.9989 | -0.06002968 | 49.99841
21.17034 | 213.9856 | -0.06013941 | 49.99461
21.177 | 213.9722 | -0.06024814 | 50.0039
21.18367 | 213.96 | -0.06035622 | 50.00236
21.19033 | 213.9461 | -0.06046386 | 50.00226
21.197 | 213.933 | -0.06057068 | 49.99168
21.20367 | 213.9194 | -0.06067658 | 50.00794
21.21033 | 213.9064 | -0.06078187 | 49.98144
21.217 | 213.8934 | -0.06088706 | 50.01365
21.22367 | 213.8802 | -0.06099244 | 49.99768
21.23033 | 213.8662 | -0.06109771 | 50.003
21.237 | 213.8537 | -0.0612021 | 49.99172
21.24367 | 213.8402 | -0.0613053 | 49.9984
21.25033 | 213.8265 | -0.06140854 | 50.00941
21.257 | 213.8128 | -0.06151118 | 49.99848
21.26367 | 213.7997 | -0.06161287 | 50.0084
21.27033 | 213.7864 | -0.06171371 | 50.00265
21.277 | 213.773 | -0.06181349 | 49.98746
21.28366 | 213.7592 | -0.06191171 | 50.0045
21.29033 | 213.7464 | -0.06200899 | 49.99605
21.297 | 213.7337 | -0.06210605 | 50.01137
21.30366 | 213.7203 | -0.06220298 | 49.99224
21.31033 | 213.7067 | -0.06229969 | 49.99212
21.317 | 213.6933 | -0.06239612 | 49.99633
21.32367 | 213.6799 | -0.06249262 | 50.01035
21.33034 | 213.6668 | -0.06258872 | 50.00062
21.337 | 213.6534 | -0.0626837 | 50.00004
21.34367 | 213.6398 | -0.06277799 | 49.99791
21.35033 | 213.6264 | -0.06287146 | 50.00094
21.35616 | 213.6144 | -0.06295265 | 49.99011
21.362 | 213.6032 | -0.0630334 | 50.00808
21.36867 | 213.5895 | -0.0631252 | 50.00262
21.37533 | 213.5768 | -0.06321616 | 49.9938
21.382 | 213.5633 | -0.06330576 | 50.00596
21.38867 | 213.5498 | -0.06339374 | 50.01202
21.39533 | 213.5366 | -0.06348085 | 49.97851
21.402 | 213.5229 | -0.06356688 | 50.01558
21.40866 | 213.5098 | -0.06365203 | 49.98935
21.41533 | 213.497 | -0.06373689 | 50.011
21.422 | 213.4836 | -0.0638215 | 50.00174
21.42866 | 213.4702 | -0.06390624 | 49.9821
21.43533 | 213.4565 | -0.06399068 | 50.0084
21.442 | 213.444 | -0.06407561 | 49.99734
21.44867 | 213.4299 | -0.06416106 | 49.99982
21.45533 | 213.4167 | -0.0642482 | 50.0021
21.462 | 213.4035 | -0.06433696 | 49.99165
21.46867 | 213.3901 | -0.0644263 | 50.00053
21.47533 | 213.3772 | -0.06451598 | 50.00744
21.482 | 213.3636 | -0.06460586 | 50.00046
21.48867 | 213.3504 | -0.06469594 | 49.98946
21.49533 | 213.3369 | -0.064786 | 50.01207
21.502 | 213.324 | -0.06487682 | 49.99441
21.50867 | 213.3104 | -0.06496854 | 50.00387
21.51533 | 213.297 | -0.06506028 | 50.0034
21.522 | 213.2835 | -0.06515226 | 49.99915
21.52866 | 213.2705 | -0.06524425 | 50.00204
21.53533 | 213.2574 | -0.06533616 | 49.9959
21.542 | 213.2434 | -0.06542832 | 49.99234
21.54866 | 213.2306 | -0.06552087 | 50.00693
21.55533 | 213.2177 | -0.0656135 | 50.00044
21.562 | 213.2039 | -0.06570587 | 50
21.56867 | 213.1902 | -0.0657981 | 50
21.57533 | 213.1774 | -0.06589016 | 50
21.582 | 213.164 | -0.06598181 | 49.99682
21.58867 | 213.1507 | -0.066073 | 50.0051
21.59534 | 213.1375 | -0.06616362 | 49.99713
21.602 | 213.1239 | -0.06625376 | 49.99876
21.60866 | 213.1107 | -0.06634314 | 50.00204
21.6145 | 213.0989 | -0.06642062 | 49.99452
21.62033 | 213.0876 | -0.06649698 | 50.01033
21.627 | 213.0734 | -0.06658332 | 49.99219
21.63367 | 213.0598 | -0.06666866 | 50.0101
21.64033 | 213.047 | -0.06675269 | 49.99216
21.647 | 213.034 | -0.06683589 | 50.00054
21.65366 | 213.0205 | -0.06691832 | 49.99898
21.66033 | 213.0075 | -0.06699949 | 50.00098
21.667 | 212.9939 | -0.06707978 | 49.99266
21.67366 | 212.9811 | -0.06715894 | 50.01012
21.68033 | 212.9672 | -0.06723701 | 49.99426
21.687 | 212.9543 | -0.0673141 | 50.00176
21.69367 | 212.9408 | -0.0673902 | 49.99904
21.70033 | 212.9278 | -0.06746566 | 50.001
21.707 | 212.9139 | -0.06754126 | 49.98737
21.71367 | 212.9009 | -0.06761691 | 50.01191
21.72034 | 212.887 | -0.0676922 | 50.0071
21.727 | 212.8732 | -0.06776643 | 49.98883
21.73366 | 212.8606 | -0.0678393 | 50.00037
21.74034 | 212.8469 | -0.0679107 | 50.0032
21.747 | 212.8334 | -0.06798092 | 49.99488
21.75366 | 212.82 | -0.06805019 | 50.00602
21.76033 | 212.8066 | -0.06811834 | 49.99824
21.767 | 212.7933 | -0.06818589 | 50.00623
21.77367 | 212.7797 | -0.0682534 | 49.99828
21.78034 | 212.7672 | -0.06832022 | 50.00628
21.787 | 212.7539 | -0.06838579 | 49.99193
21.79366 | 212.7403 | -0.06845051 | 50.009
21.80033 | 212.727 | -0.06851419 | 49.98469
21.807 | 212.7135 | -0.06857666 | 50.00645
21.81366 | 212.7004 | -0.06863816 | 49.99936
21.82033 | 212.6871 | -0.06869885 | 49.99996
21.827 | 212.6739 | -0.06875845 | 50.00633
21.83366 | 212.6605 | -0.06881751 | 49.99404
21.84033 | 212.6472 | -0.06887686 | 49.99434
21.847 | 212.6334 | -0.06893653 | 49.99863
21.85367 | 212.6207 | -0.06899636 | 49.9978
21.86033 | 212.607 | -0.06905578 | 50.00938
21.867 | 212.594 | -0.06911492 | 50.00165
21.87283 | 212.582 | -0.06916682 | 50.00032
21.87866 | 212.5703 | -0.06921858 | 49.99351
21.88533 | 212.557 | -0.06927758 | 49.98796
21.892 | 212.5438 | -0.06933666 | 50.02253
21.89867 | 212.53 | -0.0693959 | 49.99612
21.90534 | 212.5169 | -0.06945543 | 49.99764
21.912 | 212.5036 | -0.06951484 | 50.00195
21.91866 | 212.4907 | -0.06957434 | 49.998
21.92533 | 212.477 | -0.06963355 | 49.99988
21.932 | 212.4633 | -0.0696917 | 49.99788
21.93866 | 212.4504 | -0.06974944 | 50.0041
21.94533 | 212.4372 | -0.06980766 | 49.99812
21.952 | 212.424 | -0.06986566 | 49.99988
21.95866 | 212.4106 | -0.06992352 | 50
21.96533 | 212.3975 | -0.0699815 | 50.00002
21.972 | 212.3838 | -0.07003968 | 49.99894
21.97867 | 212.3703 | -0.0700974 | 50.00838
21.98533 | 212.3572 | -0.07015449 | 50.00052
21.992 | 212.344 | -0.0702113 | 49.99367
21.99867 | 212.3306 | -0.0702678 | 49.99854
22.00533 | 212.3179 | -0.07032399 | 50.0105
22.012 | 212.3039 | -0.07038026 | 49.9837
22.01866 | 212.2905 | -0.07043662 | 50.00956
22.02533 | 212.2771 | -0.07049231 | 49.99212
22.032 | 212.2632 | -0.07054825 | 50.00372
22.03867 | 212.2497 | -0.07060444 | 49.99918
22.04534 | 212.2368 | -0.07066112 | 49.99892
22.052 | 212.2229 | -0.07071853 | 49.99994
22.05867 | 212.2098 | -0.07077658 | 50.00422
22.06533 | 212.197 | -0.0708344 | 49.98756
22.072 | 212.1834 | -0.0708921 | 50.0098
22.07867 | 212.1701 | -0.07094965 | 49.9943
22.08533 | 212.1567 | -0.0710073 | 50.00176
22.092 | 212.1438 | -0.07106524 | 50.00328
22.09867 | 212.1299 | -0.07112392 | 49.9928
22.10533 | 212.1165 | -0.07118372 | 50.00801
22.112 | 212.1032 | -0.07124352 | 49.99526
22.11867 | 212.0902 | -0.07130336 | 50.005
22.12533 | 212.0772 | -0.07136306 | 50.00244
22.13117 | 212.0651 | -0.07141519 | 49.99758
22.137 | 212.0532 | -0.07146778 | 49.99976
22.14366 | 212.0405 | -0.07152859 | 50
22.15033 | 212.0268 | -0.07159021 | 49.99894
22.157 | 212.0137 | -0.071652 | 50.001
22.16367 | 212.0005 | -0.07171426 | 50.00004
22.17034 | 211.987 | -0.07177669 | 50.01059
22.177 | 211.9742 | -0.07183945 | 49.9964
22.18367 | 211.9605 | -0.07190216 | 50.00189
22.19033 | 211.9476 | -0.07196496 | 49.98531
22.197 | 211.9344 | -0.07202812 | 50.00646
22.20367 | 211.9216 | -0.07209155 | 49.99512
22.21033 | 211.908 | -0.0721553 | 50.00396
22.217 | 211.8941 | -0.07221947 | 50.01084
22.22367 | 211.8806 | -0.07228411 | 49.98586
22.23033 | 211.8672 | -0.07234921 | 50.00968
22.237 | 211.854 | -0.07241512 | 49.9932
22.24367 | 211.8406 | -0.07248164 | 49.9922
22.25033 | 211.8272 | -0.07254819 | 50.01434
22.257 | 211.8142 | -0.07261394 | 49.99878
22.26367 | 211.8004 | -0.07267782 | 49.99784
22.27033 | 211.7871 | -0.07274014 | 49.99669
22.277 | 211.7744 | -0.0728014 | 50.004
22.28366 | 211.7606 | -0.07286158 | 50.00342
22.29033 | 211.7473 | -0.07292122 | 49.99492
22.297 | 211.7342 | -0.07298043 | 49.99966
22.30366 | 211.7206 | -0.0730396 | 50.00844
22.31033 | 211.7073 | -0.0730983 | 49.991
22.317 | 211.6944 | -0.07315608 | 50.00473
22.32367 | 211.6808 | -0.07321309 | 50.00241
22.33033 | 211.6677 | -0.07326942 | 50.00014
22.337 | 211.6538 | -0.07332492 | 49.9926
22.34367 | 211.6408 | -0.0733789 | 49.99957
22.35033 | 211.6273 | -0.07343197 | 49.99998
22.357 | 211.6143 | -0.073484 | 50
22.36367 | 211.6006 | -0.07353501 | 50
22.37033 | 211.5876 | -0.07358524 | 49.99578
22.377 | 211.5744 | -0.07363362 | 50.00824
22.38367 | 211.5605 | -0.07368019 | 49.98782
22.3895 | 211.549 | -0.07372022 | 50.00959
22.39533 | 211.5373 | -0.07375922 | 49.99882
22.402 | 211.5243 | -0.07380251 | 49.99992
22.40866 | 211.5106 | -0.07384414 | 50.01059
22.41533 | 211.498 | -0.07388421 | 49.99008
22.422 | 211.4841 | -0.07392356 | 49.99198
22.42866 | 211.4706 | -0.07396186 | 50.01434
22.43533 | 211.4572 | -0.0739986 | 50.00407
22.442 | 211.4444 | -0.074034 | 49.9918
22.44867 | 211.4306 | -0.07406863 | 49.99526
22.45533 | 211.417 | -0.0741023 | 50.01134
22.462 | 211.4032 | -0.0741352 | 49.99333
22.46867 | 211.3902 | -0.0741672 | 50.00064
22.47533 | 211.3772 | -0.07419839 | 50.00532
22.482 | 211.3644 | -0.0742289 | 49.99503
22.48867 | 211.3507 | -0.07425861 | 49.99863
22.49533 | 211.3378 | -0.0742872 | 50.00412
22.502 | 211.3244 | -0.07431543 | 49.98968
22.50867 | 211.3104 | -0.07434326 | 50.00675
22.51533 | 211.2976 | -0.07437049 | 49.99089
22.522 | 211.2844 | -0.07439702 | 50.00367
22.52866 | 211.271 | -0.07442284 | 50.01504
22.53533 | 211.2576 | -0.07444848 | 49.99036
22.542 | 211.2438 | -0.07447402 | 50.00046
22.54866 | 211.231 | -0.07449982 | 50.00109
22.55533 | 211.2173 | -0.07452569 | 50.00854
22.562 | 211.2044 | -0.07455072 | 49.99102
22.56867 | 211.1908 | -0.07457537 | 49.99838
22.57533 | 211.1771 | -0.07459975 | 49.9999
22.582 | 211.1643 | -0.07462353 | 50.00847
22.58867 | 211.1502 | -0.07464661 | 49.99206
22.59534 | 211.1375 | -0.07466895 | 49.9868
22.602 | 211.1238 | -0.07469052 | 50.0235
22.60866 | 211.1108 | -0.07471124 | 49.9877
22.61534 | 211.097 | -0.0747312 | 50.0024
22.622 | 211.084 | -0.07475028 | 49.9991
22.62866 | 211.0708 | -0.07476838 | 50.00098
22.63533 | 211.0574 | -0.07478572 | 49.99688
22.642 | 211.044 | -0.07480254 | 50.00616
22.64783 | 211.0322 | -0.0748169 | 50.0065
22.65366 | 211.0204 | -0.07483122 | 49.98312
22.66033 | 211.0072 | -0.07484701 | 50.00422
22.667 | 210.994 | -0.07486188 | 50.00555
22.67366 | 210.9803 | -0.07487597 | 49.99929
22.68033 | 210.9675 | -0.07488956 | 49.99887
22.687 | 210.9544 | -0.07490372 | 49.99992
22.69367 | 210.9407 | -0.07491899 | 50.00109
22.70033 | 210.9271 | -0.07493453 | 50.00113
22.707 | 210.9139 | -0.07495032 | 49.99266
22.71367 | 210.9011 | -0.074967 | 50.0048
22.72034 | 210.8867 | -0.07498443 | 50.0003
22.727 | 210.8739 | -0.07500226 | 50.0053
22.73366 | 210.8603 | -0.07502026 | 49.99715
22.74034 | 210.8474 | -0.07503805 | 49.99771
22.747 | 210.8338 | -0.07505502 | 49.99137
22.75366 | 210.8208 | -0.07507149 | 50.01321
22.76033 | 210.8076 | -0.07508751 | 50.00932
22.767 | 210.794 | -0.07510351 | 49.9826
22.77367 | 210.7812 | -0.07511954 | 50.00103
22.78034 | 210.7671 | -0.07513452 | 50.00004
22.787 | 210.754 | -0.07514887 | 50.00634
22.79366 | 210.7408 | -0.0751632 | 49.98982
22.80033 | 210.7272 | -0.07517793 | 49.99725
22.807 | 210.7138 | -0.07519281 | 50.0083
22.81366 | 210.7002 | -0.07520712 | 50.00056
22.82033 | 210.6875 | -0.07522107 | 50.00003
22.827 | 210.6742 | -0.075235 | 49.99152
22.83366 | 210.6608 | -0.07524828 | 50.01004
22.84033 | 210.6472 | -0.07526132 | 50.00062
22.847 | 210.634 | -0.07527441 | 49.99896
22.85367 | 210.6207 | -0.07528704 | 50.001
22.86033 | 210.6074 | -0.0752996 | 50.00219
22.867 | 210.5941 | -0.07531232 | 49.99696
22.87367 | 210.5808 | -0.0753252 | 49.9924
22.88033 | 210.5677 | -0.07533844 | 50.00586
22.887 | 210.5539 | -0.07535172 | 50.00037
22.89366 | 210.5412 | -0.07536488 | 49.99683
22.90033 | 210.5272 | -0.07537766 | 49.99556
22.90617 | 210.5156 | -0.07538858 | 49.99759
22.912 | 210.5038 | -0.07539965 | 50.00668
22.91866 | 210.491 | -0.0754126 | 50.00676
22.92533 | 210.4774 | -0.07542526 | 49.98775
22.932 | 210.4644 | -0.07543748 | 49.99714
22.93866 | 210.4508 | -0.07544858 | 50.0104
22.94533 | 210.4376 | -0.07545881 | 50.00698
22.952 | 210.4241 | -0.0754677 | 50.00254
22.95866 | 210.4106 | -0.07547566 | 49.99276
22.96533 | 210.3975 | -0.0754838 | 49.99214
22.972 | 210.3842 | -0.07549187 | 49.99739
22.97867 | 210.3703 | -0.07549938 | 50.00937
22.98533 | 210.3576 | -0.07550687 | 50.0027
22.992 | 210.3441 | -0.07551421 | 50.00545
22.99867 | 210.331 | -0.07552119 | 49.99292
23.00533 | 210.3176 | -0.07552819 | 50.00484
23.012 | 210.3047 | -0.07553488 | 50.00246
23.01866 | 210.2912 | -0.07554202 | 49.99169
23.02533 | 210.2772 | -0.07554968 | 49.99947
23.032 | 210.2636 | -0.07555755 | 49.99572
23.03867 | 210.2508 | -0.07556538 | 50.00396
23.04534 | 210.238 | -0.07557389 | 49.996
23.052 | 210.2244 | -0.07558308 | 50.00186
23.05867 | 210.2111 | -0.07559276 | 50.00014
23.06533 | 210.1977 | -0.07560278 | 50.00214
23.072 | 210.1843 | -0.07561309 | 49.99908
23.07867 | 210.1709 | -0.07562363 | 49.99781
23.08533 | 210.1576 | -0.07563405 | 50.00516
23.092 | 210.1444 | -0.07564484 | 49.99821
23.09867 | 210.1308 | -0.07565658 | 49.99778
23.10533 | 210.1171 | -0.07566938 | 50.00516
23.112 | 210.1042 | -0.07568297 | 49.99713
23.11867 | 210.0902 | -0.07569728 | 49.99982
23.12533 | 210.0772 | -0.07571188 | 49.99998
23.132 | 210.0639 | -0.07572559 | 49.99893
23.13867 | 210.0505 | -0.07573901 | 50.001
23.14533 | 210.0375 | -0.07575255 | 49.99581
23.152 | 210.0242 | -0.07576575 | 50.00396
23.15866 | 210.0109 | -0.075778 | 50.00024
23.1645 | 209.9996 | -0.07578794 | 50.00283
23.17034 | 209.9878 | -0.07579712 | 49.99802
23.177 | 209.974 | -0.07580762 | 50.00414
23.18367 | 209.9606 | -0.07581849 | 49.98652
23.19033 | 209.9475 | -0.07582978 | 50.00022
23.197 | 209.9338 | -0.07584136 | 50.01063
23.20367 | 209.9207 | -0.07585312 | 49.99537
23.21033 | 209.9076 | -0.07586465 | 50.00922
23.217 | 209.8938 | -0.07587632 | 49.99846
23.22367 | 209.8806 | -0.07588782 | 49.98933
23.23033 | 209.8674 | -0.07589903 | 50.00572
23.237 | 209.8541 | -0.07590997 | 49.9993
23.24367 | 209.8402 | -0.0759204 | 50.00528
23.25033 | 209.8275 | -0.07593106 | 50.00034
23.257 | 209.8141 | -0.07594251 | 50.00848
23.26367 | 209.8006 | -0.07595484 | 49.98892
23.27033 | 209.7875 | -0.07596748 | 49.99825
23.277 | 209.7742 | -0.07598035 | 49.99988
23.28366 | 209.7603 | -0.07599316 | 49.99682
23.29033 | 209.7472 | -0.07600689 | 49.99451
23.297 | 209.7341 | -0.07602139 | 50.00176
23.30366 | 209.7204 | -0.0760359 | 50.00963
23.31033 | 209.7072 | -0.07605071 | 49.99741
23.317 | 209.6936 | -0.07606606 | 49.99984
23.32367 | 209.6804 | -0.0760819 | 49.98941
23.33033 | 209.6673 | -0.07609806 | 50.00992
23.337 | 209.6542 | -0.0761145 | 50.00274
23.34367 | 209.6406 | -0.0761317 | 49.99703
23.35033 | 209.6274 | -0.07614922 | 49.99242
23.357 | 209.6138 | -0.07616766 | 50.00904
23.36367 | 209.6003 | -0.0761866 | 49.99948
23.37033 | 209.587 | -0.07620585 | 49.99997
23.377 | 209.5743 | -0.07622522 | 49.99152
23.38367 | 209.5602 | -0.07624499 | 50.00688
23.39033 | 209.5467 | -0.07626526 | 50.00466
23.397 | 209.5331 | -0.0762855 | 50.01197
23.40366 | 209.5201 | -0.07630581 | 49.9817
23.41033 | 209.5072 | -0.07632628 | 50.00204
23.417 | 209.4936 | -0.07634778 | 50.00119
23.42283 | 209.482 | -0.07636755 | 50.0001
23.42866 | 209.4703 | -0.07638768 | 50.00004
23.43533 | 209.4569 | -0.07641114 | 49.99048
23.442 | 209.4439 | -0.07643522 | 50.00894
23.44867 | 209.4306 | -0.07645968 | 49.99633
23.45533 | 209.4172 | -0.07648486 | 50.00824
23.462 | 209.4038 | -0.07651084 | 49.99208
23.46867 | 209.3901 | -0.07653791 | 49.9995
23.47533 | 209.3774 | -0.07656648 | 49.99572
23.482 | 209.3638 | -0.07659576 | 50.0103
23.48867 | 209.3504 | -0.0766253 | 49.99959
23.49533 | 209.3374 | -0.07665597 | 50.00318
23.502 | 209.3236 | -0.0766875 | 49.99809
23.50867 | 209.3106 | -0.07671924 | 49.99563
23.51533 | 209.2971 | -0.07675082 | 50.005
23.522 | 209.2838 | -0.07678204 | 49.99714
23.52866 | 209.2702 | -0.07681324 | 49.99239
23.53533 | 209.2572 | -0.07684462 | 50.01116
23.542 | 209.2438 | -0.0768757 | 49.99326
23.54866 | 209.2308 | -0.07690699 | 50.01014
23.55533 | 209.2172 | -0.07693828 | 49.99322
23.562 | 209.2035 | -0.07696931 | 49.99956
23.56867 | 209.1903 | -0.0769998 | 49.99362
23.57533 | 209.1771 | -0.0770303 | 50.00063
23.582 | 209.1633 | -0.07706108 | 50.00531
23.58867 | 209.1504 | -0.07709168 | 49.99399
23.59534 | 209.1366 | -0.07712226 | 50.00494
23.602 | 209.1231 | -0.07715332 | 50.00137
23.60866 | 209.1106 | -0.07718528 | 49.99056
23.61534 | 209.097 | -0.07721704 | 50.00575
23.622 | 209.0842 | -0.07724862 | 50.00354
23.62866 | 209.0703 | -0.07728019 | 50.00444
23.63533 | 209.0576 | -0.07731126 | 49.9971
23.642 | 209.044 | -0.07734203 | 50.00722
23.64867 | 209.0306 | -0.07737243 | 49.99197
23.65534 | 209.0176 | -0.07740325 | 50.00056
23.662 | 209.0039 | -0.07743413 | 49.99896
23.66866 | 208.99 | -0.07746494 | 49.99887
23.67533 | 208.9768 | -0.07749553 | 50.00415
23.68117 | 208.9652 | -0.07752212 | 49.99636
23.687 | 208.9538 | -0.07754912 | 49.99963
23.69367 | 208.9406 | -0.07758022 | 50.00102
23.70033 | 208.9265 | -0.07761144 | 49.99688
23.707 | 208.914 | -0.07764228 | 50.00192
23.71367 | 208.9004 | -0.07767284 | 50.00116
23.72034 | 208.8876 | -0.07770375 | 49.99796
23.727 | 208.8736 | -0.07773425 | 50.00516
23.73366 | 208.8606 | -0.0777647 | 50.00032
23.74034 | 208.847 | -0.07779512 | 49.99156
23.747 | 208.8337 | -0.07782618 | 49.99522
23.75366 | 208.8206 | -0.077858 | 49.99547
23.76033 | 208.8072 | -0.07789059 | 50.01663
23.767 | 208.7934 | -0.07792384 | 49.99786
23.77367 | 208.7801 | -0.07795782 | 49.99881
23.78034 | 208.7669 | -0.07799178 | 49.99994
23.787 | 208.7538 | -0.07802544 | 49.99153
23.79366 | 208.741 | -0.07805948 | 50.01004
23.80033 | 208.7276 | -0.07809305 | 49.9985
23.807 | 208.7138 | -0.07812622 | 49.99674
23.81366 | 208.7006 | -0.07815962 | 50.00294
23.82033 | 208.6869 | -0.07819356 | 49.99913
23.827 | 208.6735 | -0.07822812 | 49.99676
23.83366 | 208.6602 | -0.07826196 | 50.00614
23.84033 | 208.6474 | -0.0782957 | 49.9898
23.847 | 208.6344 | -0.07833004 | 50.00992
23.85367 | 208.6204 | -0.07836407 | 50.0038
23.86033 | 208.6072 | -0.07839745 | 49.99916
23.867 | 208.5942 | -0.0784302 | 49.9936
23.87367 | 208.5799 | -0.07846284 | 50.00172
23.88033 | 208.567 | -0.07849426 | 50.00752
23.887 | 208.5537 | -0.07852478 | 49.99306
23.89366 | 208.5401 | -0.07855405 | 50.00169
23.90033 | 208.5268 | -0.07858234 | 50.00646
23.907 | 208.5132 | -0.07861003 | 50.00463
23.91367 | 208.5006 | -0.07863739 | 49.98757
23.92034 | 208.4868 | -0.0786645 | 50.00028
23.927 | 208.4735 | -0.07869124 | 49.99894
23.93367 | 208.46 | -0.07871722 | 49.99146
23.9395 | 208.449 | -0.0787397 | 50.00987
23.94533 | 208.4376 | -0.07876196 | 49.99997
23.952 | 208.4234 | -0.07878699 | 50.00106
23.95866 | 208.4104 | -0.07881112 | 50.00006
23.96533 | 208.3972 | -0.07883475 | 50.01163
23.972 | 208.3834 | -0.07885755 | 49.98909
23.97867 | 208.3703 | -0.07887982 | 49.99719
23.98533 | 208.3562 | -0.07890188 | 49.99348
23.992 | 208.3431 | -0.0789238 | 50.00804
23.99867 | 208.3304 | -0.07894542 | 50.01002
24.00533 | 208.3165 | -0.07896684 | 49.99004
24.012 | 208.3041 | -0.07898804 | 49.99619
24.01866 | 208.2903 | -0.07900929 | 50.00082
24.02533 | 208.2776 | -0.07903063 | 50.0117
24.032 | 208.264 | -0.07905193 | 49.98593
24.03867 | 208.2508 | -0.07907334 | 50.00546
24.04534 | 208.2372 | -0.07909466 | 50.00032
24.052 | 208.2238 | -0.07911608 | 50.00742
24.05867 | 208.2105 | -0.07913732 | 50.00786
24.06533 | 208.1968 | -0.07915766 | 49.99625
24.072 | 208.1831 | -0.07917731 | 49.99553
24.07867 | 208.1703 | -0.07919585 | 49.99336
24.08533 | 208.1569 | -0.07921361 | 50.00064
24.092 | 208.1438 | -0.079231 | 49.9863
24.09867 | 208.1302 | -0.0792479 | 50.01186
24.10533 | 208.1168 | -0.07926411 | 50.0092
24.112 | 208.1039 | -0.07927972 | 49.99209
24.11867 | 208.0901 | -0.07929444 | 50.00374
24.12533 | 208.0768 | -0.07930824 | 50.00131
24.132 | 208.0638 | -0.0793222 | 49.99058
24.13867 | 208.0502 | -0.07933608 | 50.00364
24.14533 | 208.0363 | -0.07934982 | 50.0013
24.152 | 208.0232 | -0.07936326 | 50.00325
24.15866 | 208.01 | -0.07937622 | 49.99704
24.16533 | 207.9966 | -0.07938859 | 50.00089
24.172 | 207.9836 | -0.07940044 | 49.99794
24.17866 | 207.9695 | -0.07941137 | 49.9988
24.18533 | 207.9572 | -0.07942162 | 50.01368
24.192 | 207.9433 | -0.0794315 | 49.9892
24.19783 | 207.9317 | -0.07943997 | 50.00912
24.20367 | 207.9203 | -0.0794485 | 49.99184
24.21033 | 207.9069 | -0.0794581 | 49.99738
24.217 | 207.8934 | -0.07946732 | 50.01042
24.22367 | 207.8806 | -0.0794768 | 49.98372
24.23033 | 207.8665 | -0.0794861 | 50.00746
24.237 | 207.8531 | -0.0794949 | 49.99624
24.24367 | 207.8403 | -0.07950336 | 50.00398
24.25033 | 207.827 | -0.07951188 | 50.00766
24.257 | 207.8132 | -0.0795205 | 49.98672
24.26367 | 207.8001 | -0.07952929 | 50.0055
24.27033 | 207.7871 | -0.07953849 | 49.99929
24.277 | 207.7728 | -0.07954786 | 49.99888
24.28366 | 207.7601 | -0.07955766 | 50.0084
24.29033 | 207.7465 | -0.07956722 | 50.00053
24.297 | 207.7336 | -0.07957615 | 49.99372
24.30366 | 207.7194 | -0.0795846 | 49.9922
24.31033 | 207.7068 | -0.07959278 | 50.00272
24.317 | 207.6928 | -0.0796014 | 49.997
24.32367 | 207.6802 | -0.07960978 | 50.01145
24.33033 | 207.6662 | -0.07961776 | 49.99649
24.337 | 207.6528 | -0.079625 | 49.99555
24.34367 | 207.6392 | -0.07963218 | 50.00716
24.35033 | 207.6263 | -0.07964004 | 49.9867
24.357 | 207.6128 | -0.07964816 | 50.01187
24.36367 | 207.5999 | -0.07965656 | 49.99866
24.37033 | 207.5871 | -0.07966508 | 50.00415
24.377 | 207.5733 | -0.07967363 | 49.9939
24.38367 | 207.5604 | -0.07968289 | 50.01126
24.39033 | 207.5465 | -0.07969303 | 49.98694
24.397 | 207.5332 | -0.07970352 | 50.00762
24.40366 | 207.52 | -0.07971389 | 50.00576
24.41033 | 207.5073 | -0.07972426 | 50.00352
24.417 | 207.4933 | -0.07973432 | 49.98858
24.42366 | 207.4801 | -0.07974432 | 50.0014
24.43033 | 207.467 | -0.07975369 | 49.99902
24.437 | 207.4531 | -0.0797629 | 49.99888
24.44367 | 207.44 | -0.07977194 | 50.01156
24.45033 | 207.4269 | -0.0797807 | 49.9859
24.45616 | 207.4152 | -0.07978818 | 50.00154
24.462 | 207.4033 | -0.07979565 | 50.00437
24.46867 | 207.39 | -0.07980408 | 49.99816
24.47533 | 207.3764 | -0.0798125 | 49.99564
24.482 | 207.3633 | -0.07982095 | 49.99337
24.48867 | 207.3493 | -0.07982907 | 50.0091
24.49533 | 207.336 | -0.07983688 | 50.00267
24.502 | 207.3232 | -0.07984472 | 49.99488
24.50867 | 207.3098 | -0.07985266 | 50.00604
24.51533 | 207.2962 | -0.0798599 | 49.99616
24.522 | 207.2832 | -0.07986662 | 50.00188
24.52866 | 207.2702 | -0.07987325 | 49.99587
24.53533 | 207.2564 | -0.07987988 | 49.99974
24.542 | 207.243 | -0.07988661 | 50.00633
24.54866 | 207.23 | -0.07989304 | 49.98242
24.55533 | 207.2166 | -0.07989926 | 50.01266
24.562 | 207.203 | -0.07990536 | 50.00183
24.56867 | 207.1896 | -0.07991116 | 49.99906
24.57533 | 207.1765 | -0.07991668 | 49.99359
24.582 | 207.1631 | -0.07992182 | 49.99747
24.58867 | 207.1491 | -0.0799269 | 50.00196
24.59534 | 207.1363 | -0.07993188 | 50.00646
24.602 | 207.1225 | -0.07993656 | 49.99511
24.60866 | 207.1097 | -0.07994168 | 49.99228
24.61534 | 207.0964 | -0.07994708 | 50.0122
24.622 | 207.0832 | -0.07995218 | 50.01029
24.62866 | 207.069 | -0.07995675 | 50.00066
24.63533 | 207.0562 | -0.07996128 | 49.99687
24.642 | 207.043 | -0.07996598 | 49.98604
24.64867 | 207.0292 | -0.07997107 | 50.01605
24.65534 | 207.0162 | -0.07997638 | 49.99148
24.662 | 207.0031 | -0.07998156 | 49.99522
24.66866 | 206.989 | -0.07998664 | 49.99547
24.67533 | 206.9763 | -0.07999218 | 50.0082
24.682 | 206.9629 | -0.07999852 | 50.00053
24.68866 | 206.9492 | -0.08000548 | 50.00956
24.69533 | 206.9358 | -0.08001221 | 49.99111
24.702 | 206.9225 | -0.0800182 | 50.01215
24.70866 | 206.9096 | -0.08002395 | 49.9891
24.7145 | 206.8974 | -0.08002842 | 50.00064
24.72034 | 206.8862 | -0.08003235 | 49.9978
24.727 | 206.8728 | -0.0800372 | 50.00407
24.73366 | 206.8594 | -0.08004212 | 50.00343
24.74034 | 206.8465 | -0.0800464 | 50.00022
24.747 | 206.8328 | -0.08005042 | 49.99365
24.75366 | 206.8194 | -0.08005462 | 49.98797
24.76033 | 206.8058 | -0.08005958 | 50.01087
24.767 | 206.7922 | -0.08006484 | 49.99539
24.77367 | 206.7789 | -0.0800703 | 50.00183
24.78034 | 206.7659 | -0.08007622 | 49.99798
24.787 | 206.7526 | -0.08008278 | 50.01046
24.79366 | 206.7391 | -0.0800891 | 49.98582
24.80033 | 206.7259 | -0.08009538 | 49.99911
24.807 | 206.7129 | -0.08010108 | 50.0084
24.81366 | 206.6991 | -0.08010564 | 50.0005
24.82033 | 206.6862 | -0.08010988 | 49.99898
24.827 | 206.6731 | -0.08011451 | 49.99783
24.83366 | 206.6594 | -0.08011938 | 50.01786
24.84033 | 206.646 | -0.0801239 | 49.9863
24.847 | 206.6325 | -0.08012837 | 49.99812
24.85367 | 206.6192 | -0.08013212 | 50.0094
24.86033 | 206.6062 | -0.08013587 | 49.99634
24.867 | 206.5922 | -0.08013989 | 50.00188
24.87367 | 206.5791 | -0.08014314 | 50.00646
24.88033 | 206.5658 | -0.08014566 | 49.98769
24.887 | 206.552 | -0.08014757 | 50.00134
24.89366 | 206.5388 | -0.08014926 | 50.00012
24.90033 | 206.5258 | -0.08015121 | 50.00319
24.907 | 206.5131 | -0.08015329 | 49.9928
24.91367 | 206.4996 | -0.08015518 | 50.00164
24.92034 | 206.4862 | -0.08015649 | 49.99058
24.927 | 206.4733 | -0.08015779 | 50.00894
24.93367 | 206.459 | -0.08015918 | 49.98998
24.94033 | 206.4463 | -0.0801603 | 50.01842
24.947 | 206.4326 | -0.08016191 | 50.0043
24.95367 | 206.4189 | -0.08016418 | 49.99074
24.96033 | 206.4062 | -0.08016676 | 50.00152
24.967 | 206.3926 | -0.08016976 | 50.00644
24.97283 | 206.3806 | -0.08017266 | 49.99298
24.97867 | 206.3687 | -0.08017585 | 49.99477
24.98533 | 206.3558 | -0.08018025 | 50.01026
24.992 | 206.3426 | -0.08018494 | 49.99008
24.99867 | 206.3291 | -0.08018952 | 49.9994
25.00533 | 206.3164 | -0.08019382 | 49.99996
25.012 | 206.3024 | -0.0801982 | 50.00638
25.01866 | 206.2899 | -0.08020282 | 49.99404
25.02533 | 206.2762 | -0.08020694 | 49.99116
25.032 | 206.2627 | -0.08021003 | 50.00367
25.03867 | 206.2496 | -0.0802134 | 49.996
25.04534 | 206.2356 | -0.0802176 | 50.01246
25.052 | 206.2228 | -0.0802227 | 49.99972
25.05867 | 206.2092 | -0.08022861 | 49.98728
25.06533 | 206.1963 | -0.0802356 | 50.014
25.072 | 206.1827 | -0.08024368 | 50.0051
25.07867 | 206.1698 | -0.08025229 | 50.00352
25.08533 | 206.1562 | -0.08026093 | 49.98752
25.092 | 206.1433 | -0.0802695 | 50.0045
25.09867 | 206.1292 | -0.08027831 | 50.00344
25.10533 | 206.1162 | -0.08028702 | 49.9907
25.112 | 206.1028 | -0.08029549 | 50.00046
25.11867 | 206.0893 | -0.0803041 | 50.00003
25.12533 | 206.0758 | -0.08031268 | 50
25.132 | 206.0626 | -0.08032089 | 49.99683
25.13867 | 206.0489 | -0.0803291 | 50.00086
25.14533 | 206.0367 | -0.0803368 | 50.0022
25.152 | 206.0223 | -0.08034375 | 50.00014
25.15866 | 206.0094 | -0.08035051 | 49.98941
25.16533 | 205.9961 | -0.08035696 | 50.01097
25.172 | 205.9826 | -0.08036325 | 50.00491
25.17866 | 205.9697 | -0.0803696 | 49.99606
25.18533 | 205.9557 | -0.0803755 | 50.00716
25.192 | 205.9425 | -0.08038128 | 50.00043
25.19867 | 205.9292 | -0.08038718 | 49.9831
25.20533 | 205.9163 | -0.08039269 | 50.00847
25.212 | 205.903 | -0.08039774 | 49.99633
25.21867 | 205.8896 | -0.08040251 | 50.00718
25.22533 | 205.8767 | -0.08040582 | 50.00258
25.23116 | 205.865 | -0.08040824 | 49.98666
25.237 | 205.8528 | -0.08041047 | 50.0159
25.24367 | 205.8398 | -0.08041276 | 49.9925
25.25033 | 205.826 | -0.08041534 | 49.99741
25.257 | 205.8129 | -0.0804184 | 49.99771
25.26367 | 205.7995 | -0.08042172 | 49.99668
25.27033 | 205.7864 | -0.08042456 | 50.00297
25.277 | 205.7727 | -0.08042693 | 50.00542
25.28366 | 205.7601 | -0.08042862 | 49.99187
25.29033 | 205.7464 | -0.08042969 | 49.9889
25.297 | 205.733 | -0.08043054 | 50.01304
25.30366 | 205.7194 | -0.08043103 | 50.00504
25.31033 | 205.7063 | -0.08043122 | 49.9876
25.317 | 205.693 | -0.08043116 | 50.01297
25.32367 | 205.6794 | -0.08043066 | 49.99553
25.33033 | 205.6664 | -0.08042992 | 50.0029
25.337 | 205.6528 | -0.08042932 | 49.99278
25.34367 | 205.6401 | -0.08042861 | 49.99956
25.35033 | 205.6265 | -0.08042718 | 50.0042
25.357 | 205.6138 | -0.08042512 | 50.00134
25.36367 | 205.5998 | -0.08042235 | 50.00222
25.37033 | 205.5866 | -0.08041901 | 49.99696
25.377 | 205.5729 | -0.08041511 | 49.99981
25.38367 | 205.56 | -0.08041116 | 49.99893
25.39033 | 205.5466 | -0.08040722 | 50.0031
25.397 | 205.5328 | -0.08040312 | 49.99807
25.40366 | 205.5196 | -0.08039902 | 50.00411
25.41033 | 205.5058 | -0.08039475 | 49.99604
25.417 | 205.4927 | -0.08039018 | 49.9934
25.42366 | 205.4789 | -0.08038484 | 50.00592
25.43033 | 205.4659 | -0.08037942 | 49.9919
25.437 | 205.4525 | -0.08037406 | 50.00796
25.44367 | 205.439 | -0.0803689 | 49.99945
25.45033 | 205.4258 | -0.08036382 | 50.00102
25.457 | 205.4121 | -0.0803588 | 50.0075
25.46367 | 205.3991 | -0.08035362 | 49.9952
25.47034 | 205.3856 | -0.08034807 | 49.99864
25.477 | 205.373 | -0.08034192 | 50.00096
25.48366 | 205.3591 | -0.08033544 | 49.999
25.4895 | 205.3475 | -0.08032962 | 50.00142
25.49533 | 205.3364 | -0.08032321 | 50.00738
25.502 | 205.3229 | -0.080316 | 49.99306
25.50867 | 205.3094 | -0.08030898 | 50.00594
25.51533 | 205.2959 | -0.08030256 | 50.00356
25.522 | 205.2828 | -0.08029675 | 49.99598
25.52866 | 205.2698 | -0.08029138 | 49.99232
25.53533 | 205.2558 | -0.08028594 | 49.99106
25.542 | 205.2428 | -0.08028076 | 50.00791
25.54866 | 205.2291 | -0.08027597 | 50.0005
25.55533 | 205.2156 | -0.08027048 | 50.01062
25.562 | 205.2018 | -0.08026394 | 49.99006
25.56867 | 205.1884 | -0.08025718 | 50.0015
25.57533 | 205.1755 | -0.08024994 | 49.99904
25.582 | 205.1619 | -0.0802422 | 49.99676
25.58867 | 205.1488 | -0.08023384 | 49.99769
25.59534 | 205.1354 | -0.08022426 | 50.00724
25.602 | 205.1217 | -0.08021368 | 49.99834
25.60867 | 205.1093 | -0.080202 | 49.99884
25.61533 | 205.0959 | -0.08019008 | 50.00734
25.622 | 205.0824 | -0.08017876 | 49.99094
25.62866 | 205.0692 | -0.0801673 | 50.0079
25.63533 | 205.0556 | -0.0801557 | 49.99414
25.642 | 205.0423 | -0.08014434 | 50.0102
25.64867 | 205.0289 | -0.08013318 | 49.99004
25.65534 | 205.0156 | -0.08012241 | 49.99832
25.662 | 205.0029 | -0.08011234 | 49.99776
25.66866 | 204.9886 | -0.08010308 | 49.99457
25.67533 | 204.9753 | -0.08009406 | 50.01131
25.682 | 204.9621 | -0.08008481 | 49.99754
25.68866 | 204.9484 | -0.08007534 | 49.98716
25.69533 | 204.9353 | -0.08006538 | 50.0119
25.702 | 204.922 | -0.08005542 | 50.00074
25.70867 | 204.9083 | -0.08004553 | 49.99268
25.71533 | 204.8956 | -0.08003584 | 50.00801
25.722 | 204.8826 | -0.08002636 | 49.99944
25.72866 | 204.8689 | -0.08001656 | 50.00418
25.73533 | 204.8557 | -0.08000586 | 49.99602
25.742 | 204.8424 | -0.07999493 | 50.00082
25.74783 | 204.8309 | -0.07998569 | 49.99875
25.75366 | 204.8191 | -0.07997612 | 50.0041
25.76033 | 204.8058 | -0.07996518 | 49.99606
25.767 | 204.7924 | -0.07995444 | 50.00928
25.77367 | 204.7793 | -0.07994432 | 49.99951
25.78034 | 204.7658 | -0.07993411 | 49.99256
25.787 | 204.7522 | -0.07992374 | 49.99848
25.79366 | 204.739 | -0.07991379 | 50.002
25.80033 | 204.7253 | -0.07990374 | 49.998
25.807 | 204.7121 | -0.07989366 | 49.9914
25.81366 | 204.6981 | -0.07988299 | 50.00686
25.82033 | 204.6852 | -0.07987178 | 50.00043
25.827 | 204.6721 | -0.07986004 | 49.99474
25.83367 | 204.6584 | -0.07984825 | 49.9965
25.84033 | 204.6456 | -0.0798358 | 50.0093
25.847 | 204.6322 | -0.07982343 | 50.00058
25.85366 | 204.6188 | -0.07981134 | 50.00004
25.86033 | 204.6055 | -0.07979931 | 50.00846
25.867 | 204.5921 | -0.07978778 | 49.98994
25.87367 | 204.5784 | -0.07977753 | 50.01206
25.88034 | 204.566 | -0.0797682 | 49.9944
25.887 | 204.5524 | -0.07975988 | 49.99118
25.89366 | 204.5384 | -0.07975292 | 50.01213
25.90033 | 204.5256 | -0.07974729 | 50.00287
25.907 | 204.5124 | -0.07974272 | 49.99382
25.91367 | 204.4989 | -0.07973886 | 49.99432
25.92034 | 204.4855 | -0.0797356 | 50.00494
25.927 | 204.4719 | -0.07973242 | 50.00458
25.93367 | 204.4587 | -0.0797301 | 49.99182
25.94033 | 204.4456 | -0.07972874 | 50.00796
25.947 | 204.4318 | -0.07972834 | 49.99627
25.95367 | 204.4183 | -0.07972874 | 49.99447
25.96033 | 204.4052 | -0.07972953 | 50.00287
25.967 | 204.3917 | -0.07973078 | 50.00124
25.97367 | 204.3781 | -0.07973228 | 49.9969
25.98034 | 204.3651 | -0.07973345 | 50.00087
25.987 | 204.3518 | -0.07973444 | 49.98419
25.99367 | 204.3385 | -0.07973553 | 50.0043
26.00033 | 204.3252 | -0.07973682 | 50.00556
26.00617 | 204.3136 | -0.07973809 | 50.0057
26.012 | 204.3019 | -0.07973914 | 49.99215
26.01866 | 204.2886 | -0.07974045 | 50.01009
26.02533 | 204.2756 | -0.07974228 | 50.0112
26.032 | 204.262 | -0.07974472 | 49.98694
26.03867 | 204.2487 | -0.07974822 | 50.00024
26.04534 | 204.2353 | -0.07975261 | 50.00006
26.052 | 204.2217 | -0.07975762 | 50.01059
26.05867 | 204.2086 | -0.07976318 | 49.99324
26.06533 | 204.1951 | -0.0797683 | 49.9964
26.072 | 204.1822 | -0.07977307 | 49.99978
26.07867 | 204.1689 | -0.07977778 | 49.99682
26.08533 | 204.1554 | -0.07978262 | 50.00297
26.092 | 204.1417 | -0.07978738 | 50.00016
26.09867 | 204.1283 | -0.0797915 | 49.99789
26.10534 | 204.1152 | -0.079796 | 50.00621
26.112 | 204.1014 | -0.07980098 | 49.99617
26.11867 | 204.0885 | -0.07980594 | 49.9987
26.12533 | 204.0751 | -0.07981118 | 50.00096
26.132 | 204.0618 | -0.0798164 | 49.98947
26.13867 | 204.048 | -0.07982134 | 50.00992
26.14533 | 204.0349 | -0.07982589 | 50.0006
26.152 | 204.0215 | -0.07982986 | 50.00956
26.15866 | 204.0081 | -0.07983425 | 49.99111
26.16533 | 203.9951 | -0.07983892 | 50.00157
26.172 | 203.9814 | -0.0798435 | 49.99904
26.17866 | 203.9683 | -0.0798481 | 49.99991
26.18533 | 203.9549 | -0.07985263 | 50.00528
26.192 | 203.9419 | -0.0798573 | 50.00883
26.19867 | 203.9285 | -0.07986274 | 49.98574
26.20533 | 203.915 | -0.07986906 | 49.99911
26.212 | 203.9018 | -0.07987651 | 49.99996
26.21866 | 203.8888 | -0.07988472 | 50
26.22533 | 203.8751 | -0.0798938 | 49.99787
26.232 | 203.8612 | -0.07990325 | 50.00198
26.23867 | 203.8483 | -0.07991294 | 49.98531
26.24534 | 203.8346 | -0.07992272 | 50.01288
26.252 | 203.8218 | -0.07993264 | 49.99551
26.25867 | 203.8083 | -0.079943 | 50.00816
26.2645 | 203.7967 | -0.07995253 | 50.00364
26.27033 | 203.7849 | -0.07996238 | 49.98736
26.277 | 203.7716 | -0.07997418 | 50.01191
26.28366 | 203.7579 | -0.07998595 | 49.99652
26.29033 | 203.7449 | -0.07999786 | 50.00507
26.297 | 203.7314 | -0.08001024 | 49.99502
26.30366 | 203.7181 | -0.08002263 | 49.99969
26.31033 | 203.7049 | -0.08003564 | 50.00102
26.317 | 203.6919 | -0.08004953 | 50.00536
26.32367 | 203.6776 | -0.08006388 | 49.99822
26.33033 | 203.6648 | -0.08007847 | 49.99566
26.337 | 203.6512 | -0.08009324 | 49.99127
26.34366 | 203.6378 | -0.0801081 | 50.00896
26.35033 | 203.6247 | -0.08012262 | 49.9921
26.357 | 203.6109 | -0.08013657 | 50.00691
26.36367 | 203.598 | -0.08014998 | 49.99515
26.37034 | 203.5848 | -0.08016276 | 50.00922
26.377 | 203.5713 | -0.0801753 | 49.99527
26.38367 | 203.5582 | -0.0801876 | 50.00076
26.39033 | 203.5451 | -0.0801995 | 50.00006
26.397 | 203.5314 | -0.08021062 | 50.00106
26.40366 | 203.5177 | -0.0802223 | 49.999
26.41033 | 203.5046 | -0.08023422 | 49.99991
26.417 | 203.4915 | -0.08024609 | 50.0074
26.42366 | 203.4779 | -0.08025832 | 49.99304
26.43033 | 203.4652 | -0.08027157 | 49.99956
26.437 | 203.4511 | -0.08028588 | 50.01478
26.44367 | 203.438 | -0.08030078 | 49.9734
26.45033 | 203.425 | -0.0803156 | 50.02372
26.457 | 203.4117 | -0.08033046 | 49.99092
26.46367 | 203.3987 | -0.08034547 | 50.00156
26.47034 | 203.3844 | -0.08036094 | 50.00644
26.477 | 203.3716 | -0.0803763 | 49.98986
26.48367 | 203.3574 | -0.08039172 | 50.00889
26.49033 | 203.3444 | -0.0804074 | 49.98679
26.497 | 203.3312 | -0.08042328 | 50.00446
26.50366 | 203.3178 | -0.08043999 | 50.00028
26.51033 | 203.3041 | -0.0804566 | 50.00006
26.517 | 203.2912 | -0.08047245 | 50.01376
26.52283 | 203.2793 | -0.08048628 | 49.97981
26.52866 | 203.2675 | -0.08050079 | 50.00871
26.53533 | 203.2547 | -0.08051812 | 49.99208
26.542 | 203.2416 | -0.0805355 | 50.01221
26.54866 | 203.2277 | -0.08055286 | 49.99442
26.55533 | 203.2144 | -0.08056961 | 49.9933
26.562 | 203.2011 | -0.08058581 | 49.99956
26.56867 | 203.1876 | -0.0806018 | 50.0095
26.57533 | 203.1743 | -0.08061806 | 50.00058
26.582 | 203.1611 | -0.08063464 | 49.9905
26.58867 | 203.1478 | -0.0806517 | 49.99729
26.59534 | 203.1342 | -0.08066866 | 49.9935
26.602 | 203.1213 | -0.0806858 | 50.00806
26.60867 | 203.108 | -0.08070306 | 50.00472
26.61533 | 203.0941 | -0.08072029 | 49.99606
26.622 | 203.081 | -0.08073774 | 49.99552
26.62866 | 203.0679 | -0.0807554 | 50.01563
26.63533 | 203.0541 | -0.08077324 | 49.98722
26.642 | 203.041 | -0.08079161 | 49.99918
26.64867 | 203.0273 | -0.08081011 | 50.001
26.65534 | 203.0143 | -0.08082859 | 50.00747
26.662 | 203.001 | -0.0808474 | 49.99516
26.66866 | 202.9876 | -0.08086663 | 50.01028
26.67533 | 202.9741 | -0.08088569 | 49.99538
26.682 | 202.9611 | -0.08090447 | 49.9849
26.68866 | 202.9472 | -0.0809227 | 50.00858
26.69533 | 202.9341 | -0.08094036 | 50.00164
26.702 | 202.9207 | -0.08095816 | 49.99799
26.70867 | 202.9075 | -0.08097626 | 49.99774
26.71533 | 202.8942 | -0.08099466 | 50.01254
26.722 | 202.8813 | -0.08101389 | 49.9955
26.72866 | 202.867 | -0.081034 | 49.99656
26.73533 | 202.8539 | -0.08105422 | 49.99555
26.742 | 202.8407 | -0.0810749 | 50.00394
26.74867 | 202.8276 | -0.08109664 | 49.99389
26.75534 | 202.8143 | -0.081119 | 50.00384
26.762 | 202.8005 | -0.08114144 | 50.00131
26.76866 | 202.7879 | -0.08116416 | 49.99796
26.77533 | 202.7736 | -0.08118668 | 49.99672
26.78116 | 202.762 | -0.08120657 | 49.99938
26.787 | 202.7505 | -0.08122624 | 50.00447
26.79366 | 202.7375 | -0.08124819 | 49.99397
26.80033 | 202.7242 | -0.0812698 | 50.0102
26.807 | 202.7111 | -0.08129131 | 50.00064
26.81366 | 202.6967 | -0.08131321 | 50.00852
26.82033 | 202.6837 | -0.08133531 | 49.98996
26.827 | 202.6708 | -0.0813573 | 50.0015
26.83367 | 202.657 | -0.08137942 | 50.0001
26.84033 | 202.6441 | -0.0814015 | 49.99153
26.847 | 202.631 | -0.08142325 | 50.01216
26.85366 | 202.6179 | -0.08144524 | 49.98806
26.86033 | 202.6044 | -0.08146734 | 49.99715
26.867 | 202.5906 | -0.0814894 | 50.0104
26.87367 | 202.5773 | -0.08151168 | 49.99646
26.88034 | 202.5641 | -0.08153442 | 49.99981
26.887 | 202.551 | -0.08155811 | 50.00634
26.89366 | 202.5376 | -0.08158295 | 49.9962
26.90033 | 202.5243 | -0.08160862 | 49.99766
26.907 | 202.511 | -0.08163468 | 50.00407
26.91367 | 202.4974 | -0.08166104 | 49.99812
26.92034 | 202.4838 | -0.08168794 | 49.99565
26.927 | 202.4706 | -0.08171571 | 50.0103
26.93367 | 202.4576 | -0.08174328 | 49.98477
26.94033 | 202.4443 | -0.08177066 | 50.00644
26.947 | 202.4309 | -0.08179804 | 49.9951
26.95367 | 202.417 | -0.08182525 | 50.00498
26.96033 | 202.4041 | -0.08185214 | 50.00134
26.967 | 202.3909 | -0.08187839 | 50.00326
26.97367 | 202.3776 | -0.0819038 | 49.99598
26.98034 | 202.3638 | -0.08192836 | 49.99975
26.987 | 202.3511 | -0.08195255 | 49.99998
26.99367 | 202.3376 | -0.0819766 | 50
27.00033 | 202.3238 | -0.0820003 | 50.00424
27.007 | 202.3106 | -0.08202394 | 50.00237
27.01367 | 202.2969 | -0.08204774 | 49.99379
27.02033 | 202.2839 | -0.08207152 | 49.99855
27.027 | 202.2711 | -0.08209512 | 49.9925
27.03366 | 202.2576 | -0.08211778 | 50.00059
27.0395 | 202.2453 | -0.08213718 | 50.0008
27.04534 | 202.2342 | -0.08215621 | 50.00689
27.052 | 202.2201 | -0.08217725 | 50.00043
27.05867 | 202.2079 | -0.08219731 | 49.99578
27.06533 | 202.1944 | -0.08221703 | 50.00185
27.072 | 202.1808 | -0.082236 | 50.0107
27.07867 | 202.1676 | -0.08225406 | 49.99436
27.08533 | 202.154 | -0.082272 | 49.99648
27.092 | 202.1408 | -0.08228988 | 50.00404
27.09867 | 202.1276 | -0.08230782 | 49.99602
27.10534 | 202.1139 | -0.08232563 | 50.00081
27.112 | 202.1012 | -0.08234314 | 50.00638
27.11867 | 202.0875 | -0.08236054 | 50.00674
27.12533 | 202.0738 | -0.08237809 | 49.99304
27.132 | 202.0604 | -0.08239644 | 49.99428
27.13867 | 202.0476 | -0.0824148 | 49.99541
27.14533 | 202.0341 | -0.08243305 | 50.0029
27.152 | 202.0206 | -0.08245116 | 50.00759
27.15866 | 202.007 | -0.0824685 | 49.99411
27.16533 | 201.9936 | -0.08248534 | 50.0081
27.172 | 201.9807 | -0.08250152 | 49.99204
27.17866 | 201.967 | -0.08251679 | 50.00372
27.18533 | 201.9539 | -0.0825314 | 49.99389
27.192 | 201.9404 | -0.08254576 | 50.00912
27.19867 | 201.9274 | -0.08255988 | 49.99739
27.20533 | 201.914 | -0.08257324 | 49.99878
27.212 | 201.9003 | -0.08258587 | 49.99674
27.21866 | 201.8871 | -0.08259804 | 50.00826
27.22533 | 201.874 | -0.08260938 | 50.00054
27.232 | 201.8606 | -0.08262032 | 49.99158
27.23867 | 201.8476 | -0.0826315 | 49.99948
27.24534 | 201.834 | -0.0826423 | 49.9915
27.252 | 201.8202 | -0.08265266 | 49.99947
27.25867 | 201.8072 | -0.0826623 | 50.02006
27.26533 | 201.7938 | -0.08267128 | 49.98115
27.272 | 201.7803 | -0.0826798 | 49.99882
27.27866 | 201.7674 | -0.08268775 | 50.00837
27.28533 | 201.7543 | -0.082695 | 49.99524
27.292 | 201.7406 | -0.08270169 | 50.01342
27.29783 | 201.7292 | -0.08270684 | 49.9905
27.30366 | 201.7175 | -0.08271192 | 49.99799
27.31033 | 201.7036 | -0.08271722 | 50.00515
27.317 | 201.6901 | -0.08272199 | 49.99609
27.32367 | 201.677 | -0.0827259 | 50.00398
27.33033 | 201.6638 | -0.08272942 | 49.99812
27.337 | 201.6504 | -0.082732 | 50.00729
27.34366 | 201.637 | -0.0827338 | 49.99303
27.35033 | 201.6235 | -0.08273431 | 49.99956
27.357 | 201.6096 | -0.08273348 | 50.0021
27.36367 | 201.5968 | -0.08273103 | 50.01178
27.37034 | 201.5838 | -0.0827279 | 49.98592
27.377 | 201.5699 | -0.08272456 | 49.99804
27.38367 | 201.5566 | -0.0827211 | 50.002
27.39033 | 201.5436 | -0.08271774 | 50.0086
27.397 | 201.5297 | -0.08271437 | 49.99208
27.40366 | 201.5168 | -0.08271111 | 49.99739
27.41033 | 201.5033 | -0.08270768 | 49.99136
27.417 | 201.49 | -0.08270412 | 50.01216
27.42366 | 201.4765 | -0.08270062 | 49.98808
27.43033 | 201.4632 | -0.08269585 | 50.00668
27.437 | 201.4502 | -0.0826907 | 50.00148
27.44367 | 201.4371 | -0.08268524 | 50.00008
27.45033 | 201.4238 | -0.08267988 | 49.99894
27.457 | 201.4103 | -0.08267536 | 50.001
27.46367 | 201.3967 | -0.08267134 | 50.00006
27.47034 | 201.3836 | -0.08266746 | 50.00106
27.477 | 201.3704 | -0.08266394 | 50.01169
27.48367 | 201.357 | -0.08266032 | 49.9891
27.49033 | 201.3434 | -0.08265766 | 50.0046
27.497 | 201.3304 | -0.08265588 | 49.98547
27.50366 | 201.3168 | -0.08265472 | 50.00967
27.51033 | 201.303 | -0.08265468 | 49.99847
27.517 | 201.2896 | -0.08265558 | 50.00202
27.52367 | 201.2766 | -0.0826564 | 50.00332
27.53034 | 201.2634 | -0.08265625 | 49.98648
27.537 | 201.2499 | -0.08265585 | 50.01184
27.54366 | 201.2363 | -0.082655 | 49.99863
27.55033 | 201.2236 | -0.08265429 | 49.99568
27.55616 | 201.2114 | -0.08265305 | 49.99665
27.562 | 201.1998 | -0.08265087 | 50.00418
27.56867 | 201.1868 | -0.08264738 | 50.00026
27.57533 | 201.1728 | -0.08264343 | 50
27.582 | 201.1597 | -0.08263882 | 49.9873
27.58867 | 201.146 | -0.08263344 | 50.0045
27.59534 | 201.1331 | -0.08262745 | 50.00766
27.602 | 201.1196 | -0.0826214 | 49.99624
27.60867 | 201.1068 | -0.08261522 | 50.00297
27.61533 | 201.093 | -0.08260848 | 49.99702
27.622 | 201.0799 | -0.08260235 | 50.00616
27.62866 | 201.0664 | -0.08259668 | 50.00248
27.63533 | 201.0534 | -0.08259136 | 50.00968
27.642 | 201.0395 | -0.08258718 | 49.99106
27.64867 | 201.0266 | -0.08258316 | 49.9952
27.65534 | 201.0133 | -0.0825795 | 49.99547
27.662 | 200.9997 | -0.0825761 | 49.99232
27.66866 | 200.9862 | -0.08257286 | 50.01539
27.67533 | 200.973 | -0.0825689 | 49.98614
27.682 | 200.9601 | -0.08256439 | 50.01076
27.68866 | 200.9469 | -0.08255931 | 49.9975
27.69533 | 200.9335 | -0.08255366 | 50.00406
27.702 | 200.9208 | -0.0825473 | 50.00237
27.70867 | 200.907 | -0.08254072 | 49.99167
27.71533 | 200.8932 | -0.08253485 | 50.00794
27.722 | 200.8801 | -0.08252906 | 50.0079
27.72866 | 200.8666 | -0.08252358 | 49.98675
27.73533 | 200.8534 | -0.08251788 | 50.00129
27.742 | 200.8395 | -0.08251142 | 50.01065
27.74867 | 200.827 | -0.08250437 | 50.00278
27.75534 | 200.8132 | -0.082497 | 49.98748
27.762 | 200.7999 | -0.08248946 | 49.98653
27.76866 | 200.7869 | -0.0824813 | 50.02138
27.77533 | 200.7737 | -0.08247231 | 49.9918
27.782 | 200.7602 | -0.08246259 | 50.00372
27.78867 | 200.7465 | -0.08245228 | 49.99811
27.79534 | 200.7333 | -0.08244116 | 49.99887
27.802 | 200.7201 | -0.08242986 | 49.99887
27.80867 | 200.7064 | -0.08241845 | 50.00417
27.8145 | 200.6945 | -0.08240882 | 49.99224
27.82033 | 200.683 | -0.08239907 | 50.00996
27.827 | 200.6698 | -0.08238738 | 49.99213
27.83367 | 200.6566 | -0.08237592 | 49.99633
27.84033 | 200.6432 | -0.08236464 | 50.00188
27.847 | 200.63 | -0.08235288 | 49.9927
27.85366 | 200.6168 | -0.08234087 | 49.99954
27.86033 | 200.6036 | -0.08232939 | 49.99889
27.867 | 200.59 | -0.08231842 | 50.0105
27.87367 | 200.5764 | -0.08230775 | 50.00805
27.88034 | 200.5632 | -0.08229821 | 49.98462
27.887 | 200.5502 | -0.08228946 | 50.02126
27.89366 | 200.5367 | -0.08228058 | 49.9865
27.90033 | 200.5234 | -0.08227211 | 50.00339
27.907 | 200.5101 | -0.08226425 | 50.00976
27.91367 | 200.4961 | -0.08225652 | 49.98687
27.92034 | 200.4831 | -0.08224894 | 49.99918
27.927 | 200.47 | -0.08224165 | 49.99887
27.93367 | 200.4563 | -0.0822345 | 49.99464
27.94033 | 200.4428 | -0.08222741 | 50.00602
27.947 | 200.4299 | -0.08222012 | 49.99509
27.95367 | 200.4163 | -0.08221284 | 50.00287
27.96033 | 200.4028 | -0.082205 | 50.00124
27.967 | 200.3898 | -0.08219666 | 50.00113
27.97367 | 200.3764 | -0.08218805 | 50.00219
27.98034 | 200.3633 | -0.08217919 | 49.99802
27.987 | 200.3498 | -0.08217038 | 49.99882
27.99367 | 200.3361 | -0.082162 | 50.00946
28.00033 | 200.3229 | -0.08215418 | 49.99213
28.007 | 200.3098 | -0.08214645 | 50.00798
28.01367 | 200.2964 | -0.08213906 | 49.99204
28.02033 | 200.2831 | -0.0821322 | 50.00479
28.027 | 200.2698 | -0.0821253 | 49.99713
28.03366 | 200.2564 | -0.08211834 | 49.99136
28.04033 | 200.2431 | -0.08211203 | 50.01004
28.047 | 200.2291 | -0.08210569 | 49.9964
28.05366 | 200.216 | -0.08209878 | 49.99978
28.06033 | 200.2021 | -0.08209207 | 50.00002
28.067 | 200.1892 | -0.08208553 | 50
28.07283 | 200.1776 | -0.08207996 | 49.9859
28.07867 | 200.166 | -0.08207446 | 50.00992
28.08533 | 200.1525 | -0.08206849 | 49.9985
28.092 | 200.1392 | -0.0820631 | 50.002
28.09867 | 200.1263 | -0.08205795 | 50.00648
28.10534 | 200.1128 | -0.0820526 | 49.99194
28.112 | 200.0994 | -0.08204766 | 49.99848
28.11867 | 200.0859 | -0.08204309 | 49.99779
28.12533 | 200.0725 | -0.0820391 | 50.0083
28.132 | 200.0591 | -0.08203563 | 49.99946
28.13867 | 200.0456 | -0.0820325 | 49.99784
28.14533 | 200.0331 | -0.08202988 | 50.01367
28.152 | 200.0199 | -0.08202728 | 49.99874
28.15866 | 200.0061 | -0.0820249 | 49.99674
28.16533 | 199.9926 | -0.08202247 | 50.00296
28.172 | 199.9797 | -0.08201997 | 49.99278
28.17866 | 199.966 | -0.08201766 | 50.0017
28.18533 | 199.9526 | -0.08201616 | 49.9853
28.192 | 199.9394 | -0.0820158 | 50.00752
28.19867 | 199.9261 | -0.08201606 | 49.99624
28.20533 | 199.9127 | -0.08201728 | 50.004
28.212 | 199.8992 | -0.08202008 | 50.00872
28.21866 | 199.8858 | -0.0820242 | 49.98996
28.22533 | 199.8729 | -0.08202957 | 49.99938
28.232 | 199.8593 | -0.08203563 | 50.00208
28.23867 | 199.8455 | -0.08204156 | 50.00119
28.24534 | 199.8325 | -0.08204761 | 49.999
28.252 | 199.8195 | -0.08205406 | 50.00417
28.25867 | 199.8057 | -0.08206007 | 49.99178
28.26533 | 199.7924 | -0.08206603 | 50.00795
28.272 | 199.7786 | -0.08207169 | 49.99626
28.27866 | 199.7659 | -0.0820774 | 50.00398
28.28533 | 199.7523 | -0.0820827 | 49.99602
28.292 | 199.7391 | -0.08208747 | 50.00291
28.29866 | 199.7262 | -0.082092 | 50.0097
28.30533 | 199.7124 | -0.0820964 | 49.99002
28.312 | 199.699 | -0.08210099 | 49.99512
28.31867 | 199.6854 | -0.08210636 | 50.00922
28.32533 | 199.6722 | -0.08211261 | 49.9921
28.33116 | 199.6607 | -0.0821185 | 50.0007
28.337 | 199.6489 | -0.08212481 | 50.00113
28.34366 | 199.6355 | -0.08213264 | 49.999
28.35033 | 199.6222 | -0.08214086 | 49.99994
28.357 | 199.609 | -0.08214932 | 50
28.36367 | 199.5955 | -0.08215753 | 50.00106
28.37034 | 199.5826 | -0.08216582 | 50.00324
28.377 | 199.5689 | -0.08217407 | 50.0097
28.38367 | 199.5556 | -0.08218208 | 49.97839
28.39033 | 199.5425 | -0.08219019 | 50.00712
28.397 | 199.5291 | -0.08219861 | 50.00045
28.40366 | 199.5156 | -0.08220715 | 50.00638
28.41033 | 199.5026 | -0.08221542 | 49.99303
28.417 | 199.4891 | -0.08222392 | 50.00062
28.42366 | 199.4756 | -0.08223312 | 50.0011
28.43033 | 199.4626 | -0.08224293 | 50.00008
28.437 | 199.4491 | -0.08225318 | 50.00847
28.44367 | 199.4353 | -0.08226406 | 49.98998
28.45033 | 199.4224 | -0.08227472 | 49.99091
28.457 | 199.4088 | -0.08228458 | 50.00894
28.46367 | 199.3961 | -0.08229414 | 50.00902
28.47034 | 199.3824 | -0.0823038 | 49.9921
28.477 | 199.3687 | -0.08231381 | 50.01221
28.48367 | 199.3556 | -0.08232422 | 49.9796
28.49033 | 199.3422 | -0.08233446 | 50.00294
28.497 | 199.3287 | -0.08234447 | 49.9896
28.50366 | 199.3156 | -0.08235408 | 50.01204
28.51033 | 199.3021 | -0.08236321 | 50.00183
28.517 | 199.2888 | -0.08237214 | 49.99483
28.52367 | 199.2757 | -0.08238094 | 50.00075
28.53034 | 199.2625 | -0.08238965 | 50.00959
28.537 | 199.2491 | -0.08239868 | 50.00272
28.54366 | 199.2353 | -0.0824073 | 49.99385
28.55033 | 199.2227 | -0.08241563 | 50.0028
28.557 | 199.2086 | -0.08242392 | 49.997
28.56366 | 199.1952 | -0.0824325 | 49.9998
28.57033 | 199.1819 | -0.0824418 | 50
28.577 | 199.1688 | -0.08245118 | 49.99786
28.58367 | 199.1558 | -0.08246008 | 50.00198
28.5895 | 199.1438 | -0.082467 | 50.00016
28.59534 | 199.1319 | -0.08247306 | 50.00002
28.602 | 199.1184 | -0.0824795 | 50
28.60867 | 199.1058 | -0.08248569 | 49.99469
28.61533 | 199.0924 | -0.08249181 | 50.00072
28.622 | 199.0785 | -0.0824983 | 49.98946
28.62866 | 199.0654 | -0.0825048 | 50.01413
28.63533 | 199.052 | -0.08251101 | 50.00088
28.642 | 199.0387 | -0.0825169 | 50.01594
28.64867 | 199.0252 | -0.0825225 | 49.98618
28.65534 | 199.0117 | -0.08252788 | 49.99702
28.662 | 198.998 | -0.0825331 | 50.00403
28.66866 | 198.985 | -0.08253804 | 49.98861
28.67533 | 198.9718 | -0.0825422 | 50.01514
28.682 | 198.9586 | -0.0825454 | 49.99141
28.68866 | 198.945 | -0.08254785 | 50.01004
28.69533 | 198.932 | -0.08254984 | 49.98794
28.702 | 198.9184 | -0.08255172 | 50.00348
28.70867 | 198.9049 | -0.08255356 | 49.99386
28.71533 | 198.8916 | -0.08255571 | 50.00596
28.722 | 198.8782 | -0.08255821 | 50.00037
28.72866 | 198.8647 | -0.08256103 | 49.99157
28.73533 | 198.8519 | -0.08256387 | 50.01428
28.742 | 198.8384 | -0.08256619 | 49.99772
28.74867 | 198.825 | -0.0825683 | 49.99246
28.75534 | 198.812 | -0.08257003 | 50.0101
28.762 | 198.7982 | -0.08257157 | 49.9858
28.76866 | 198.7851 | -0.08257311 | 50.01074
28.77533 | 198.7714 | -0.082575 | 49.99328
28.782 | 198.7582 | -0.08257704 | 50.00381
28.78867 | 198.7448 | -0.08257921 | 50.00235
28.79534 | 198.7315 | -0.08258106 | 50.00647
28.802 | 198.7184 | -0.08258266 | 50.0004
28.80867 | 198.7049 | -0.08258462 | 49.99266
28.81533 | 198.6917 | -0.08258694 | 50.01119
28.822 | 198.6782 | -0.08258922 | 49.988
28.82867 | 198.6642 | -0.08259205 | 50.00667
28.83533 | 198.652 | -0.08259461 | 49.99406
28.842 | 198.6384 | -0.08259711 | 49.99649
28.84783 | 198.627 | -0.08259996 | 49.98826
28.85366 | 198.6152 | -0.08260356 | 50.02074
28.86033 | 198.6015 | -0.0826073 | 49.98652
28.867 | 198.588 | -0.0826103 | 50.0055
28.87367 | 198.5746 | -0.08261314 | 49.99821
28.88034 | 198.5618 | -0.08261644 | 49.99036
28.887 | 198.5482 | -0.0826202 | 50.01315
28.89366 | 198.5349 | -0.0826243 | 50.00509
28.90033 | 198.5218 | -0.08262826 | 49.99291
28.907 | 198.5083 | -0.08263178 | 49.99534
28.91367 | 198.4945 | -0.08263526 | 49.99444
28.92034 | 198.4811 | -0.08263856 | 50.00494
28.927 | 198.468 | -0.08264121 | 50.01622
28.93367 | 198.4546 | -0.08264364 | 49.9862
28.94033 | 198.4414 | -0.08264594 | 50.00124
28.947 | 198.4277 | -0.082648 | 50.00006
28.95367 | 198.4149 | -0.08264946 | 49.99578
28.96033 | 198.4016 | -0.08265058 | 50.00394
28.967 | 198.3884 | -0.08265095 | 49.99179
28.97367 | 198.3751 | -0.08265074 | 50.00053
28.98034 | 198.3612 | -0.0826504 | 49.99896
28.987 | 198.3478 | -0.08265089 | 50.0084
28.99367 | 198.3344 | -0.08265215 | 49.99204
29.00033 | 198.3214 | -0.08265369 | 50.01855
29.007 | 198.3086 | -0.0826554 | 49.99056
29.01367 | 198.2942 | -0.08265722 | 50.0121
29.02033 | 198.2809 | -0.08265869 | 49.9923
29.027 | 198.2683 | -0.08266008 | 49.99844
29.03366 | 198.2546 | -0.08266086 | 49.99567
29.04033 | 198.2417 | -0.08266082 | 50.00078
29.047 | 198.228 | -0.08266028 | 50.00533
29.05366 | 198.2146 | -0.08265984 | 49.9961
29.06033 | 198.2015 | -0.08265995 | 50.00185
29.067 | 198.1883 | -0.08266046 | 50.00118
29.07367 | 198.1746 | -0.08266105 | 50.00006
29.08033 | 198.1616 | -0.08266148 | 50.00211
29.087 | 198.1486 | -0.08266218 | 50.00331
29.09366 | 198.1344 | -0.08266293 | 49.9949
29.10033 | 198.1211 | -0.08266392 | 49.98804
29.10616 | 198.1094 | -0.08266547 | 50.01958
29.112 | 198.0976 | -0.0826676 | 49.98021
29.11867 | 198.0846 | -0.08266991 | 50.00934
29.12533 | 198.0712 | -0.08267207 | 49.99004
29.132 | 198.0582 | -0.0826748 | 50.00784
29.13867 | 198.0444 | -0.08267758 | 50.00472
29.14533 | 198.0312 | -0.08268035 | 50.00769
29.152 | 198.0176 | -0.08268316 | 49.9899
29.15866 | 198.0044 | -0.08268606 | 50.0015
29.16533 | 197.9909 | -0.08268881 | 49.99692
29.172 | 197.9774 | -0.08269078 | 50.00298
29.17866 | 197.9645 | -0.08269251 | 50.00546
29.18533 | 197.9512 | -0.08269398 | 49.98342
29.192 | 197.938 | -0.08269418 | 50.0127
29.19867 | 197.9247 | -0.08269311 | 50.00396
29.20533 | 197.9114 | -0.08269128 | 50.00554
29.212 | 197.8977 | -0.08268852 | 50.00141
29.21866 | 197.8844 | -0.08268475 | 49.98528
29.22533 | 197.871 | -0.08268038 | 50.00329
29.232 | 197.8579 | -0.0826756 | 50.01078
29.23867 | 197.8441 | -0.08267062 | 49.99433
29.24534 | 197.8309 | -0.08266551 | 49.9965
29.252 | 197.8177 | -0.08265997 | 49.99344
29.25867 | 197.8042 | -0.08265412 | 50.00489
29.26533 | 197.7905 | -0.0826479 | 50.0003
29.272 | 197.7777 | -0.08264116 | 49.99156
29.27866 | 197.764 | -0.08263414 | 49.99313
29.28533 | 197.7508 | -0.08262666 | 50.01015
29.292 | 197.7372 | -0.08261864 | 50.00485
29.29866 | 197.7241 | -0.08261024 | 50.00453
29.30533 | 197.7112 | -0.08260186 | 49.99182
29.312 | 197.6976 | -0.08259376 | 50.01216
29.31867 | 197.6844 | -0.08258553 | 50.00288
29.32533 | 197.6706 | -0.08257705 | 49.98746
29.332 | 197.6574 | -0.08256878 | 50.00344
29.33867 | 197.6439 | -0.08256066 | 49.99916
29.34534 | 197.6304 | -0.08255256 | 50.01156
29.352 | 197.6169 | -0.08254457 | 49.98803
29.35867 | 197.6038 | -0.08253694 | 49.99818
29.3645 | 197.5918 | -0.08253094 | 50.00117
29.37034 | 197.5802 | -0.0825254 | 50.00223
29.377 | 197.567 | -0.08251934 | 49.99806
29.38367 | 197.5546 | -0.08251295 | 49.99988
29.39033 | 197.5409 | -0.08250629 | 49.99998
29.397 | 197.5278 | -0.0824995 | 50
29.40366 | 197.5146 | -0.08249251 | 49.99048
29.41033 | 197.501 | -0.08248579 | 50.00682
29.417 | 197.4876 | -0.08247926 | 50.01312
29.42366 | 197.4741 | -0.08247281 | 49.98603
29.43033 | 197.4608 | -0.08246616 | 50.01184
29.437 | 197.4476 | -0.08245924 | 50.00074
29.44367 | 197.4338 | -0.08245272 | 49.99161
29.45033 | 197.4206 | -0.08244678 | 49.99948
29.457 | 197.4076 | -0.08244049 | 49.99787
29.46367 | 197.3942 | -0.0824339 | 50.002
29.47034 | 197.3808 | -0.08242716 | 49.99484
29.477 | 197.3677 | -0.08241932 | 50.00072
29.48367 | 197.3547 | -0.08241084 | 50.00533
29.49033 | 197.3406 | -0.08240216 | 49.99295
29.497 | 197.3272 | -0.08239338 | 50.00276
29.50366 | 197.3141 | -0.08238382 | 50.00334
29.51033 | 197.3004 | -0.08237374 | 49.98859
29.517 | 197.2874 | -0.08236358 | 49.99824
29.52367 | 197.2742 | -0.0823535 | 50.0168
29.53034 | 197.2601 | -0.08234422 | 50.00528
29.537 | 197.2474 | -0.08233499 | 49.99081
29.54366 | 197.2338 | -0.08232528 | 49.99944
29.55033 | 197.2208 | -0.08231534 | 50.00314
29.557 | 197.2072 | -0.08230525 | 49.99278
29.56366 | 197.194 | -0.08229526 | 50.00377
29.57033 | 197.1806 | -0.08228516 | 49.99918
29.577 | 197.1669 | -0.08227438 | 50.00102
29.58367 | 197.1534 | -0.08226368 | 50.00324
29.59033 | 197.1409 | -0.08225335 | 49.9981
29.597 | 197.1269 | -0.08224326 | 49.99884
29.60366 | 197.114 | -0.08223312 | 50.00098
29.61033 | 197.1008 | -0.08222314 | 49.99687
29.617 | 197.088 | -0.08221308 | 50.00297
29.62283 | 197.0755 | -0.08220447 | 50.00024
29.62866 | 197.0644 | -0.08219562 | 50
29.63533 | 197.0506 | -0.08218518 | 49.99578
29.642 | 197.0371 | -0.08217416 | 50.01136
29.64867 | 197.0244 | -0.08216297 | 49.98696
29.65534 | 197.011 | -0.08215152 | 50.0087
29.662 | 196.9976 | -0.0821399 | 49.99312
29.66866 | 196.9844 | -0.08212834 | 49.99957
29.67533 | 196.9696 | -0.08211719 | 50.00424
29.682 | 196.9573 | -0.08210624 | 50.00346
29.68866 | 196.9441 | -0.08209442 | 49.99704
29.69533 | 196.9312 | -0.08208156 | 49.99556
29.702 | 196.9173 | -0.08206816 | 49.99866
29.70867 | 196.9036 | -0.08205414 | 50.00944
29.71533 | 196.8908 | -0.08203972 | 49.99107
29.722 | 196.8776 | -0.08202475 | 50.00473
29.72866 | 196.8643 | -0.08200995 | 50.0003
29.73533 | 196.8511 | -0.08199576 | 50.00214
29.742 | 196.8377 | -0.0819812 | 50.00012
29.74867 | 196.8243 | -0.08196694 | 49.99789
29.75534 | 196.8108 | -0.08195364 | 50.00304
29.762 | 196.7975 | -0.08194048 | 49.997
29.76866 | 196.7842 | -0.08192694 | 50.01145
29.77533 | 196.7712 | -0.08191326 | 49.98694
29.782 | 196.7571 | -0.08189976 | 50.00976
29.78867 | 196.7445 | -0.08188563 | 49.9932
29.79534 | 196.7306 | -0.08187134 | 49.9985
29.802 | 196.7175 | -0.08185696 | 49.99884
29.80867 | 196.7038 | -0.08184296 | 50.00208
29.81533 | 196.6904 | -0.08182918 | 50.00754
29.822 | 196.6771 | -0.08181544 | 49.99096
29.82867 | 196.6638 | -0.08180154 | 50.00153
29.83533 | 196.651 | -0.08178768 | 49.99903
29.842 | 196.637 | -0.081774 | 50.0031
29.84867 | 196.6238 | -0.08176048 | 50.00125
29.85534 | 196.611 | -0.08174708 | 49.98738
29.862 | 196.5972 | -0.08173368 | 50.00766
29.86867 | 196.5837 | -0.08172064 | 50.00894
29.87533 | 196.5708 | -0.08170822 | 50.00054
29.88117 | 196.5591 | -0.0816975 | 49.9895
29.887 | 196.5464 | -0.08168684 | 50.00424
29.89366 | 196.5334 | -0.08167469 | 49.99919
29.90033 | 196.5204 | -0.08166197 | 49.99678
29.907 | 196.5067 | -0.0816488 | 49.9998
29.91367 | 196.494 | -0.08163515 | 49.99682
29.92034 | 196.481 | -0.08162144 | 49.9924
29.927 | 196.4672 | -0.08160778 | 50.00269
29.93367 | 196.4541 | -0.08159436 | 50.00652
29.94033 | 196.4408 | -0.08158134 | 49.99936
29.947 | 196.4272 | -0.08156884 | 49.99996
29.95367 | 196.4139 | -0.08155702 | 50.00317
29.96033 | 196.4007 | -0.08154507 | 49.98325
29.967 | 196.3872 | -0.08153447 | 50.00953
29.97367 | 196.3738 | -0.0815252 | 50.01117
29.98034 | 196.3603 | -0.08151706 | 49.99328
29.987 | 196.3475 | -0.08150984 | 50.00276
29.99367 | 196.3344 | -0.0815036 | 49.9917
30.00033 | 196.3202 | -0.08149781 | 49.99737
30.007 | 196.3072 | -0.08149186 | 50.00934
30.01367 | 196.2939 | -0.0814861 | 50.00904
30.02033 | 196.2806 | -0.08148069 | 49.98892
30.027 | 196.2672 | -0.08147592 | 50.00458
30.03366 | 196.2538 | -0.08147144 | 50.00029
30.04033 | 196.2404 | -0.08146648 | 49.99263
30.047 | 196.2272 | -0.08146094 | 50.0059
30.05366 | 196.2136 | -0.08145508 | 49.99614
30.06033 | 196.1999 | -0.08144868 | 50.01456
30.067 | 196.1864 | -0.0814415 | 49.9882
30.07367 | 196.1732 | -0.08143329 | 49.98656
30.08033 | 196.1601 | -0.08142455 | 50.01184
30.087 | 196.1474 | -0.08141542 | 49.99968
30.09366 | 196.1339 | -0.08140566 | 50.00104
30.10033 | 196.1206 | -0.08139545 | 49.999
30.107 | 196.1074 | -0.0813852 | 50.001
30.11367 | 196.0938 | -0.0813752 | 49.99796
30.12034 | 196.0805 | -0.08136536 | 49.99988
30.127 | 196.0675 | -0.08135542 | 50.00314
30.13367 | 196.054 | -0.08134522 | 50.00443
30.1395 | 196.0418 | -0.0813361 | 49.99376
30.14533 | 196.0303 | -0.0813269 | 50.00041
30.152 | 196.0173 | -0.08131634 | 50.00003
30.15866 | 196.0037 | -0.08130546 | 49.99895
30.16533 | 195.9898 | -0.0812947 | 50.00205
30.172 | 195.9774 | -0.08128396 | 49.9959
30.17866 | 195.964 | -0.0812732 | 50.00184
30.18533 | 195.9504 | -0.08126245 | 50.00435
30.192 | 195.9371 | -0.08125144 | 50.00554
30.19867 | 195.9238 | -0.08124024 | 49.99506
30.20533 | 195.9105 | -0.08122926 | 49.99758
30.212 | 195.8966 | -0.08121849 | 49.99351
30.21866 | 195.8831 | -0.08120681 | 50.00383
30.22533 | 195.8702 | -0.08119438 | 50.00022
30.232 | 195.8567 | -0.08118091 | 50.00742
30.23867 | 195.8434 | -0.08116699 | 49.98459
30.24534 | 195.8298 | -0.08115286 | 50.017
30.252 | 195.8167 | -0.08113816 | 50.00212
30.25867 | 195.8029 | -0.08112305 | 49.98956
30.26533 | 195.79 | -0.08110774 | 50.00041
30.272 | 195.7763 | -0.08109201 | 49.99368
30.27866 | 195.7636 | -0.08107675 | 50.00488
30.28533 | 195.7498 | -0.08106189 | 49.99184
30.292 | 195.7373 | -0.08104728 | 50.00798
30.29866 | 195.7238 | -0.08103318 | 50.00474
30.30533 | 195.7099 | -0.08101994 | 49.99924
30.312 | 195.6966 | -0.0810072 | 49.99679
30.31867 | 195.6831 | -0.08099549 | 49.99134
30.32533 | 195.6701 | -0.0809852 | 50.0079
30.332 | 195.6566 | -0.08097566 | 50.00472
30.33867 | 195.6432 | -0.0809664 | 49.99817
30.34534 | 195.6305 | -0.08095728 | 49.99887
30.352 | 195.6168 | -0.08094792 | 49.99041
30.35867 | 195.6031 | -0.08093849 | 50.00154
30.36533 | 195.5906 | -0.08092903 | 50.00434
30.372 | 195.5765 | -0.0809195 | 50.00662
30.37866 | 195.5632 | -0.08091007 | 49.99616
30.38533 | 195.5497 | -0.08090141 | 50.004
30.392 | 195.5367 | -0.08089329 | 50.00134
30.39783 | 195.5246 | -0.08088556 | 49.99918
30.40366 | 195.5131 | -0.08087799 | 50.0102
30.41033 | 195.5 | -0.08087024 | 49.99644
30.417 | 195.4868 | -0.0808635 | 50.0019
30.42366 | 195.4734 | -0.08085716 | 49.98848
30.43033 | 195.46 | -0.0808512 | 49.99611
30.437 | 195.4464 | -0.0808458 | 49.99976
30.44367 | 195.4336 | -0.08084119 | 49.99574
30.45033 | 195.42 | -0.08083784 | 50.01137
30.457 | 195.406 | -0.08083485 | 49.99329
30.46367 | 195.3931 | -0.08083172 | 50.00168
30.47034 | 195.3798 | -0.0808293 | 49.99164
30.477 | 195.366 | -0.08082719 | 50.00898
30.48367 | 195.353 | -0.08082554 | 49.9995
30.49033 | 195.3394 | -0.08082416 | 50.0095
30.497 | 195.3262 | -0.08082302 | 49.98684
30.50366 | 195.312 | -0.08082207 | 50.01504
30.51033 | 195.2996 | -0.08082099 | 49.98296
30.517 | 195.2867 | -0.08082008 | 50.00106
30.52367 | 195.2731 | -0.08081926 | 50.00538
30.53034 | 195.2599 | -0.08081849 | 50.0141
30.537 | 195.2463 | -0.08081756 | 49.98607
30.54366 | 195.2335 | -0.08081719 | 49.9928
30.55033 | 195.2198 | -0.08081818 | 50.01436
30.557 | 195.2067 | -0.08082014 | 49.99454
30.56366 | 195.1934 | -0.08082226 | 49.99753
30.57033 | 195.1799 | -0.08082447 | 50.00196
30.577 | 195.1669 | -0.0808273 | 50.00648
30.58367 | 195.153 | -0.08083086 | 49.99194
30.59033 | 195.1398 | -0.08083511 | 49.99102
30.597 | 195.1267 | -0.0808395 | 50.00789
30.60366 | 195.1131 | -0.080844 | 49.99732
30.61033 | 195.1001 | -0.08084907 | 50.00302
30.617 | 195.0872 | -0.08085395 | 49.99172
30.62367 | 195.0734 | -0.08085866 | 50.01429
30.63034 | 195.0597 | -0.08086395 | 49.98608
30.637 | 195.0462 | -0.08087014 | 50.00336
30.64366 | 195.0328 | -0.08087725 | 50.00442
30.65033 | 195.0196 | -0.08088585 | 50.00028
30.65616 | 195.008 | -0.0808946 | 50.00002
30.662 | 194.9958 | -0.08090418 | 50
30.66866 | 194.9826 | -0.08091578 | 50
30.67533 | 194.9698 | -0.0809278 | 49.9947
30.682 | 194.9562 | -0.08094036 | 50.0113
30.68866 | 194.9429 | -0.08095337 | 49.99436
30.69533 | 194.9298 | -0.08096751 | 50.00069
30.702 | 194.9166 | -0.08098261 | 49.99898
30.70867 | 194.9025 | -0.0809985 | 50.001
30.71533 | 194.8896 | -0.0810149 | 50.00324
30.722 | 194.8762 | -0.08103165 | 49.99597
30.72866 | 194.8633 | -0.08104843 | 49.99133
30.73533 | 194.8498 | -0.08106518 | 50.0058
30.742 | 194.8358 | -0.08108228 | 50.0067
30.74867 | 194.823 | -0.0810995 | 50.00464
30.75534 | 194.8092 | -0.08111632 | 49.99606
30.762 | 194.7966 | -0.08113274 | 49.99973
30.76866 | 194.7827 | -0.08114937 | 50.00422
30.77533 | 194.7693 | -0.08116684 | 49.99179
30.782 | 194.7559 | -0.08118484 | 50.00266
30.78867 | 194.7427 | -0.08120166 | 49.99911
30.79534 | 194.7297 | -0.08121788 | 49.99781
30.802 | 194.7156 | -0.08123328 | 50.0041
30.80867 | 194.7027 | -0.08124839 | 49.99603
30.81533 | 194.6891 | -0.08126366 | 49.99976
30.822 | 194.6763 | -0.0812793 | 49.99998
30.82867 | 194.6631 | -0.08129553 | 49.99998
30.83533 | 194.6495 | -0.08131207 | 50
30.842 | 194.6366 | -0.0813292 | 49.99998
30.84867 | 194.6231 | -0.08134694 | 50
30.85534 | 194.6094 | -0.08136475 | 49.99153
30.862 | 194.5955 | -0.08138294 | 50.00583
30.86867 | 194.5827 | -0.08140171 | 50.0046
30.87533 | 194.569 | -0.08142079 | 49.9887
30.882 | 194.5558 | -0.08143944 | 50.0046
30.88867 | 194.5426 | -0.08145797 | 50.00452
30.89533 | 194.5295 | -0.08147663 | 49.99921
30.902 | 194.5159 | -0.08149568 | 50.001
30.90866 | 194.5023 | -0.08151426 | 49.99582
30.9145 | 194.4908 | -0.08152994 | 50.01904
30.92034 | 194.4792 | -0.08154547 | 49.98952
30.927 | 194.4664 | -0.08156332 | 50.00356
30.93367 | 194.4528 | -0.08158179 | 50.00974
30.94033 | 194.4391 | -0.08160144 | 49.99004
30.947 | 194.4257 | -0.0816216 | 49.98457
30.95367 | 194.4116 | -0.08164171 | 50.0149
30.96033 | 194.3988 | -0.08166194 | 49.99776
30.967 | 194.3858 | -0.0816828 | 49.99986
30.97367 | 194.3724 | -0.0817041 | 50
30.98034 | 194.3593 | -0.08172556 | 50.00953
30.987 | 194.3462 | -0.08174759 | 49.9879
30.99367 | 194.3328 | -0.08176978 | 49.99608
31.00033 | 194.3194 | -0.08179141 | 50.00504
31.007 | 194.3056 | -0.08181332 | 50.00136
31.01367 | 194.2927 | -0.08183503 | 50.00008
31.02033 | 194.2793 | -0.0818566 | 49.99894
31.027 | 194.2662 | -0.08187784 | 50.00526
31.03366 | 194.2524 | -0.08189861 | 49.99187
31.04033 | 194.2391 | -0.08191851 | 50.00371
31.047 | 194.226 | -0.08193684 | 49.99176
31.05366 | 194.2124 | -0.0819537 | 50.00795
31.06033 | 194.1987 | -0.08196954 | 50.00791
31.067 | 194.1856 | -0.08198432 | 49.99309
31.07367 | 194.1724 | -0.08199803 | 49.99956
31.08033 | 194.1589 | -0.08201044 | 50.00314
31.087 | 194.1456 | -0.08202105 | 49.99702
31.09366 | 194.1324 | -0.08202974 | 49.99982
31.10033 | 194.119 | -0.08203694 | 50
31.107 | 194.1055 | -0.08204344 | 50
31.11367 | 194.0919 | -0.08204995 | 50.00741
31.12034 | 194.0789 | -0.08205629 | 49.99518
31.127 | 194.0653 | -0.08206255 | 49.99759
31.13367 | 194.0521 | -0.08206796 | 49.99668
31.14033 | 194.0388 | -0.08207316 | 50.00296
31.147 | 194.0255 | -0.08207861 | 50.0023
31.15366 | 194.0122 | -0.08208403 | 50.00015
31.16033 | 193.9988 | -0.08209004 | 50.00424
31.167 | 193.9855 | -0.08209669 | 49.98969
31.17283 | 193.974 | -0.08210289 | 50.01575
31.17866 | 193.9622 | -0.08210922 | 49.99676
31.18533 | 193.9489 | -0.0821157 | 50.00191
31.192 | 193.9354 | -0.08212168 | 49.9938
31.19867 | 193.9222 | -0.08212719 | 50.00174
31.20533 | 193.9088 | -0.0821325 | 50.00011
31.212 | 193.8949 | -0.0821375 | 49.99788
31.21866 | 193.8818 | -0.08214176 | 50.0041
31.22533 | 193.8685 | -0.08214558 | 49.99603
31.232 | 193.8556 | -0.08214975 | 49.99976
31.23867 | 193.8424 | -0.08215445 | 50.00846
31.24534 | 193.8282 | -0.08215953 | 49.99207
31.252 | 193.815 | -0.082165 | 49.98681
31.25867 | 193.802 | -0.08217094 | 50.00445
31.26533 | 193.7878 | -0.08217716 | 50.00768
31.272 | 193.7759 | -0.08218338 | 49.99625
31.27866 | 193.7623 | -0.08218968 | 50.00403
31.28533 | 193.7484 | -0.08219606 | 49.99496
31.292 | 193.7354 | -0.08220222 | 50.00074
31.29866 | 193.7218 | -0.08220768 | 50.00639
31.30533 | 193.7084 | -0.08221266 | 50.00675
31.312 | 193.6951 | -0.08221707 | 49.98876
31.31867 | 193.6816 | -0.08222164 | 49.99612
31.32533 | 193.6681 | -0.08222629 | 50.004
31.332 | 193.655 | -0.0822308 | 50.00766
31.33867 | 193.6416 | -0.08223516 | 49.99202
31.34534 | 193.628 | -0.0822396 | 50.00369
31.352 | 193.6145 | -0.08224413 | 49.99917
31.35867 | 193.6018 | -0.08224881 | 49.99359
31.36533 | 193.5885 | -0.08225322 | 50.00594
31.372 | 193.575 | -0.08225766 | 50.00037
31.37866 | 193.5616 | -0.08226224 | 49.97885
31.38533 | 193.5487 | -0.08226672 | 50.01348
31.392 | 193.5352 | -0.0822711 | 50.00085
31.39867 | 193.5214 | -0.0822755 | 50.00958
31.40534 | 193.5088 | -0.08228026 | 49.99742
31.412 | 193.4951 | -0.0822857 | 50.003
31.41866 | 193.4817 | -0.08229134 | 50.00336
31.42533 | 193.4681 | -0.08229743 | 49.99596
31.43116 | 193.4564 | -0.08230316 | 50.00269
31.437 | 193.4448 | -0.082309 | 49.99574
31.44367 | 193.4319 | -0.08231598 | 50.01241
31.45033 | 193.4181 | -0.08232231 | 49.98808
31.457 | 193.4052 | -0.08232862 | 49.99926
31.46367 | 193.3919 | -0.08233499 | 50.00525
31.47034 | 193.378 | -0.08234082 | 50.00139
31.477 | 193.3654 | -0.08234626 | 49.99796
31.48367 | 193.3516 | -0.08235245 | 49.9914
31.49033 | 193.3384 | -0.08235922 | 49.9931
31.497 | 193.325 | -0.08236624 | 50.01014
31.50366 | 193.3118 | -0.08237316 | 49.99852
31.51033 | 193.299 | -0.0823798 | 50.00415
31.517 | 193.285 | -0.08238651 | 49.98439
31.52367 | 193.2716 | -0.08239361 | 50.01068
31.53034 | 193.2586 | -0.08240072 | 50.00069
31.537 | 193.2451 | -0.0824075 | 50.0011
31.54366 | 193.2321 | -0.08241485 | 49.99902
31.55033 | 193.2185 | -0.08242294 | 49.99888
31.557 | 193.2054 | -0.08243118 | 50.0031
31.56366 | 193.1919 | -0.08243945 | 49.99596
31.57033 | 193.1785 | -0.08244803 | 50.00504
31.577 | 193.165 | -0.0824571 | 49.99924
31.58367 | 193.1519 | -0.08246669 | 49.99996
31.59033 | 193.1392 | -0.08247672 | 49.99998
31.597 | 193.1252 | -0.08248688 | 49.99893
31.60366 | 193.1118 | -0.08249676 | 49.99147
31.61033 | 193.0984 | -0.08250647 | 50.00791
31.617 | 193.0851 | -0.08251582 | 50.00261
31.62367 | 193.0714 | -0.08252551 | 49.9991
31.63034 | 193.0586 | -0.0825359 | 49.99994
31.637 | 193.0446 | -0.08254707 | 50
31.64366 | 193.0317 | -0.08255928 | 49.99787
31.65033 | 193.0183 | -0.08257126 | 49.99775
31.657 | 193.0048 | -0.08258309 | 50.00302
31.66367 | 192.9918 | -0.08259468 | 49.99278
31.67034 | 192.9777 | -0.08260652 | 50.00801
31.677 | 192.9653 | -0.08261914 | 49.98039
31.68367 | 192.952 | -0.08263238 | 50.01992
31.6895 | 192.9398 | -0.08264419 | 50.00024
31.69533 | 192.9285 | -0.08265644 | 50.00003
31.702 | 192.9152 | -0.08267036 | 50
31.70867 | 192.9012 | -0.08268469 | 49.9979
31.71533 | 192.8883 | -0.08269924 | 50.00728
31.722 | 192.8751 | -0.08271358 | 49.98564
31.72866 | 192.8614 | -0.08272794 | 50.00437
31.73533 | 192.848 | -0.0827425 | 50.00874
31.742 | 192.8349 | -0.08275707 | 49.9963
31.74867 | 192.8219 | -0.08277169 | 49.99976
31.75534 | 192.808 | -0.08278656 | 49.99152
31.762 | 192.7946 | -0.08280126 | 50.00586
31.76866 | 192.7814 | -0.08281618 | 50.01094
31.77533 | 192.7682 | -0.08283238 | 49.99011
31.782 | 192.7546 | -0.08284939 | 50.0015
31.78867 | 192.7415 | -0.08286694 | 49.99163
31.79534 | 192.7282 | -0.08288504 | 50.00687
31.802 | 192.7142 | -0.08290331 | 50.0036
31.80867 | 192.7006 | -0.08292166 | 49.99706
31.81533 | 192.6884 | -0.0829404 | 49.99876
31.822 | 192.6753 | -0.08295922 | 50.00944
31.82867 | 192.6617 | -0.0829783 | 49.989
31.83533 | 192.6479 | -0.08299753 | 50.00354
31.842 | 192.6347 | -0.08301666 | 50.00554
31.84867 | 192.6216 | -0.08303612 | 50.00988
31.85534 | 192.6088 | -0.08305618 | 49.99004
31.862 | 192.5951 | -0.08307668 | 49.99619
31.86867 | 192.5819 | -0.0830976 | 49.9987
31.87533 | 192.5682 | -0.08311886 | 50.0084
31.882 | 192.5551 | -0.08314038 | 49.98994
31.88867 | 192.542 | -0.083162 | 50.00149
31.89533 | 192.5287 | -0.0831832 | 50.00854
31.902 | 192.515 | -0.08320338 | 49.99206
31.90866 | 192.502 | -0.08322257 | 49.99954
31.91533 | 192.4882 | -0.08324116 | 50.0021
31.922 | 192.4747 | -0.0832589 | 49.98954
31.92867 | 192.4611 | -0.08327625 | 50.01414
31.93533 | 192.4481 | -0.08329278 | 50.003
31.942 | 192.4347 | -0.08330782 | 49.99276
31.94783 | 192.423 | -0.08331945 | 50.00376
31.95366 | 192.4114 | -0.0833302 | 49.9969
31.96033 | 192.3983 | -0.08334113 | 49.99773
31.967 | 192.3842 | -0.08335028 | 49.99669
31.97367 | 192.3714 | -0.08335768 | 50.00613
31.98034 | 192.358 | -0.08336324 | 49.99826
31.987 | 192.3447 | -0.08336728 | 49.99989
31.99367 | 192.3322 | -0.08337049 | 50.0095
32.00034 | 192.3185 | -0.08337292 | 49.99107
32.007 | 192.3047 | -0.08337491 | 50.00687
32.01367 | 192.291 | -0.08337668 | 49.99516
32.02033 | 192.2783 | -0.08337912 | 49.98912
32.027 | 192.265 | -0.08338238 | 50.00776
32.03366 | 192.2513 | -0.0833857 | 50.0026
32.04033 | 192.2381 | -0.08338881 | 49.99804
32.047 | 192.2244 | -0.08339158 | 49.99881
32.05367 | 192.2109 | -0.08339434 | 50.00628
32.06033 | 192.1979 | -0.08339716 | 49.99508
32.067 | 192.1844 | -0.08339966 | 49.9944
32.07366 | 192.1707 | -0.08340164 | 50.0039
32.08033 | 192.1577 | -0.08340329 | 49.99709
32.087 | 192.1446 | -0.08340514 | 50.00511
32.09366 | 192.1313 | -0.08340699 | 50.00242
32.10033 | 192.1186 | -0.0834086 | 50.00332
32.107 | 192.1048 | -0.08341016 | 50.00231
32.11367 | 192.0912 | -0.08341188 | 49.98956
32.12034 | 192.0784 | -0.08341351 | 50.00146
32.127 | 192.0644 | -0.08341551 | 50.00324
32.13366 | 192.0514 | -0.08341876 | 50.00338
32.14033 | 192.0378 | -0.08342238 | 49.996
32.147 | 192.0244 | -0.08342608 | 49.99025
32.15366 | 192.0114 | -0.08342996 | 50.00996
32.16033 | 191.9975 | -0.08343395 | 50.00166
32.167 | 191.9845 | -0.08343772 | 50.00856
32.17366 | 191.971 | -0.08344134 | 49.98784
32.18033 | 191.9575 | -0.08344472 | 49.99818
32.187 | 191.9446 | -0.08344742 | 50.00941
32.19367 | 191.9309 | -0.0834494 | 49.98682
32.20033 | 191.9177 | -0.08345061 | 50.00446
32.20616 | 191.9066 | -0.08345155 | 50.00034
32.212 | 191.8939 | -0.08345222 | 50.00004
32.21866 | 191.8808 | -0.08345216 | 50.00847
32.22533 | 191.8677 | -0.08345124 | 50.00476
32.232 | 191.8546 | -0.08344884 | 49.98549
32.23867 | 191.8416 | -0.08344543 | 50.00016
32.24534 | 191.8274 | -0.08344156 | 50.00534
32.252 | 191.8148 | -0.08343715 | 50.0014
32.25866 | 191.8011 | -0.08343261 | 49.999
32.26533 | 191.7878 | -0.083428 | 49.98724
32.272 | 191.7745 | -0.08342266 | 50.01719
32.27866 | 191.7608 | -0.08341676 | 49.99365
32.28533 | 191.7478 | -0.08341035 | 50.00912
32.292 | 191.7342 | -0.08340348 | 49.97624
32.29866 | 191.721 | -0.08339672 | 50.02074
32.30533 | 191.7076 | -0.08338982 | 49.98542
32.312 | 191.6938 | -0.08338214 | 50.0033
32.31867 | 191.6812 | -0.08337338 | 50.00232
32.32533 | 191.6675 | -0.08336361 | 49.99912
32.332 | 191.6541 | -0.08335305 | 50.00524
32.33867 | 191.6404 | -0.0833421 | 49.99398
32.34533 | 191.6272 | -0.083331 | 50.00596
32.352 | 191.6143 | -0.08331944 | 49.99931
32.35867 | 191.6008 | -0.08330766 | 49.99679
32.36533 | 191.5869 | -0.0832953 | 49.9998
32.372 | 191.5738 | -0.08328299 | 50.0021
32.37866 | 191.5606 | -0.08327088 | 50.00964
32.38533 | 191.5479 | -0.08325874 | 49.98896
32.392 | 191.5342 | -0.08324634 | 50.00144
32.39866 | 191.521 | -0.0832329 | 50.00644
32.40533 | 191.5075 | -0.08321919 | 50.0004
32.412 | 191.4939 | -0.08320558 | 49.99898
32.41866 | 191.4804 | -0.08319293 | 49.99253
32.42533 | 191.4679 | -0.08318153 | 49.99952
32.432 | 191.4546 | -0.08317098 | 49.99997
32.43866 | 191.4404 | -0.08316054 | 49.99789
32.44533 | 191.4272 | -0.08314965 | 50.00304
32.452 | 191.414 | -0.08313911 | 49.99913
32.45867 | 191.4009 | -0.0831294 | 50.0031
32.4645 | 191.3898 | -0.08312137 | 49.99064
32.47033 | 191.3776 | -0.08311364 | 50.01629
32.477 | 191.3648 | -0.0831052 | 49.9894
32.48367 | 191.3512 | -0.08309707 | 50.00992
32.49033 | 191.3377 | -0.0830891 | 49.989
32.497 | 191.3247 | -0.08308151 | 49.99828
32.50366 | 191.3106 | -0.08307389 | 50.00306
32.51033 | 191.2977 | -0.08306619 | 50.0002
32.517 | 191.2847 | -0.08305866 | 50.01271
32.52366 | 191.271 | -0.08305152 | 49.98704
32.53033 | 191.2574 | -0.08304398 | 49.99496
32.537 | 191.2442 | -0.08303602 | 50.01344
32.54366 | 191.2308 | -0.08302805 | 49.99024
32.55033 | 191.2174 | -0.08301941 | 49.99939
32.557 | 191.205 | -0.08301088 | 50.00208
32.56366 | 191.1912 | -0.08300285 | 49.9959
32.57033 | 191.1772 | -0.08299506 | 49.9934
32.577 | 191.1644 | -0.082987 | 50.00594
32.58367 | 191.1506 | -0.08297789 | 49.99826
32.59034 | 191.1372 | -0.08296769 | 50.00411
32.597 | 191.1237 | -0.08295672 | 49.99179
32.60366 | 191.1108 | -0.08294482 | 50.009
32.61033 | 191.0971 | -0.08293205 | 50.00054
32.617 | 191.0837 | -0.08291828 | 49.99898
32.62366 | 191.0701 | -0.08290344 | 49.9957
32.63033 | 191.0574 | -0.082888 | 50.01455
32.637 | 191.0432 | -0.08287228 | 49.98716
32.64366 | 191.0296 | -0.08285594 | 50.01194
32.65033 | 191.0161 | -0.0828389 | 49.987
32.657 | 191.0031 | -0.08282113 | 50.0034
32.66367 | 190.9894 | -0.08280242 | 49.99703
32.67033 | 190.976 | -0.08278321 | 50.00404
32.677 | 190.9632 | -0.0827643 | 50.01188
32.68366 | 190.95 | -0.0827455 | 49.9965
32.69033 | 190.9366 | -0.08272711 | 49.99448
32.697 | 190.9234 | -0.0827089 | 49.99859
32.70366 | 190.9096 | -0.08269097 | 50.00203
32.71033 | 190.8968 | -0.08267405 | 49.99482
32.717 | 190.8838 | -0.08265778 | 50.00074
32.72283 | 190.8722 | -0.08264408 | 49.98878
32.72866 | 190.8601 | -0.08263078 | 50.02168
32.73533 | 190.8472 | -0.08261626 | 49.9876
32.742 | 190.8335 | -0.0826029 | 49.99394
32.74866 | 190.8208 | -0.08259141 | 50.00491
32.75533 | 190.8074 | -0.08258121 | 49.9982
32.762 | 190.7939 | -0.0825716 | 50.00201
32.76866 | 190.7805 | -0.08256253 | 49.99166
32.77533 | 190.767 | -0.08255336 | 50.00795
32.782 | 190.7542 | -0.0825436 | 49.99521
32.78867 | 190.7401 | -0.0825334 | 49.99547
32.79533 | 190.727 | -0.08252334 | 50.01133
32.802 | 190.7137 | -0.0825132 | 49.9986
32.80866 | 190.7004 | -0.0825026 | 49.99568
32.81533 | 190.6872 | -0.08249124 | 50.00608
32.822 | 190.6736 | -0.08247826 | 50.01944
32.82866 | 190.6607 | -0.08246434 | 49.98746
32.83533 | 190.6463 | -0.08245038 | 49.99392
32.842 | 190.6334 | -0.08243561 | 49.99328
32.84867 | 190.6197 | -0.08241934 | 49.99959
32.85534 | 190.6062 | -0.08240222 | 50.00844
32.862 | 190.5934 | -0.08238481 | 49.99204
32.86866 | 190.5798 | -0.0823666 | 49.9995
32.87533 | 190.5671 | -0.08234785 | 49.99576
32.882 | 190.5537 | -0.08232914 | 50.02302
32.88867 | 190.5399 | -0.08230995 | 49.98134
32.89533 | 190.5268 | -0.08229076 | 50.00622
32.902 | 190.5134 | -0.08227164 | 49.99828
32.90866 | 190.5002 | -0.08225238 | 50.00202
32.91533 | 190.4865 | -0.08223366 | 50.0033
32.922 | 190.473 | -0.08221593 | 50.00762
32.92867 | 190.46 | -0.08219882 | 49.99093
32.93533 | 190.4469 | -0.08218243 | 49.99732
32.942 | 190.4339 | -0.08216652 | 49.99881
32.94866 | 190.4202 | -0.08215079 | 49.99782
32.95533 | 190.4065 | -0.08213579 | 50.00304
32.962 | 190.3934 | -0.08212184 | 50.01184
32.96866 | 190.3801 | -0.08210868 | 49.9817
32.97533 | 190.3666 | -0.08209603 | 50.00413
32.98117 | 190.3551 | -0.08208524 | 50.01292
32.987 | 190.3435 | -0.08207524 | 49.988
32.99366 | 190.3302 | -0.08206462 | 49.99502
33.00033 | 190.3162 | -0.08205445 | 50.00815
33.007 | 190.3029 | -0.08204454 | 49.99627
33.01367 | 190.2896 | -0.08203457 | 49.9913
33.02033 | 190.2762 | -0.0820247 | 50.01533
33.027 | 190.263 | -0.08201522 | 50.00204
33.03366 | 190.2496 | -0.08200582 | 49.99378
33.04033 | 190.2361 | -0.08199656 | 50.00596
33.047 | 190.2228 | -0.08198813 | 49.99508
33.05367 | 190.2097 | -0.08197945 | 50.00074
33.06033 | 190.196 | -0.08196968 | 50.00855
33.067 | 190.1826 | -0.08195907 | 49.99207
33.07366 | 190.1696 | -0.08194797 | 50.00796
33.08033 | 190.1563 | -0.08193726 | 49.99202
33.087 | 190.1428 | -0.08192734 | 49.9995
33.09366 | 190.1296 | -0.08191788 | 49.99996
33.10033 | 190.1163 | -0.08190866 | 50.00106
33.107 | 190.103 | -0.08189934 | 50.01169
33.11367 | 190.0898 | -0.08188995 | 49.98803
33.12034 | 190.076 | -0.08188091 | 49.98868
33.127 | 190.0627 | -0.0818724 | 50.00456
33.13366 | 190.0497 | -0.08186424 | 50.01086
33.14033 | 190.0365 | -0.08185587 | 49.99643
33.147 | 190.0228 | -0.08184751 | 49.99871
33.15366 | 190.0091 | -0.08183924 | 49.99146
33.16033 | 189.996 | -0.08183139 | 50.00368
33.167 | 189.9828 | -0.08182419 | 50.00446
33.17366 | 189.9695 | -0.08181739 | 49.9918
33.18033 | 189.9557 | -0.08181088 | 50.00794
33.187 | 189.9428 | -0.08180454 | 50.0005
33.19367 | 189.9296 | -0.08179825 | 50.00426
33.20033 | 189.9162 | -0.08179165 | 49.99604
33.207 | 189.9021 | -0.08178499 | 50.00186
33.21367 | 189.889 | -0.08177815 | 50.00011
33.22033 | 189.8762 | -0.08177124 | 49.99789
33.227 | 189.8625 | -0.08176452 | 50.00196
33.23367 | 189.8489 | -0.0817582 | 49.9906
33.2395 | 189.837 | -0.08175274 | 50.00848
33.24534 | 189.8259 | -0.08174679 | 49.98816
33.252 | 189.8127 | -0.08173995 | 50.00984
33.25866 | 189.7993 | -0.08173355 | 49.99848
33.26533 | 189.7859 | -0.08172808 | 49.99778
33.272 | 189.7728 | -0.08172344 | 50.00621
33.27866 | 189.7594 | -0.08171978 | 49.99614
33.28533 | 189.7458 | -0.08171661 | 50.004
33.292 | 189.7328 | -0.08171338 | 50.0087
33.29866 | 189.7192 | -0.08171076 | 50.00054
33.30533 | 189.7063 | -0.08170862 | 49.99051
33.312 | 189.6924 | -0.0817074 | 50.00894
33.31867 | 189.6788 | -0.08170732 | 49.99844
33.32533 | 189.6655 | -0.08170772 | 49.98824
33.332 | 189.6526 | -0.08170872 | 50.00772
33.33867 | 189.6393 | -0.08171064 | 50.00578
33.34533 | 189.6259 | -0.08171372 | 49.99822
33.352 | 189.6121 | -0.08171738 | 49.9946
33.35867 | 189.5994 | -0.08172172 | 50.00281
33.36533 | 189.5859 | -0.08172741 | 49.99594
33.372 | 189.5722 | -0.08173389 | 50.01244
33.37866 | 189.5592 | -0.08174136 | 49.98806
33.38533 | 189.5458 | -0.08174952 | 49.98974
33.392 | 189.5324 | -0.0817583 | 49.99828
33.39866 | 189.5183 | -0.0817678 | 50.00518
33.40533 | 189.5054 | -0.08177803 | 50.00561
33.412 | 189.4924 | -0.08178852 | 50.00668
33.41866 | 189.479 | -0.08179951 | 49.99406
33.42533 | 189.4656 | -0.08181099 | 50.0049
33.432 | 189.4528 | -0.08182313 | 49.99502
33.43866 | 189.4392 | -0.08183582 | 49.9944
33.44533 | 189.4257 | -0.08184898 | 50.00492
33.452 | 189.4129 | -0.08186347 | 49.9929
33.45867 | 189.399 | -0.08187951 | 50.01433
33.46534 | 189.3855 | -0.08189705 | 49.99031
33.472 | 189.3724 | -0.08191524 | 50.00891
33.47866 | 189.3592 | -0.08193442 | 50.00794
33.48533 | 189.3456 | -0.08195465 | 49.99521
33.492 | 189.3322 | -0.08197539 | 49.98699
33.49783 | 189.3204 | -0.08199335 | 49.99015
33.50366 | 189.309 | -0.08201128 | 50.0114
33.51033 | 189.2951 | -0.08203149 | 50.01445
33.517 | 189.2824 | -0.08205224 | 49.98398
33.52366 | 189.2693 | -0.08207319 | 49.99266
33.53033 | 189.256 | -0.08209466 | 50.008
33.537 | 189.2424 | -0.08211613 | 50.0005
33.54366 | 189.2287 | -0.08213716 | 50.00007
33.55033 | 189.2154 | -0.0821579 | 49.99789
33.557 | 189.2024 | -0.08217835 | 49.99774
33.56366 | 189.189 | -0.08219864 | 50.00408
33.57033 | 189.1758 | -0.08221872 | 50.00025
33.577 | 189.1626 | -0.08223862 | 49.99894
33.58367 | 189.1489 | -0.0822578 | 50.00098
33.59034 | 189.1359 | -0.08227636 | 49.99054
33.597 | 189.1227 | -0.0822945 | 49.99835
33.60366 | 189.1089 | -0.0823121 | 50.00942
33.61033 | 189.096 | -0.08232916 | 50.00586
33.617 | 189.0819 | -0.08234564 | 49.99402
33.62366 | 189.0692 | -0.08236176 | 50.00175
33.63033 | 189.0556 | -0.08237781 | 50.00012
33.637 | 189.0424 | -0.08239345 | 49.99154
33.64366 | 189.0291 | -0.08240868 | 50.00794
33.65033 | 189.0154 | -0.08242372 | 50.00367
33.657 | 189.003 | -0.08243788 | 49.98859
33.66367 | 188.9892 | -0.08245087 | 49.99928
33.67033 | 188.9762 | -0.08246255 | 50.00842
33.677 | 188.9619 | -0.08247351 | 50.00374
33.68366 | 188.9495 | -0.0824843 | 49.996
33.69033 | 188.9362 | -0.08249424 | 50.00504
33.697 | 188.9221 | -0.08250275 | 49.99184
33.70366 | 188.9096 | -0.0825109 | 50.00372
33.71033 | 188.896 | -0.0825187 | 50.00024
33.717 | 188.8825 | -0.08252574 | 50.00108
33.72367 | 188.8686 | -0.08253211 | 50.00009
33.73034 | 188.8561 | -0.0825379 | 50.00532
33.737 | 188.8428 | -0.08254254 | 50.00139
33.74366 | 188.8296 | -0.08254663 | 49.99163
33.75033 | 188.8156 | -0.08255045 | 50.009
33.75616 | 188.8043 | -0.08255371 | 49.97888
33.762 | 188.7928 | -0.08255661 | 49.99847
33.76866 | 188.7794 | -0.08255931 | 50.0126
33.77533 | 188.7662 | -0.08256122 | 49.9955
33.782 | 188.7528 | -0.08256206 | 49.99231
33.78867 | 188.739 | -0.08256194 | 50.00164
33.79533 | 188.7258 | -0.0825609 | 49.99797
33.802 | 188.7127 | -0.08255868 | 50.0094
33.80866 | 188.699 | -0.08255556 | 49.99951
33.81533 | 188.6854 | -0.08255224 | 49.99468
33.822 | 188.6723 | -0.08254839 | 49.99756
33.82866 | 188.6589 | -0.08254416 | 50.00829
33.83533 | 188.6456 | -0.08254 | 49.9984
33.842 | 188.6329 | -0.08253545 | 50.00094
33.84867 | 188.6189 | -0.08253082 | 49.98947
33.85534 | 188.6053 | -0.08252629 | 50.02156
33.862 | 188.5923 | -0.08252151 | 50.00028
33.86866 | 188.5788 | -0.08251697 | 49.99261
33.87533 | 188.566 | -0.08251288 | 49.9953
33.882 | 188.5523 | -0.08250916 | 50.00076
33.88867 | 188.539 | -0.0825053 | 49.99584
33.89533 | 188.5254 | -0.08250109 | 49.99281
33.902 | 188.512 | -0.0824966 | 49.99743
33.90866 | 188.499 | -0.0824922 | 50.01043
33.91533 | 188.4855 | -0.08248864 | 49.99748
33.922 | 188.4724 | -0.08248554 | 49.98506
33.92867 | 188.4589 | -0.08248282 | 50.01178
33.93533 | 188.4457 | -0.08248106 | 50.00602
33.942 | 188.4322 | -0.08248092 | 49.99612
33.94866 | 188.4188 | -0.08248175 | 49.99976
33.95533 | 188.4055 | -0.08248322 | 49.99154
33.962 | 188.3921 | -0.08248566 | 50.009
33.96866 | 188.3785 | -0.08248856 | 49.9995
33.97533 | 188.3648 | -0.08249218 | 50.00004
33.982 | 188.3514 | -0.08249611 | 50.0053
33.98867 | 188.3388 | -0.08250031 | 49.9908
33.99534 | 188.3256 | -0.08250476 | 50.00576
34.002 | 188.3123 | -0.08250897 | 49.99613
34.00866 | 188.2989 | -0.08251226 | 50.00188
34.0145 | 188.2871 | -0.08251476 | 50.00016
34.02033 | 188.2756 | -0.08251715 | 50.00213
34.027 | 188.2621 | -0.08251972 | 49.98953
34.03366 | 188.249 | -0.08252212 | 50.00464
34.04033 | 188.2354 | -0.0825246 | 50.00344
34.047 | 188.2225 | -0.08252739 | 50.00022
34.05367 | 188.2097 | -0.08253048 | 50.00002
34.06033 | 188.196 | -0.08253353 | 49.9968
34.067 | 188.182 | -0.08253601 | 50.00086
34.07366 | 188.1688 | -0.08253806 | 50.0011
34.08033 | 188.1553 | -0.0825396 | 50.00112
34.087 | 188.1418 | -0.08254053 | 50.00008
34.09366 | 188.1288 | -0.08254095 | 49.99469
34.10033 | 188.1151 | -0.08254015 | 50.01025
34.107 | 188.1018 | -0.08253778 | 49.99534
34.11367 | 188.0887 | -0.0825341 | 49.9997
34.12034 | 188.0749 | -0.08252941 | 50.00421
34.127 | 188.0619 | -0.08252387 | 49.99707
34.13366 | 188.0489 | -0.08251708 | 49.99876
34.14033 | 188.0354 | -0.08250876 | 49.9978
34.147 | 188.0214 | -0.08249901 | 50.00516
34.15366 | 188.0082 | -0.08248842 | 50.00984
34.16033 | 187.9952 | -0.0824775 | 49.99002
34.167 | 187.982 | -0.08246689 | 50.00572
34.17366 | 187.9688 | -0.08245665 | 49.9919
34.18033 | 187.9556 | -0.08244575 | 49.98998
34.187 | 187.9414 | -0.08243442 | 50.01206
34.19367 | 187.9281 | -0.082423 | 50.00391
34.20033 | 187.9151 | -0.08241215 | 49.99283
34.207 | 187.9019 | -0.08240158 | 50.00274
34.21367 | 187.888 | -0.08239099 | 50.01393
34.22033 | 187.8746 | -0.08238012 | 49.98711
34.227 | 187.8616 | -0.08236894 | 50.00556
34.23367 | 187.8485 | -0.08235718 | 49.99188
34.24033 | 187.8348 | -0.08234555 | 49.9995
34.247 | 187.8219 | -0.08233446 | 49.9968
34.25366 | 187.8078 | -0.08232399 | 50.00297
34.26033 | 187.795 | -0.08231415 | 49.99805
34.267 | 187.7816 | -0.08230512 | 50.01046
34.27283 | 187.7697 | -0.08229785 | 49.99029
34.27866 | 187.758 | -0.08229038 | 50.00961
34.28533 | 187.7451 | -0.08228186 | 49.98368
34.292 | 187.7316 | -0.08227281 | 50.00848
34.29866 | 187.7184 | -0.0822628 | 49.99101
34.30533 | 187.7047 | -0.08225222 | 50.0058
34.312 | 187.6912 | -0.08224145 | 49.99616
34.31867 | 187.6786 | -0.08223058 | 49.99765
34.32533 | 187.6649 | -0.08221984 | 50.00092
34.332 | 187.6513 | -0.0822091 | 50.00324
34.33867 | 187.6379 | -0.0821987 | 50.00234
34.34533 | 187.6255 | -0.08218899 | 50.00122
34.352 | 187.6114 | -0.082179 | 49.99902
34.35867 | 187.5983 | -0.08216875 | 49.99675
34.36533 | 187.5846 | -0.08215953 | 50.00297
34.372 | 187.5716 | -0.08215172 | 49.99806
34.37866 | 187.5588 | -0.0821448 | 50.00198
34.38533 | 187.5449 | -0.08213824 | 50.00012
34.392 | 187.5313 | -0.08213253 | 49.99153
34.39866 | 187.518 | -0.08212788 | 50.01851
34.40533 | 187.5046 | -0.08212411 | 49.98741
34.412 | 187.4919 | -0.08212155 | 50.00028
34.41866 | 187.4787 | -0.08211994 | 50.00002
34.42533 | 187.4651 | -0.082119 | 49.99258
34.432 | 187.4512 | -0.08211876 | 50.00906
34.43866 | 187.4391 | -0.0821196 | 50.00482
34.44533 | 187.4251 | -0.08212131 | 50.0035
34.452 | 187.4114 | -0.0821236 | 50.00128
34.45867 | 187.3982 | -0.08212684 | 49.99054
34.46534 | 187.3842 | -0.08213074 | 50.0047
34.472 | 187.3712 | -0.082136 | 49.99608
34.47866 | 187.3577 | -0.08214225 | 49.99554
34.48533 | 187.3444 | -0.08214868 | 50.00395
34.492 | 187.3318 | -0.08215508 | 50.00238
34.49866 | 187.3179 | -0.08216155 | 50.00226
34.50533 | 187.3047 | -0.08216816 | 50.01074
34.512 | 187.2917 | -0.08217499 | 49.98587
34.51866 | 187.2781 | -0.0821828 | 50.00018
34.52533 | 187.2646 | -0.08219144 | 50.00952
34.53116 | 187.2535 | -0.08219975 | 49.99039
34.537 | 187.2414 | -0.08220868 | 49.99994
34.54366 | 187.2282 | -0.08221939 | 50.00844
34.55033 | 187.2144 | -0.08223014 | 49.98783
34.557 | 187.2013 | -0.08224098 | 49.99711
34.56366 | 187.1877 | -0.082252 | 50.00616
34.57033 | 187.1748 | -0.08226288 | 49.99721
34.577 | 187.1612 | -0.08227438 | 49.99984
34.58367 | 187.1477 | -0.08228671 | 49.98624
34.59034 | 187.1344 | -0.0822998 | 50.00972
34.597 | 187.1208 | -0.0823136 | 49.99426
34.60366 | 187.108 | -0.08232734 | 50.00916
34.61033 | 187.0945 | -0.08234126 | 49.99526
34.617 | 187.081 | -0.0823555 | 50.005
34.62366 | 187.0676 | -0.08236996 | 50.00982
34.63033 | 187.0544 | -0.08238382 | 49.99109
34.637 | 187.041 | -0.08239739 | 49.99944
34.64366 | 187.0278 | -0.08241106 | 49.99994
34.65033 | 187.0139 | -0.08242508 | 50.01481
34.657 | 187.0013 | -0.08243957 | 49.97763
34.66367 | 186.9869 | -0.08245403 | 50.00494
34.67033 | 186.9742 | -0.08246844 | 50.00348
34.677 | 186.9605 | -0.08248224 | 50.00026
34.68366 | 186.9479 | -0.08249588 | 49.99262
34.69033 | 186.9344 | -0.0825091 | 50.0091
34.697 | 186.9208 | -0.08252137 | 49.99952
34.70366 | 186.9076 | -0.08253301 | 50.0042
34.71033 | 186.8942 | -0.0825441 | 49.99283
34.717 | 186.8804 | -0.08255543 | 49.99004
34.72367 | 186.8672 | -0.0825668 | 50.00998
34.73034 | 186.8535 | -0.08257762 | 49.99852
34.737 | 186.8408 | -0.08258745 | 50.00202
34.74366 | 186.8273 | -0.0825964 | 49.99902
34.75033 | 186.8144 | -0.08260516 | 50.00205
34.757 | 186.8009 | -0.08261371 | 50.0023
34.76367 | 186.7877 | -0.08262172 | 49.99275
34.77033 | 186.7742 | -0.08262901 | 50.0133
34.777 | 186.7611 | -0.08263622 | 49.99129
34.78366 | 186.7473 | -0.08264379 | 50.00051
34.7895 | 186.7361 | -0.08265028 | 49.99875
34.79533 | 186.7241 | -0.08265669 | 49.99778
34.802 | 186.7106 | -0.08266464 | 50.00198
34.80866 | 186.6969 | -0.08267312 | 49.9885
34.81533 | 186.6841 | -0.08268147 | 50.0141
34.822 | 186.6704 | -0.08269024 | 49.99454
34.82866 | 186.657 | -0.08269955 | 50.00072
34.83533 | 186.6439 | -0.08270878 | 49.9937
34.842 | 186.6303 | -0.08271728 | 50.00388
34.84867 | 186.6168 | -0.08272554 | 50.00554
34.85534 | 186.6034 | -0.08273364 | 49.9993
34.862 | 186.5904 | -0.08274171 | 49.99996
34.86866 | 186.577 | -0.08275064 | 49.99894
34.87533 | 186.5634 | -0.08276035 | 50.00097
34.882 | 186.5503 | -0.08277076 | 50.0043
34.88867 | 186.5366 | -0.08278144 | 49.99076
34.89533 | 186.5238 | -0.08279275 | 50.00684
34.902 | 186.5104 | -0.08280476 | 50.00678
34.90866 | 186.4971 | -0.08281718 | 49.99194
34.91533 | 186.4837 | -0.08282899 | 49.9995
34.922 | 186.4706 | -0.08284049 | 49.99997
34.92867 | 186.457 | -0.08285228 | 50
34.93533 | 186.4436 | -0.08286469 | 50
34.942 | 186.4298 | -0.08287726 | 49.99792
34.94866 | 186.4169 | -0.08289056 | 49.99988
34.95533 | 186.4036 | -0.0829047 | 50.0021
34.962 | 186.3903 | -0.08291949 | 50.00436
34.96866 | 186.3762 | -0.08293426 | 49.99604
34.97533 | 186.3631 | -0.08294918 | 50.00188
34.982 | 186.3496 | -0.08296386 | 49.998
34.98867 | 186.3362 | -0.08297826 | 49.99775
34.99534 | 186.3231 | -0.08299285 | 49.9935
35.002 | 186.3102 | -0.08300736 | 49.9996
35.00866 | 186.2974 | -0.08302184 | 50.0148
35.01533 | 186.2836 | -0.08303676 | 49.99034
35.022 | 186.2702 | -0.08305228 | 50.00785
35.02866 | 186.2571 | -0.0830683 | 50.00472
35.03533 | 186.2436 | -0.08308495 | 49.98549
35.042 | 186.2305 | -0.08310371 | 50.00545
35.04783 | 186.2184 | -0.08312074 | 50.00042
35.05367 | 186.2066 | -0.083138 | 50.00322
35.06033 | 186.1934 | -0.08315828 | 49.99704
35.067 | 186.1805 | -0.08317884 | 50.01462
35.07366 | 186.1665 | -0.08319922 | 49.98714
35.08033 | 186.1537 | -0.08321899 | 50.00554
35.087 | 186.1402 | -0.08323818 | 49.994
35.09366 | 186.1272 | -0.08325719 | 50.00702
35.10033 | 186.1137 | -0.08327637 | 49.98457
35.107 | 186.1004 | -0.08329525 | 49.99588
35.11367 | 186.0874 | -0.08331394 | 50.0135
35.12034 | 186.0736 | -0.08333278 | 49.99766
35.127 | 186.0606 | -0.08335163 | 49.99881
35.13366 | 186.047 | -0.08337024 | 49.99252
35.14033 | 186.0334 | -0.083388 | 50.008
35.147 | 186.0204 | -0.08340545 | 50.0005
35.15366 | 186.0065 | -0.083423 | 50.00003
35.16033 | 185.9933 | -0.0834397 | 50.00421
35.167 | 185.98 | -0.0834555 | 49.99604
35.17366 | 185.9662 | -0.08347075 | 50.01455
35.18033 | 185.9535 | -0.0834853 | 49.9861
35.187 | 185.94 | -0.0834993 | 50.01183
35.19367 | 185.9271 | -0.08351272 | 50.00178
35.20033 | 185.9138 | -0.08352536 | 49.99906
35.207 | 185.9 | -0.08353809 | 49.9957
35.21367 | 185.8869 | -0.08354989 | 49.9955
35.22033 | 185.8732 | -0.08356082 | 49.9976
35.227 | 185.8599 | -0.0835716 | 49.99774
35.23367 | 185.8464 | -0.08358238 | 49.9988
35.24033 | 185.8332 | -0.08359319 | 50.00311
35.247 | 185.8197 | -0.08360406 | 50.00231
35.25366 | 185.8068 | -0.08361455 | 49.9959
35.26033 | 185.7938 | -0.0836242 | 49.99126
35.267 | 185.7799 | -0.08363398 | 50.00898
35.27366 | 185.7669 | -0.0836435 | 50.00796
35.28033 | 185.7535 | -0.08365212 | 49.99626
35.287 | 185.7402 | -0.08366 | 49.98602
35.29366 | 185.7265 | -0.08366786 | 50.0171
35.30033 | 185.7132 | -0.08367532 | 49.98838
35.30617 | 185.7016 | -0.08368116 | 50.01563
35.312 | 185.6898 | -0.08368648 | 49.99038
35.31867 | 185.6766 | -0.08369247 | 49.99517
35.32533 | 185.6631 | -0.08369876 | 50.00602
35.332 | 185.65 | -0.08370446 | 50.01096
35.33867 | 185.6364 | -0.08370939 | 49.99961
35.34533 | 185.6234 | -0.08371378 | 49.9989
35.352 | 185.6101 | -0.08371759 | 49.99359
35.35867 | 185.5962 | -0.0837205 | 49.99746
35.36533 | 185.5828 | -0.08372219 | 49.99984
35.372 | 185.5699 | -0.08372313 | 49.99998
35.37866 | 185.5562 | -0.08372356 | 50.00634
35.38533 | 185.5432 | -0.08372326 | 50.0004
35.392 | 185.5297 | -0.08372203 | 49.98096
35.39866 | 185.5164 | -0.08372006 | 50.00198
35.40533 | 185.5032 | -0.08371788 | 50.00859
35.412 | 185.4898 | -0.08371574 | 49.9942
35.41866 | 185.4766 | -0.08371356 | 50.00704
35.42533 | 185.4636 | -0.08371148 | 50.00574
35.432 | 185.4494 | -0.08370966 | 49.98766
35.43866 | 185.4364 | -0.08370758 | 50.00664
35.44533 | 185.4231 | -0.08370582 | 50.00254
35.452 | 185.4094 | -0.08370465 | 50.00968
35.45867 | 185.3967 | -0.08370345 | 50.00167
35.46534 | 185.3828 | -0.08370246 | 49.99164
35.472 | 185.3692 | -0.08370139 | 49.9984
35.47866 | 185.3566 | -0.08370019 | 49.9925
35.48533 | 185.3432 | -0.08369816 | 50.00376
35.492 | 185.3295 | -0.08369564 | 50.00022
35.49866 | 185.3162 | -0.08369312 | 50.00424
35.50533 | 185.3031 | -0.0836908 | 49.99605
35.512 | 185.2892 | -0.08368811 | 49.99554
35.51866 | 185.2763 | -0.08368476 | 50.0029
35.52533 | 185.2631 | -0.0836814 | 50.00442
35.532 | 185.2495 | -0.08367824 | 49.98864
35.53867 | 185.2373 | -0.08367512 | 50.00563
35.54533 | 185.2231 | -0.08367181 | 50.00458
35.552 | 185.2095 | -0.0836678 | 50.00558
35.55866 | 185.1964 | -0.08366415 | 49.99292
35.5645 | 185.1848 | -0.08366085 | 49.99945
35.57033 | 185.1732 | -0.08365738 | 50.00418
35.577 | 185.1594 | -0.0836534 | 49.99606
35.58367 | 185.146 | -0.08364994 | 49.99976
35.59034 | 185.1329 | -0.08364702 | 50.01058
35.597 | 185.1196 | -0.08364425 | 49.9922
35.60366 | 185.1064 | -0.08364112 | 49.99316
35.61033 | 185.0923 | -0.08363732 | 50.00696
35.617 | 185.0792 | -0.0836336 | 50.00044
35.62366 | 185.0664 | -0.08363056 | 49.99472
35.63033 | 185.0525 | -0.083628 | 49.99756
35.637 | 185.0392 | -0.08362576 | 50.0083
35.64366 | 185.0261 | -0.08362366 | 49.99626
35.65033 | 185.0128 | -0.08362188 | 49.99976
35.657 | 184.9992 | -0.08362082 | 50.00637
35.66367 | 184.9866 | -0.0836205 | 49.98453
35.67033 | 184.9729 | -0.08362088 | 49.9948
35.677 | 184.9592 | -0.0836214 | 50.00071
35.68366 | 184.9462 | -0.08362215 | 50.0138
35.69033 | 184.9334 | -0.08362381 | 50.0083
35.697 | 184.9196 | -0.08362695 | 49.99312
35.70366 | 184.9061 | -0.0836313 | 50.00062
35.71033 | 184.8929 | -0.08363575 | 49.99796
35.717 | 184.8798 | -0.08364032 | 49.99988
35.72367 | 184.866 | -0.08364444 | 50.0021
35.73034 | 184.8523 | -0.08364879 | 49.98955
35.737 | 184.8392 | -0.0836536 | 50.0057
35.74366 | 184.8258 | -0.08365944 | 50.00674
35.75033 | 184.8123 | -0.08366632 | 49.98561
35.757 | 184.7988 | -0.08367344 | 50.01178
35.76367 | 184.7855 | -0.08368066 | 49.99862
35.77033 | 184.7727 | -0.08368736 | 49.99145
35.777 | 184.7596 | -0.08369425 | 50.00794
35.78366 | 184.7456 | -0.08370088 | 50.0005
35.79033 | 184.7322 | -0.08370674 | 50.00002
35.797 | 184.7191 | -0.08371288 | 49.99366
35.80367 | 184.7059 | -0.08371929 | 50.00806
35.81033 | 184.6923 | -0.08372598 | 49.98994
35.817 | 184.6787 | -0.08373288 | 50.00678
35.82283 | 184.6672 | -0.08373906 | 49.999
35.82866 | 184.6558 | -0.08374561 | 50.0011
35.83533 | 184.6428 | -0.08375309 | 50.00219
35.842 | 184.6292 | -0.08375988 | 50.00335
35.84867 | 184.6156 | -0.08376661 | 50.00339
35.85534 | 184.6028 | -0.08377374 | 49.99916
35.862 | 184.5894 | -0.08378106 | 49.9936
35.86866 | 184.5756 | -0.08378892 | 50.01336
35.87533 | 184.5623 | -0.08379761 | 49.99766
35.882 | 184.5486 | -0.08380634 | 49.99033
35.88867 | 184.5355 | -0.08381438 | 50.0015
35.89533 | 184.522 | -0.08382178 | 50.00114
35.902 | 184.5093 | -0.083829 | 49.99372
35.90866 | 184.4956 | -0.08383531 | 49.99218
35.91533 | 184.4823 | -0.08384132 | 50.0122
35.922 | 184.4691 | -0.08384747 | 50.0082
35.92867 | 184.4554 | -0.08385374 | 49.99101
35.93533 | 184.442 | -0.0838601 | 50.01108
35.942 | 184.4289 | -0.08386665 | 49.98798
35.94866 | 184.4154 | -0.08387381 | 49.99925
35.95533 | 184.4021 | -0.08388084 | 49.99994
35.962 | 184.389 | -0.08388742 | 49.99998
35.96866 | 184.3752 | -0.08389304 | 50.00424
35.97533 | 184.3625 | -0.08389828 | 49.99498
35.982 | 184.3489 | -0.0839043 | 50.01344
35.98867 | 184.3355 | -0.08391076 | 49.98814
35.99534 | 184.3223 | -0.08391754 | 49.99609
36.002 | 184.3091 | -0.08392444 | 50.00292
36.00866 | 184.2959 | -0.08393153 | 50.00016
36.01533 | 184.2822 | -0.08393891 | 50.00953
36.022 | 184.2691 | -0.08394714 | 49.9911
36.02866 | 184.2556 | -0.08395559 | 49.99524
36.03533 | 184.2425 | -0.08396426 | 50.00288
36.042 | 184.2297 | -0.08397255 | 49.99172
36.04866 | 184.2152 | -0.08398019 | 50.00054
36.05533 | 184.2017 | -0.08398762 | 50.00637
36.062 | 184.1884 | -0.0839946 | 50.0025
36.06867 | 184.175 | -0.08400078 | 49.99381
36.07533 | 184.1616 | -0.08400672 | 50.00489
36.08116 | 184.1502 | -0.08401196 | 50.01298
36.087 | 184.1389 | -0.08401665 | 50.00176
36.09366 | 184.1254 | -0.08402152 | 49.99903
36.10033 | 184.1127 | -0.08402564 | 49.98936
36.107 | 184.0991 | -0.08402988 | 50.00252
36.11367 | 184.0858 | -0.08403392 | 50.00756
36.12034 | 184.0726 | -0.08403732 | 49.98778
36.127 | 184.0591 | -0.08404031 | 50.01194
36.13366 | 184.0455 | -0.08404328 | 49.99016
36.14033 | 184.0321 | -0.08404718 | 50.00043
36.147 | 184.0194 | -0.0840514 | 50.01378
36.15366 | 184.0052 | -0.08405518 | 49.99239
36.16033 | 183.9922 | -0.08405847 | 49.98681
36.167 | 183.9793 | -0.08406201 | 50.00764
36.17366 | 183.9656 | -0.08406587 | 49.992
36.18033 | 183.9522 | -0.08406962 | 49.9995
36.187 | 183.9389 | -0.08407394 | 50.00738
36.19367 | 183.9261 | -0.0840789 | 49.99944
36.20033 | 183.9122 | -0.08408466 | 50.01902
36.207 | 183.8991 | -0.08409051 | 49.98318
36.21367 | 183.8856 | -0.08409595 | 49.99578
36.22033 | 183.8722 | -0.08410089 | 50.00608
36.227 | 183.8584 | -0.08410582 | 49.9993
36.23367 | 183.8459 | -0.08411081 | 50.00736
36.24033 | 183.8319 | -0.0841158 | 50.00047
36.247 | 183.8192 | -0.08412134 | 50.00003
36.25366 | 183.8058 | -0.08412768 | 49.99153
36.26033 | 183.7926 | -0.08413392 | 49.99946
36.267 | 183.7789 | -0.0841403 | 50.00526
36.27366 | 183.7654 | -0.08414668 | 49.99507
36.28033 | 183.7514 | -0.08415332 | 49.99547
36.287 | 183.7386 | -0.08416015 | 50.00395
36.29366 | 183.7258 | -0.08416663 | 50.00026
36.30033 | 183.7117 | -0.08417322 | 50.00214
36.307 | 183.6987 | -0.08418018 | 49.99483
36.31366 | 183.6861 | -0.08418742 | 50.00284
36.32033 | 183.6725 | -0.08419451 | 50.00018
36.327 | 183.6585 | -0.08420131 | 50.00422
36.33367 | 183.6456 | -0.08420796 | 50.00026
36.3395 | 183.6342 | -0.08421391 | 49.99194
36.34533 | 183.6221 | -0.08422028 | 50.0057
36.352 | 183.6089 | -0.08422791 | 49.994
36.35867 | 183.5956 | -0.08423501 | 49.99332
36.36533 | 183.5815 | -0.0842414 | 50.00594
36.372 | 183.5683 | -0.08424687 | 50.0078
36.37866 | 183.5552 | -0.08425172 | 50.01109
36.38533 | 183.5419 | -0.08425637 | 49.97636
36.392 | 183.5287 | -0.08426001 | 50.00911
36.39866 | 183.5151 | -0.08426328 | 49.99846
36.40533 | 183.5018 | -0.08426569 | 50.00096
36.412 | 183.4888 | -0.08426708 | 49.99899
36.41866 | 183.4752 | -0.08426774 | 49.99994
36.42533 | 183.4626 | -0.08426795 | 49.99898
36.432 | 183.4488 | -0.08426838 | 50.00523
36.43866 | 183.4349 | -0.08426891 | 49.99185
36.44533 | 183.4219 | -0.08427064 | 50.0016
36.452 | 183.4081 | -0.0842735 | 50.00222
36.45867 | 183.395 | -0.0842772 | 50.01075
36.46534 | 183.3818 | -0.08428181 | 49.98904
36.472 | 183.3681 | -0.08428639 | 50.00036
36.47866 | 183.3552 | -0.08429015 | 49.98732
36.48533 | 183.3416 | -0.08429344 | 50.0119
36.492 | 183.3282 | -0.0842967 | 50.00075
36.49866 | 183.3142 | -0.08430019 | 50.0011
36.50533 | 183.3016 | -0.08430322 | 49.9969
36.512 | 183.2886 | -0.084306 | 50.0051
36.51866 | 183.2748 | -0.08430884 | 50.00561
36.52533 | 183.262 | -0.08431141 | 49.99187
36.532 | 183.2484 | -0.08431369 | 49.99949
36.53867 | 183.2356 | -0.08431666 | 50.00208
36.54533 | 183.2218 | -0.08431999 | 49.99906
36.552 | 183.208 | -0.08432358 | 49.98936
36.55866 | 183.1952 | -0.08432728 | 50.0046
36.56533 | 183.1823 | -0.08433137 | 50.00452
36.572 | 183.1687 | -0.08433609 | 49.98548
36.57866 | 183.1554 | -0.08434059 | 50.0118
36.58533 | 183.1418 | -0.08434444 | 49.99862
36.592 | 183.1284 | -0.08434819 | 50.0126
36.59783 | 183.1166 | -0.08435112 | 49.99044
36.60366 | 183.1051 | -0.0843542 | 49.99058
36.61033 | 183.0916 | -0.08435809 | 50.0026
36.617 | 183.0786 | -0.08436234 | 50.01816
36.62366 | 183.065 | -0.08436697 | 49.9895
36.63033 | 183.0517 | -0.0843718 | 50.00887
36.637 | 183.0375 | -0.08437664 | 49.99104
36.64366 | 183.0247 | -0.08438069 | 50.0026
36.65033 | 183.0117 | -0.08438366 | 50.00863
36.657 | 182.9984 | -0.08438608 | 49.98782
36.66367 | 182.9846 | -0.08438789 | 49.99712
36.67033 | 182.9718 | -0.08438902 | 50.00194
36.677 | 182.9586 | -0.08438938 | 50.00863
36.68366 | 182.9453 | -0.08438878 | 49.98784
36.69033 | 182.9313 | -0.08438749 | 50.00346
36.697 | 182.9184 | -0.08438582 | 49.99598
36.70366 | 182.9053 | -0.08438438 | 50.00821
36.71033 | 182.8918 | -0.08438336 | 49.99626
36.717 | 182.8782 | -0.08438219 | 49.99976
36.72367 | 182.8645 | -0.08438074 | 49.99045
36.73034 | 182.8513 | -0.08437866 | 50.0068
36.737 | 182.8383 | -0.08437585 | 50.00042
36.74366 | 182.8247 | -0.08437228 | 50.00635
36.75033 | 182.8114 | -0.08436795 | 49.99616
36.757 | 182.7975 | -0.08436291 | 49.9998
36.76367 | 182.7853 | -0.08435759 | 50
36.77033 | 182.7715 | -0.08435189 | 50.00422
36.777 | 182.7584 | -0.08434586 | 49.99708
36.78366 | 182.7449 | -0.08433994 | 49.99876
36.79033 | 182.7314 | -0.0843342 | 49.99992
36.797 | 182.7181 | -0.08432868 | 50.00422
36.80367 | 182.7048 | -0.08432369 | 49.99604
36.81033 | 182.6915 | -0.08431908 | 50.00184
36.817 | 182.6783 | -0.08431441 | 49.99377
36.82366 | 182.6649 | -0.08431035 | 49.99748
36.83033 | 182.6516 | -0.08430642 | 49.99772
36.837 | 182.6378 | -0.08430249 | 50.00832
36.84366 | 182.6249 | -0.08429859 | 49.99838
36.85033 | 182.6117 | -0.08429459 | 50.0073
36.85617 | 182.6 | -0.0842911 | 50.01094
36.862 | 182.5881 | -0.08428722 | 49.97904
36.86866 | 182.575 | -0.08428156 | 50.00716
36.87533 | 182.562 | -0.08427519 | 50.0089
36.882 | 182.5479 | -0.0842682 | 49.99209
36.88867 | 182.534 | -0.08426068 | 50.0006
36.89533 | 182.5214 | -0.08425289 | 50.00324
36.902 | 182.5072 | -0.08424554 | 49.99597
36.90866 | 182.4937 | -0.08423886 | 50.00184
36.91533 | 182.4807 | -0.08423269 | 50.00117
36.922 | 182.4674 | -0.08422695 | 49.99796
36.92867 | 182.4534 | -0.08422181 | 49.99882
36.93533 | 182.4409 | -0.08421688 | 49.99992
36.942 | 182.4284 | -0.08421178 | 49.99789
36.94866 | 182.4147 | -0.08420699 | 50.00728
36.95533 | 182.4006 | -0.08420336 | 49.9867
36.962 | 182.3882 | -0.08420112 | 50.00339
36.96866 | 182.3748 | -0.08420009 | 50.00444
36.97533 | 182.3611 | -0.08420062 | 50.00452
36.982 | 182.3476 | -0.08420291 | 49.99394
36.98867 | 182.3348 | -0.08420703 | 49.9975
36.99534 | 182.3209 | -0.08421216 | 50.0083
37.002 | 182.3076 | -0.08421806 | 49.99205
37.00866 | 182.2949 | -0.08422464 | 49.99531
37.01533 | 182.2813 | -0.0842317 | 50.005
37.022 | 182.2682 | -0.08423957 | 50.0003
37.02866 | 182.2553 | -0.08424826 | 49.99472
37.03533 | 182.2414 | -0.08425775 | 50.00813
37.042 | 182.2276 | -0.08426785 | 50.00049
37.04866 | 182.2141 | -0.0842785 | 50.00003
37.05533 | 182.2011 | -0.08428931 | 49.99894
37.062 | 182.188 | -0.08430075 | 50.0031
37.06867 | 182.1741 | -0.08431218 | 50.00442
37.07533 | 182.1611 | -0.08432398 | 49.99496
37.082 | 182.1477 | -0.08433562 | 50.00815
37.08867 | 182.1348 | -0.08434769 | 49.97724
37.09533 | 182.1211 | -0.08436031 | 50.01234
37.102 | 182.1075 | -0.08437359 | 50.00078
37.10867 | 182.094 | -0.08438678 | 49.99791
37.1145 | 182.0824 | -0.08439844 | 50.00247
37.12034 | 182.0706 | -0.08441044 | 49.99179
37.127 | 182.0576 | -0.08442499 | 50.01008
37.13366 | 182.0438 | -0.08444012 | 50.00169
37.14033 | 182.0308 | -0.08445507 | 49.99271
37.147 | 182.0177 | -0.08446947 | 50.00378
37.15366 | 182.0047 | -0.08448394 | 50.0013
37.16033 | 181.9906 | -0.08449891 | 50.00752
37.167 | 181.9778 | -0.08451445 | 49.99412
37.17366 | 181.9641 | -0.08453058 | 49.99962
37.18033 | 181.951 | -0.08454705 | 49.99362
37.187 | 181.9382 | -0.08456426 | 50.01441
37.19367 | 181.9239 | -0.08458151 | 49.99459
37.20033 | 181.911 | -0.08459944 | 49.99649
37.207 | 181.8971 | -0.08461816 | 50.00087
37.21367 | 181.8843 | -0.08463675 | 50.00217
37.22033 | 181.8713 | -0.08465588 | 49.9959
37.227 | 181.8582 | -0.08467469 | 49.99126
37.23367 | 181.8444 | -0.08469345 | 49.99734
37.24033 | 181.8308 | -0.08471281 | 50.00407
37.247 | 181.8172 | -0.08473253 | 50.00872
37.25366 | 181.804 | -0.08475255 | 49.9942
37.26033 | 181.791 | -0.08477296 | 49.99545
37.267 | 181.7776 | -0.08479434 | 50.01453
37.27366 | 181.7639 | -0.0848164 | 50.00092
37.28033 | 181.7505 | -0.08483853 | 49.98313
37.287 | 181.7374 | -0.08486024 | 50.01376
37.29366 | 181.7238 | -0.0848825 | 49.99454
37.30033 | 181.7109 | -0.08490539 | 50.00178
37.307 | 181.6976 | -0.08492776 | 50.00644
37.31366 | 181.6839 | -0.08494955 | 49.99404
37.32033 | 181.6706 | -0.08497074 | 50.00386
37.327 | 181.6568 | -0.08499124 | 49.996
37.33367 | 181.6434 | -0.08501168 | 50.00821
37.34034 | 181.6308 | -0.08503258 | 49.99203
37.347 | 181.6171 | -0.08505387 | 50.00373
37.35366 | 181.6033 | -0.0850746 | 49.99918
37.36033 | 181.5911 | -0.08509535 | 49.99679
37.367 | 181.577 | -0.08511678 | 49.9998
37.37283 | 181.5656 | -0.08513526 | 49.98868
37.37866 | 181.5536 | -0.08515337 | 49.99522
37.38533 | 181.5403 | -0.08517412 | 50.01874
37.392 | 181.5273 | -0.08519499 | 49.99163
37.39866 | 181.5136 | -0.08521601 | 49.99418
37.40533 | 181.5001 | -0.0852364 | 50.00918
37.412 | 181.4869 | -0.08525642 | 49.9953
37.41866 | 181.4739 | -0.08527649 | 50.00288
37.42533 | 181.4604 | -0.08529656 | 49.99916
37.432 | 181.4472 | -0.08531674 | 50.01053
37.43866 | 181.4334 | -0.08533719 | 49.9943
37.44533 | 181.42 | -0.08535764 | 50.00387
37.452 | 181.4073 | -0.08537819 | 49.996
37.45867 | 181.3939 | -0.08539894 | 49.99338
37.46534 | 181.3801 | -0.08541986 | 50.0017
37.472 | 181.3672 | -0.08544022 | 50.00433
37.47866 | 181.3537 | -0.08546004 | 49.99814
37.48533 | 181.3401 | -0.08547903 | 49.99988
37.492 | 181.3268 | -0.08549744 | 50.00212
37.49866 | 181.3136 | -0.08551499 | 49.99802
37.50533 | 181.3004 | -0.08553192 | 50.00094
37.512 | 181.287 | -0.08554856 | 50.00006
37.51866 | 181.2739 | -0.08556506 | 50.00318
37.52533 | 181.2602 | -0.0855813 | 49.99701
37.532 | 181.2472 | -0.08559738 | 49.9977
37.53867 | 181.2337 | -0.08561286 | 49.99244
37.54533 | 181.2209 | -0.08562766 | 50.01645
37.552 | 181.2069 | -0.08564281 | 49.99256
37.55866 | 181.1934 | -0.08565795 | 49.99846
37.56533 | 181.1803 | -0.08567269 | 50.00942
37.572 | 181.167 | -0.08568715 | 50.0027
37.57866 | 181.1532 | -0.08570093 | 49.98534
37.58533 | 181.1405 | -0.0857142 | 50.00543
37.592 | 181.1273 | -0.08572653 | 49.9993
37.59867 | 181.1139 | -0.08573707 | 50.00736
37.60534 | 181.1004 | -0.08574626 | 49.99624
37.612 | 181.0869 | -0.0857547 | 49.99344
37.61866 | 181.073 | -0.08576226 | 50.00171
37.62533 | 181.0606 | -0.08576851 | 50.00223
37.63116 | 181.0485 | -0.08577313 | 49.98626
37.637 | 181.0374 | -0.08577696 | 50.00769
37.64366 | 181.0238 | -0.08578051 | 50.01108
37.65033 | 181.0097 | -0.08578344 | 49.99011
37.657 | 180.9967 | -0.08578616 | 49.99939
37.66367 | 180.9834 | -0.0857886 | 49.98727
37.67033 | 180.97 | -0.08579007 | 50.01084
37.677 | 180.957 | -0.08579062 | 50.00066
37.68366 | 180.9436 | -0.08579053 | 50.00216
37.69033 | 180.9298 | -0.08579034 | 49.99908
37.697 | 180.9168 | -0.08578931 | 50.0084
37.70366 | 180.9035 | -0.08578686 | 49.9963
37.71033 | 180.8901 | -0.08578351 | 49.99552
37.717 | 180.8768 | -0.08577961 | 50.00184
37.72367 | 180.8637 | -0.08577536 | 49.998
37.73034 | 180.85 | -0.08577126 | 49.99882
37.737 | 180.8369 | -0.08576757 | 50.00944
37.74366 | 180.8236 | -0.08576424 | 49.99637
37.75033 | 180.8105 | -0.08576082 | 50.004
37.757 | 180.7966 | -0.08575724 | 49.99182
37.76367 | 180.7831 | -0.08575348 | 50.00267
37.77033 | 180.7698 | -0.08574972 | 49.997
37.777 | 180.757 | -0.08574614 | 50.00194
37.78366 | 180.7434 | -0.08574197 | 49.99906
37.79033 | 180.7303 | -0.08573734 | 50.0031
37.797 | 180.7169 | -0.085733 | 49.9875
37.80367 | 180.7037 | -0.08572938 | 50.00451
37.81033 | 180.6901 | -0.08572578 | 50.00561
37.817 | 180.6769 | -0.08572228 | 50.01094
37.82366 | 180.6635 | -0.08571874 | 49.99114
37.83033 | 180.65 | -0.08571465 | 49.99416
37.837 | 180.637 | -0.08571022 | 49.99328
37.84366 | 180.6236 | -0.08570538 | 50.01014
37.85033 | 180.6103 | -0.08570001 | 50.00274
37.857 | 180.5965 | -0.08569452 | 49.99593
37.86367 | 180.5836 | -0.08568826 | 50.00398
37.87034 | 180.5703 | -0.08568132 | 49.98756
37.877 | 180.5566 | -0.08567349 | 50.01087
37.88366 | 180.5432 | -0.08566501 | 50.00068
37.8895 | 180.5316 | -0.08565754 | 50.00738
37.89533 | 180.5196 | -0.08564985 | 49.98743
37.902 | 180.5064 | -0.08563953 | 49.99922
37.90866 | 180.4926 | -0.08562756 | 50.01262
37.91533 | 180.4794 | -0.08561496 | 49.97963
37.922 | 180.4664 | -0.08560207 | 50.00613
37.92867 | 180.4531 | -0.08558912 | 50.00566
37.93533 | 180.4397 | -0.08557636 | 49.99824
37.942 | 180.4266 | -0.08556268 | 50.00198
37.94866 | 180.4136 | -0.08554812 | 50.00012
37.95533 | 180.4001 | -0.08553303 | 50.00106
37.962 | 180.3865 | -0.08551739 | 49.999
37.96866 | 180.3733 | -0.0855016 | 49.99994
37.97533 | 180.3598 | -0.08548578 | 49.99997
37.982 | 180.3468 | -0.08546929 | 50.00846
37.98867 | 180.3332 | -0.08545234 | 50.00158
37.99534 | 180.3199 | -0.08543516 | 49.99268
38.002 | 180.3071 | -0.08541741 | 50.01224
38.00866 | 180.2931 | -0.08539886 | 49.98596
38.01533 | 180.2796 | -0.08538025 | 49.99806
38.022 | 180.2665 | -0.08536152 | 49.98718
38.02866 | 180.2533 | -0.08534222 | 50.00342
38.03533 | 180.2399 | -0.08532191 | 50.00974
38.042 | 180.2264 | -0.08530087 | 49.99213
38.04866 | 180.2134 | -0.08527902 | 49.99528
38.05533 | 180.2001 | -0.08525653 | 50.01028
38.062 | 180.1866 | -0.08523339 | 50.00064
38.06867 | 180.1733 | -0.08520949 | 49.99158
38.07533 | 180.1602 | -0.08518503 | 50.0185
38.082 | 180.1467 | -0.08516011 | 49.99269
38.08867 | 180.133 | -0.08513432 | 50.00696
38.09533 | 180.1194 | -0.0851078 | 49.9888
38.102 | 180.1062 | -0.08508106 | 50.00565
38.10867 | 180.0929 | -0.085054 | 50.00039
38.11533 | 180.0798 | -0.08502601 | 49.99368
38.122 | 180.0665 | -0.08499741 | 50.00382
38.12866 | 180.053 | -0.08496872 | 49.99918
38.13533 | 180.0397 | -0.08494022 | 50.0137
38.142 | 180.0261 | -0.08491168 | 49.98814
38.14783 | 180.0145 | -0.08488653 | 49.99625
38.15366 | 180.0026 | -0.08486102 | 50.00189
38.16033 | 179.9899 | -0.08483184 | 50.00012
38.167 | 179.9764 | -0.08480292 | 49.98626
38.17366 | 179.9631 | -0.08477401 | 50.02664
38.18033 | 179.9496 | -0.08474562 | 49.97944
38.187 | 179.9362 | -0.08471668 | 50.00718
38.19367 | 179.9219 | -0.08468744 | 50.00043
38.20033 | 179.9094 | -0.08465813 | 49.99897
38.207 | 179.8961 | -0.08462924 | 49.99252
38.21367 | 179.8823 | -0.08460101 | 50.01858
38.22033 | 179.8696 | -0.08457218 | 49.99692
38.227 | 179.8561 | -0.08454291 | 49.99139
38.23367 | 179.8426 | -0.08451349 | 50.00793
38.24033 | 179.8294 | -0.08448478 | 49.99414
38.247 | 179.8161 | -0.08445703 | 49.99117
38.25366 | 179.8033 | -0.08442999 | 50.0185
38.26033 | 179.7898 | -0.08440344 | 50.00011
38.267 | 179.777 | -0.08437704 | 49.99154
38.27366 | 179.7635 | -0.08435136 | 49.99948
38.28033 | 179.7498 | -0.08432649 | 49.99045
38.287 | 179.7369 | -0.08430269 | 50.01633
38.29366 | 179.7232 | -0.08428094 | 49.98093
38.30033 | 179.7098 | -0.08426118 | 50.01044
38.307 | 179.6959 | -0.08424195 | 49.99962
38.31366 | 179.6826 | -0.08422334 | 49.99152
38.32033 | 179.6694 | -0.08420539 | 50.01216
38.327 | 179.6558 | -0.08418845 | 50.00604
38.33367 | 179.6427 | -0.08417234 | 49.99191
38.34034 | 179.6294 | -0.08415699 | 49.99633
38.347 | 179.6164 | -0.08414212 | 50.00718
38.35366 | 179.6028 | -0.08412734 | 49.9941
38.36033 | 179.5898 | -0.08411324 | 50.0123
38.367 | 179.5764 | -0.08410041 | 49.99442
38.37366 | 179.5624 | -0.08408901 | 49.9912
38.38033 | 179.5496 | -0.08407868 | 50.00262
38.387 | 179.5361 | -0.08406941 | 50.00228
38.39366 | 179.5229 | -0.08406086 | 49.99278
38.40033 | 179.5099 | -0.08405305 | 50.0059
38.40616 | 179.498 | -0.08404689 | 50.00044
38.412 | 179.4856 | -0.08404142 | 50.00004
38.41866 | 179.4722 | -0.08403588 | 50.00106
38.42533 | 179.4589 | -0.08403088 | 49.99793
38.432 | 179.4457 | -0.08402641 | 50.00093
38.43866 | 179.4321 | -0.08402296 | 49.99689
38.44533 | 179.4188 | -0.08402022 | 49.99452
38.452 | 179.4052 | -0.08401834 | 50.00812
38.45867 | 179.3923 | -0.08401751 | 49.98996
38.46534 | 179.3788 | -0.08401734 | 50.00889
38.472 | 179.3654 | -0.08401844 | 50.00375
38.47866 | 179.3523 | -0.08402045 | 50.0066
38.48533 | 179.3391 | -0.08402276 | 49.98984
38.492 | 179.3262 | -0.08402566 | 49.98877
38.49866 | 179.3129 | -0.08402925 | 50.0141
38.50533 | 179.3001 | -0.0840337 | 50.00299
38.512 | 179.2862 | -0.08403899 | 50.00336
38.51866 | 179.2727 | -0.084045 | 49.9928
38.52533 | 179.2593 | -0.08405211 | 50.01011
38.532 | 179.2456 | -0.0840608 | 49.98794
38.53867 | 179.2328 | -0.08407118 | 50.00562
38.54533 | 179.2187 | -0.08408222 | 49.99508
38.552 | 179.2056 | -0.08409374 | 49.99758
38.55866 | 179.1924 | -0.08410594 | 49.99457
38.56533 | 179.1794 | -0.08411808 | 50.00389
38.572 | 179.1658 | -0.08412931 | 50.00024
38.57866 | 179.1522 | -0.08413934 | 50.0127
38.58533 | 179.139 | -0.0841482 | 49.9881
38.592 | 179.1261 | -0.08415641 | 49.99924
38.59867 | 179.112 | -0.08416375 | 50.0063
38.60534 | 179.099 | -0.08417019 | 49.98982
38.612 | 179.0855 | -0.08417578 | 50.01524
38.61866 | 179.0722 | -0.08418072 | 49.99989
38.62533 | 179.0585 | -0.08418551 | 49.99152
38.632 | 179.0456 | -0.08419054 | 50.00158
38.63867 | 179.0327 | -0.08419561 | 50.00433
38.64533 | 179.0195 | -0.0841998 | 50.0045
38.652 | 179.0058 | -0.08420316 | 50.00346
38.65866 | 178.9926 | -0.08420606 | 49.97481
38.6645 | 178.9806 | -0.08420859 | 50.01515
38.67033 | 178.969 | -0.0842107 | 50.00787
38.677 | 178.956 | -0.08421259 | 49.99412
38.68366 | 178.9423 | -0.08421402 | 49.99858
38.69033 | 178.9292 | -0.08421549 | 49.9936
38.697 | 178.9161 | -0.0842165 | 50.00489
38.70366 | 178.9021 | -0.08421666 | 50.00348
38.71033 | 178.8889 | -0.08421528 | 49.99286
38.717 | 178.8754 | -0.08421329 | 49.99638
38.72367 | 178.8618 | -0.08421125 | 50.01352
38.73034 | 178.8486 | -0.08420961 | 49.98814
38.737 | 178.8356 | -0.08420762 | 50.00772
38.74366 | 178.8223 | -0.0842052 | 49.9984
38.75033 | 178.8088 | -0.08420226 | 50.00519
38.757 | 178.7955 | -0.08419899 | 50.00033
38.76367 | 178.7819 | -0.08419566 | 49.99579
38.77033 | 178.7682 | -0.08419214 | 49.99974
38.777 | 178.7548 | -0.08418863 | 50.00208
38.78366 | 178.7416 | -0.08418499 | 50.00754
38.79033 | 178.7284 | -0.08418078 | 49.98988
38.797 | 178.7156 | -0.08417603 | 50.00994
38.80367 | 178.7018 | -0.08417099 | 49.99216
38.81033 | 178.6887 | -0.08416594 | 49.99532
38.817 | 178.6758 | -0.08416131 | 50.00394
38.82366 | 178.6618 | -0.08415681 | 50.00028
38.83033 | 178.6486 | -0.08415288 | 49.99685
38.837 | 178.6355 | -0.08414891 | 49.99134
38.84366 | 178.6218 | -0.08414542 | 50.0069
38.85033 | 178.6086 | -0.08414239 | 50.00254
38.857 | 178.5958 | -0.08413944 | 50.00334
38.86367 | 178.5819 | -0.08413568 | 49.99915
38.87034 | 178.5682 | -0.08413145 | 49.98726
38.877 | 178.5557 | -0.08412716 | 50.014
38.88366 | 178.542 | -0.08412202 | 50.003
38.89033 | 178.5289 | -0.08411625 | 49.997
38.897 | 178.5154 | -0.08410968 | 50.00087
38.90366 | 178.5019 | -0.0841021 | 50.00852
38.91033 | 178.4887 | -0.08409439 | 49.9984
38.917 | 178.4748 | -0.08408606 | 49.99144
38.92283 | 178.4632 | -0.0840786 | 50.01627
38.92867 | 178.452 | -0.08407056 | 49.99756
38.93533 | 178.4379 | -0.08406091 | 49.99244
38.942 | 178.4254 | -0.08405116 | 49.98575
38.94866 | 178.412 | -0.08404091 | 50.01074
38.95533 | 178.3988 | -0.08402955 | 50.00066
38.962 | 178.3854 | -0.08401715 | 50.00426
38.96866 | 178.372 | -0.0840039 | 49.99604
38.97533 | 178.3581 | -0.08399004 | 50.00085
38.982 | 178.3454 | -0.08397568 | 49.99476
38.98867 | 178.3316 | -0.08396054 | 50.00813
38.99534 | 178.3183 | -0.083944 | 49.99626
39.002 | 178.3053 | -0.08392618 | 49.99976
39.00866 | 178.2918 | -0.0839075 | 49.99785
39.01533 | 178.278 | -0.08388694 | 50.00198
39.022 | 178.2652 | -0.08386536 | 50.00435
39.02866 | 178.2515 | -0.08384381 | 49.99709
39.03533 | 178.2384 | -0.08382242 | 50.00828
39.042 | 178.225 | -0.08380078 | 49.99204
39.04866 | 178.2112 | -0.08377937 | 49.99738
39.05533 | 178.1985 | -0.08375814 | 50.00194
39.062 | 178.1847 | -0.083737 | 50.00752
39.06867 | 178.172 | -0.08371613 | 49.98989
39.07533 | 178.1582 | -0.08369551 | 49.99306
39.082 | 178.1448 | -0.08367584 | 50.0038
39.08867 | 178.1323 | -0.08365644 | 50.00446
39.09533 | 178.1187 | -0.08363732 | 50.00028
39.102 | 178.1049 | -0.08361922 | 50.00002
39.10867 | 178.0913 | -0.0836023 | 49.99261
39.11533 | 178.0781 | -0.08358611 | 50.00694
39.122 | 178.0646 | -0.08357079 | 50.00046
39.12866 | 178.0523 | -0.08355592 | 50.00216
39.13533 | 178.0381 | -0.08354097 | 49.99802
39.142 | 178.0248 | -0.08352589 | 49.99457
39.14866 | 178.0119 | -0.08351116 | 50.01024
39.15533 | 177.9984 | -0.0834967 | 49.98902
39.162 | 177.9851 | -0.08348224 | 50.00567
39.16866 | 177.972 | -0.08346819 | 50.00141
39.17533 | 177.9588 | -0.08345474 | 49.99055
39.18117 | 177.9461 | -0.08344321 | 50.00415
39.187 | 177.9352 | -0.08343181 | 50.00496
39.19367 | 177.9216 | -0.08341919 | 50.00876
39.20033 | 177.9089 | -0.08340759 | 50.0016
39.207 | 177.895 | -0.08339715 | 49.9895
39.21367 | 177.8816 | -0.08338761 | 49.99511
39.22033 | 177.8678 | -0.08337829 | 50.0071
39.227 | 177.8548 | -0.08336922 | 49.9962
39.23367 | 177.8413 | -0.0833603 | 49.99447
39.24033 | 177.8286 | -0.0833518 | 50.00704
39.247 | 177.8148 | -0.08334403 | 50.00467
39.25366 | 177.8013 | -0.08333652 | 49.99606
39.26033 | 177.7883 | -0.08332947 | 50.0082
39.267 | 177.7744 | -0.08332282 | 49.9857
39.27366 | 177.7619 | -0.08331639 | 50.00546
39.28033 | 177.748 | -0.08331018 | 50.00034
39.287 | 177.735 | -0.08330436 | 50.0159
39.29366 | 177.7211 | -0.08329965 | 49.98087
39.30033 | 177.7081 | -0.08329545 | 50.00726
39.307 | 177.6947 | -0.08329161 | 49.9962
39.31366 | 177.6818 | -0.08328834 | 50.00082
39.32033 | 177.6681 | -0.08328566 | 49.98842
39.327 | 177.6548 | -0.08328356 | 50.00243
39.33367 | 177.6415 | -0.08328228 | 50.00756
39.34034 | 177.6287 | -0.08328163 | 49.99942
39.347 | 177.6148 | -0.08328182 | 50.00314
39.35366 | 177.6014 | -0.08328228 | 50.00442
39.36033 | 177.5882 | -0.08328338 | 49.98338
39.367 | 177.5747 | -0.08328524 | 50.00954
39.37366 | 177.5609 | -0.08328741 | 50.00058
39.38033 | 177.548 | -0.08329016 | 50.00216
39.387 | 177.5346 | -0.08329276 | 49.99802
39.39366 | 177.5214 | -0.083295 | 50.00203
39.40033 | 177.5075 | -0.0832972 | 50.00012
39.407 | 177.4946 | -0.08329993 | 49.99788
39.41367 | 177.4812 | -0.08330242 | 50.0041
39.42033 | 177.4678 | -0.08330506 | 49.99814
39.427 | 177.4541 | -0.0833085 | 49.99566
39.43366 | 177.4414 | -0.08331281 | 50.00608
39.4395 | 177.43 | -0.08331692 | 49.99238
39.44533 | 177.4184 | -0.08332119 | 50.0015
39.452 | 177.4048 | -0.0833257 | 50.0075
39.45867 | 177.3912 | -0.08333009 | 49.99307
39.46534 | 177.3782 | -0.08333491 | 50.00803
39.472 | 177.3641 | -0.08334102 | 49.99203
39.47866 | 177.3516 | -0.0833491 | 49.9995
39.48533 | 177.3378 | -0.0833583 | 49.99997
39.492 | 177.3248 | -0.08336836 | 49.99998
39.49866 | 177.3111 | -0.08337875 | 50.00211
39.50533 | 177.2977 | -0.0833891 | 49.99804
39.512 | 177.2844 | -0.08339954 | 50.00412
39.51866 | 177.2712 | -0.08341011 | 49.98333
39.52533 | 177.2574 | -0.0834207 | 50.0201
39.532 | 177.2439 | -0.08343118 | 50.00126
39.53867 | 177.231 | -0.08344149 | 49.99163
39.54533 | 177.218 | -0.08345197 | 49.9995
39.552 | 177.2045 | -0.08346235 | 50.00102
39.55866 | 177.1914 | -0.08347294 | 50.00004
39.56533 | 177.1778 | -0.08348355 | 50.00317
39.572 | 177.1644 | -0.08349426 | 49.99172
39.57866 | 177.1514 | -0.08350482 | 50.0037
39.58533 | 177.1376 | -0.08351515 | 50.00446
39.592 | 177.1246 | -0.08352525 | 49.98759
39.59867 | 177.111 | -0.08353539 | 50.00663
39.60534 | 177.0979 | -0.08354546 | 49.99406
39.612 | 177.0844 | -0.08355543 | 50.00597
39.61866 | 177.0711 | -0.0835652 | 50.00143
39.62533 | 177.0577 | -0.083575 | 50.00008
39.632 | 177.0441 | -0.08358434 | 49.98837
39.63867 | 177.0302 | -0.08359284 | 50.01513
39.64533 | 177.0172 | -0.08360022 | 50.00517
39.652 | 177.0044 | -0.08360638 | 49.99291
39.65866 | 176.9913 | -0.08361176 | 49.9985
39.66533 | 176.9777 | -0.08361671 | 50.00943
39.672 | 176.9646 | -0.08362163 | 49.99529
39.67867 | 176.9512 | -0.08362616 | 49.99546
39.68533 | 176.9378 | -0.08363028 | 50.01241
39.692 | 176.9248 | -0.08363437 | 49.9923
39.69783 | 176.913 | -0.08363837 | 49.99414
39.70366 | 176.9006 | -0.08364239 | 49.99941
39.71033 | 176.8878 | -0.08364681 | 49.99994
39.717 | 176.8746 | -0.08365097 | 49.99576
39.72367 | 176.8607 | -0.08365472 | 50.01664
39.73034 | 176.8475 | -0.08365788 | 49.98834
39.737 | 176.8346 | -0.08366082 | 49.99716
39.74366 | 176.821 | -0.08366332 | 50.00195
39.75033 | 176.8076 | -0.08366618 | 49.99166
39.757 | 176.7942 | -0.08366968 | 50.00793
39.76367 | 176.7812 | -0.08367356 | 49.99944
39.77033 | 176.7682 | -0.08367742 | 50.00949
39.777 | 176.7542 | -0.08368048 | 49.98367
39.78366 | 176.7411 | -0.08368312 | 49.99898
39.79033 | 176.7276 | -0.08368588 | 50.01896
39.797 | 176.7139 | -0.08368843 | 49.99166
39.80367 | 176.7008 | -0.08369079 | 49.99842
39.81033 | 176.687 | -0.08369288 | 49.9999
39.817 | 176.6738 | -0.08369434 | 50.0074
39.82366 | 176.6606 | -0.08369469 | 49.99518
39.83033 | 176.6469 | -0.08369434 | 49.99759
39.837 | 176.6336 | -0.08369368 | 49.99984
39.84366 | 176.6201 | -0.08369278 | 50.00209
39.85033 | 176.6071 | -0.08369158 | 49.99801
39.857 | 176.5941 | -0.08369001 | 49.99986
39.86367 | 176.5808 | -0.0836882 | 50
39.87034 | 176.5669 | -0.08368651 | 49.98519
39.877 | 176.5542 | -0.08368442 | 50.00964
39.88366 | 176.5404 | -0.08368257 | 50.00378
39.89033 | 176.5268 | -0.08368134 | 50.00128
39.897 | 176.5138 | -0.0836804 | 50.00748
39.90366 | 176.5001 | -0.08367988 | 49.992
39.91033 | 176.4868 | -0.08368063 | 49.99948
39.917 | 176.4739 | -0.08368266 | 50.00102
39.92366 | 176.4606 | -0.08368538 | 49.98738
39.93033 | 176.4466 | -0.08368914 | 50.0119
39.937 | 176.4341 | -0.08369328 | 50.00286
39.94367 | 176.4202 | -0.08369758 | 49.99804
39.95033 | 176.4074 | -0.08370262 | 49.99988
39.95616 | 176.3956 | -0.08370795 | 49.99998
39.962 | 176.3834 | -0.08371369 | 50
39.96866 | 176.3701 | -0.08372026 | 50.00847
39.97533 | 176.3561 | -0.08372641 | 49.99204
39.982 | 176.3431 | -0.08373238 | 49.9995
39.98867 | 176.3305 | -0.08373868 | 49.99678
39.99534 | 176.3162 | -0.08374524 | 50.0019
40.002 | 176.3037 | -0.0837523 | 50.00118
40.00866 | 176.29 | -0.08375946 | 50.00111
40.01533 | 176.2767 | -0.08376616 | 49.99054
40.022 | 176.2636 | -0.08377281 | 50.00576
40.02866 | 176.2501 | -0.08377972 | 50.0046
40.03533 | 176.2372 | -0.08378686 | 49.9897
40.042 | 176.223 | -0.08379387 | 50.00357
40.04866 | 176.2094 | -0.08380008 | 49.99387
40.05533 | 176.196 | -0.0838061 | 50.00174
40.062 | 176.1836 | -0.08381222 | 50.00964
40.06867 | 176.1693 | -0.08381837 | 50.00272
40.07533 | 176.1564 | -0.0838243 | 49.997
40.082 | 176.143 | -0.08382951 | 50.00087
40.08867 | 176.1298 | -0.08383434 | 49.99902
40.09533 | 176.1168 | -0.08383879 | 50.00102
40.102 | 176.103 | -0.08384293 | 50.00112
40.10867 | 176.0907 | -0.08384712 | 50.00642
40.11533 | 176.0768 | -0.08385144 | 50.0004
40.122 | 176.0634 | -0.0838557 | 49.99154
40.12866 | 176.0498 | -0.08386172 | 49.99947
40.13533 | 176.037 | -0.08386894 | 49.99468
40.142 | 176.0235 | -0.08387703 | 49.99648
40.14866 | 176.0106 | -0.08388609 | 49.99449
40.15533 | 175.9972 | -0.08389576 | 50.00494
40.162 | 175.9837 | -0.0839057 | 50.01934
40.16866 | 175.9704 | -0.08391518 | 49.98639
40.17533 | 175.9568 | -0.08392452 | 50.00336
40.182 | 175.9437 | -0.08393402 | 49.9928
40.18866 | 175.9303 | -0.08394397 | 49.99848
40.19533 | 175.9168 | -0.08395384 | 50.00307
40.202 | 175.9036 | -0.08396345 | 50.00723
40.20867 | 175.8901 | -0.0839727 | 50.0007
40.2145 | 175.8781 | -0.0839807 | 49.99874
40.22033 | 175.8664 | -0.08398795 | 50.01152
40.227 | 175.8533 | -0.08399559 | 49.98274
40.23367 | 175.8402 | -0.08400275 | 50.00633
40.24033 | 175.8263 | -0.08400891 | 50.00252
40.247 | 175.8128 | -0.08401398 | 49.9864
40.25366 | 175.7997 | -0.08401856 | 50.0182
40.26033 | 175.7867 | -0.08402259 | 49.9895
40.267 | 175.7731 | -0.08402594 | 50.01204
40.27366 | 175.7602 | -0.08402844 | 49.99336
40.28033 | 175.7461 | -0.08402991 | 49.9869
40.287 | 175.7335 | -0.08403071 | 50.0193
40.29366 | 175.7201 | -0.08403129 | 49.99911
40.30033 | 175.7059 | -0.08403197 | 49.99254
40.307 | 175.6929 | -0.08403293 | 49.99952
40.31366 | 175.6801 | -0.08403406 | 49.99574
40.32033 | 175.6665 | -0.08403582 | 50.00395
40.327 | 175.6528 | -0.08403766 | 50.00024
40.33367 | 175.64 | -0.08403961 | 50.01483
40.34034 | 175.6266 | -0.0840412 | 49.99668
40.347 | 175.6131 | -0.08404249 | 49.98498
40.35366 | 175.5996 | -0.08404294 | 50.00328
40.36033 | 175.5863 | -0.0840423 | 50.01078
40.367 | 175.5726 | -0.0840407 | 49.99116
40.37366 | 175.5597 | -0.08403879 | 49.99626
40.38033 | 175.5462 | -0.08403665 | 50.01034
40.387 | 175.533 | -0.08403434 | 49.99114
40.39366 | 175.5198 | -0.08403184 | 49.99946
40.40033 | 175.5065 | -0.08402919 | 50.0042
40.407 | 175.4934 | -0.08402666 | 50.00136
40.41367 | 175.4796 | -0.08402378 | 49.99162
40.42033 | 175.4664 | -0.08402074 | 50.00056
40.427 | 175.4531 | -0.08401801 | 49.99476
40.43366 | 175.4396 | -0.08401511 | 50.00813
40.44033 | 175.4258 | -0.08401266 | 49.99838
40.447 | 175.4131 | -0.08401118 | 50.00412
40.45366 | 175.4002 | -0.08401031 | 50.00025
40.46033 | 175.3865 | -0.08400949 | 49.99578
40.467 | 175.3729 | -0.08400878 | 50.00502
40.47283 | 175.3607 | -0.08400832 | 49.99642
40.47866 | 175.3498 | -0.08400829 | 49.99964
40.48533 | 175.3369 | -0.08400842 | 50.01478
40.492 | 175.3228 | -0.08400861 | 49.99244
40.49866 | 175.3098 | -0.08400905 | 50.00164
40.50533 | 175.2961 | -0.08401007 | 49.98633
40.512 | 175.2831 | -0.08401132 | 50.00444
40.51866 | 175.2689 | -0.08401242 | 50.00028
40.52533 | 175.2563 | -0.08401344 | 50
40.532 | 175.2433 | -0.08401421 | 50.00212
40.53867 | 175.2294 | -0.0840146 | 49.99906
40.54533 | 175.2168 | -0.08401441 | 49.99466
40.552 | 175.2027 | -0.0840137 | 50.0039
40.55866 | 175.1896 | -0.08401316 | 49.99814
40.56533 | 175.176 | -0.08401275 | 50.00623
40.572 | 175.1631 | -0.08401254 | 49.99191
40.57866 | 175.1496 | -0.08401306 | 50.01113
40.58533 | 175.1357 | -0.08401392 | 49.9954
40.592 | 175.1224 | -0.08401472 | 49.99758
40.59867 | 175.1097 | -0.08401614 | 50.00514
40.60534 | 175.0965 | -0.08401772 | 49.98656
40.612 | 175.0828 | -0.08401959 | 50.00762
40.61866 | 175.0692 | -0.08402155 | 49.9973
40.62533 | 175.0565 | -0.08402319 | 50.00298
40.632 | 175.043 | -0.08402489 | 50.00125
40.63867 | 175.0296 | -0.0840267 | 49.99056
40.64533 | 175.0164 | -0.08402816 | 50.01104
40.652 | 175.0027 | -0.08402992 | 49.99752
40.65866 | 174.9894 | -0.08403202 | 50.00515
40.66533 | 174.9768 | -0.08403455 | 49.99398
40.672 | 174.9627 | -0.08403716 | 49.99538
40.67867 | 174.9495 | -0.08403954 | 49.9923
40.68533 | 174.936 | -0.08404175 | 50.00164
40.692 | 174.9225 | -0.08404441 | 50.01072
40.69866 | 174.9093 | -0.08404731 | 50.00067
40.70533 | 174.8956 | -0.08405026 | 50.00003
40.712 | 174.8822 | -0.08405336 | 50
40.71866 | 174.8694 | -0.08405572 | 49.99789
40.72533 | 174.8562 | -0.08405769 | 50.002
40.73117 | 174.8438 | -0.08405934 | 49.98041
40.737 | 174.8324 | -0.08406066 | 50.01178
40.74366 | 174.82 | -0.08406165 | 50.00496
40.75033 | 174.8061 | -0.08406192 | 49.98973
40.757 | 174.7925 | -0.08406129 | 50.00786
40.76367 | 174.779 | -0.08406024 | 49.99626
40.77033 | 174.7662 | -0.08405891 | 50.00821
40.777 | 174.7528 | -0.08405811 | 49.99628
40.78366 | 174.7388 | -0.0840585 | 49.99448
40.79033 | 174.7261 | -0.08405928 | 50.01346
40.797 | 174.7132 | -0.08405972 | 49.98391
40.80367 | 174.6986 | -0.08406001 | 50.00852
40.81033 | 174.6857 | -0.08406074 | 50.00583
40.817 | 174.6727 | -0.08406137 | 49.99824
40.82366 | 174.6591 | -0.08406153 | 49.99564
40.83033 | 174.6456 | -0.08406176 | 50.0082
40.837 | 174.6324 | -0.08406219 | 49.98675
40.84366 | 174.6194 | -0.08406295 | 50.00445
40.85033 | 174.6059 | -0.08406402 | 49.99922
40.857 | 174.5925 | -0.08406476 | 50.01369
40.86367 | 174.579 | -0.08406547 | 49.97969
40.87034 | 174.5655 | -0.08406566 | 50.0072
40.877 | 174.5526 | -0.08406546 | 49.992
40.88366 | 174.539 | -0.08406524 | 50.00796
40.89033 | 174.5255 | -0.08406506 | 49.99625
40.897 | 174.5121 | -0.08406464 | 50.00822
40.90366 | 174.4989 | -0.08406397 | 49.99842
40.91033 | 174.4854 | -0.08406352 | 49.9978
40.917 | 174.4722 | -0.08406316 | 49.99881
40.92366 | 174.459 | -0.08406319 | 50.00203
40.93033 | 174.4458 | -0.08406342 | 50.00541
40.937 | 174.4326 | -0.08406395 | 50.00033
40.94367 | 174.4194 | -0.08406528 | 49.99578
40.95033 | 174.4059 | -0.08406732 | 49.99762
40.957 | 174.3926 | -0.08406978 | 49.99986
40.96367 | 174.3789 | -0.08407266 | 49.99576
40.97033 | 174.3657 | -0.08407562 | 50.00291
40.977 | 174.3522 | -0.08407882 | 49.99913
40.98367 | 174.3384 | -0.08408234 | 50.001
40.9895 | 174.3268 | -0.08408558 | 50.00137
40.99533 | 174.3156 | -0.08408934 | 49.99802
41.002 | 174.3024 | -0.08409461 | 50.00516
41.00866 | 174.2893 | -0.08410101 | 50.0056
41.01533 | 174.2758 | -0.08410751 | 49.98342
41.022 | 174.2632 | -0.0841134 | 50.01275
41.02866 | 174.2486 | -0.08411858 | 49.99551
41.03533 | 174.236 | -0.08412329 | 49.99972
41.042 | 174.2222 | -0.08412781 | 50.0106
41.04866 | 174.2092 | -0.0841325 | 49.99008
41.05533 | 174.1954 | -0.0841377 | 50.0036
41.062 | 174.1824 | -0.08414298 | 50.00869
41.06867 | 174.1687 | -0.08414801 | 49.97938
41.07533 | 174.1555 | -0.08415269 | 50.00404
41.082 | 174.1425 | -0.08415726 | 50.01083
41.08867 | 174.1288 | -0.08416137 | 49.9848
41.09533 | 174.1156 | -0.08416551 | 50.00646
41.102 | 174.1027 | -0.08417004 | 50.0004
41.10867 | 174.0889 | -0.08417494 | 49.99478
41.11533 | 174.0755 | -0.08417965 | 50.01026
41.122 | 174.0622 | -0.08418412 | 49.99644
41.12867 | 174.0492 | -0.08418875 | 49.99766
41.13533 | 174.0358 | -0.08419406 | 50.00514
41.142 | 174.0232 | -0.08420009 | 49.9929
41.14866 | 174.0091 | -0.08420656 | 49.99532
41.15533 | 173.9965 | -0.08421338 | 50.02511
41.162 | 173.9825 | -0.08422032 | 49.98252
41.16866 | 173.9692 | -0.08422798 | 50.01055
41.17533 | 173.9562 | -0.08423624 | 49.99118
41.182 | 173.943 | -0.08424468 | 49.99945
41.18866 | 173.9295 | -0.08425309 | 50.00106
41.19533 | 173.9158 | -0.08426132 | 49.99584
41.202 | 173.9028 | -0.08426858 | 50.00291
41.20867 | 173.8896 | -0.08427597 | 49.99278
41.21534 | 173.876 | -0.08428281 | 50.00696
41.222 | 173.8624 | -0.08428911 | 50.00046
41.22867 | 173.8488 | -0.08429526 | 49.99687
41.23533 | 173.8352 | -0.08430084 | 50.00297
41.242 | 173.8222 | -0.0843065 | 49.98964
41.24783 | 173.8113 | -0.08431141 | 50.01236
41.25367 | 173.7994 | -0.08431544 | 49.98537
41.26033 | 173.7854 | -0.08431925 | 50.01176
41.267 | 173.7724 | -0.08432187 | 50.00391
41.27366 | 173.759 | -0.08432316 | 50.00028
41.28033 | 173.7454 | -0.08432391 | 50.00002
41.287 | 173.7329 | -0.08432449 | 50
41.29366 | 173.7191 | -0.08432516 | 50.0021
41.30033 | 173.7063 | -0.08432618 | 50.00012
41.307 | 173.6919 | -0.08432726 | 49.98941
41.31366 | 173.6787 | -0.08432836 | 50.0078
41.32033 | 173.6656 | -0.08432999 | 50.00048
41.327 | 173.6526 | -0.08433226 | 50.00426
41.33367 | 173.6385 | -0.08433512 | 49.99498
41.34034 | 173.6252 | -0.08433906 | 50.00392
41.347 | 173.6123 | -0.08434326 | 49.99708
41.35367 | 173.5992 | -0.08434758 | 49.99984
41.36033 | 173.5855 | -0.08435188 | 49.99895
41.367 | 173.5722 | -0.08435571 | 50.001
41.37366 | 173.5589 | -0.08435939 | 50.00004
41.38033 | 173.5455 | -0.08436319 | 50.00317
41.387 | 173.5326 | -0.08436799 | 49.99913
41.39366 | 173.5189 | -0.08437332 | 49.99994
41.40033 | 173.5059 | -0.0843788 | 49.98519
41.407 | 173.4924 | -0.08438522 | 50.02022
41.41367 | 173.4792 | -0.08439269 | 49.99597
41.42033 | 173.4659 | -0.08440061 | 50.00506
41.427 | 173.4516 | -0.08440899 | 50.00457
41.43366 | 173.4386 | -0.08441766 | 49.99076
41.44033 | 173.4248 | -0.08442668 | 50.00472
41.447 | 173.4119 | -0.0844359 | 49.98337
41.45366 | 173.3982 | -0.084445 | 50.01166
41.46033 | 173.3848 | -0.08445351 | 49.99228
41.467 | 173.3722 | -0.08446234 | 49.99846
41.47367 | 173.3581 | -0.08447152 | 49.99671
41.48033 | 173.3447 | -0.0844809 | 50.00826
41.487 | 173.3317 | -0.08448976 | 49.99204
41.49366 | 173.3182 | -0.08449844 | 50.00796
41.50033 | 173.3052 | -0.08450722 | 50.0005
41.50616 | 173.2935 | -0.08451461 | 49.99438
41.512 | 173.2819 | -0.0845222 | 49.99656
41.51866 | 173.269 | -0.08453147 | 50.01142
41.52533 | 173.2553 | -0.08454118 | 49.99223
41.532 | 173.2421 | -0.0845517 | 50.0122
41.53867 | 173.2286 | -0.0845628 | 49.99228
41.54533 | 173.2151 | -0.08457376 | 49.99951
41.552 | 173.2024 | -0.08458472 | 50.00102
41.55866 | 173.1886 | -0.08459564 | 49.99898
41.56533 | 173.1755 | -0.08460666 | 50.00205
41.572 | 173.1617 | -0.08461719 | 49.998
41.57866 | 173.1487 | -0.08462716 | 49.99459
41.58533 | 173.1347 | -0.08463686 | 50.0113
41.592 | 173.1219 | -0.08464593 | 49.99117
41.59867 | 173.1082 | -0.08465438 | 50.00262
41.60533 | 173.095 | -0.08466293 | 50.00018
41.612 | 173.0819 | -0.08467139 | 50.00002
41.61866 | 173.0683 | -0.08467931 | 50.00106
41.62533 | 173.0543 | -0.08468649 | 49.99899
41.632 | 173.0413 | -0.08469319 | 49.9883
41.63867 | 173.0276 | -0.08469882 | 50.00983
41.64533 | 173.0151 | -0.08470324 | 50.00061
41.652 | 173.001 | -0.08470634 | 50.0011
41.65866 | 172.989 | -0.08470841 | 50.00217
41.66533 | 172.9749 | -0.08470951 | 49.99802
41.672 | 172.9613 | -0.08471005 | 49.99774
41.67867 | 172.9478 | -0.08471032 | 50.00726
41.68533 | 172.9343 | -0.08471042 | 50.00362
41.692 | 172.9212 | -0.08470978 | 49.9875
41.69866 | 172.908 | -0.08470847 | 50.00557
41.70533 | 172.8941 | -0.08470655 | 50.00035
41.712 | 172.8805 | -0.08470392 | 49.99791
41.71866 | 172.8678 | -0.08470015 | 50.00622
41.72533 | 172.854 | -0.08469572 | 49.98456
41.732 | 172.8408 | -0.08469103 | 50.0001
41.73867 | 172.8277 | -0.08468532 | 50
41.74533 | 172.8147 | -0.08467941 | 50.00528
41.752 | 172.8012 | -0.0846733 | 50.00033
41.75866 | 172.7881 | -0.08466709 | 50.00317
41.7645 | 172.7764 | -0.08466132 | 50.00025
41.77033 | 172.765 | -0.08465541 | 50.00004
41.777 | 172.7516 | -0.08464875 | 49.9979
41.78366 | 172.7377 | -0.08464159 | 49.99776
41.79033 | 172.7244 | -0.08463478 | 50.00725
41.797 | 172.7108 | -0.08462806 | 49.99728
41.80367 | 172.6971 | -0.0846221 | 49.9956
41.81033 | 172.6838 | -0.08461691 | 50.0082
41.817 | 172.6706 | -0.08461244 | 49.99522
41.82366 | 172.6576 | -0.08460801 | 50.0008
41.83033 | 172.6449 | -0.0846034 | 50.00006
41.837 | 172.6318 | -0.08459894 | 50.00317
41.84366 | 172.6181 | -0.08459455 | 49.99702
41.85033 | 172.605 | -0.08459019 | 50.0051
41.857 | 172.5918 | -0.08458613 | 49.9961
41.86367 | 172.5779 | -0.08458286 | 49.99553
41.87033 | 172.5648 | -0.08457989 | 50.0029
41.877 | 172.5513 | -0.08457714 | 49.99172
41.88366 | 172.5376 | -0.08457462 | 49.99948
41.89033 | 172.5248 | -0.0845722 | 50.00844
41.897 | 172.5116 | -0.08456952 | 50.00476
41.90366 | 172.4979 | -0.08456695 | 49.99605
41.91033 | 172.4846 | -0.08456481 | 49.99128
41.917 | 172.4707 | -0.08456245 | 50.01215
41.92366 | 172.4575 | -0.08455956 | 50.00498
41.93033 | 172.4443 | -0.08455686 | 49.9982
41.937 | 172.4312 | -0.08455419 | 50.00838
41.94367 | 172.4178 | -0.08455224 | 49.98572
41.95033 | 172.4044 | -0.08455049 | 50.00546
41.957 | 172.3911 | -0.08454856 | 49.99503
41.96367 | 172.3781 | -0.08454672 | 50.00498
41.97033 | 172.3649 | -0.08454548 | 50.00244
41.977 | 172.3507 | -0.08454569 | 50.00016
41.98367 | 172.3378 | -0.08454718 | 49.99048
41.99033 | 172.3247 | -0.08454947 | 50.00262
41.997 | 172.3116 | -0.08455251 | 49.99911
42.00367 | 172.2979 | -0.08455634 | 49.99784
42.01033 | 172.2848 | -0.08456086 | 50.00094
42.017 | 172.2715 | -0.0845661 | 49.99582
42.02283 | 172.2602 | -0.08457075 | 49.99085
42.02866 | 172.2477 | -0.08457563 | 50.01041
42.03533 | 172.2341 | -0.08458159 | 50.00064
42.042 | 172.2213 | -0.08458794 | 50.00217
42.04866 | 172.208 | -0.08459476 | 50.00225
42.05533 | 172.1943 | -0.08460201 | 49.9959
42.062 | 172.1813 | -0.08460938 | 50.00503
42.06867 | 172.1677 | -0.08461731 | 49.9982
42.07533 | 172.1545 | -0.08462606 | 49.99881
42.082 | 172.1406 | -0.08463551 | 50.00098
42.08867 | 172.1276 | -0.08464601 | 50.0001
42.09533 | 172.1148 | -0.08465718 | 49.9979
42.102 | 172.101 | -0.08466834 | 50.00728
42.10867 | 172.0874 | -0.08467962 | 49.99097
42.11533 | 172.0746 | -0.08469165 | 50.01319
42.122 | 172.0612 | -0.08470451 | 49.98388
42.12867 | 172.0472 | -0.08471801 | 50.00746
42.13533 | 172.0339 | -0.08473159 | 49.99623
42.142 | 172.0208 | -0.08474542 | 49.99762
42.14866 | 172.0075 | -0.08475969 | 49.99984
42.15533 | 171.9942 | -0.08477382 | 49.99997
42.162 | 171.9814 | -0.08478774 | 50.00211
42.16866 | 171.968 | -0.08480203 | 50.00012
42.17533 | 171.9543 | -0.08481681 | 49.99682
42.182 | 171.941 | -0.08483142 | 50.00086
42.18866 | 171.9276 | -0.08484574 | 50.00218
42.19533 | 171.9141 | -0.08485888 | 49.99168
42.202 | 171.9009 | -0.08487106 | 50.00688
42.20867 | 171.8872 | -0.084883 | 50.00152
42.21534 | 171.8744 | -0.08489506 | 50.00856
42.222 | 171.8612 | -0.08490714 | 49.99205
42.22867 | 171.847 | -0.08491941 | 49.9995
42.23533 | 171.8337 | -0.08493145 | 49.99997
42.242 | 171.8205 | -0.08494399 | 50.00635
42.24866 | 171.8069 | -0.08495718 | 49.99828
42.25533 | 171.7942 | -0.08497086 | 49.99565
42.262 | 171.7809 | -0.08498449 | 50.00184
42.26866 | 171.7673 | -0.08499772 | 49.998
42.27533 | 171.7538 | -0.08501054 | 49.99776
42.28116 | 171.7428 | -0.08502158 | 50.00246
42.287 | 171.7303 | -0.08503218 | 50.00026
42.29366 | 171.7167 | -0.0850441 | 49.99896
42.30033 | 171.7037 | -0.08505616 | 50.00205
42.307 | 171.6908 | -0.08506844 | 49.99696
42.31366 | 171.6772 | -0.0850803 | 49.99981
42.32033 | 171.6634 | -0.0850916 | 50.00212
42.327 | 171.6502 | -0.08510285 | 49.99804
42.33367 | 171.6371 | -0.08511371 | 50.00305
42.34034 | 171.6244 | -0.08512405 | 50.00231
42.347 | 171.61 | -0.08513431 | 49.99697
42.35367 | 171.5971 | -0.08514422 | 50.00936
42.36033 | 171.5837 | -0.08515392 | 50.00378
42.367 | 171.5702 | -0.08516347 | 49.98542
42.37366 | 171.5569 | -0.08517254 | 50.0065
42.38033 | 171.5436 | -0.08518147 | 49.99512
42.387 | 171.5304 | -0.08519005 | 49.99544
42.39366 | 171.5176 | -0.08519784 | 50.00392
42.40033 | 171.5039 | -0.08520478 | 50.00024
42.407 | 171.4904 | -0.08521097 | 49.9979
42.41367 | 171.4771 | -0.08521689 | 50.00199
42.42033 | 171.4641 | -0.0852222 | 50.00015
42.427 | 171.4506 | -0.08522701 | 49.99791
42.43366 | 171.4368 | -0.08523153 | 50.00622
42.44033 | 171.4232 | -0.08523575 | 49.99619
42.447 | 171.4101 | -0.0852396 | 49.9913
42.45366 | 171.3968 | -0.08524334 | 50.01004
42.46033 | 171.383 | -0.08524657 | 49.99746
42.467 | 171.3694 | -0.08524884 | 50.01148
42.47367 | 171.357 | -0.08525043 | 49.99012
42.48033 | 171.3435 | -0.0852515 | 50.00044
42.487 | 171.3299 | -0.08525226 | 49.99896
42.49366 | 171.3165 | -0.08525253 | 49.99992
42.50033 | 171.3036 | -0.08525204 | 50.00634
42.507 | 171.2903 | -0.08525112 | 50.0004
42.51367 | 171.2773 | -0.08524969 | 49.9831
42.52033 | 171.2642 | -0.0852483 | 49.99682
42.527 | 171.2506 | -0.08524741 | 50.0125
42.53366 | 171.2368 | -0.08524609 | 50.00078
42.5395 | 171.2256 | -0.08524474 | 50.0085
42.54533 | 171.2143 | -0.08524359 | 49.99404
42.552 | 171.2005 | -0.0852427 | 49.988
42.55866 | 171.1875 | -0.08524219 | 50.01933
42.56533 | 171.1733 | -0.08524219 | 49.99486
42.572 | 171.1606 | -0.08524222 | 49.99336
42.57866 | 171.1467 | -0.08524269 | 50.00594
42.58533 | 171.1334 | -0.08524392 | 49.99614
42.592 | 171.1204 | -0.08524542 | 50.00186
42.59867 | 171.1069 | -0.0852465 | 50.00012
42.60533 | 171.0939 | -0.08524726 | 50.00107
42.612 | 171.0804 | -0.08524788 | 50.00007
42.61866 | 171.0672 | -0.08524848 | 49.99789
42.62533 | 171.0542 | -0.08524818 | 50.00302
42.632 | 171.0406 | -0.08524719 | 49.99913
42.63867 | 171.0272 | -0.08524601 | 49.99466
42.64533 | 171.0138 | -0.08524445 | 50.0039
42.652 | 170.9998 | -0.08524232 | 50.00024
42.65866 | 170.9869 | -0.08523994 | 50.00847
42.66533 | 170.9737 | -0.08523655 | 49.98572
42.672 | 170.9601 | -0.08523234 | 49.99592
42.67867 | 170.9466 | -0.08522722 | 50.01032
42.68533 | 170.9326 | -0.08522162 | 49.99112
42.692 | 170.9201 | -0.08521539 | 50.00686
42.69866 | 170.9069 | -0.08520859 | 49.99726
42.70533 | 170.893 | -0.08520128 | 50.0041
42.712 | 170.88 | -0.08519326 | 50.00873
42.71866 | 170.8673 | -0.08518482 | 49.99208
42.72533 | 170.8537 | -0.08517582 | 50.00372
42.732 | 170.8409 | -0.08516637 | 49.99176
42.73867 | 170.8274 | -0.08515629 | 50.0037
42.74533 | 170.8144 | -0.08514581 | 50.00552
42.752 | 170.8007 | -0.08513551 | 49.994
42.75867 | 170.7873 | -0.08512514 | 50.00708
42.76533 | 170.7737 | -0.08511456 | 49.99516
42.772 | 170.7607 | -0.0851033 | 49.99867
42.77866 | 170.7468 | -0.08509045 | 49.99992
42.78533 | 170.7336 | -0.08507606 | 49.99153
42.792 | 170.7202 | -0.08506025 | 50.00795
42.79783 | 170.7086 | -0.08504524 | 49.99498
42.80367 | 170.6965 | -0.08502866 | 49.99979
42.81033 | 170.6829 | -0.08500868 | 50.00421
42.817 | 170.6701 | -0.08498731 | 50.00873
42.82366 | 170.6558 | -0.08496478 | 49.9836
42.83033 | 170.6427 | -0.08494134 | 50.0032
42.837 | 170.6295 | -0.08491658 | 50.00444
42.84366 | 170.6158 | -0.08489059 | 49.99817
42.85033 | 170.6027 | -0.08486328 | 50.00518
42.857 | 170.5898 | -0.08483466 | 50.00559
42.86367 | 170.576 | -0.08480465 | 49.99294
42.87033 | 170.5632 | -0.08477372 | 50.01119
42.877 | 170.5499 | -0.08474188 | 49.98904
42.88367 | 170.5368 | -0.0847092 | 50.00672
42.89033 | 170.5231 | -0.08467636 | 49.9888
42.897 | 170.5101 | -0.08464374 | 50.00671
42.90366 | 170.4963 | -0.08461121 | 49.99621
42.91033 | 170.4837 | -0.08457879 | 50.00296
42.917 | 170.4695 | -0.08454632 | 49.99912
42.92366 | 170.4564 | -0.08451415 | 49.99678
42.93033 | 170.4432 | -0.08448163 | 49.9998
42.937 | 170.4299 | -0.08444906 | 49.99046
42.94367 | 170.4161 | -0.08441688 | 50.0015
42.95033 | 170.403 | -0.08438499 | 50.00961
42.957 | 170.3895 | -0.08435299 | 49.99952
42.96367 | 170.3766 | -0.08432118 | 49.99997
42.97033 | 170.3629 | -0.08428986 | 49.99789
42.977 | 170.3494 | -0.08425821 | 50.01045
42.98367 | 170.336 | -0.08422624 | 49.99219
42.99033 | 170.3227 | -0.08419458 | 49.99955
42.997 | 170.3092 | -0.08416374 | 50.00632
43.00367 | 170.2962 | -0.08413339 | 49.99933
43.01033 | 170.2826 | -0.08410328 | 49.99783
43.017 | 170.2696 | -0.08407249 | 50.00304
43.02366 | 170.2562 | -0.0840412 | 49.99493
43.03033 | 170.2428 | -0.08401022 | 49.99757
43.037 | 170.2291 | -0.08397991 | 50.00196
43.04366 | 170.2155 | -0.08394978 | 50.01176
43.05033 | 170.203 | -0.08391968 | 49.99756
43.05617 | 170.1916 | -0.08389355 | 49.98791
43.062 | 170.1801 | -0.08386782 | 50.00937
43.06867 | 170.1659 | -0.0838391 | 49.98048
43.07533 | 170.1527 | -0.0838114 | 49.99981
43.082 | 170.1394 | -0.08378394 | 50.00528
43.08867 | 170.1264 | -0.08375656 | 50.00351
43.09533 | 170.1121 | -0.08372931 | 50.00022
43.102 | 170.0993 | -0.08370224 | 49.9852
43.10867 | 170.0861 | -0.08367496 | 50.0054
43.11533 | 170.0723 | -0.0836475 | 50.0215
43.122 | 170.0591 | -0.0836197 | 49.99076
43.12867 | 170.0458 | -0.0835918 | 49.99837
43.13533 | 170.0324 | -0.08356426 | 49.99038
43.142 | 170.0188 | -0.08353761 | 50.00259
43.14866 | 170.0059 | -0.08351132 | 50.00545
43.15533 | 169.9921 | -0.0834854 | 50.00354
43.162 | 169.9797 | -0.08345968 | 50.00552
43.16866 | 169.9658 | -0.08343418 | 49.99082
43.17533 | 169.9525 | -0.0834092 | 50.0005
43.182 | 169.9392 | -0.083384 | 50.00003
43.18866 | 169.9255 | -0.08335932 | 50.00004
43.19533 | 169.9122 | -0.08333522 | 49.99049
43.202 | 169.8988 | -0.08331225 | 50.01739
43.20867 | 169.8855 | -0.08329044 | 49.9926
43.21534 | 169.8729 | -0.08326978 | 49.99954
43.222 | 169.8588 | -0.08324949 | 49.99678
43.22867 | 169.8463 | -0.08322953 | 49.9945
43.23533 | 169.8324 | -0.08321032 | 50.01129
43.242 | 169.8188 | -0.08319215 | 49.99752
43.24866 | 169.8058 | -0.08317481 | 50.00196
43.25533 | 169.7925 | -0.08315866 | 49.998
43.262 | 169.7792 | -0.08314335 | 49.99988
43.26866 | 169.7653 | -0.08312804 | 50
43.27533 | 169.7523 | -0.08311306 | 50.00216
43.282 | 169.7389 | -0.08309824 | 49.99062
43.28867 | 169.7258 | -0.0830841 | 50.01738
43.29533 | 169.7119 | -0.08306999 | 49.99896
43.302 | 169.6991 | -0.0830566 | 49.99359
43.30866 | 169.6855 | -0.08304349 | 49.9975
43.3145 | 169.6741 | -0.08303199 | 50.01391
43.32033 | 169.6626 | -0.08302032 | 49.98688
43.327 | 169.6492 | -0.08300738 | 49.996
43.33367 | 169.6363 | -0.08299484 | 50.01033
43.34034 | 169.6227 | -0.0829832 | 49.99537
43.347 | 169.6091 | -0.08297238 | 50.00289
43.35367 | 169.5954 | -0.082962 | 49.99384
43.36033 | 169.5823 | -0.08295232 | 50.0028
43.367 | 169.5693 | -0.08294363 | 50.00018
43.37366 | 169.5556 | -0.08293598 | 49.99896
43.38033 | 169.5425 | -0.08292964 | 50.00628
43.387 | 169.529 | -0.08292422 | 49.99618
43.39366 | 169.5162 | -0.08291978 | 50.00296
43.40033 | 169.5023 | -0.08291612 | 49.98855
43.407 | 169.4892 | -0.0829132 | 50.00984
43.41367 | 169.4755 | -0.08291082 | 49.9985
43.42033 | 169.462 | -0.08290912 | 50.00412
43.427 | 169.4491 | -0.08290789 | 50.0119
43.43366 | 169.4352 | -0.08290757 | 49.98804
43.44033 | 169.4221 | -0.08290826 | 50.00034
43.447 | 169.4096 | -0.0829104 | 50.00637
43.45366 | 169.3959 | -0.08291369 | 49.99192
43.46033 | 169.3826 | -0.08291739 | 49.99631
43.467 | 169.3689 | -0.08292151 | 49.9913
43.47367 | 169.356 | -0.0829261 | 50.0005
43.48033 | 169.3422 | -0.08293116 | 50.0159
43.487 | 169.3289 | -0.08293666 | 49.97876
43.49366 | 169.3153 | -0.0829425 | 50.00924
43.50034 | 169.3019 | -0.08294866 | 50.01221
43.507 | 169.2891 | -0.08295514 | 49.98488
43.51367 | 169.2757 | -0.08296186 | 49.99694
43.52033 | 169.2621 | -0.08296897 | 50.01038
43.527 | 169.2486 | -0.08297711 | 50.0091
43.53366 | 169.2356 | -0.08298578 | 49.99316
43.54033 | 169.2222 | -0.08299472 | 49.9985
43.547 | 169.2094 | -0.08300363 | 50.00097
43.55367 | 169.196 | -0.08301261 | 49.99053
43.56033 | 169.1827 | -0.08302149 | 49.99728
43.567 | 169.1691 | -0.0830309 | 50.02522
43.57283 | 169.1573 | -0.08303994 | 49.98354
43.57866 | 169.1452 | -0.08304957 | 49.99729
43.58533 | 169.1322 | -0.0830608 | 50.00618
43.592 | 169.1186 | -0.08307225 | 49.99825
43.59867 | 169.1059 | -0.08308394 | 49.99672
43.60533 | 169.0918 | -0.08309482 | 49.98602
43.612 | 169.0788 | -0.08310558 | 50.01182
43.61866 | 169.0656 | -0.08311652 | 49.99756
43.62534 | 169.0527 | -0.08312736 | 50.00941
43.632 | 169.039 | -0.08313805 | 50.00482
43.63867 | 169.0261 | -0.08314871 | 49.98336
43.64533 | 169.0124 | -0.083159 | 49.9979
43.652 | 168.9992 | -0.08316922 | 50.01256
43.65866 | 168.9852 | -0.08317982 | 50.00503
43.66533 | 168.9719 | -0.08319064 | 50.00244
43.672 | 168.9586 | -0.08320171 | 49.98956
43.67867 | 168.9453 | -0.08321286 | 49.99934
43.68533 | 168.932 | -0.08322424 | 49.9915
43.692 | 168.9187 | -0.08323593 | 50.00797
43.69866 | 168.9056 | -0.08324774 | 49.99838
43.70533 | 168.8924 | -0.0832591 | 49.99887
43.712 | 168.8792 | -0.08326941 | 50.00311
43.71866 | 168.865 | -0.0832795 | 50.00442
43.72533 | 168.8526 | -0.0832898 | 49.99496
43.732 | 168.8389 | -0.08330049 | 49.99652
43.73867 | 168.826 | -0.08331207 | 50.00188
43.74533 | 168.8122 | -0.08332462 | 50.00222
43.752 | 168.799 | -0.08333712 | 50.00226
43.75867 | 168.7854 | -0.08334922 | 49.98957
43.76533 | 168.7729 | -0.0833614 | 50.00781
43.772 | 168.7587 | -0.08337372 | 49.99836
43.77866 | 168.7451 | -0.08338622 | 49.9946
43.78533 | 168.7319 | -0.08339876 | 50.00496
43.792 | 168.7188 | -0.0834111 | 50.00347
43.79866 | 168.7057 | -0.08342332 | 49.99492
43.80533 | 168.692 | -0.08343545 | 50.00394
43.812 | 168.6782 | -0.08344741 | 49.99814
43.81867 | 168.6654 | -0.0834596 | 49.99248
43.82533 | 168.652 | -0.08347176 | 50.01116
43.83116 | 168.6403 | -0.08348268 | 50.01516
43.837 | 168.6289 | -0.08349374 | 49.98582
43.84366 | 168.6153 | -0.08350647 | 50.00124
43.85033 | 168.6021 | -0.08351901 | 50.00219
43.857 | 168.589 | -0.0835308 | 50.00859
43.86367 | 168.5759 | -0.08354244 | 49.98466
43.87033 | 168.5624 | -0.08355444 | 50.0128
43.877 | 168.5482 | -0.08356743 | 49.99234
43.88367 | 168.5357 | -0.08358074 | 49.99212
43.89033 | 168.5223 | -0.08359457 | 50.00692
43.897 | 168.509 | -0.08360839 | 50.00254
43.90366 | 168.4958 | -0.08362212 | 49.99804
43.91033 | 168.482 | -0.0836356 | 49.99986
43.917 | 168.4691 | -0.08364869 | 49.99788
43.92366 | 168.4557 | -0.08366147 | 50.00196
43.93033 | 168.4417 | -0.0836739 | 50.00012
43.937 | 168.4279 | -0.083686 | 50
43.94367 | 168.415 | -0.08369785 | 49.99153
43.95033 | 168.4016 | -0.08370984 | 49.99841
43.957 | 168.3887 | -0.08372222 | 50.0094
43.96367 | 168.3752 | -0.0837343 | 50.0027
43.97033 | 168.3618 | -0.08374594 | 49.99804
43.977 | 168.3484 | -0.08375757 | 50.00199
43.98367 | 168.3346 | -0.08376914 | 49.98954
43.99033 | 168.3217 | -0.08378064 | 50.00779
43.997 | 168.3086 | -0.08379211 | 50.00049
44.00367 | 168.2953 | -0.08380401 | 50.00002
44.01033 | 168.2816 | -0.08381674 | 49.99576
44.017 | 168.2686 | -0.08382975 | 50.00502
44.02366 | 168.2552 | -0.08384344 | 49.99818
44.03033 | 168.2421 | -0.08385754 | 49.99777
44.037 | 168.2288 | -0.0838716 | 50.00302
44.04366 | 168.2156 | -0.0838858 | 50.00018
44.05033 | 168.2018 | -0.0838997 | 49.99154
44.057 | 168.1889 | -0.08391328 | 50.00369
44.06366 | 168.1754 | -0.08392701 | 50.0034
44.07033 | 168.1617 | -0.08394058 | 50.00129
44.077 | 168.1483 | -0.08395374 | 50.0202
44.08367 | 168.1356 | -0.08396725 | 49.98962
44.0895 | 168.1232 | -0.08397882 | 49.99716
44.09533 | 168.1116 | -0.08399047 | 49.99926
44.102 | 168.0985 | -0.08400351 | 49.99361
44.10867 | 168.0847 | -0.08401626 | 49.99746
44.11533 | 168.0713 | -0.08402902 | 50.00196
44.122 | 168.0577 | -0.08404209 | 49.99164
44.12867 | 168.0454 | -0.08405566 | 50.0037
44.13533 | 168.0319 | -0.08406955 | 50.00976
44.142 | 168.0184 | -0.08408339 | 49.99641
44.14866 | 168.0051 | -0.08409741 | 49.99872
44.15533 | 167.992 | -0.08411181 | 49.98721
44.162 | 167.9786 | -0.08412732 | 50.01189
44.16866 | 167.9653 | -0.08414324 | 49.99863
44.17533 | 167.9513 | -0.08415878 | 49.99355
44.182 | 167.9384 | -0.08417343 | 50.00806
44.18866 | 167.925 | -0.08418719 | 50.00369
44.19533 | 167.9116 | -0.08420118 | 49.996
44.202 | 167.8983 | -0.08421547 | 50.00292
44.20867 | 167.885 | -0.08422958 | 49.98965
44.21534 | 167.8714 | -0.08424358 | 50.00781
44.222 | 167.8579 | -0.0842572 | 49.9899
44.22867 | 167.8444 | -0.08427001 | 50.011
44.23533 | 167.8319 | -0.08428171 | 49.99328
44.242 | 167.818 | -0.08429224 | 50.00064
44.24866 | 167.805 | -0.08430108 | 49.99687
44.25533 | 167.7911 | -0.08430911 | 50.0083
44.262 | 167.7773 | -0.08431659 | 50.00052
44.26866 | 167.7648 | -0.0843234 | 50.00744
44.27533 | 167.7518 | -0.08432926 | 49.99092
44.282 | 167.7382 | -0.08433441 | 49.99944
44.28867 | 167.7246 | -0.08433914 | 50.00209
44.29533 | 167.7116 | -0.08434344 | 49.99696
44.302 | 167.6978 | -0.08434744 | 50.00087
44.30866 | 167.6845 | -0.08435116 | 49.99795
44.31533 | 167.6713 | -0.0843543 | 50.0041
44.322 | 167.6578 | -0.08435712 | 49.99496
44.32866 | 167.6444 | -0.08436005 | 49.99439
44.33533 | 167.6312 | -0.08436241 | 50.01234
44.342 | 167.6182 | -0.08436399 | 50.00081
44.34783 | 167.6062 | -0.08436466 | 49.99743
44.35367 | 167.5947 | -0.08436481 | 50.0082
44.36033 | 167.5812 | -0.08436418 | 49.99204
44.367 | 167.5674 | -0.08436261 | 49.99739
44.37366 | 167.5541 | -0.0843609 | 49.99241
44.38033 | 167.5412 | -0.08435939 | 50.00904
44.387 | 167.5277 | -0.08435762 | 50.00055
44.39366 | 167.5142 | -0.08435499 | 49.9958
44.40033 | 167.5006 | -0.08435194 | 49.9934
44.407 | 167.4877 | -0.08434869 | 50.00174
44.41367 | 167.4744 | -0.08434441 | 49.99376
44.42033 | 167.4608 | -0.08433906 | 50.01652
44.427 | 167.4478 | -0.08433361 | 49.9968
44.43366 | 167.4342 | -0.08432814 | 50.0125
44.44033 | 167.4214 | -0.08432269 | 49.99441
44.447 | 167.4075 | -0.08431769 | 50.01129
44.45366 | 167.3942 | -0.08431244 | 49.9954
44.46033 | 167.3808 | -0.08430691 | 49.98912
44.467 | 167.3673 | -0.08430051 | 50.01202
44.47367 | 167.3538 | -0.08429379 | 49.98803
44.48033 | 167.3404 | -0.08428663 | 49.99926
44.487 | 167.3272 | -0.08427881 | 50.0084
44.49366 | 167.3134 | -0.08426944 | 49.99417
44.50034 | 167.3003 | -0.08425891 | 49.99752
44.507 | 167.2866 | -0.08424758 | 49.99882
44.51367 | 167.2737 | -0.08423507 | 49.99993
44.52033 | 167.2606 | -0.0842218 | 50.00106
44.527 | 167.2475 | -0.08420782 | 49.9895
44.53366 | 167.2342 | -0.08419356 | 50.0004
44.54033 | 167.2209 | -0.08417906 | 50.0127
44.547 | 167.2075 | -0.08416476 | 49.99762
44.55367 | 167.1941 | -0.08415141 | 49.99667
44.56033 | 167.1812 | -0.08413956 | 50.0019
44.567 | 167.1675 | -0.08412851 | 49.9906
44.57366 | 167.1541 | -0.08411808 | 50.00998
44.58033 | 167.1406 | -0.08410859 | 50.0038
44.587 | 167.1271 | -0.08409988 | 49.99705
44.59366 | 167.1138 | -0.08409161 | 50.0125
44.60033 | 167.1005 | -0.08408363 | 49.9976
44.60617 | 167.0892 | -0.08407688 | 49.98516
44.612 | 167.077 | -0.08407001 | 49.99231
44.61866 | 167.0635 | -0.08406242 | 50.01221
44.62534 | 167.0509 | -0.08405496 | 49.9976
44.632 | 167.0374 | -0.08404797 | 50.0062
44.63867 | 167.0236 | -0.08404124 | 49.99296
44.64533 | 167.0103 | -0.08403507 | 49.99426
44.652 | 166.9966 | -0.08402972 | 50.00492
44.65866 | 166.9839 | -0.08402501 | 49.99186
44.66533 | 166.9706 | -0.08402092 | 50.0143
44.672 | 166.9574 | -0.08401757 | 49.99458
44.67867 | 166.9439 | -0.08401492 | 49.99967
44.68533 | 166.9302 | -0.08401288 | 49.99575
44.692 | 166.9172 | -0.08401169 | 50.00824
44.69866 | 166.9038 | -0.08401129 | 49.99205
44.70533 | 166.8905 | -0.08401163 | 50.01007
44.712 | 166.8774 | -0.0840129 | 49.99428
44.71866 | 166.864 | -0.08401516 | 49.99753
44.72533 | 166.8509 | -0.08401834 | 50.00406
44.732 | 166.8372 | -0.08402246 | 49.99814
44.73867 | 166.8238 | -0.08402699 | 50.00516
44.74533 | 166.8106 | -0.08403212 | 50.00138
44.752 | 166.7975 | -0.08403769 | 50.00432
44.75867 | 166.7834 | -0.08404403 | 49.97806
44.76533 | 166.7705 | -0.08405045 | 50.01873
44.772 | 166.757 | -0.08405694 | 49.98848
44.77866 | 166.7434 | -0.08406324 | 50.0014
44.78533 | 166.7305 | -0.08406961 | 50.00009
44.792 | 166.7168 | -0.08407592 | 49.99576
44.79866 | 166.7035 | -0.08408194 | 49.99656
44.80533 | 166.6904 | -0.08408764 | 50.00088
44.812 | 166.6769 | -0.08409342 | 50.00852
44.81867 | 166.6634 | -0.0840998 | 50.00053
44.82533 | 166.6506 | -0.08410715 | 50.00008
44.832 | 166.636 | -0.08411494 | 50
44.83867 | 166.6232 | -0.08412255 | 49.99049
44.84533 | 166.6102 | -0.08413001 | 50.00787
44.852 | 166.5969 | -0.08413726 | 49.99944
44.85867 | 166.5834 | -0.08414403 | 50.001
44.8645 | 166.5713 | -0.08414928 | 50.01268
44.87033 | 166.5603 | -0.08415363 | 49.99222
44.877 | 166.5473 | -0.08415832 | 49.99954
44.88367 | 166.5338 | -0.08416259 | 50.0095
44.89033 | 166.5201 | -0.08416668 | 49.99216
44.897 | 166.5066 | -0.08417095 | 50.00586
44.90366 | 166.493 | -0.08417545 | 50.00142
44.91033 | 166.4801 | -0.08418015 | 49.9895
44.917 | 166.4666 | -0.08418488 | 50.00252
44.92366 | 166.4536 | -0.08418901 | 50.00329
44.93033 | 166.44 | -0.08419324 | 49.99597
44.937 | 166.4262 | -0.08419745 | 49.99552
44.94367 | 166.4138 | -0.08420276 | 49.99972
44.95033 | 166.4 | -0.08420895 | 50.00844
44.957 | 166.3866 | -0.08421616 | 49.99628
44.96367 | 166.3732 | -0.08422421 | 49.98813
44.97033 | 166.3599 | -0.08423266 | 50.02146
44.977 | 166.3469 | -0.08424144 | 49.98018
44.98367 | 166.3334 | -0.08425072 | 50.01146
44.99033 | 166.3194 | -0.08426101 | 49.99015
44.997 | 166.3066 | -0.0842725 | 50.0068
45.00367 | 166.2937 | -0.08428531 | 50.00147
45.01033 | 166.2797 | -0.08429962 | 50.00114
45.017 | 166.2672 | -0.08431444 | 49.99902
45.02366 | 166.2536 | -0.08432984 | 49.99991
45.03033 | 166.2402 | -0.08434676 | 50.0127
45.037 | 166.2266 | -0.084365 | 49.98808
45.04366 | 166.213 | -0.08438391 | 49.99925
45.05033 | 166.1997 | -0.08440343 | 50.00102
45.057 | 166.1864 | -0.08442369 | 49.99902
45.06366 | 166.173 | -0.08444451 | 49.99994
45.07033 | 166.1596 | -0.08446582 | 49.98414
45.077 | 166.146 | -0.08448809 | 50.01384
45.08367 | 166.1323 | -0.084511 | 49.98817
45.09034 | 166.119 | -0.0845341 | 50.00876
45.097 | 166.1066 | -0.08455688 | 50.02171
45.10367 | 166.093 | -0.08457929 | 49.97598
45.11033 | 166.08 | -0.08460157 | 50.01121
45.117 | 166.066 | -0.08462342 | 50.01022
45.12283 | 166.0542 | -0.08464241 | 49.97801
45.12867 | 166.0432 | -0.08466172 | 50.01078
45.13533 | 166.03 | -0.08468388 | 49.99326
45.142 | 166.0168 | -0.0847062 | 49.99744
45.14866 | 166.0035 | -0.08472855 | 50.00513
45.15533 | 165.9897 | -0.08475099 | 50.00454
45.162 | 165.9767 | -0.08477392 | 49.98864
45.16866 | 165.9632 | -0.08479715 | 50.00352
45.17533 | 165.9498 | -0.08482079 | 49.99812
45.182 | 165.9369 | -0.0848441 | 49.99248
45.18866 | 165.9233 | -0.08486661 | 50.00482
45.19533 | 165.9097 | -0.08488806 | 50.00348
45.202 | 165.8968 | -0.08490887 | 49.996
45.20867 | 165.8834 | -0.08492866 | 50.00402
45.21534 | 165.8704 | -0.08494766 | 49.99919
45.222 | 165.8564 | -0.08496538 | 49.99621
45.22867 | 165.8429 | -0.08498139 | 49.99766
45.23533 | 165.8299 | -0.0849961 | 50.01572
45.242 | 165.8167 | -0.08500955 | 49.97664
45.24866 | 165.8031 | -0.08502168 | 49.99325
45.25533 | 165.7899 | -0.08503295 | 50.01225
45.262 | 165.7766 | -0.08504386 | 50.00183
45.26866 | 165.7632 | -0.08505345 | 49.99164
45.27533 | 165.7498 | -0.08506172 | 50.00688
45.282 | 165.7369 | -0.08506876 | 50.00254
45.28867 | 165.7231 | -0.08507465 | 50.01184
45.29533 | 165.7097 | -0.08508007 | 49.9965
45.302 | 165.6972 | -0.08508509 | 50.00189
45.30866 | 165.6827 | -0.08508922 | 50.00328
45.31533 | 165.6696 | -0.08509244 | 49.9875
45.322 | 165.6565 | -0.08509531 | 49.99814
45.32866 | 165.6434 | -0.08509781 | 49.99988
45.33533 | 165.6306 | -0.08510009 | 50
45.342 | 165.6163 | -0.08510178 | 49.99048
45.34867 | 165.6036 | -0.08510368 | 50.0068
45.35533 | 165.59 | -0.08510581 | 50.00041
45.362 | 165.5766 | -0.08510799 | 50.00214
45.36866 | 165.5634 | -0.08511009 | 50.00859
45.37534 | 165.5498 | -0.08511209 | 49.98783
45.38116 | 165.5384 | -0.08511399 | 50.00996
45.387 | 165.5268 | -0.0851164 | 49.99644
45.39366 | 165.5129 | -0.08511894 | 50.00083
45.40033 | 165.4996 | -0.08512084 | 50.00004
45.407 | 165.4865 | -0.08512212 | 50.00639
45.41367 | 165.4731 | -0.08512309 | 50.00146
45.42033 | 165.4601 | -0.08512381 | 49.99267
45.427 | 165.4468 | -0.08512369 | 49.99848
45.43366 | 165.4333 | -0.08512303 | 50.00414
45.44033 | 165.4199 | -0.08512208 | 50.0045
45.447 | 165.4074 | -0.08512126 | 49.9897
45.45366 | 165.393 | -0.08512056 | 50.00994
45.46033 | 165.3797 | -0.08511958 | 49.99216
45.467 | 165.3662 | -0.08511816 | 49.99633
45.47367 | 165.3531 | -0.08511651 | 50.00296
45.48033 | 165.3402 | -0.08511444 | 50.00866
45.487 | 165.3264 | -0.08511188 | 49.99843
45.49366 | 165.3132 | -0.08510894 | 49.99356
45.50034 | 165.2996 | -0.08510476 | 49.99114
45.507 | 165.2867 | -0.08509936 | 50.00791
45.51367 | 165.2725 | -0.08509339 | 49.99838
45.52033 | 165.2598 | -0.08508705 | 50.00202
45.527 | 165.2465 | -0.08508084 | 49.99906
45.53366 | 165.2332 | -0.0850742 | 50.00946
45.54033 | 165.2202 | -0.08506697 | 49.99322
45.547 | 165.2065 | -0.08505919 | 50.0017
45.55367 | 165.193 | -0.08505059 | 49.99696
45.56033 | 165.18 | -0.08504119 | 49.99982
45.567 | 165.1664 | -0.08503075 | 50.00846
45.57366 | 165.1528 | -0.08501952 | 49.9815
45.58033 | 165.1395 | -0.08500768 | 50.00096
45.587 | 165.126 | -0.084995 | 50.0022
45.59366 | 165.1128 | -0.08498105 | 50.00754
45.60033 | 165.0992 | -0.08496621 | 50.00788
45.607 | 165.0859 | -0.08495103 | 49.99412
45.61367 | 165.0721 | -0.08493524 | 49.99222
45.62033 | 165.0596 | -0.08491914 | 50.00585
45.627 | 165.046 | -0.08490288 | 50.00036
45.63367 | 165.0326 | -0.08488595 | 49.98627
45.6395 | 165.0212 | -0.08487076 | 50.02035
45.64533 | 165.0094 | -0.08485519 | 49.98694
45.652 | 164.9959 | -0.08483699 | 50.02033
45.65866 | 164.9819 | -0.08481884 | 49.99703
45.66533 | 164.969 | -0.08480132 | 49.985
45.672 | 164.9553 | -0.08478413 | 50.00644
45.67867 | 164.9422 | -0.08476706 | 50.00358
45.68533 | 164.9291 | -0.08474952 | 49.99813
45.692 | 164.9158 | -0.08473179 | 49.9999
45.69866 | 164.9026 | -0.08471444 | 50
45.70533 | 164.8891 | -0.08469764 | 49.99998
45.712 | 164.8759 | -0.08468082 | 50.00106
45.71866 | 164.8623 | -0.08466399 | 50.00006
45.72533 | 164.8485 | -0.08464786 | 50.0074
45.732 | 164.8356 | -0.08463264 | 49.98989
45.73867 | 164.8228 | -0.08461762 | 49.98985
45.74533 | 164.8092 | -0.08460251 | 50.00254
45.752 | 164.7954 | -0.08458759 | 49.99592
45.75867 | 164.7825 | -0.08457342 | 50.00396
45.76533 | 164.7694 | -0.08456 | 50.00025
45.772 | 164.7549 | -0.08454666 | 50.01698
45.77866 | 164.7423 | -0.08453406 | 49.9926
45.78533 | 164.7297 | -0.08452312 | 50.00483
45.792 | 164.7158 | -0.08451371 | 49.99078
45.79866 | 164.7028 | -0.08450519 | 50.00366
45.80533 | 164.6891 | -0.084497 | 49.99286
45.812 | 164.6759 | -0.08448906 | 50.01542
45.81867 | 164.663 | -0.0844822 | 49.9925
45.82533 | 164.6496 | -0.08447658 | 49.99952
45.832 | 164.6362 | -0.0844712 | 49.99997
45.83867 | 164.6228 | -0.08446628 | 50.00422
45.84533 | 164.6096 | -0.08446181 | 49.99497
45.852 | 164.5962 | -0.08445806 | 50.00074
45.85867 | 164.5828 | -0.08445499 | 49.99793
45.86533 | 164.5694 | -0.08445236 | 49.99035
45.872 | 164.5562 | -0.08445041 | 50.01736
45.87867 | 164.5427 | -0.08444874 | 50.00109
45.88533 | 164.5291 | -0.08444686 | 49.9916
45.892 | 164.5161 | -0.08444455 | 50.0037
45.89783 | 164.5039 | -0.08444276 | 49.99766
45.90366 | 164.4926 | -0.08444113 | 50.00398
45.91033 | 164.4791 | -0.08443925 | 50.00448
45.917 | 164.4661 | -0.08443684 | 49.98124
45.92366 | 164.4526 | -0.08443391 | 50.0115
45.93033 | 164.439 | -0.08443047 | 50.00918
45.937 | 164.4258 | -0.08442684 | 49.99315
45.94367 | 164.4127 | -0.08442262 | 49.9964
45.95033 | 164.3989 | -0.08441838 | 49.99978
45.957 | 164.386 | -0.08441451 | 50.00632
45.96367 | 164.3718 | -0.08441162 | 49.99404
45.97033 | 164.3588 | -0.08440921 | 49.99963
45.977 | 164.3456 | -0.08440704 | 49.9894
45.98367 | 164.3313 | -0.08440512 | 50.00568
45.99033 | 164.3189 | -0.08440272 | 50.0088
45.997 | 164.3054 | -0.08439999 | 49.98363
46.00367 | 164.2925 | -0.08439741 | 50.00113
46.01033 | 164.2781 | -0.08439532 | 50.00854
46.017 | 164.2651 | -0.08439387 | 49.99736
46.02366 | 164.2522 | -0.08439254 | 50.00516
46.03033 | 164.2384 | -0.08439159 | 50.00032
46.037 | 164.2252 | -0.08439172 | 50
46.04366 | 164.2112 | -0.08439328 | 50.00846
46.05033 | 164.199 | -0.08439551 | 50.00106
46.057 | 164.1854 | -0.08439832 | 49.98881
46.06366 | 164.1717 | -0.08440147 | 50.00459
46.07033 | 164.1589 | -0.08440472 | 50.00666
46.077 | 164.1458 | -0.08440826 | 49.99303
46.08367 | 164.132 | -0.08441206 | 49.99639
46.09034 | 164.1185 | -0.08441648 | 50.00298
46.097 | 164.1056 | -0.08442119 | 50.00019
46.10367 | 164.092 | -0.08442544 | 49.99367
46.11033 | 164.0788 | -0.08442947 | 49.99538
46.117 | 164.0654 | -0.08443391 | 50.00817
46.12366 | 164.0526 | -0.08443924 | 49.99838
46.13033 | 164.0386 | -0.08444539 | 50.00201
46.137 | 164.0255 | -0.08445168 | 50.00646
46.14366 | 164.012 | -0.08445793 | 49.99616
46.15033 | 163.9986 | -0.08446437 | 49.9913
46.15616 | 163.9871 | -0.08447006 | 50.01269
46.162 | 163.9752 | -0.08447572 | 49.9916
46.16866 | 163.9624 | -0.08448166 | 50.00688
46.17533 | 163.9486 | -0.08448709 | 50.00041
46.182 | 163.9354 | -0.08449211 | 49.99897
46.18866 | 163.9225 | -0.08449586 | 50.00098
46.19533 | 163.9086 | -0.08449836 | 50.00006
46.202 | 163.8952 | -0.08450001 | 50.00424
46.20867 | 163.8825 | -0.08450109 | 49.9939
46.21534 | 163.8685 | -0.08450165 | 50.00914
46.222 | 163.8551 | -0.08450166 | 49.98998
46.22867 | 163.8414 | -0.08450178 | 50.00466
46.23533 | 163.8289 | -0.08450162 | 49.99817
46.242 | 163.815 | -0.08450082 | 49.99988
46.24866 | 163.8021 | -0.08449991 | 50
46.25533 | 163.7888 | -0.08449868 | 50.00633
46.262 | 163.775 | -0.08449744 | 49.99404
46.26866 | 163.7623 | -0.0844964 | 49.99963
46.27533 | 163.749 | -0.08449528 | 49.99784
46.282 | 163.7355 | -0.08449439 | 49.99986
46.28867 | 163.722 | -0.08449328 | 50.0106
46.29533 | 163.7089 | -0.08449201 | 49.99432
46.302 | 163.6956 | -0.08449109 | 50.00176
46.30866 | 163.6815 | -0.08449059 | 49.99586
46.31533 | 163.6683 | -0.08449102 | 50.0082
46.322 | 163.6547 | -0.08449172 | 49.99206
46.32866 | 163.6413 | -0.08449142 | 49.9995
46.33533 | 163.6286 | -0.08449035 | 49.99891
46.342 | 163.6149 | -0.08448947 | 50.00944
46.34867 | 163.602 | -0.08448832 | 49.99636
46.35533 | 163.5887 | -0.08448656 | 50.00293
46.362 | 163.575 | -0.08448434 | 49.99278
46.36866 | 163.5621 | -0.08448172 | 49.99532
46.37534 | 163.5487 | -0.08447894 | 50.00398
46.382 | 163.5352 | -0.08447562 | 50.00025
46.38867 | 163.5222 | -0.08447197 | 50
46.39533 | 163.5087 | -0.08446866 | 49.99366
46.402 | 163.4958 | -0.08446587 | 50.00596
46.40866 | 163.4815 | -0.08446399 | 49.9993
46.4145 | 163.4711 | -0.08446262 | 50.00126
46.42033 | 163.4586 | -0.08446118 | 49.99802
46.427 | 163.4452 | -0.08445958 | 49.99882
46.43366 | 163.4316 | -0.08445759 | 50.0031
46.44033 | 163.4188 | -0.08445514 | 50.00018
46.447 | 163.405 | -0.08445231 | 50.00636
46.45366 | 163.391 | -0.08444941 | 49.99404
46.46033 | 163.3783 | -0.08444613 | 49.99962
46.467 | 163.3651 | -0.08444172 | 50.00527
46.47367 | 163.352 | -0.08443702 | 49.99502
46.48033 | 163.3379 | -0.08443228 | 49.99969
46.487 | 163.3251 | -0.08442738 | 49.99366
46.49366 | 163.3116 | -0.08442268 | 50.01126
46.50034 | 163.2983 | -0.08441847 | 49.99646
46.507 | 163.2848 | -0.08441499 | 49.99876
46.51367 | 163.2716 | -0.08441216 | 50.00628
46.52033 | 163.2581 | -0.08440985 | 49.99403
46.527 | 163.2448 | -0.08440801 | 49.99539
46.53366 | 163.2319 | -0.08440647 | 49.99442
46.54033 | 163.2188 | -0.08440519 | 50.00074
46.547 | 163.2046 | -0.08440406 | 50.00428
46.55367 | 163.1918 | -0.08440329 | 50.0003
46.56033 | 163.1784 | -0.08440278 | 49.99582
46.567 | 163.1648 | -0.08440219 | 50.01666
46.57366 | 163.1515 | -0.08440231 | 49.99156
46.58033 | 163.1384 | -0.08440312 | 50.00053
46.587 | 163.1246 | -0.0844038 | 50.01272
46.59366 | 163.1117 | -0.08440494 | 49.99232
46.60033 | 163.098 | -0.08440697 | 50.00376
46.607 | 163.0844 | -0.0844096 | 49.98334
46.61367 | 163.0712 | -0.08441201 | 50.01589
46.62033 | 163.0579 | -0.0844146 | 49.98832
46.627 | 163.0453 | -0.08441797 | 50.00352
46.63367 | 163.0318 | -0.08442222 | 50.00022
46.64033 | 163.0176 | -0.08442661 | 50
46.647 | 163.0049 | -0.08443132 | 50
46.65366 | 162.9913 | -0.08443684 | 49.99365
46.66033 | 162.9784 | -0.0844423 | 50.00172
46.667 | 162.9648 | -0.08444741 | 50.00434
46.67283 | 162.953 | -0.08445171 | 50.00034
46.67867 | 162.9413 | -0.08445641 | 50.00004
46.68533 | 162.928 | -0.08446244 | 49.99683
46.692 | 162.9144 | -0.08446945 | 50.00302
46.69866 | 162.9018 | -0.08447725 | 50.01394
46.70533 | 162.8879 | -0.08448569 | 49.9871
46.712 | 162.8752 | -0.08449445 | 50.00025
46.71866 | 162.8617 | -0.08450336 | 49.99896
46.72533 | 162.8488 | -0.08451224 | 49.99783
46.732 | 162.8349 | -0.08452084 | 49.99352
46.73867 | 162.822 | -0.0845289 | 50.01444
46.74533 | 162.8079 | -0.0845368 | 49.99456
46.752 | 162.7945 | -0.08454418 | 49.99542
46.75867 | 162.781 | -0.08455103 | 50.00287
46.76533 | 162.7674 | -0.08455881 | 50.00124
46.772 | 162.7544 | -0.08456707 | 50.00006
46.77866 | 162.7412 | -0.08457526 | 49.99789
46.78533 | 162.7277 | -0.08458292 | 49.99563
46.792 | 162.7146 | -0.08459012 | 49.9976
46.79866 | 162.7015 | -0.08459718 | 50.00514
46.80533 | 162.6881 | -0.08460376 | 50.00352
46.812 | 162.6746 | -0.08461028 | 50.00022
46.81867 | 162.661 | -0.08461724 | 50.00224
46.82533 | 162.6479 | -0.0846247 | 49.99166
46.832 | 162.6349 | -0.08463249 | 50.00371
46.83867 | 162.621 | -0.08464015 | 50.00234
46.84533 | 162.6082 | -0.08464759 | 50.00756
46.852 | 162.5946 | -0.08465516 | 49.99623
46.85867 | 162.5815 | -0.08466298 | 49.99024
46.86533 | 162.5686 | -0.08467047 | 50.00574
46.872 | 162.5543 | -0.08467746 | 49.98976
46.87867 | 162.541 | -0.0846843 | 50.00782
46.88533 | 162.528 | -0.08469164 | 50.0005
46.892 | 162.5148 | -0.08469931 | 50.00004
46.89866 | 162.5012 | -0.0847072 | 49.99578
46.90533 | 162.4878 | -0.08471504 | 50.00395
46.912 | 162.4745 | -0.08472234 | 50.00448
46.91866 | 162.4612 | -0.084729 | 49.99606
46.92533 | 162.4479 | -0.08473474 | 49.99237
46.93117 | 162.436 | -0.08473934 | 50.00862
46.937 | 162.4246 | -0.08474298 | 50.0072
46.94367 | 162.411 | -0.08474612 | 49.98458
46.95033 | 162.3977 | -0.08474869 | 50.01384
46.957 | 162.3846 | -0.08475106 | 50.0009
46.96367 | 162.3712 | -0.08475358 | 49.99582
46.97033 | 162.3575 | -0.08475603 | 49.99866
46.977 | 162.3442 | -0.08475762 | 50.00097
46.98367 | 162.3304 | -0.08475839 | 50.00747
46.99033 | 162.3176 | -0.08475848 | 49.9941
46.997 | 162.304 | -0.08475838 | 50.01868
47.00367 | 162.291 | -0.08475821 | 49.97154
47.01033 | 162.2776 | -0.08475793 | 50.01198
47.017 | 162.2639 | -0.08475712 | 49.99546
47.02366 | 162.2506 | -0.08475608 | 50.00393
47.03033 | 162.2373 | -0.08475551 | 49.99707
47.037 | 162.2243 | -0.08475509 | 49.99879
47.04366 | 162.2103 | -0.08475434 | 49.99887
47.05033 | 162.1971 | -0.08475366 | 49.99252
47.057 | 162.184 | -0.08475295 | 49.9974
47.06366 | 162.1705 | -0.08475234 | 50.01041
47.07033 | 162.1578 | -0.08475194 | 49.99116
47.077 | 162.1443 | -0.08475184 | 50.00474
47.08367 | 162.1312 | -0.08475188 | 50.00453
47.09034 | 162.1174 | -0.08475231 | 50.00132
47.097 | 162.1044 | -0.08475332 | 50.01172
47.10367 | 162.0908 | -0.08475475 | 49.97852
47.11033 | 162.0771 | -0.0847563 | 50.00818
47.117 | 162.0642 | -0.08475781 | 50.00262
47.12366 | 162.0508 | -0.08475975 | 49.997
47.13033 | 162.0375 | -0.08476239 | 50.00087
47.137 | 162.0244 | -0.08476614 | 50.00004
47.14366 | 162.0113 | -0.08476986 | 50
47.15033 | 161.9976 | -0.08477303 | 50.00847
47.157 | 161.9844 | -0.08477621 | 49.991
47.16367 | 161.9707 | -0.08477889 | 49.98674
47.17033 | 161.9574 | -0.0847812 | 50.0087
47.177 | 161.9442 | -0.08478296 | 50.00372
47.18366 | 161.9307 | -0.08478426 | 49.99494
47.1895 | 161.9184 | -0.08478466 | 49.98774
47.19533 | 161.9075 | -0.08478424 | 50.021
47.202 | 161.8946 | -0.08478368 | 49.99496
47.20867 | 161.8812 | -0.08478201 | 49.99333
47.21534 | 161.8676 | -0.08477941 | 50.00593
47.222 | 161.855 | -0.08477634 | 50.00564
47.22867 | 161.8409 | -0.08477274 | 49.9866
47.23533 | 161.8276 | -0.08476856 | 49.99915
47.242 | 161.8148 | -0.08476416 | 50.01264
47.24866 | 161.8006 | -0.08476031 | 49.99867
47.25533 | 161.7875 | -0.08475681 | 50.00733
47.262 | 161.7732 | -0.08475245 | 49.99094
47.26866 | 161.7607 | -0.08474731 | 50.0005
47.27533 | 161.7468 | -0.08474151 | 50.00004
47.282 | 161.7335 | -0.0847347 | 49.99894
47.28867 | 161.7206 | -0.08472728 | 49.99991
47.29533 | 161.7071 | -0.08471947 | 50.00634
47.302 | 161.6938 | -0.08471082 | 49.99194
47.30866 | 161.6809 | -0.08470145 | 50.00268
47.31533 | 161.6675 | -0.08469191 | 49.99911
47.322 | 161.6543 | -0.0846817 | 49.9904
47.32866 | 161.6401 | -0.08467062 | 50.00786
47.33533 | 161.6276 | -0.08465951 | 49.9952
47.342 | 161.6141 | -0.08464879 | 50.0071
47.34867 | 161.6003 | -0.08463837 | 49.9867
47.35533 | 161.5874 | -0.0846275 | 50.01184
47.362 | 161.5742 | -0.08461608 | 50.00074
47.36866 | 161.5601 | -0.0846043 | 50.00004
47.37534 | 161.5466 | -0.08459274 | 50.01163
47.382 | 161.5339 | -0.08458155 | 49.98909
47.38867 | 161.5201 | -0.08457129 | 49.99936
47.39533 | 161.5073 | -0.08456132 | 50.0042
47.402 | 161.4936 | -0.08455181 | 49.99708
47.40866 | 161.4804 | -0.08454239 | 49.99452
47.41533 | 161.4673 | -0.08453316 | 50.01659
47.422 | 161.454 | -0.08452371 | 49.98938
47.42867 | 161.4405 | -0.08451466 | 49.99722
47.43533 | 161.4263 | -0.08450599 | 50.003
47.442 | 161.4141 | -0.08449731 | 49.99384
47.44783 | 161.4022 | -0.08449012 | 50.00478
47.45366 | 161.3901 | -0.08448371 | 49.99835
47.46033 | 161.3769 | -0.08447692 | 50.002
47.467 | 161.3635 | -0.08447113 | 49.98848
47.47367 | 161.3504 | -0.0844661 | 50.01937
47.48033 | 161.3368 | -0.08446153 | 49.99168
47.487 | 161.3232 | -0.08445675 | 50.00903
47.49366 | 161.3102 | -0.08445206 | 49.99106
47.50034 | 161.2969 | -0.08444816 | 50.00367
47.507 | 161.2831 | -0.08444437 | 50.00028
47.51367 | 161.27 | -0.08444101 | 49.98838
47.52033 | 161.257 | -0.08443814 | 50.02046
47.527 | 161.2431 | -0.08443561 | 49.99283
47.53366 | 161.2302 | -0.08443389 | 49.9985
47.54033 | 161.2168 | -0.08443272 | 49.99671
47.547 | 161.2031 | -0.08443149 | 49.9998
47.55367 | 161.1902 | -0.08443039 | 50.0042
47.56033 | 161.177 | -0.08442994 | 49.98968
47.567 | 161.1631 | -0.08442934 | 49.99724
47.57366 | 161.1498 | -0.08442819 | 50.00193
47.58033 | 161.1363 | -0.08442695 | 50.00646
47.587 | 161.1238 | -0.08442641 | 49.99933
47.59366 | 161.1098 | -0.08442581 | 49.99254
47.60033 | 161.0967 | -0.08442506 | 50.00059
47.607 | 161.0837 | -0.08442439 | 49.99472
47.61367 | 161.0699 | -0.08442382 | 50.01131
47.62033 | 161.0566 | -0.08442316 | 50.00174
47.627 | 161.0438 | -0.08442181 | 49.99164
47.63367 | 161.03 | -0.08442028 | 50.00794
47.64033 | 161.0167 | -0.08441822 | 50.00048
47.647 | 161.0038 | -0.08441507 | 50.00426
47.65366 | 160.9903 | -0.08441166 | 49.99919
47.66033 | 160.977 | -0.08440834 | 50.00524
47.667 | 160.9636 | -0.08440488 | 49.97706
47.67366 | 160.95 | -0.08440179 | 50.01762
47.68033 | 160.9363 | -0.08439844 | 49.99687
47.687 | 160.923 | -0.08439408 | 49.99135
47.69367 | 160.9099 | -0.08438951 | 50.01216
47.70033 | 160.8966 | -0.08438572 | 49.98806
47.70616 | 160.8848 | -0.08438226 | 50.01522
47.712 | 160.873 | -0.08437882 | 50.00122
47.71866 | 160.86 | -0.08437452 | 49.99478
47.72533 | 160.8465 | -0.08436944 | 50.0113
47.732 | 160.8333 | -0.084364 | 49.99859
47.73867 | 160.8201 | -0.08435829 | 49.98194
47.74533 | 160.8067 | -0.08435176 | 49.99781
47.752 | 160.7926 | -0.08434464 | 50.00728
47.75867 | 160.7799 | -0.08433782 | 50.00575
47.76533 | 160.7667 | -0.08433168 | 50.00565
47.772 | 160.7532 | -0.08432587 | 49.99716
47.77866 | 160.74 | -0.08432008 | 49.99559
47.78533 | 160.7266 | -0.08431395 | 49.99656
47.792 | 160.7133 | -0.08430765 | 49.99768
47.79866 | 160.6998 | -0.08430082 | 50.01044
47.80533 | 160.6865 | -0.08429375 | 49.99429
47.812 | 160.673 | -0.08428676 | 49.99646
47.81867 | 160.6597 | -0.08427996 | 50.00402
47.82533 | 160.6466 | -0.0842739 | 50.00025
47.832 | 160.6331 | -0.0842682 | 49.99578
47.83867 | 160.6198 | -0.0842625 | 50.00712
47.84533 | 160.6068 | -0.08425648 | 50.00256
47.852 | 160.5934 | -0.08425009 | 49.99698
47.85867 | 160.5802 | -0.08424371 | 49.99556
47.86533 | 160.5661 | -0.08423705 | 50.00184
47.872 | 160.5534 | -0.08423022 | 50.00012
47.87867 | 160.5397 | -0.08422362 | 49.99896
47.88533 | 160.5265 | -0.08421749 | 49.99678
47.892 | 160.5129 | -0.08421181 | 50.00299
47.89866 | 160.4996 | -0.08420636 | 50.0097
47.90533 | 160.4864 | -0.0842009 | 49.9953
47.912 | 160.4728 | -0.08419569 | 50.01134
47.91866 | 160.4596 | -0.08419032 | 49.98694
47.92533 | 160.4464 | -0.08418476 | 50.00658
47.932 | 160.4331 | -0.08417925 | 49.99618
47.93866 | 160.4198 | -0.08417416 | 49.99871
47.94533 | 160.406 | -0.08416912 | 49.98828
47.952 | 160.3936 | -0.08416384 | 50.00774
47.95867 | 160.3801 | -0.08415955 | 50.00049
47.9645 | 160.3683 | -0.08415638 | 49.9944
47.97033 | 160.356 | -0.08415397 | 50.005
47.977 | 160.3434 | -0.08415215 | 49.99926
47.98367 | 160.3298 | -0.08415118 | 49.99044
47.99033 | 160.3164 | -0.08415091 | 50.00256
47.997 | 160.3032 | -0.0841518 | 49.9991
48.00367 | 160.2892 | -0.0841537 | 50.00844
48.01033 | 160.2762 | -0.08415608 | 49.99948
48.017 | 160.263 | -0.08415918 | 49.99362
48.02366 | 160.2495 | -0.08416304 | 50.00598
48.03033 | 160.236 | -0.08416785 | 49.99191
48.037 | 160.2232 | -0.08417364 | 50.01746
48.04366 | 160.2094 | -0.08417958 | 49.99686
48.05033 | 160.1963 | -0.08418569 | 49.99557
48.057 | 160.1831 | -0.08419208 | 50.00714
48.06366 | 160.1699 | -0.08419842 | 49.98881
48.07033 | 160.1562 | -0.08420525 | 50.00356
48.077 | 160.142 | -0.08421241 | 50.00129
48.08367 | 160.1294 | -0.0842203 | 49.99796
48.09034 | 160.1161 | -0.0842292 | 49.99668
48.097 | 160.1026 | -0.08423949 | 50.01143
48.10367 | 160.0898 | -0.08425091 | 49.98906
48.11033 | 160.0769 | -0.08426361 | 50.00037
48.117 | 160.0631 | -0.08427739 | 50.00214
48.12366 | 160.0495 | -0.08429181 | 50.0044
48.13033 | 160.0366 | -0.08430712 | 49.99604
48.137 | 160.0235 | -0.08432329 | 50.00188
48.14366 | 160.0095 | -0.08434009 | 49.99377
48.15033 | 159.9966 | -0.08435757 | 49.99538
48.157 | 159.9832 | -0.08437568 | 50.00816
48.16367 | 159.9692 | -0.08439416 | 50.00262
48.17033 | 159.9566 | -0.08441362 | 49.99804
48.177 | 159.9429 | -0.08443398 | 50.00199
48.18366 | 159.93 | -0.08445516 | 49.998
48.19033 | 159.9162 | -0.08447648 | 49.99985
48.197 | 159.9031 | -0.08449725 | 50
48.20366 | 159.8896 | -0.08451789 | 50.00633
48.21033 | 159.8765 | -0.0845392 | 49.99404
48.217 | 159.8631 | -0.08456054 | 49.99752
48.22283 | 159.8509 | -0.08457902 | 49.99396
48.22867 | 159.8394 | -0.08459778 | 50.00619
48.23533 | 159.826 | -0.08461908 | 50.00882
48.242 | 159.8132 | -0.0846403 | 49.97303
48.24866 | 159.7993 | -0.08466168 | 50.01734
48.25533 | 159.7863 | -0.08468304 | 49.99684
48.262 | 159.7728 | -0.08470387 | 50.00086
48.26866 | 159.759 | -0.0847237 | 50.00746
48.27533 | 159.7458 | -0.08474308 | 49.99622
48.282 | 159.7327 | -0.08476201 | 49.99553
48.28867 | 159.7194 | -0.08478075 | 50.00288
48.29533 | 159.7059 | -0.08479944 | 50.00124
48.302 | 159.6922 | -0.08481786 | 50.00007
48.30866 | 159.6786 | -0.08483606 | 50
48.31533 | 159.6657 | -0.08485416 | 50.00953
48.322 | 159.6525 | -0.08487176 | 50.00058
48.32866 | 159.6392 | -0.08488892 | 49.99157
48.33533 | 159.6259 | -0.08490528 | 50.00264
48.342 | 159.6124 | -0.0849207 | 49.99592
48.34867 | 159.5994 | -0.08493588 | 50.00398
48.35533 | 159.5855 | -0.08495022 | 49.99708
48.362 | 159.5724 | -0.084964 | 49.99876
48.36866 | 159.5587 | -0.08497632 | 49.9957
48.37534 | 159.5454 | -0.08498806 | 50.00186
48.382 | 159.5325 | -0.08499884 | 50.00223
48.38867 | 159.5187 | -0.0850086 | 49.998
48.39533 | 159.5052 | -0.0850171 | 49.99352
48.402 | 159.4917 | -0.08502484 | 50.00911
48.40866 | 159.479 | -0.08503181 | 49.99739
48.41533 | 159.4654 | -0.085038 | 50.00089
48.422 | 159.4518 | -0.08504349 | 50.00116
48.42867 | 159.4388 | -0.08504848 | 50.0043
48.43533 | 159.4257 | -0.08505288 | 49.99602
48.442 | 159.412 | -0.08505639 | 50.01456
48.44866 | 159.3986 | -0.08505956 | 49.98716
48.45533 | 159.3858 | -0.08506234 | 49.99817
48.462 | 159.3724 | -0.08506497 | 49.99883
48.46866 | 159.359 | -0.0850678 | 50.0063
48.47533 | 159.3451 | -0.08507031 | 49.99512
48.48117 | 159.3333 | -0.08507184 | 49.99962
48.487 | 159.3219 | -0.08507282 | 49.99148
48.49366 | 159.3089 | -0.08507374 | 49.99524
48.50034 | 159.2956 | -0.08507403 | 50.01769
48.507 | 159.2819 | -0.08507418 | 49.99582
48.51367 | 159.2688 | -0.08507424 | 49.99974
48.52033 | 159.2557 | -0.08507424 | 49.99574
48.527 | 159.242 | -0.0850735 | 50.00396
48.53366 | 159.2289 | -0.08507216 | 50.00025
48.54033 | 159.2152 | -0.08507006 | 49.99468
48.547 | 159.2015 | -0.08506772 | 50.01025
48.55367 | 159.1888 | -0.08506555 | 50.0038
48.56033 | 159.1749 | -0.08506313 | 49.99176
48.567 | 159.1616 | -0.08506078 | 49.99948
48.57366 | 159.148 | -0.08505776 | 49.99998
48.58033 | 159.1348 | -0.08505382 | 50.00317
48.587 | 159.1216 | -0.08504916 | 50.01394
48.59366 | 159.1082 | -0.08504361 | 49.97653
48.60033 | 159.0946 | -0.08503738 | 50.007
48.607 | 159.0808 | -0.08503055 | 50.00783
48.61367 | 159.0677 | -0.08502244 | 49.98567
48.62033 | 159.0544 | -0.08501438 | 50.01394
48.627 | 159.0409 | -0.0850079 | 49.99242
48.63367 | 159.028 | -0.08500259 | 50.00164
48.64033 | 159.0146 | -0.08499778 | 49.99377
48.647 | 159.0021 | -0.08499289 | 50.0049
48.65366 | 158.9888 | -0.08498851 | 50.00134
48.66033 | 158.9749 | -0.08498501 | 49.9969
48.667 | 158.9616 | -0.08498266 | 49.98817
48.67366 | 158.9485 | -0.08498124 | 50.00347
48.68033 | 158.9348 | -0.08498091 | 50.0055
48.687 | 158.9214 | -0.08498194 | 49.99295
48.69367 | 158.9084 | -0.08498455 | 50.01014
48.70033 | 158.8948 | -0.08498806 | 49.99429
48.707 | 158.8813 | -0.08499242 | 50.00494
48.71367 | 158.8686 | -0.08499751 | 50.00137
48.72033 | 158.855 | -0.08500269 | 50.00113
48.727 | 158.8414 | -0.08500797 | 50.0117
48.73367 | 158.828 | -0.08501389 | 49.99121
48.7395 | 158.8166 | -0.08501964 | 49.99534
48.74533 | 158.8047 | -0.08502561 | 50.00482
48.752 | 158.7914 | -0.08503272 | 49.995
48.75867 | 158.7781 | -0.08504032 | 49.9997
48.76533 | 158.7646 | -0.08504825 | 49.99681
48.772 | 158.7514 | -0.08505616 | 50.00934
48.77866 | 158.7384 | -0.08506401 | 50.00164
48.78533 | 158.7249 | -0.08507165 | 49.99484
48.792 | 158.7117 | -0.08507855 | 49.99758
48.79866 | 158.6982 | -0.08508453 | 49.99984
48.80533 | 158.685 | -0.08509006 | 49.99997
48.812 | 158.6714 | -0.08509535 | 49.99894
48.81867 | 158.6582 | -0.08510004 | 50.00098
48.82533 | 158.6448 | -0.0851043 | 49.99053
48.832 | 158.6311 | -0.08510851 | 50.01528
48.83867 | 158.618 | -0.08511251 | 49.98192
48.84533 | 158.6049 | -0.08511616 | 50.0105
48.852 | 158.5913 | -0.08511891 | 50.00276
48.85867 | 158.5782 | -0.0851205 | 50.00757
48.86533 | 158.5646 | -0.08512199 | 49.98355
48.872 | 158.5512 | -0.08512342 | 50.00744
48.87867 | 158.5382 | -0.08512469 | 50.00682
48.88533 | 158.5251 | -0.08512622 | 49.99939
48.892 | 158.5108 | -0.08512799 | 49.99469
48.89866 | 158.4983 | -0.08512968 | 49.99226
48.90533 | 158.4849 | -0.08513062 | 50.00693
48.912 | 158.4716 | -0.08513141 | 50.00044
48.91866 | 158.4578 | -0.08513191 | 49.98947
48.92533 | 158.4446 | -0.08513199 | 49.99512
48.932 | 158.4314 | -0.08513201 | 50.01662
48.93866 | 158.4185 | -0.08513165 | 50.02221
48.94533 | 158.4044 | -0.08513078 | 49.98446
48.952 | 158.3911 | -0.08512984 | 50.00116
48.95867 | 158.378 | -0.0851292 | 49.99267
48.96534 | 158.3646 | -0.08512824 | 50.0006
48.972 | 158.3511 | -0.08512676 | 49.9979
48.97867 | 158.3378 | -0.08512554 | 50.00622
48.98533 | 158.3245 | -0.0851241 | 49.99829
48.992 | 158.3115 | -0.08512219 | 49.9978
48.99783 | 158.2994 | -0.08512025 | 49.97744
49.00367 | 158.2879 | -0.08511838 | 50.01258
49.01033 | 158.2744 | -0.08511609 | 49.99762
49.017 | 158.2614 | -0.08511431 | 50.00302
49.02366 | 158.2475 | -0.08511222 | 49.99488
49.03033 | 158.2351 | -0.08510985 | 50.00391
49.037 | 158.2212 | -0.08510619 | 49.99176
49.04366 | 158.2081 | -0.08510048 | 50.01217
49.05033 | 158.1949 | -0.08509415 | 49.99653
49.057 | 158.1814 | -0.08508789 | 49.99348
49.06366 | 158.1672 | -0.08508156 | 50.00805
49.07033 | 158.1542 | -0.08507508 | 49.99308
49.077 | 158.1409 | -0.0850685 | 50.01438
49.08367 | 158.1279 | -0.08506144 | 49.9935
49.09034 | 158.115 | -0.08505429 | 50.01016
49.097 | 158.1012 | -0.08504634 | 49.99429
49.10367 | 158.0877 | -0.08503715 | 49.99542
49.11033 | 158.074 | -0.08502686 | 50.00395
49.117 | 158.0611 | -0.0850166 | 49.9939
49.12366 | 158.048 | -0.08500574 | 50.00066
49.13033 | 158.0349 | -0.08499378 | 50.00746
49.137 | 158.0216 | -0.08498062 | 49.99412
49.14366 | 158.0078 | -0.08496676 | 49.99117
49.15033 | 157.9944 | -0.08495282 | 50.0005
49.157 | 157.9813 | -0.08493856 | 50.00742
49.16367 | 157.9678 | -0.08492422 | 50.00892
49.17033 | 157.9548 | -0.08490972 | 49.98787
49.177 | 157.9412 | -0.08489518 | 50.00242
49.18366 | 157.9278 | -0.08488068 | 49.98958
49.19033 | 157.9144 | -0.08486572 | 50.01102
49.197 | 157.9014 | -0.08485035 | 50.01233
49.20366 | 157.8878 | -0.08483501 | 50.00393
49.21033 | 157.8744 | -0.08481915 | 49.996
49.217 | 157.8614 | -0.08480331 | 49.9807
49.22367 | 157.8476 | -0.08478744 | 50.0041
49.23033 | 157.8344 | -0.0847714 | 49.9992
49.237 | 157.8214 | -0.08475509 | 50.00524
49.24366 | 157.8075 | -0.08473819 | 49.99928
49.25034 | 157.7936 | -0.08472128 | 50.01266
49.25616 | 157.7825 | -0.08470598 | 49.97391
49.262 | 157.7701 | -0.08469025 | 50.00539
49.26866 | 157.7572 | -0.08467212 | 49.99926
49.27533 | 157.7442 | -0.08465391 | 50.0063
49.282 | 157.7305 | -0.08463551 | 49.9951
49.28867 | 157.7173 | -0.08461761 | 50.00074
49.29533 | 157.7047 | -0.08460022 | 49.98947
49.302 | 157.6913 | -0.08458375 | 50.00039
49.30866 | 157.6776 | -0.08456747 | 50.00531
49.31533 | 157.6644 | -0.08455178 | 50.00668
49.322 | 157.6515 | -0.08453689 | 50.0004
49.32866 | 157.6376 | -0.08452262 | 49.99791
49.33533 | 157.6245 | -0.08450891 | 50.00092
49.342 | 157.6109 | -0.08449603 | 49.99899
49.34867 | 157.5976 | -0.08448399 | 50.0084
49.35533 | 157.5845 | -0.08447269 | 49.99628
49.362 | 157.5711 | -0.08446207 | 49.99553
49.36866 | 157.5574 | -0.08445186 | 50.00502
49.37534 | 157.5443 | -0.08444266 | 49.99502
49.382 | 157.5311 | -0.08443405 | 49.99969
49.38867 | 157.5175 | -0.08442574 | 50.00208
49.39533 | 157.5047 | -0.08441745 | 49.99378
49.402 | 157.4906 | -0.08440918 | 50.0081
49.40866 | 157.4778 | -0.08440072 | 50.00687
49.41533 | 157.464 | -0.08439205 | 49.9888
49.422 | 157.4509 | -0.0843837 | 49.99508
49.42867 | 157.4378 | -0.08437592 | 50.0071
49.43533 | 157.4246 | -0.08436848 | 49.99832
49.442 | 157.4104 | -0.08436111 | 49.99142
49.44866 | 157.3983 | -0.08435403 | 50.00898
49.45533 | 157.3846 | -0.08434726 | 49.99843
49.462 | 157.3707 | -0.08434051 | 49.99672
49.46866 | 157.358 | -0.08433371 | 50.00402
49.47533 | 157.3445 | -0.08432695 | 49.99812
49.482 | 157.3308 | -0.08432053 | 50.01575
49.48867 | 157.3176 | -0.08431453 | 49.98824
49.49533 | 157.3043 | -0.08430845 | 49.99503
49.502 | 157.291 | -0.08430212 | 50.00285
49.50867 | 157.2775 | -0.08429624 | 50.00017
49.5145 | 157.2662 | -0.08429131 | 49.99438
49.52033 | 157.2542 | -0.08428684 | 50.00924
49.527 | 157.2408 | -0.08428149 | 49.9974
49.53366 | 157.228 | -0.08427606 | 49.99561
49.54033 | 157.2145 | -0.0842708 | 50.00183
49.547 | 157.2012 | -0.08426566 | 50.00012
49.55367 | 157.188 | -0.08426047 | 49.99893
49.56033 | 157.1738 | -0.08425508 | 50.00098
49.567 | 157.1611 | -0.08425003 | 49.99689
49.57366 | 157.1476 | -0.08424522 | 49.99768
49.58033 | 157.1341 | -0.08424066 | 50.00514
49.587 | 157.1209 | -0.08423663 | 50.0088
49.59366 | 157.1075 | -0.08423272 | 49.99631
49.60033 | 157.0945 | -0.08422924 | 50.00188
49.607 | 157.0807 | -0.08422614 | 50.00754
49.61367 | 157.0677 | -0.08422301 | 49.99412
49.62033 | 157.0543 | -0.08421982 | 49.99646
49.627 | 157.0409 | -0.08421658 | 49.99978
49.63367 | 157.0278 | -0.08421292 | 50.00846
49.64033 | 157.0143 | -0.0842088 | 49.99631
49.647 | 157.0012 | -0.08420392 | 49.99237
49.65366 | 156.987 | -0.084199 | 49.99633
49.66033 | 156.9745 | -0.08419464 | 50.01034
49.667 | 156.961 | -0.08419008 | 49.99218
49.67366 | 156.9476 | -0.0841859 | 49.99847
49.68033 | 156.9342 | -0.08418191 | 50.0052
49.687 | 156.9206 | -0.08417766 | 50.00454
49.69367 | 156.9077 | -0.08417384 | 49.98653
49.70033 | 156.8945 | -0.08417101 | 50.00868
49.707 | 156.8808 | -0.08416892 | 50.00902
49.71367 | 156.8678 | -0.08416749 | 49.97835
49.72033 | 156.8543 | -0.08416618 | 49.99969
49.727 | 156.8413 | -0.08416457 | 49.99469
49.73367 | 156.8279 | -0.08416362 | 50.00496
49.74033 | 156.814 | -0.0841628 | 50.00452
49.747 | 156.8005 | -0.08416254 | 50.01298
49.75367 | 156.7872 | -0.08416308 | 49.99656
49.76033 | 156.7733 | -0.08416401 | 49.9945
49.767 | 156.7603 | -0.08416528 | 49.9986
49.77283 | 156.7492 | -0.08416614 | 49.99129
49.77866 | 156.7373 | -0.08416664 | 50.01666
49.78533 | 156.724 | -0.08416684 | 49.99257
49.792 | 156.7108 | -0.08416559 | 50.008
49.79866 | 156.6969 | -0.08416316 | 49.99626
49.80533 | 156.684 | -0.08415994 | 50.00507
49.812 | 156.6705 | -0.08415549 | 49.99291
49.81867 | 156.6569 | -0.08414981 | 49.99112
49.82533 | 156.6437 | -0.08414319 | 49.99312
49.832 | 156.6302 | -0.08413574 | 50.00592
49.83867 | 156.6172 | -0.08412795 | 50.00252
49.84533 | 156.6035 | -0.08412 | 50.00439
49.852 | 156.5901 | -0.08411219 | 49.99816
49.85867 | 156.5769 | -0.08410455 | 49.99989
49.86533 | 156.5637 | -0.08409649 | 49.99894
49.872 | 156.5494 | -0.08408774 | 50.00312
49.87867 | 156.5369 | -0.08407845 | 50.0002
49.88533 | 156.5236 | -0.08406929 | 50.00106
49.892 | 156.5103 | -0.08405984 | 50.0064
49.89866 | 156.4974 | -0.08404984 | 49.993
49.90533 | 156.484 | -0.08403916 | 49.99109
49.912 | 156.4702 | -0.08402884 | 50.00896
49.91866 | 156.457 | -0.08401848 | 50.00797
49.92533 | 156.4438 | -0.08400793 | 49.99204
49.932 | 156.4301 | -0.08399754 | 49.9995
49.93866 | 156.4168 | -0.08398668 | 50.00842
49.94533 | 156.4039 | -0.08397606 | 50.00476
49.952 | 156.3901 | -0.08396618 | 49.9876
49.95867 | 156.3769 | -0.08395664 | 49.99604
49.96534 | 156.3638 | -0.08394679 | 50.01033
49.972 | 156.35 | -0.08393632 | 49.99322
49.97867 | 156.337 | -0.08392516 | 49.99852
49.98533 | 156.3232 | -0.08391351 | 49.9978
49.992 | 156.31 | -0.08390128 | 50.00092
49.99866 | 156.2962 | -0.08388876 | 49.99794
50.00533 | 156.2826 | -0.08387606 | 50.00411
50.012 | 156.2695 | -0.08386422 | 49.99814
50.01866 | 156.2564 | -0.08385321 | 49.99564
50.02533 | 156.243 | -0.08384235 | 50.00606
50.03116 | 156.2312 | -0.08383342 | 49.99483
50.037 | 156.2195 | -0.08382391 | 49.9998
50.04366 | 156.2064 | -0.08381266 | 50.00422
50.05033 | 156.1936 | -0.08380132 | 49.98969
50.057 | 156.1802 | -0.0837896 | 50.01838
50.06366 | 156.1674 | -0.08377884 | 49.99268
50.07033 | 156.1539 | -0.08376939 | 49.99953
50.077 | 156.1402 | -0.08376113 | 49.9915
50.08367 | 156.1266 | -0.08375366 | 50.0037
50.09034 | 156.113 | -0.0837468 | 49.9918
50.097 | 156.0996 | -0.08374061 | 49.99843
50.10367 | 156.0858 | -0.08373555 | 50.01258
50.11033 | 156.0729 | -0.08373188 | 49.99444
50.117 | 156.0594 | -0.08372969 | 49.9986
50.12366 | 156.0456 | -0.08372879 | 49.99887
50.13033 | 156.033 | -0.08372871 | 50.00945
50.137 | 156.0199 | -0.08372994 | 50.00269
50.14366 | 156.0066 | -0.08373218 | 49.98747
50.15033 | 155.9926 | -0.08373493 | 50.0098
50.157 | 155.9803 | -0.08373828 | 50.00062
50.16367 | 155.9668 | -0.08374158 | 50.00004
50.17033 | 155.9531 | -0.0837454 | 50.00212
50.177 | 155.94 | -0.08375028 | 50.00225
50.18366 | 155.9269 | -0.08375606 | 50.00543
50.19033 | 155.913 | -0.08376312 | 49.99403
50.197 | 155.8992 | -0.08377082 | 50.00069
50.20366 | 155.8861 | -0.08377922 | 49.99265
50.21033 | 155.8727 | -0.08378847 | 50.00694
50.217 | 155.8593 | -0.0837983 | 49.98668
50.22367 | 155.8465 | -0.08380828 | 50.00232
50.23033 | 155.833 | -0.08381822 | 50.00861
50.237 | 155.8193 | -0.08382775 | 49.99844
50.24366 | 155.8063 | -0.08383728 | 49.9999
50.25034 | 155.7927 | -0.08384676 | 49.99576
50.257 | 155.7793 | -0.08385542 | 49.99554
50.26367 | 155.766 | -0.08386376 | 50.01242
50.27033 | 155.7529 | -0.08387268 | 49.98388
50.277 | 155.7394 | -0.08388147 | 50.0064
50.28366 | 155.7254 | -0.08388959 | 50.00358
50.2895 | 155.7139 | -0.08389642 | 50.01139
50.29533 | 155.7029 | -0.08390282 | 50.00175
50.302 | 155.6893 | -0.08390984 | 49.99588
50.30866 | 155.676 | -0.08391626 | 49.99657
50.31533 | 155.6632 | -0.08392184 | 50.00613
50.322 | 155.6492 | -0.08392634 | 49.99407
50.32866 | 155.6358 | -0.08392992 | 50.00176
50.33533 | 155.6225 | -0.08393285 | 49.99799
50.342 | 155.6094 | -0.08393539 | 49.99986
50.34867 | 155.5962 | -0.08393795 | 49.99576
50.35533 | 155.5827 | -0.08394059 | 50.00395
50.362 | 155.5696 | -0.08394344 | 49.9939
50.36866 | 155.5563 | -0.08394669 | 50.00703
50.37534 | 155.5419 | -0.08394969 | 49.99938
50.382 | 155.5291 | -0.08395204 | 49.99996
50.38867 | 155.5162 | -0.08395359 | 49.99998
50.39533 | 155.5031 | -0.08395441 | 50.00211
50.402 | 155.4892 | -0.08395431 | 50.00118
50.40866 | 155.476 | -0.08395359 | 49.99795
50.41533 | 155.4626 | -0.08395241 | 49.99881
50.422 | 155.4495 | -0.08395156 | 50.00419
50.42867 | 155.4361 | -0.08395028 | 50.00344
50.43533 | 155.4226 | -0.0839487 | 49.98963
50.442 | 155.4093 | -0.08394738 | 49.99511
50.44866 | 155.3959 | -0.08394688 | 50.0071
50.45533 | 155.3821 | -0.08394699 | 50.0015
50.462 | 155.3691 | -0.08394776 | 49.9948
50.46866 | 155.3557 | -0.0839492 | 50.00178
50.47533 | 155.3432 | -0.08395112 | 49.99376
50.482 | 155.3296 | -0.08395312 | 50.00913
50.48867 | 155.3161 | -0.08395553 | 50.00056
50.49533 | 155.3026 | -0.08395858 | 49.99898
50.502 | 155.2896 | -0.08396194 | 50.00946
50.50867 | 155.276 | -0.08396559 | 49.99213
50.51533 | 155.2622 | -0.08396925 | 50.00269
50.522 | 155.2497 | -0.08397254 | 49.9938
50.52866 | 155.2361 | -0.08397554 | 50.01443
50.53533 | 155.2222 | -0.08397822 | 50.0009
50.542 | 155.2088 | -0.08398035 | 49.999
50.54783 | 155.1978 | -0.08398178 | 49.99109
50.55367 | 155.1862 | -0.08398322 | 50.0073
50.56033 | 155.1724 | -0.08398475 | 49.98883
50.567 | 155.1589 | -0.08398613 | 50.00671
50.57366 | 155.1453 | -0.08398761 | 49.99828
50.58033 | 155.1323 | -0.08398851 | 49.99989
50.587 | 155.1191 | -0.08398834 | 49.99366
50.59366 | 155.1055 | -0.08398756 | 50.00384
50.60033 | 155.0916 | -0.08398624 | 49.99496
50.607 | 155.0786 | -0.08398414 | 49.99544
50.61367 | 155.0654 | -0.08398106 | 50.00395
50.62033 | 155.0516 | -0.08397766 | 50.00025
50.627 | 155.039 | -0.08397324 | 50.00531
50.63367 | 155.0254 | -0.08396851 | 50.0035
50.64033 | 155.0125 | -0.08396411 | 49.98228
50.647 | 154.9988 | -0.08396024 | 50.00735
50.65366 | 154.9853 | -0.08395614 | 50.01102
50.66033 | 154.9723 | -0.08395201 | 49.99328
50.667 | 154.959 | -0.08394824 | 50.00276
50.67366 | 154.9457 | -0.08394536 | 49.99596
50.68033 | 154.9325 | -0.08394278 | 50.0082
50.687 | 154.9189 | -0.08394028 | 49.99204
50.69367 | 154.9056 | -0.08393794 | 49.9995
50.70033 | 154.8928 | -0.08393651 | 49.99997
50.707 | 154.879 | -0.08393574 | 50.00533
50.71367 | 154.866 | -0.08393574 | 49.98658
50.72033 | 154.8525 | -0.08393634 | 50.01184
50.727 | 154.8385 | -0.0839378 | 49.9965
50.73367 | 154.8257 | -0.08393997 | 49.99872
50.74033 | 154.8122 | -0.08394254 | 49.99256
50.747 | 154.799 | -0.08394478 | 50.00271
50.75367 | 154.7855 | -0.08394705 | 50.00229
50.76033 | 154.772 | -0.08394953 | 50.01496
50.767 | 154.7584 | -0.08395157 | 49.9893
50.77366 | 154.7454 | -0.08395234 | 50.00566
50.78033 | 154.732 | -0.08395191 | 49.994
50.787 | 154.7186 | -0.08395001 | 50.00384
50.79366 | 154.7058 | -0.08394707 | 50.00553
50.80033 | 154.6918 | -0.08394376 | 50.0014
50.80617 | 154.681 | -0.08394081 | 49.98696
50.812 | 154.6691 | -0.083938 | 50.00187
50.81867 | 154.6558 | -0.08393468 | 49.99062
50.82533 | 154.6423 | -0.08393106 | 50.00789
50.832 | 154.6288 | -0.08392736 | 50.0005
50.83867 | 154.6157 | -0.08392328 | 50.00216
50.84533 | 154.6024 | -0.08391931 | 49.9959
50.852 | 154.5891 | -0.08391636 | 49.99867
50.85867 | 154.5754 | -0.08391452 | 50.0052
50.86533 | 154.5621 | -0.0839135 | 49.99504
50.872 | 154.5488 | -0.08391297 | 50.00179
50.87867 | 154.5358 | -0.08391274 | 50.00328
50.88533 | 154.5219 | -0.08391255 | 49.99598
50.892 | 154.5084 | -0.08391257 | 49.99446
50.89866 | 154.4958 | -0.08391236 | 49.99754
50.90533 | 154.4822 | -0.08391212 | 50.00723
50.912 | 154.4684 | -0.08391234 | 50.00045
50.91866 | 154.4553 | -0.083913 | 49.99579
50.92533 | 154.4421 | -0.08391376 | 50.01242
50.932 | 154.4287 | -0.08391486 | 49.99548
50.93866 | 154.4151 | -0.08391681 | 50.00713
50.94533 | 154.402 | -0.08391959 | 49.9793
50.952 | 154.3882 | -0.08392322 | 50.00928
50.95867 | 154.3755 | -0.08392743 | 50.00588
50.96534 | 154.3619 | -0.08393188 | 49.99402
50.972 | 154.3488 | -0.08393684 | 50.0007
50.97867 | 154.3358 | -0.08394274 | 50.00004
50.98533 | 154.3224 | -0.08394947 | 50.01166
50.992 | 154.3094 | -0.08395728 | 49.9891
50.99866 | 154.2957 | -0.08396608 | 50.00354
51.00533 | 154.2828 | -0.08397541 | 49.99068
51.012 | 154.2688 | -0.08398506 | 49.99413
51.01866 | 154.2554 | -0.08399497 | 50.0102
51.02533 | 154.242 | -0.08400545 | 50.00274
51.032 | 154.2286 | -0.08401641 | 49.99805
51.03867 | 154.2156 | -0.08402774 | 50.00415
51.04533 | 154.2022 | -0.08403905 | 49.99602
51.052 | 154.1882 | -0.08405045 | 49.99977
51.05866 | 154.1753 | -0.08406112 | 50.00424
51.0645 | 154.1635 | -0.08407026 | 49.99224
51.07033 | 154.1521 | -0.0840795 | 49.9983
51.077 | 154.1382 | -0.08408984 | 49.99883
51.08367 | 154.1252 | -0.08409944 | 50.00522
51.09034 | 154.1117 | -0.08410868 | 50.00348
51.097 | 154.0991 | -0.08411797 | 50.0055
51.10367 | 154.0852 | -0.08412707 | 49.99509
51.11033 | 154.0724 | -0.08413624 | 49.9997
51.117 | 154.0586 | -0.08414522 | 49.99575
51.12366 | 154.0458 | -0.08415421 | 49.99975
51.13033 | 154.0324 | -0.08416309 | 50.0021
51.137 | 154.0192 | -0.08417187 | 49.9959
51.14366 | 154.0056 | -0.08418074 | 50.00716
51.15033 | 153.9924 | -0.08418997 | 49.99516
51.157 | 153.9784 | -0.08419944 | 49.99968
51.16367 | 153.965 | -0.08420945 | 49.99998
51.17033 | 153.9518 | -0.08421942 | 49.99469
51.177 | 153.9385 | -0.08422869 | 50.00812
51.18366 | 153.9252 | -0.08423736 | 49.99522
51.19033 | 153.9116 | -0.08424599 | 50.0018
51.197 | 153.8989 | -0.08425453 | 50.00434
51.20366 | 153.8855 | -0.08426269 | 49.99922
51.21033 | 153.8724 | -0.08427009 | 49.99466
51.217 | 153.8588 | -0.08427707 | 49.99756
51.22367 | 153.8449 | -0.08428375 | 50.00406
51.23033 | 153.8324 | -0.08429005 | 49.99602
51.237 | 153.8183 | -0.08429669 | 50.00613
51.24366 | 153.8053 | -0.08430389 | 50.01097
51.25034 | 153.7925 | -0.0843111 | 49.98694
51.257 | 153.779 | -0.08431841 | 50.00551
51.26367 | 153.7655 | -0.08432576 | 49.99506
51.27033 | 153.7522 | -0.08433394 | 50.005
51.277 | 153.7389 | -0.08434295 | 49.9982
51.28367 | 153.7257 | -0.08435266 | 50.00518
51.29033 | 153.7124 | -0.08436259 | 49.99081
51.297 | 153.6985 | -0.0843725 | 49.99096
51.30367 | 153.6851 | -0.08438184 | 50.00788
51.31033 | 153.6719 | -0.08439087 | 49.99837
51.317 | 153.6587 | -0.0843992 | 50.00413
51.32283 | 153.6472 | -0.08440629 | 49.99898
51.32866 | 153.6351 | -0.08441328 | 49.99778
51.33533 | 153.6215 | -0.08442019 | 50.00302
51.342 | 153.6086 | -0.08442664 | 49.99806
51.34867 | 153.5946 | -0.08443278 | 50.00305
51.35533 | 153.5813 | -0.0844383 | 49.99806
51.362 | 153.5683 | -0.08444329 | 49.99988
51.36866 | 153.555 | -0.08444824 | 49.99787
51.37534 | 153.5411 | -0.08445364 | 50.01044
51.382 | 153.5284 | -0.08445866 | 49.99747
51.38867 | 153.5149 | -0.08446319 | 49.99459
51.39533 | 153.5016 | -0.08446699 | 49.99966
51.402 | 153.488 | -0.08447009 | 49.99787
51.40867 | 153.4752 | -0.08447282 | 50.00094
51.41533 | 153.4617 | -0.08447482 | 49.99477
51.422 | 153.4478 | -0.0844762 | 49.99754
51.42867 | 153.4348 | -0.08447768 | 50.0062
51.43533 | 153.4213 | -0.08447937 | 50.00778
51.442 | 153.4082 | -0.08448066 | 49.99413
51.44866 | 153.395 | -0.08448126 | 49.99011
51.45533 | 153.3814 | -0.08448124 | 50.01734
51.462 | 153.3681 | -0.08448078 | 50.00003
51.46866 | 153.355 | -0.08448014 | 49.99576
51.47533 | 153.3412 | -0.084479 | 49.9955
51.482 | 153.3279 | -0.08447719 | 50.00184
51.48867 | 153.3145 | -0.08447439 | 49.99904
51.49534 | 153.3014 | -0.08447098 | 50.001
51.502 | 153.2878 | -0.08446692 | 50.00322
51.50867 | 153.2751 | -0.08446222 | 50.0076
51.51533 | 153.2609 | -0.0844568 | 49.98143
51.522 | 153.248 | -0.0844509 | 50.00734
51.52866 | 153.2342 | -0.0844448 | 50.01104
51.53533 | 153.2213 | -0.08443876 | 49.99014
51.542 | 153.2081 | -0.08443219 | 49.99519
51.54866 | 153.1945 | -0.08442481 | 50.00393
51.55533 | 153.1811 | -0.08441632 | 49.98754
51.562 | 153.1678 | -0.08440712 | 50.01086
51.56867 | 153.1546 | -0.08439762 | 50.00384
51.57533 | 153.1411 | -0.08438816 | 49.99283
51.58116 | 153.1298 | -0.08437988 | 50.00602
51.587 | 153.117 | -0.08437103 | 49.99216
51.59366 | 153.104 | -0.08436051 | 50.00797
51.60033 | 153.0906 | -0.08434921 | 50.0005
51.607 | 153.0774 | -0.08433722 | 50.00218
51.61367 | 153.0643 | -0.08432496 | 50.00014
51.62034 | 153.0513 | -0.08431266 | 49.99893
51.627 | 153.0377 | -0.08429972 | 50.00204
51.63367 | 153.0245 | -0.08428594 | 50.00436
51.64033 | 153.0104 | -0.08427155 | 49.99288
51.647 | 152.9972 | -0.08425697 | 49.9985
51.65366 | 152.9842 | -0.08424234 | 50.00941
51.66033 | 152.9706 | -0.08422774 | 49.98472
51.667 | 152.9572 | -0.08421326 | 49.99904
51.67366 | 152.9442 | -0.08419898 | 50.00732
51.68033 | 152.9304 | -0.08418456 | 50.00152
51.687 | 152.9176 | -0.08416954 | 50.0075
51.69367 | 152.9042 | -0.08415441 | 49.98778
51.70033 | 152.8906 | -0.08413954 | 50.00346
51.707 | 152.8772 | -0.08412481 | 50.00867
51.71367 | 152.8641 | -0.08410997 | 50.00054
51.72033 | 152.8514 | -0.08409562 | 49.97675
51.727 | 152.8376 | -0.08408225 | 50.02182
51.73367 | 152.8243 | -0.08406925 | 49.99713
51.74033 | 152.8109 | -0.08405618 | 50.00198
51.747 | 152.7978 | -0.08404418 | 50.00012
51.75367 | 152.7844 | -0.0840337 | 50.00216
51.76033 | 152.7715 | -0.08402362 | 49.99274
51.767 | 152.7569 | -0.08401394 | 49.9985
51.77366 | 152.7448 | -0.08400439 | 49.99994
51.78033 | 152.731 | -0.08399603 | 50
51.787 | 152.7171 | -0.08398849 | 49.99893
51.79366 | 152.7043 | -0.08398093 | 49.99993
51.80033 | 152.6909 | -0.08397328 | 50.00106
51.807 | 152.6772 | -0.08396561 | 50.00004
51.81367 | 152.6642 | -0.08395848 | 50
51.82033 | 152.6507 | -0.08395144 | 49.99998
51.827 | 152.6375 | -0.08394484 | 50
51.83367 | 152.6239 | -0.08393925 | 49.99788
51.8395 | 152.6124 | -0.08393518 | 50.00812
51.84533 | 152.6005 | -0.08393184 | 49.99628
51.852 | 152.5879 | -0.08392841 | 49.99768
51.85867 | 152.5742 | -0.08392597 | 50.00199
51.86533 | 152.5608 | -0.08392421 | 50.00859
51.872 | 152.5479 | -0.08392295 | 49.99417
51.87867 | 152.5342 | -0.08392144 | 50.00176
51.88533 | 152.5209 | -0.08392012 | 49.99481
51.892 | 152.5081 | -0.08391944 | 50.0039
51.89866 | 152.4946 | -0.08391934 | 49.996
51.90533 | 152.4814 | -0.08392001 | 50.01137
51.912 | 152.468 | -0.08392142 | 49.99118
51.91866 | 152.4548 | -0.08392288 | 49.98888
51.92533 | 152.4408 | -0.08392431 | 50.00672
51.932 | 152.4272 | -0.08392566 | 50.0036
51.93867 | 152.4141 | -0.08392731 | 50.00026
51.94533 | 152.4006 | -0.08392988 | 49.99896
51.952 | 152.3874 | -0.08393319 | 49.99996
51.95867 | 152.3742 | -0.08393691 | 49.99578
51.96534 | 152.3612 | -0.0839411 | 49.99974
51.972 | 152.3478 | -0.08394561 | 50.0032
51.97867 | 152.334 | -0.08395019 | 49.99914
51.98533 | 152.3208 | -0.08395431 | 50.00204
51.992 | 152.3075 | -0.08395809 | 50.00012
51.99866 | 152.2942 | -0.08396164 | 50
52.00533 | 152.2813 | -0.08396514 | 50.00848
52.012 | 152.2675 | -0.08396762 | 49.99206
52.01866 | 152.2544 | -0.08396991 | 49.99951
52.02534 | 152.2412 | -0.08397212 | 50.0095
52.032 | 152.2278 | -0.08397342 | 49.99213
52.03867 | 152.2141 | -0.08397403 | 49.9963
52.04533 | 152.2 | -0.08397422 | 49.99236
52.052 | 152.1872 | -0.08397426 | 50.00903
52.05866 | 152.1735 | -0.08397491 | 50.00056
52.06533 | 152.1604 | -0.08397522 | 50.00003
52.072 | 152.147 | -0.08397466 | 49.99998
52.07866 | 152.1346 | -0.08397344 | 49.99366
52.08533 | 152.1209 | -0.08397138 | 50.00594
52.092 | 152.1078 | -0.083969 | 49.99613
52.09783 | 152.096 | -0.08396681 | 49.9965
52.10367 | 152.0835 | -0.08396412 | 50.00644
52.11033 | 152.0703 | -0.0839607 | 49.99828
52.117 | 152.0572 | -0.08395758 | 49.99142
52.12366 | 152.0437 | -0.08395462 | 50.01215
52.13033 | 152.0303 | -0.08395189 | 49.99864
52.137 | 152.017 | -0.0839491 | 50.00416
52.14366 | 152.0042 | -0.08394576 | 50.00556
52.15034 | 151.9906 | -0.08394187 | 49.99506
52.157 | 151.977 | -0.08393803 | 49.99016
52.16367 | 151.9638 | -0.0839343 | 49.99727
52.17033 | 151.9505 | -0.0839303 | 50.00621
52.177 | 151.9372 | -0.08392594 | 50.00992
52.18366 | 151.9238 | -0.08392121 | 49.9911
52.19033 | 151.9102 | -0.08391645 | 50.01212
52.197 | 151.897 | -0.08391159 | 49.99018
52.20366 | 151.8838 | -0.08390672 | 49.99832
52.21033 | 151.8706 | -0.08390181 | 49.99989
52.217 | 151.8572 | -0.08389688 | 50.00106
52.22367 | 151.8439 | -0.08389204 | 49.98842
52.23033 | 151.8301 | -0.08388739 | 50.00774
52.237 | 151.8178 | -0.08388266 | 50.00258
52.24366 | 151.8042 | -0.08387778 | 50.00016
52.25034 | 151.7909 | -0.0838733 | 49.9979
52.257 | 151.7773 | -0.08386929 | 50.00094
52.26367 | 151.7638 | -0.08386561 | 50.00111
52.27033 | 151.7504 | -0.08386231 | 49.99796
52.277 | 151.7368 | -0.08385941 | 50.00304
52.28367 | 151.7236 | -0.08385662 | 49.99913
52.29033 | 151.71 | -0.08385422 | 50.0095
52.297 | 151.6968 | -0.08385161 | 49.99002
52.30367 | 151.6834 | -0.08384934 | 50.00465
52.31033 | 151.6704 | -0.08384699 | 50.00134
52.317 | 151.657 | -0.0838435 | 49.9948
52.32366 | 151.643 | -0.08383925 | 49.99654
52.33033 | 151.63 | -0.08383456 | 50.00084
52.337 | 151.6167 | -0.0838295 | 49.9895
52.34366 | 151.6033 | -0.08382424 | 50.01205
52.35033 | 151.59 | -0.08381874 | 49.98489
52.35616 | 151.5787 | -0.08381362 | 50.01572
52.362 | 151.5671 | -0.08380848 | 50.00808
52.36866 | 151.5538 | -0.08380319 | 49.99418
52.37534 | 151.5407 | -0.08379868 | 49.99754
52.382 | 151.5273 | -0.0837943 | 50.01254
52.38867 | 151.5138 | -0.08378934 | 49.99124
52.39533 | 151.5009 | -0.08378439 | 50.00369
52.402 | 151.4874 | -0.0837799 | 50.00234
52.40867 | 151.4738 | -0.08377611 | 50.00331
52.41533 | 151.4599 | -0.08377228 | 49.99174
52.422 | 151.4469 | -0.08376816 | 49.99206
52.42867 | 151.4336 | -0.08376392 | 50.00585
52.43533 | 151.4194 | -0.0837599 | 49.99933
52.442 | 151.4072 | -0.0837558 | 49.99786
52.44866 | 151.3928 | -0.08375126 | 50.0041
52.45532 | 151.38 | -0.08374585 | 50.00235
52.462 | 151.3668 | -0.08373848 | 49.99803
52.46866 | 151.3534 | -0.08373004 | 49.99986
52.47533 | 151.3401 | -0.08372082 | 49.99998
52.482 | 151.3261 | -0.08371036 | 49.99048
52.48867 | 151.3131 | -0.0836987 | 50.0068
52.49534 | 151.3003 | -0.0836864 | 50.00148
52.502 | 151.2874 | -0.08367394 | 49.99691
52.50867 | 151.2737 | -0.083662 | 50.01038
52.51533 | 151.2601 | -0.0836506 | 50.00276
52.522 | 151.2471 | -0.08363925 | 49.99804
52.52866 | 151.2341 | -0.08362831 | 49.99564
52.53533 | 151.2205 | -0.08361818 | 49.99552
52.542 | 151.2073 | -0.08360859 | 50.0082
52.54866 | 151.194 | -0.08359936 | 49.99205
52.55533 | 151.1803 | -0.08359025 | 50.00478
52.562 | 151.1668 | -0.08358078 | 49.99078
52.56868 | 151.1536 | -0.08357124 | 50.00682
52.57533 | 151.1404 | -0.08356082 | 49.99936
52.582 | 151.1262 | -0.08355008 | 50.00313
52.58867 | 151.1136 | -0.08353881 | 49.99383
52.59533 | 151.1001 | -0.08352743 | 49.99326
52.602 | 151.0862 | -0.08351611 | 50.00488
52.60867 | 151.073 | -0.083505 | 50.01195
52.6145 | 151.0618 | -0.08349484 | 49.98889
52.62034 | 151.0503 | -0.0834847 | 50.00113
52.627 | 151.0371 | -0.08347351 | 49.99266
52.63367 | 151.0237 | -0.0834628 | 50.00272
52.64033 | 151.0104 | -0.08345311 | 50.00021
52.647 | 150.9966 | -0.08344429 | 50.00636
52.65366 | 150.9832 | -0.08343566 | 49.99406
52.66033 | 150.9698 | -0.083427 | 50.00069
52.667 | 150.9569 | -0.08341843 | 50.00533
52.67366 | 150.9434 | -0.08341078 | 49.99926
52.68033 | 150.93 | -0.08340363 | 50.00101
52.687 | 150.9166 | -0.08339609 | 49.9969
52.69368 | 150.903 | -0.08338797 | 49.99134
52.70033 | 150.8895 | -0.08337968 | 50.00898
52.707 | 150.8763 | -0.08337158 | 50.00375
52.71367 | 150.863 | -0.08336374 | 49.99918
52.72033 | 150.8501 | -0.08335598 | 49.99784
52.727 | 150.8362 | -0.08334832 | 49.99986
52.73367 | 150.8229 | -0.08334094 | 49.9873
52.74033 | 150.8101 | -0.08333355 | 50.0098
52.747 | 150.797 | -0.08332601 | 49.99956
52.75367 | 150.7836 | -0.08331882 | 50.00316
52.76033 | 150.7696 | -0.08331214 | 50.00232
52.767 | 150.757 | -0.08330585 | 50.00226
52.77366 | 150.7436 | -0.0832998 | 49.99589
52.78033 | 150.7305 | -0.08329472 | 49.99974
52.787 | 150.7165 | -0.08329093 | 49.9873
52.79366 | 150.703 | -0.08328761 | 50.01402
52.80033 | 150.6895 | -0.08328468 | 49.99876
52.807 | 150.677 | -0.08328241 | 49.99676
52.81367 | 150.6629 | -0.08328045 | 50.00403
52.82033 | 150.6501 | -0.08327914 | 49.99922
52.827 | 150.6366 | -0.08327803 | 50.0042
52.83367 | 150.6236 | -0.08327788 | 50.00873
52.84034 | 150.6096 | -0.08327866 | 49.9836
52.847 | 150.5964 | -0.08327981 | 50.00004
52.85367 | 150.5828 | -0.08328098 | 50.00316
52.86032 | 150.5695 | -0.08328247 | 49.99597
52.867 | 150.5559 | -0.08328516 | 50.00821
52.87283 | 150.5443 | -0.08328782 | 49.97842
52.87867 | 150.5325 | -0.08329038 | 49.99451
52.88533 | 150.5192 | -0.08329328 | 50.02081
52.892 | 150.5069 | -0.08329576 | 49.98861
52.89866 | 150.493 | -0.08329905 | 50.0067
52.90533 | 150.4798 | -0.0833027 | 50.00046
52.912 | 150.466 | -0.08330636 | 49.99686
52.91866 | 150.4526 | -0.08331024 | 50.00402
52.92533 | 150.4396 | -0.08331434 | 50.00024
52.932 | 150.4257 | -0.08331902 | 50.00108
52.93867 | 150.4128 | -0.08332442 | 50.00322
52.94533 | 150.3995 | -0.08333022 | 49.99597
52.952 | 150.3865 | -0.08333619 | 50.0082
52.95867 | 150.3724 | -0.08334278 | 49.99627
52.96534 | 150.3594 | -0.0833493 | 49.99554
52.972 | 150.3463 | -0.08335548 | 49.99759
52.97867 | 150.3328 | -0.08336132 | 49.99773
52.98532 | 150.3189 | -0.08336658 | 50.0094
52.992 | 150.3058 | -0.0833715 | 49.99955
52.99866 | 150.293 | -0.08337634 | 49.99468
53.00532 | 150.2792 | -0.08338075 | 49.99648
53.012 | 150.2657 | -0.08338528 | 50.00507
53.01866 | 150.2524 | -0.08338993 | 50.0003
53.02534 | 150.239 | -0.08339491 | 49.99896
53.032 | 150.2261 | -0.08339978 | 49.99782
53.03867 | 150.2128 | -0.08340408 | 50.0147
53.04533 | 150.1994 | -0.08340809 | 49.98611
53.052 | 150.1862 | -0.0834114 | 49.98642
53.05866 | 150.1728 | -0.0834143 | 50.0129
53.06533 | 150.1597 | -0.0834171 | 49.99764
53.072 | 150.1458 | -0.08342035 | 50.01254
53.07866 | 150.1322 | -0.08342437 | 49.99656
53.08533 | 150.1184 | -0.08342869 | 49.99872
53.092 | 150.1051 | -0.08343257 | 50.00943
53.09868 | 150.0916 | -0.08343634 | 49.99
53.10533 | 150.079 | -0.0834401 | 49.98984
53.112 | 150.0655 | -0.08344368 | 50.00888
53.11866 | 150.0525 | -0.0834465 | 50.00692
53.12534 | 150.0396 | -0.0834483 | 49.99199
53.13116 | 150.0268 | -0.08344913 | 50.00502
53.137 | 150.0153 | -0.08344978 | 49.98434
53.14366 | 150.002 | -0.08344986 | 50.0022
53.15034 | 149.9892 | -0.08344965 | 49.99379
53.157 | 149.9759 | -0.08344968 | 50.00806
53.16367 | 149.9623 | -0.08344972 | 49.99733
53.17033 | 149.949 | -0.08345001 | 50.01785
53.177 | 149.9356 | -0.08345035 | 49.99266
53.18366 | 149.9219 | -0.0834498 | 49.99742
53.19033 | 149.9087 | -0.08344809 | 50.002
53.197 | 149.8954 | -0.08344528 | 50.00436
53.20366 | 149.8815 | -0.08344129 | 49.9971
53.21033 | 149.8682 | -0.08343653 | 49.99876
53.217 | 149.8551 | -0.0834311 | 49.99146
53.22368 | 149.8423 | -0.0834248 | 50.00897
53.23033 | 149.829 | -0.08341735 | 50.00796
53.237 | 149.8154 | -0.08340856 | 49.99202
53.24366 | 149.8025 | -0.08339962 | 49.9995
53.25034 | 149.789 | -0.0833914 | 50.00102
53.257 | 149.7756 | -0.08338338 | 49.99056
53.26367 | 149.7622 | -0.08337491 | 50.00364
53.27033 | 149.7484 | -0.08336598 | 50.00656
53.277 | 149.735 | -0.08335675 | 49.99829
53.28367 | 149.7219 | -0.08334744 | 49.99989
53.29033 | 149.7085 | -0.0833379 | 49.99789
53.297 | 149.6958 | -0.08332844 | 49.99564
53.30367 | 149.6821 | -0.08331826 | 50.00606
53.31033 | 149.6684 | -0.08330753 | 50.00037
53.317 | 149.6553 | -0.0832965 | 50.0085
53.32366 | 149.6421 | -0.08328536 | 49.9921
53.33032 | 149.6286 | -0.08327374 | 50.00691
53.337 | 149.6148 | -0.08326226 | 49.99301
53.34366 | 149.6012 | -0.08325089 | 50.00908
53.35033 | 149.5878 | -0.08323968 | 49.98892
53.357 | 149.5751 | -0.08322806 | 50.00143
53.36367 | 149.5618 | -0.0832161 | 50.00432
53.37034 | 149.5479 | -0.08320406 | 49.99496
53.377 | 149.5347 | -0.0831916 | 50.00074
53.38367 | 149.5215 | -0.0831784 | 50.0011
53.3895 | 149.51 | -0.0831665 | 49.99882
53.39533 | 149.499 | -0.08315444 | 50.00834
53.402 | 149.4852 | -0.08314068 | 49.98993
53.40867 | 149.4718 | -0.08312668 | 49.98666
53.41533 | 149.4589 | -0.08311254 | 50.01398
53.422 | 149.4454 | -0.08309871 | 50.00088
53.42867 | 149.4321 | -0.08308582 | 49.9937
53.43533 | 149.4187 | -0.08307453 | 50.00278
53.442 | 149.405 | -0.08306442 | 49.997
53.44866 | 149.3917 | -0.08305503 | 50.00616
53.45532 | 149.3783 | -0.08304606 | 50.00886
53.462 | 149.3653 | -0.08303725 | 49.98786
53.46866 | 149.352 | -0.0830284 | 50.0077
53.47533 | 149.3386 | -0.08302 | 49.98778
53.482 | 149.3249 | -0.08301129 | 50.01934
53.48867 | 149.3124 | -0.08300251 | 49.98958
53.49534 | 149.299 | -0.08299371 | 49.99724
53.502 | 149.2853 | -0.08298544 | 50.00196
53.50867 | 149.2725 | -0.08297774 | 50.00014
53.51533 | 149.2584 | -0.08297024 | 50
53.522 | 149.2455 | -0.0829628 | 49.99792
53.52866 | 149.2318 | -0.08295594 | 50.00516
53.53533 | 149.2185 | -0.08295028 | 49.98868
53.542 | 149.2051 | -0.0829452 | 50.01198
53.54866 | 149.1917 | -0.08294097 | 50.00287
53.55533 | 149.1785 | -0.08293689 | 49.98111
53.562 | 149.1651 | -0.08293243 | 50.00728
53.56868 | 149.1523 | -0.08292768 | 50.00469
53.57533 | 149.1386 | -0.08292294 | 49.99078
53.582 | 149.125 | -0.08291876 | 50.00894
53.58867 | 149.1123 | -0.08291522 | 49.99631
53.59533 | 149.0988 | -0.08291202 | 50.00611
53.602 | 149.085 | -0.08290991 | 50.00672
53.60867 | 149.0721 | -0.08290947 | 50.00041
53.61533 | 149.0584 | -0.08291034 | 49.99368
53.622 | 149.0456 | -0.08291168 | 49.9975
53.62867 | 149.0328 | -0.0829137 | 50.0083
53.63533 | 149.0188 | -0.08291696 | 49.99628
53.642 | 149.0053 | -0.08292113 | 49.99447
53.64783 | 148.9942 | -0.08292553 | 50.02063
53.65366 | 148.9823 | -0.08293095 | 49.98729
53.66033 | 148.9685 | -0.08293856 | 49.99392
53.667 | 148.9556 | -0.08294749 | 49.99856
53.67366 | 148.9421 | -0.082958 | 50.01262
53.68033 | 148.9292 | -0.08296942 | 49.9881
53.687 | 148.9155 | -0.0829814 | 50.0003
53.69368 | 148.9023 | -0.08299408 | 49.99154
53.70033 | 148.8887 | -0.08300731 | 50.01534
53.707 | 148.8757 | -0.08302084 | 49.99565
53.71367 | 148.8623 | -0.08303458 | 49.99761
53.72033 | 148.8489 | -0.08304845 | 50.003
53.727 | 148.8352 | -0.08306266 | 50.00547
53.73367 | 148.822 | -0.08307746 | 49.99611
53.74033 | 148.8086 | -0.08309335 | 49.9998
53.747 | 148.7946 | -0.08310944 | 50.01056
53.75367 | 148.7821 | -0.0831253 | 50.00281
53.76033 | 148.7692 | -0.08314084 | 49.98748
53.767 | 148.7553 | -0.08315582 | 49.99922
53.77366 | 148.7419 | -0.08317042 | 49.99996
53.78033 | 148.7286 | -0.08318481 | 50.00847
53.787 | 148.7156 | -0.08319953 | 49.98359
53.79366 | 148.7024 | -0.08321462 | 50.00743
53.80033 | 148.6887 | -0.08323022 | 49.99729
53.807 | 148.6754 | -0.0832464 | 49.99981
53.81367 | 148.6618 | -0.0832629 | 49.99682
53.82033 | 148.6489 | -0.08327916 | 50.00085
53.827 | 148.6352 | -0.08329501 | 49.99793
53.83367 | 148.622 | -0.08331032 | 49.99563
53.84034 | 148.6092 | -0.08332538 | 50.01034
53.847 | 148.5956 | -0.08334045 | 50.0017
53.85367 | 148.5822 | -0.08335582 | 50.00009
53.86032 | 148.5684 | -0.08337121 | 49.98731
53.867 | 148.5554 | -0.08338678 | 50.00873
53.87366 | 148.5417 | -0.08340231 | 50.00376
53.88032 | 148.529 | -0.08341699 | 50.0087
53.887 | 148.5148 | -0.08343068 | 50.00372
53.89366 | 148.5019 | -0.08344416 | 49.9886
53.90034 | 148.4883 | -0.0834571 | 49.9993
53.90616 | 148.4773 | -0.0834679 | 50
53.912 | 148.4654 | -0.0834783 | 49.99894
53.91866 | 148.4514 | -0.08348972 | 50.00098
53.92533 | 148.4379 | -0.08349976 | 49.99794
53.932 | 148.4246 | -0.08350825 | 49.99247
53.93867 | 148.4119 | -0.08351587 | 50.0048
53.94533 | 148.3984 | -0.08352275 | 50.00242
53.952 | 148.3853 | -0.08352901 | 50.00226
53.95867 | 148.3714 | -0.083534 | 49.99167
53.96534 | 148.3584 | -0.08353832 | 50.00794
53.972 | 148.3447 | -0.0835425 | 50.00686
53.97867 | 148.3314 | -0.08354638 | 49.99408
53.98532 | 148.318 | -0.08354942 | 49.99116
53.992 | 148.3047 | -0.08355152 | 50.01108
53.99866 | 148.2911 | -0.08355292 | 50.01128
54.00532 | 148.2781 | -0.0835537 | 49.99016
54.012 | 148.2645 | -0.0835541 | 50.00891
54.01866 | 148.2512 | -0.08355426 | 49.98788
54.02534 | 148.2381 | -0.08355399 | 49.99715
54.032 | 148.2242 | -0.08355384 | 49.9956
54.03867 | 148.2113 | -0.08355325 | 50.00394
54.04533 | 148.1977 | -0.08355219 | 49.99284
54.052 | 148.1845 | -0.08355126 | 50.0165
54.05866 | 148.1715 | -0.08355063 | 49.99047
54.06533 | 148.1582 | -0.08355043 | 49.99411
54.072 | 148.1442 | -0.08355038 | 50.00808
54.07866 | 148.131 | -0.08355047 | 49.99204
54.08533 | 148.1174 | -0.08355164 | 49.99632
54.092 | 148.105 | -0.08355359 | 50.0114
54.09868 | 148.0913 | -0.08355512 | 49.99224
54.10533 | 148.0776 | -0.08355634 | 50.00587
54.112 | 148.0644 | -0.08355731 | 50.01624
54.11866 | 148.0512 | -0.08355805 | 49.98302
54.12534 | 148.038 | -0.08355892 | 49.99787
54.132 | 148.0242 | -0.08356024 | 49.99458
54.13867 | 148.0109 | -0.08356176 | 50.0145
54.14533 | 147.9973 | -0.08356324 | 49.99562
54.152 | 147.9839 | -0.08356486 | 50.00078
54.15867 | 147.971 | -0.08356582 | 50.00428
54.1645 | 147.959 | -0.08356524 | 49.99788
54.17033 | 147.9469 | -0.08356363 | 49.99962
54.177 | 147.9342 | -0.08356086 | 49.99574
54.18366 | 147.9206 | -0.0835574 | 50.00079
54.19033 | 147.9078 | -0.08355356 | 49.98734
54.197 | 147.8942 | -0.08354947 | 50.01084
54.20366 | 147.881 | -0.08354542 | 49.99963
54.21033 | 147.8669 | -0.08354054 | 49.99892
54.217 | 147.8542 | -0.08353426 | 50.01157
54.22368 | 147.8403 | -0.08352691 | 49.99964
54.23033 | 147.827 | -0.08351906 | 49.99786
54.237 | 147.8129 | -0.08351148 | 49.9946
54.24366 | 147.8001 | -0.0835045 | 50.00284
54.25034 | 147.7874 | -0.0834977 | 49.99806
54.257 | 147.7736 | -0.08349084 | 50.00835
54.26367 | 147.7608 | -0.08348392 | 49.99205
54.27033 | 147.7471 | -0.08347644 | 49.99954
54.277 | 147.734 | -0.08346876 | 50.00528
54.28367 | 147.7204 | -0.08346149 | 49.99716
54.29033 | 147.707 | -0.08345429 | 49.99557
54.297 | 147.6944 | -0.0834472 | 50.00184
54.30367 | 147.6802 | -0.08344084 | 50.00012
54.31033 | 147.6673 | -0.08343563 | 49.99472
54.317 | 147.6534 | -0.08343124 | 50.01766
54.32366 | 147.6404 | -0.08342704 | 49.98839
54.33032 | 147.6271 | -0.08342297 | 50.00139
54.337 | 147.614 | -0.08341949 | 49.99796
54.34366 | 147.6004 | -0.08341642 | 49.99988
54.35033 | 147.5872 | -0.08341376 | 49.99893
54.357 | 147.5735 | -0.0834114 | 49.99674
54.36367 | 147.5606 | -0.08340951 | 50.00508
54.37034 | 147.5468 | -0.08340805 | 49.99398
54.377 | 147.5332 | -0.08340675 | 50.00068
54.38367 | 147.5203 | -0.08340526 | 50.00428
54.39033 | 147.5074 | -0.08340338 | 49.99819
54.397 | 147.4935 | -0.08340128 | 50.002
54.40366 | 147.4804 | -0.08339861 | 49.99906
54.41033 | 147.4671 | -0.08339528 | 49.99676
54.417 | 147.4532 | -0.08339184 | 50.01038
54.42283 | 147.4415 | -0.08338886 | 49.99578
54.42867 | 147.4295 | -0.08338566 | 49.99837
54.43533 | 147.4165 | -0.08338168 | 49.99778
54.442 | 147.4028 | -0.08337753 | 50.00091
54.44866 | 147.3898 | -0.08337353 | 49.99688
54.45532 | 147.3769 | -0.08336949 | 49.99766
54.462 | 147.363 | -0.08336539 | 50.00408
54.46866 | 147.35 | -0.0833614 | 49.99496
54.47533 | 147.3366 | -0.08335711 | 50.0039
54.482 | 147.3239 | -0.0833525 | 50.0066
54.48867 | 147.3104 | -0.08334824 | 49.98666
54.49534 | 147.297 | -0.08334481 | 50.00552
54.502 | 147.2837 | -0.08334201 | 50.00354
54.50867 | 147.2704 | -0.08333992 | 50.00447
54.51533 | 147.2574 | -0.08333876 | 49.99605
54.522 | 147.2438 | -0.08333809 | 49.99976
54.52866 | 147.2302 | -0.08333801 | 50.01056
54.53533 | 147.2169 | -0.08333856 | 49.99007
54.542 | 147.2032 | -0.08333938 | 49.99937
54.54866 | 147.1902 | -0.08334038 | 50.00208
54.55533 | 147.1775 | -0.08334132 | 49.99694
54.562 | 147.1637 | -0.0833422 | 50.00192
54.56868 | 147.1506 | -0.08334334 | 49.99906
54.57533 | 147.1369 | -0.08334422 | 49.99993
54.582 | 147.123 | -0.08334503 | 49.99153
54.58867 | 147.1103 | -0.08334608 | 50.00791
54.59533 | 147.0963 | -0.08334735 | 50.0005
54.602 | 147.0835 | -0.08334918 | 49.9958
54.60867 | 147.0703 | -0.083352 | 50.01244
54.61533 | 147.057 | -0.08335512 | 49.99231
54.622 | 147.0434 | -0.08335772 | 50.00167
54.62867 | 147.0297 | -0.08336036 | 49.99799
54.63533 | 147.0164 | -0.08336292 | 50.00836
54.642 | 147.0033 | -0.0833661 | 50.00266
54.64866 | 146.9906 | -0.08336975 | 49.99382
54.65533 | 146.9767 | -0.08337394 | 49.99539
54.662 | 146.9637 | -0.08337872 | 49.99971
54.66866 | 146.95 | -0.08338338 | 50.00635
54.67533 | 146.9369 | -0.0833883 | 49.99195
54.68116 | 146.9248 | -0.0833934 | 49.99637
54.687 | 146.9136 | -0.08339922 | 50.00631
54.69368 | 146.9 | -0.0834059 | 49.99934
54.70033 | 146.8862 | -0.08341236 | 49.99044
54.707 | 146.8729 | -0.08341907 | 50.01002
54.71367 | 146.8599 | -0.08342592 | 49.99428
54.72033 | 146.8466 | -0.08343304 | 49.9954
54.727 | 146.8333 | -0.08343982 | 50.00394
54.73367 | 146.8201 | -0.08344589 | 50.01718
54.74033 | 146.8063 | -0.08345132 | 49.98836
54.747 | 146.7931 | -0.08345609 | 49.99716
54.75367 | 146.7796 | -0.08346012 | 49.99983
54.76033 | 146.7659 | -0.0834643 | 49.99259
54.767 | 146.753 | -0.0834679 | 50.00906
54.77366 | 146.7396 | -0.08347082 | 50.00058
54.78033 | 146.7266 | -0.08347358 | 50.00639
54.787 | 146.713 | -0.0834757 | 49.99404
54.79366 | 146.6996 | -0.08347696 | 49.9975
54.80033 | 146.6868 | -0.08347724 | 50.00196
54.807 | 146.6734 | -0.08347712 | 49.99164
54.81367 | 146.6595 | -0.08347711 | 50.0164
54.82033 | 146.647 | -0.0834767 | 49.99998
54.827 | 146.633 | -0.08347616 | 49.99259
54.83367 | 146.6198 | -0.08347586 | 50.00166
54.84034 | 146.6063 | -0.08347553 | 49.9895
54.847 | 146.5928 | -0.08347511 | 50.00675
54.85367 | 146.5794 | -0.08347441 | 50.0015
54.86032 | 146.5661 | -0.0834736 | 50.0001
54.867 | 146.5524 | -0.0834729 | 49.99578
54.87366 | 146.5398 | -0.08347218 | 50.0019
54.88032 | 146.5269 | -0.08347081 | 50.00223
54.887 | 146.5131 | -0.08346842 | 50.00015
54.89366 | 146.4999 | -0.08346489 | 49.99896
54.90034 | 146.486 | -0.08346032 | 49.99782
54.907 | 146.4731 | -0.08345536 | 50.00619
54.91367 | 146.4601 | -0.08345081 | 49.99721
54.92033 | 146.4465 | -0.0834466 | 49.99133
54.927 | 146.4329 | -0.08344342 | 50.0058
54.93366 | 146.4197 | -0.08344118 | 50.00883
54.9395 | 146.4073 | -0.08343955 | 50.00404
54.94533 | 146.3961 | -0.08343881 | 49.99346
54.952 | 146.3832 | -0.08343863 | 49.9975
54.95867 | 146.3698 | -0.08343905 | 50.00092
54.96534 | 146.357 | -0.08343965 | 49.999
54.972 | 146.3434 | -0.08344012 | 50.00735
54.97867 | 146.3304 | -0.0834407 | 49.99304
54.98532 | 146.3166 | -0.08344219 | 49.99959
54.992 | 146.3036 | -0.08344388 | 50.0074
54.99866 | 146.2903 | -0.08344551 | 49.99517
55.00532 | 146.2771 | -0.08344703 | 49.99338
55.012 | 146.2636 | -0.0834487 | 49.99112
55.01866 | 146.2495 | -0.08345047 | 50.01
55.02534 | 146.2375 | -0.08345226 | 50.00273
55.032 | 146.223 | -0.08345374 | 49.99171
55.03867 | 146.2096 | -0.0834547 | 50.00584
55.04533 | 146.1967 | -0.08345489 | 50.00672
55.052 | 146.1827 | -0.08345472 | 50.0089
55.05866 | 146.17 | -0.0834545 | 49.99634
55.06533 | 146.1565 | -0.0834546 | 49.9913
55.072 | 146.1432 | -0.08345493 | 49.99944
55.07866 | 146.1299 | -0.08345508 | 50.00843
55.08533 | 146.1168 | -0.08345472 | 49.98994
55.092 | 146.1029 | -0.08345411 | 50.00996
55.09868 | 146.0894 | -0.08345319 | 49.99216
55.10533 | 146.076 | -0.08345174 | 50.00372
55.112 | 146.0627 | -0.08344984 | 49.98542
55.11866 | 146.0494 | -0.0834478 | 50.00331
55.12534 | 146.0362 | -0.0834454 | 50.00654
55.132 | 146.0228 | -0.08344296 | 50.00041
55.13867 | 146.0092 | -0.08344008 | 50
55.14533 | 145.996 | -0.08343686 | 50
55.152 | 145.9833 | -0.08343382 | 50.00422
55.15867 | 145.9694 | -0.08343088 | 49.9918
55.16533 | 145.9566 | -0.08342774 | 49.99949
55.172 | 145.9432 | -0.08342431 | 49.99891
55.17867 | 145.9292 | -0.08342069 | 50.001
55.18533 | 145.9162 | -0.08341726 | 50.0043
55.192 | 145.9021 | -0.08341464 | 49.9918
55.19782 | 145.8906 | -0.08341328 | 50.00708
55.20366 | 145.8795 | -0.08341262 | 50.00296
55.21033 | 145.866 | -0.0834118 | 50.00018
55.217 | 145.8528 | -0.08341144 | 50
55.22368 | 145.8391 | -0.0834115 | 50.00212
55.23033 | 145.8259 | -0.083412 | 49.99273
55.237 | 145.8122 | -0.08341308 | 50.0059
55.24366 | 145.799 | -0.08341531 | 49.99931
55.25034 | 145.786 | -0.08341849 | 49.99996
55.257 | 145.7728 | -0.08342289 | 49.99574
55.26367 | 145.7594 | -0.08342856 | 50.00079
55.27033 | 145.7462 | -0.08343512 | 49.99792
55.277 | 145.7332 | -0.0834423 | 50.01257
55.28367 | 145.72 | -0.08345053 | 49.99126
55.29033 | 145.7066 | -0.08345978 | 50.00158
55.297 | 145.6927 | -0.0834703 | 50.0001
55.30367 | 145.6797 | -0.08348256 | 50
55.31033 | 145.666 | -0.08349618 | 50.00635
55.317 | 145.6527 | -0.08351122 | 49.99404
55.32366 | 145.6396 | -0.08352707 | 49.99538
55.33032 | 145.6262 | -0.08354274 | 50.00394
55.337 | 145.6126 | -0.0835585 | 50.00024
55.34366 | 145.5997 | -0.0835746 | 50.00318
55.35033 | 145.586 | -0.08359087 | 49.99068
55.357 | 145.5729 | -0.083607 | 50.00786
55.36367 | 145.5599 | -0.08362312 | 49.99944
55.37034 | 145.5462 | -0.08363941 | 49.9989
55.377 | 145.5326 | -0.08365597 | 49.99146
55.38367 | 145.5198 | -0.08367286 | 50.00793
55.39033 | 145.5059 | -0.0836902 | 50.00047
55.397 | 145.4928 | -0.0837077 | 50.00214
55.40366 | 145.4797 | -0.08372545 | 50.00118
55.41033 | 145.4664 | -0.08374378 | 49.98526
55.417 | 145.4532 | -0.08376235 | 50.01178
55.42366 | 145.4394 | -0.08378101 | 49.99654
55.43033 | 145.4265 | -0.08379942 | 50.00402
55.437 | 145.4125 | -0.08381728 | 50.00341
55.44368 | 145.3996 | -0.08383411 | 49.99174
55.45033 | 145.3864 | -0.08384982 | 49.99948
55.45616 | 145.3747 | -0.08386274 | 50.01084
55.462 | 145.3631 | -0.08387542 | 49.99021
55.46866 | 145.3497 | -0.08388969 | 50.00572
55.47533 | 145.336 | -0.0839035 | 49.99506
55.482 | 145.3221 | -0.08391632 | 50.00921
55.48867 | 145.309 | -0.08392819 | 49.99
55.49534 | 145.2953 | -0.08393918 | 50.00572
55.502 | 145.2829 | -0.08394996 | 50.01304
55.50867 | 145.2694 | -0.08395997 | 49.99446
55.51533 | 145.2566 | -0.08396884 | 49.9933
55.522 | 145.2426 | -0.08397616 | 50.00803
55.52866 | 145.2295 | -0.08398188 | 49.98992
55.53533 | 145.2163 | -0.08398652 | 49.99619
55.542 | 145.2026 | -0.08399056 | 50.0061
55.54866 | 145.1891 | -0.08399422 | 49.9951
55.55533 | 145.1756 | -0.08399768 | 50.0039
55.562 | 145.1625 | -0.08400041 | 50.0013
55.56868 | 145.1486 | -0.08400238 | 49.99796
55.57533 | 145.1353 | -0.08400352 | 50.00092
55.582 | 145.1231 | -0.0840036 | 49.99582
55.58867 | 145.1092 | -0.08400269 | 50.00612
55.59533 | 145.0963 | -0.08400106 | 50.01097
55.602 | 145.0822 | -0.0839986 | 49.99221
55.60867 | 145.0697 | -0.08399501 | 50.00268
55.61533 | 145.0562 | -0.08399074 | 50.00122
55.622 | 145.0426 | -0.08398629 | 49.98953
55.62867 | 145.0293 | -0.08398188 | 50.00888
55.63533 | 145.0152 | -0.08397798 | 49.99317
55.642 | 145.002 | -0.08397465 | 50.0123
55.64866 | 144.9886 | -0.0839712 | 49.98594
55.65533 | 144.9756 | -0.08396759 | 50.00016
55.662 | 144.9622 | -0.08396412 | 50.00107
55.66866 | 144.9486 | -0.0839607 | 50.00009
55.67533 | 144.9358 | -0.08395695 | 50.0106
55.682 | 144.9226 | -0.08395319 | 49.98056
55.68867 | 144.9092 | -0.08394916 | 50.00617
55.69533 | 144.8962 | -0.08394469 | 50.0025
55.702 | 144.8823 | -0.08393951 | 50.00226
55.70867 | 144.8694 | -0.08393437 | 49.99802
55.7145 | 144.8572 | -0.08393022 | 50.00266
55.72033 | 144.8456 | -0.08392594 | 50.00962
55.727 | 144.832 | -0.08392082 | 49.98896
55.73367 | 144.8183 | -0.08391516 | 49.99824
55.74033 | 144.8059 | -0.08390858 | 50.00622
55.747 | 144.7919 | -0.08390174 | 50.00145
55.75367 | 144.7788 | -0.08389466 | 49.99373
55.76033 | 144.7654 | -0.08388715 | 49.9975
55.767 | 144.7528 | -0.08387918 | 50.00513
55.77366 | 144.739 | -0.08387071 | 49.99818
55.78033 | 144.7254 | -0.08386156 | 49.9946
55.787 | 144.7119 | -0.08385205 | 50.00282
55.79366 | 144.6988 | -0.08384249 | 50.00546
55.80033 | 144.6856 | -0.0838328 | 49.99611
55.807 | 144.6727 | -0.08382294 | 49.99973
55.81367 | 144.6588 | -0.08381301 | 49.99998
55.82033 | 144.6453 | -0.08380313 | 49.98946
55.827 | 144.6327 | -0.08379337 | 50.00992
55.83367 | 144.6188 | -0.08378328 | 49.99639
55.84034 | 144.6052 | -0.0837722 | 50.00508
55.847 | 144.5926 | -0.08376059 | 49.99926
55.85367 | 144.5783 | -0.08374861 | 49.99994
55.86032 | 144.5652 | -0.08373564 | 50.00846
55.867 | 144.5518 | -0.08372215 | 49.9963
55.87366 | 144.5385 | -0.08370792 | 49.99234
55.88032 | 144.5254 | -0.08369262 | 50.00269
55.887 | 144.5123 | -0.08367712 | 50.00968
55.89366 | 144.4986 | -0.08366102 | 49.99214
55.90034 | 144.4852 | -0.08364441 | 50.0122
55.907 | 144.4719 | -0.08362715 | 49.97436
55.91367 | 144.459 | -0.08360962 | 50.01004
55.92033 | 144.4456 | -0.083592 | 49.99219
55.927 | 144.4318 | -0.08357391 | 50.00798
55.93366 | 144.4188 | -0.0835559 | 49.99098
55.94033 | 144.4052 | -0.08353762 | 50.00156
55.947 | 144.3919 | -0.08351962 | 50.00856
55.95366 | 144.3784 | -0.0835022 | 50.00052
55.96033 | 144.3652 | -0.08348524 | 49.99157
55.967 | 144.3523 | -0.08346906 | 50.00582
55.97283 | 144.3406 | -0.08345484 | 50.00024
55.97867 | 144.3289 | -0.08344048 | 50.00018
55.98532 | 144.3155 | -0.08342438 | 50.00212
55.992 | 144.3019 | -0.0834084 | 50.0033
55.99866 | 144.288 | -0.08339238 | 50.00126
56.00532 | 144.2749 | -0.08337664 | 49.99588
56.012 | 144.2617 | -0.08336155 | 49.99975
56.01866 | 144.2478 | -0.08334682 | 49.99574
56.02534 | 144.2351 | -0.08333243 | 50.00184
56.032 | 144.2221 | -0.08331824 | 50.00223
56.03867 | 144.2085 | -0.08330453 | 50.00012
56.04533 | 144.1954 | -0.08329109 | 49.99154
56.052 | 144.1823 | -0.0832778 | 50.00792
56.05866 | 144.1693 | -0.08326462 | 50.00366
56.06533 | 144.1559 | -0.0832511 | 50.0034
56.072 | 144.1419 | -0.08323715 | 50.00554
56.07866 | 144.1291 | -0.08322324 | 49.98871
56.08533 | 144.1153 | -0.08321059 | 50.00776
56.092 | 144.1022 | -0.08319921 | 49.98672
56.09868 | 144.0888 | -0.08318816 | 50.00446
56.10533 | 144.0753 | -0.08317774 | 50.00238
56.112 | 144.0619 | -0.08316754 | 50.01179
56.11866 | 144.0488 | -0.0831578 | 49.98803
56.12534 | 144.035 | -0.08314871 | 50.00453
56.132 | 144.0224 | -0.08314042 | 50.00769
56.13867 | 144.0089 | -0.08313244 | 49.98672
56.14533 | 143.9956 | -0.08312453 | 50.00023
56.152 | 143.9821 | -0.08311656 | 49.9979
56.15867 | 143.969 | -0.08310894 | 50.00516
56.16533 | 143.9554 | -0.08310189 | 49.98657
56.172 | 143.9424 | -0.0830953 | 50.00654
56.17867 | 143.9287 | -0.08308874 | 50.00252
56.18533 | 143.9152 | -0.08308191 | 49.99593
56.192 | 143.9017 | -0.08307547 | 50.01033
56.19866 | 143.889 | -0.08306899 | 49.9943
56.20532 | 143.8743 | -0.08306212 | 49.99963
56.212 | 143.8614 | -0.08305526 | 49.99998
56.21866 | 143.8486 | -0.08304902 | 50
56.22533 | 143.8351 | -0.08304325 | 49.99682
56.23116 | 143.8231 | -0.08303913 | 50.00088
56.237 | 143.8117 | -0.08303539 | 50.00234
56.24366 | 143.7989 | -0.08303132 | 49.9938
56.25034 | 143.7855 | -0.08302742 | 50.00384
56.257 | 143.7723 | -0.08302361 | 50.00234
56.26367 | 143.7586 | -0.08301978 | 50.00544
56.27033 | 143.7455 | -0.08301634 | 49.99503
56.277 | 143.732 | -0.08301424 | 50.01026
56.28367 | 143.7182 | -0.08301378 | 49.98583
56.29033 | 143.7053 | -0.08301395 | 49.99701
56.297 | 143.6915 | -0.08301439 | 50.00616
56.30367 | 143.6784 | -0.08301544 | 50.00354
56.31033 | 143.6649 | -0.08301728 | 49.99704
56.317 | 143.6515 | -0.0830195 | 49.99981
56.32366 | 143.6389 | -0.08302205 | 49.99791
56.33032 | 143.6252 | -0.08302475 | 50.0041
56.337 | 143.6116 | -0.08302694 | 49.99812
56.34366 | 143.5988 | -0.083029 | 50.00094
56.35033 | 143.5849 | -0.083031 | 49.98948
56.357 | 143.5717 | -0.08303344 | 50.00044
56.36367 | 143.5584 | -0.08303684 | 50.00848
56.37034 | 143.5448 | -0.08304039 | 50.00052
56.377 | 143.5321 | -0.08304394 | 50.00003
56.38367 | 143.5188 | -0.08304728 | 50.00424
56.39033 | 143.5051 | -0.08305008 | 49.99816
56.397 | 143.4918 | -0.08305249 | 50.00623
56.40366 | 143.4783 | -0.0830547 | 49.99194
56.41033 | 143.4649 | -0.08305672 | 50.00373
56.417 | 143.4512 | -0.08305871 | 49.99812
56.42366 | 143.4379 | -0.08306094 | 49.99778
56.43033 | 143.4249 | -0.08306362 | 49.99563
56.437 | 143.4112 | -0.08306632 | 50.0114
56.44368 | 143.3978 | -0.08306842 | 49.99332
56.45033 | 143.3839 | -0.08307016 | 49.99218
56.457 | 143.3705 | -0.08307148 | 50.02388
56.46367 | 143.3576 | -0.08307218 | 49.9888
56.47033 | 143.3441 | -0.08307228 | 49.99508
56.477 | 143.3307 | -0.08307184 | 49.99124
56.48367 | 143.3181 | -0.08307082 | 50.0058
56.4895 | 143.3059 | -0.08306924 | 50.00588
56.49534 | 143.2944 | -0.08306795 | 50.00044
56.502 | 143.2809 | -0.08306656 | 49.99793
56.50867 | 143.2675 | -0.08306528 | 50.00306
56.51533 | 143.2544 | -0.08306411 | 50.00125
56.522 | 143.2408 | -0.08306275 | 50.00852
56.52866 | 143.228 | -0.08306099 | 49.98149
56.53533 | 143.2149 | -0.083059 | 50.01364
56.542 | 143.2008 | -0.08305675 | 49.9892
56.54866 | 143.1878 | -0.0830542 | 50.0025
56.55533 | 143.1746 | -0.08305162 | 49.99911
56.562 | 143.1606 | -0.08304901 | 49.99254
56.56868 | 143.1477 | -0.08304688 | 50.00798
56.57533 | 143.1348 | -0.08304489 | 50.00896
56.582 | 143.1212 | -0.08304266 | 49.9921
56.58867 | 143.1075 | -0.08304059 | 50.00377
56.59533 | 143.095 | -0.08303851 | 49.996
56.602 | 143.0808 | -0.083036 | 50.0008
56.60867 | 143.0681 | -0.08303364 | 49.99898
56.61533 | 143.0541 | -0.08303152 | 49.99994
56.622 | 143.0411 | -0.0830295 | 49.99998
56.62867 | 143.0277 | -0.08302739 | 50.00953
56.63533 | 143.0142 | -0.08302515 | 49.99106
56.642 | 143.0008 | -0.08302254 | 50.00367
56.64866 | 142.9877 | -0.08301942 | 49.996
56.65533 | 142.9744 | -0.08301618 | 50.00502
56.662 | 142.9605 | -0.08301262 | 49.99502
56.66866 | 142.9479 | -0.08300874 | 50.00285
56.67533 | 142.9341 | -0.08300424 | 49.99594
56.682 | 142.9208 | -0.08299962 | 50.0008
56.68867 | 142.9077 | -0.08299457 | 50.00112
56.69533 | 142.894 | -0.08298863 | 49.99478
56.702 | 142.8811 | -0.082982 | 50.00393
56.70867 | 142.8671 | -0.0829745 | 50.00238
56.71534 | 142.854 | -0.08296634 | 49.9991
56.722 | 142.8406 | -0.08295776 | 50.00204
56.72867 | 142.8273 | -0.08294894 | 49.99696
56.73532 | 142.8146 | -0.08293949 | 49.9956
56.742 | 142.8008 | -0.08292972 | 50.00398
56.74783 | 142.7894 | -0.0829208 | 50.00031
56.75367 | 142.7777 | -0.08291152 | 50.00958
56.76033 | 142.7641 | -0.0829004 | 49.99532
56.767 | 142.7502 | -0.08288918 | 50.00076
56.77366 | 142.7369 | -0.08287793 | 50.00112
56.78033 | 142.7243 | -0.08286676 | 49.99478
56.787 | 142.7103 | -0.08285572 | 50.00389
56.79366 | 142.6967 | -0.08284445 | 49.99706
56.80033 | 142.6834 | -0.0828325 | 49.99664
56.807 | 142.67 | -0.08282001 | 50.01352
56.81367 | 142.6574 | -0.08280754 | 49.99238
56.82033 | 142.6435 | -0.08279556 | 49.98681
56.827 | 142.6302 | -0.08278392 | 50.00764
56.83367 | 142.6171 | -0.08277196 | 49.98567
56.84034 | 142.6042 | -0.08275978 | 50.00652
56.847 | 142.5904 | -0.0827484 | 50.00992
56.85367 | 142.577 | -0.08273778 | 49.99219
56.86032 | 142.5638 | -0.0827279 | 50.00586
56.867 | 142.5501 | -0.0827189 | 50.00142
56.87366 | 142.5369 | -0.08271114 | 50.00012
56.88032 | 142.5239 | -0.08270407 | 50.00318
56.887 | 142.5101 | -0.08269768 | 50.00656
56.89366 | 142.4969 | -0.08269214 | 49.99618
56.90034 | 142.4845 | -0.08268718 | 49.99341
56.907 | 142.4711 | -0.08268345 | 50.0038
56.91367 | 142.4575 | -0.08268036 | 50.00447
56.92033 | 142.4441 | -0.08267772 | 49.9918
56.927 | 142.4313 | -0.0826754 | 49.99526
56.93366 | 142.4178 | -0.08267345 | 50.00394
56.94033 | 142.404 | -0.08267188 | 50.0161
56.947 | 142.391 | -0.08267053 | 49.99042
56.95366 | 142.3772 | -0.08266924 | 49.99835
56.96033 | 142.3634 | -0.08266803 | 49.99566
56.967 | 142.3506 | -0.08266712 | 49.99867
56.97368 | 142.3371 | -0.08266645 | 50.00308
56.98033 | 142.3235 | -0.08266629 | 49.99384
56.987 | 142.3096 | -0.08266626 | 49.99431
56.99366 | 142.2961 | -0.08266625 | 50.01128
57.00034 | 142.2832 | -0.08266608 | 49.98696
57.00616 | 142.2714 | -0.08266516 | 50.02754
57.012 | 142.2598 | -0.08266352 | 49.99142
57.01866 | 142.2476 | -0.08266105 | 49.99628
57.02534 | 142.2341 | -0.08265801 | 49.9987
57.032 | 142.221 | -0.08265421 | 50.01156
57.03867 | 142.2074 | -0.08264953 | 49.99759
57.04533 | 142.1942 | -0.08264518 | 49.98716
57.052 | 142.1811 | -0.08264169 | 50.00766
57.05866 | 142.1673 | -0.08263907 | 50.00472
57.06533 | 142.1541 | -0.08263788 | 50.0003
57.072 | 142.1413 | -0.08263768 | 49.99579
57.07866 | 142.1265 | -0.08263811 | 50.01244
57.08533 | 142.1135 | -0.08263916 | 49.99022
57.092 | 142.1 | -0.08264051 | 49.98883
57.09868 | 142.0866 | -0.0826416 | 50.00988
57.10533 | 142.0735 | -0.08264244 | 49.99954
57.112 | 142.0604 | -0.08264236 | 49.99045
57.11866 | 142.0466 | -0.08264136 | 50.00786
57.12534 | 142.0336 | -0.0826397 | 49.99625
57.132 | 142.0199 | -0.08263742 | 50.01352
57.13867 | 142.0074 | -0.08263522 | 49.9913
57.14533 | 141.9938 | -0.0826326 | 50.00262
57.152 | 141.9804 | -0.08263018 | 49.99064
57.15867 | 141.967 | -0.08262774 | 50.00366
57.16533 | 141.9536 | -0.08262495 | 50.00552
57.172 | 141.941 | -0.0826223 | 49.99926
57.17867 | 141.9272 | -0.08261962 | 49.98938
57.18533 | 141.9138 | -0.0826171 | 50.00674
57.192 | 141.9006 | -0.08261457 | 50.00254
57.19866 | 141.8872 | -0.08261222 | 49.9991
57.20532 | 141.8733 | -0.08260881 | 49.9957
57.212 | 141.8601 | -0.08260474 | 49.9955
57.21866 | 141.8466 | -0.08260039 | 50.00609
57.22533 | 141.8336 | -0.08259589 | 50.01098
57.232 | 141.8206 | -0.08259076 | 49.99011
57.23867 | 141.8069 | -0.08258549 | 49.99936
57.24534 | 141.7931 | -0.08257982 | 50.00313
57.252 | 141.7797 | -0.08257394 | 50.00126
57.25867 | 141.7672 | -0.08256832 | 49.98528
57.2645 | 141.755 | -0.08256288 | 50.01747
57.27033 | 141.7431 | -0.08255714 | 50.00582
57.277 | 141.7304 | -0.08255004 | 50.00248
57.28367 | 141.7168 | -0.0825425 | 49.98111
57.29033 | 141.7037 | -0.08253496 | 50.00518
57.297 | 141.6906 | -0.0825274 | 50.00033
57.30367 | 141.6769 | -0.08251897 | 50.00847
57.31033 | 141.6638 | -0.08251006 | 49.9963
57.317 | 141.65 | -0.08250176 | 50.00082
57.32366 | 141.6366 | -0.08249445 | 49.99898
57.33032 | 141.623 | -0.0824877 | 49.99994
57.337 | 141.6099 | -0.08248103 | 50.00422
57.34366 | 141.5966 | -0.0824747 | 49.99602
57.35033 | 141.5837 | -0.082469 | 49.99869
57.357 | 141.5699 | -0.08246388 | 50.0105
57.36367 | 141.5572 | -0.08245892 | 49.99854
57.37034 | 141.5435 | -0.08245456 | 50.00624
57.377 | 141.53 | -0.08245038 | 49.9951
57.38367 | 141.517 | -0.0824461 | 49.99123
57.39033 | 141.5036 | -0.08244187 | 49.98782
57.397 | 141.4903 | -0.08243804 | 50.01299
57.40366 | 141.4771 | -0.0824349 | 50.00291
57.41033 | 141.4638 | -0.08243202 | 49.99383
57.417 | 141.4508 | -0.08242931 | 50.00596
57.42366 | 141.4371 | -0.08242722 | 49.99612
57.43033 | 141.424 | -0.08242499 | 50.00504
57.437 | 141.4109 | -0.08242311 | 49.99606
57.44368 | 141.397 | -0.08242155 | 49.99975
57.45033 | 141.3837 | -0.08242011 | 50.00104
57.457 | 141.3703 | -0.08241881 | 49.99588
57.46367 | 141.3568 | -0.08241694 | 50.00186
57.47033 | 141.3434 | -0.08241455 | 50.0001
57.477 | 141.3304 | -0.08241162 | 50.00106
57.48367 | 141.3169 | -0.08240829 | 49.99796
57.49033 | 141.3034 | -0.0824047 | 50.00303
57.497 | 141.2898 | -0.08240042 | 50.00019
57.50367 | 141.2764 | -0.0823955 | 49.99793
57.51033 | 141.2628 | -0.08238994 | 49.99988
57.517 | 141.2496 | -0.08238369 | 49.99259
57.52283 | 141.238 | -0.08237781 | 50.00869
57.52866 | 141.2263 | -0.0823725 | 50.00088
57.53533 | 141.213 | -0.08236759 | 50.00324
57.542 | 141.2 | -0.08236328 | 49.99704
57.54866 | 141.1873 | -0.0823592 | 50.00088
57.55533 | 141.1742 | -0.08235528 | 50.00007
57.562 | 141.1606 | -0.08235162 | 49.99894
57.56868 | 141.1475 | -0.08234818 | 50.00944
57.57533 | 141.1345 | -0.08234509 | 49.99317
57.582 | 141.1203 | -0.08234301 | 49.99322
57.58867 | 141.1069 | -0.08234179 | 49.99961
57.59533 | 141.0932 | -0.08234128 | 50.00844
57.602 | 141.0806 | -0.0823416 | 49.98359
57.60867 | 141.0666 | -0.08234303 | 50.02118
57.61533 | 141.0536 | -0.08234538 | 49.9918
57.622 | 141.0403 | -0.08234782 | 49.99947
57.62867 | 141.0264 | -0.08234988 | 49.99362
57.63533 | 141.013 | -0.08235129 | 50.00805
57.642 | 141.0004 | -0.0823518 | 49.99732
57.64866 | 140.9862 | -0.08235205 | 49.99772
57.65533 | 140.9728 | -0.08235199 | 50.002
57.662 | 140.9601 | -0.08235126 | 50.00119
57.66866 | 140.9469 | -0.08234938 | 50.00006
57.67533 | 140.9329 | -0.08234628 | 49.99153
57.682 | 140.9201 | -0.08234276 | 50.01216
57.68867 | 140.9066 | -0.08233814 | 50.00818
57.69533 | 140.8931 | -0.0823327 | 49.99205
57.702 | 140.8793 | -0.08232728 | 49.99633
57.70867 | 140.8664 | -0.08232132 | 49.99978
57.71534 | 140.8532 | -0.082315 | 49.99998
57.722 | 140.8394 | -0.08230799 | 49.99575
57.72867 | 140.8269 | -0.08230004 | 50.00396
57.73532 | 140.8125 | -0.08229226 | 50.0087
57.742 | 140.7994 | -0.0822849 | 49.99312
57.74866 | 140.7854 | -0.08227814 | 49.99851
57.75532 | 140.773 | -0.0822722 | 49.99988
57.762 | 140.7599 | -0.0822667 | 49.99894
57.76866 | 140.7456 | -0.08226168 | 49.99467
57.77534 | 140.7329 | -0.08225645 | 50.00498
57.78116 | 140.721 | -0.08225181 | 49.99606
57.787 | 140.7096 | -0.08224753 | 49.99462
57.79366 | 140.6964 | -0.08224242 | 50.01236
57.80033 | 140.6828 | -0.08223741 | 49.99866
57.807 | 140.6696 | -0.08223282 | 50.00096
57.81367 | 140.6562 | -0.08222879 | 50.0064
57.82033 | 140.643 | -0.08222538 | 49.99303
57.827 | 140.6296 | -0.08222206 | 50.00063
57.83367 | 140.6166 | -0.0822196 | 50.00639
57.84034 | 140.603 | -0.08221751 | 49.99297
57.847 | 140.5898 | -0.08221588 | 50.00908
57.85367 | 140.5758 | -0.08221497 | 49.98786
57.86032 | 140.5627 | -0.08221451 | 50.00558
57.867 | 140.5491 | -0.08221418 | 49.99506
57.87366 | 140.5364 | -0.08221426 | 49.9965
57.88032 | 140.5228 | -0.08221437 | 50.00824
57.887 | 140.5096 | -0.08221496 | 50.00579
57.89366 | 140.4964 | -0.08221576 | 49.99296
57.90034 | 140.4831 | -0.08221703 | 49.98263
57.907 | 140.4702 | -0.08221941 | 50.00954
57.91367 | 140.4565 | -0.08222222 | 50.00482
57.92033 | 140.4436 | -0.0822253 | 49.98973
57.927 | 140.43 | -0.0822291 | 50.01417
57.93366 | 140.4164 | -0.08223468 | 49.99665
57.94033 | 140.4034 | -0.08224188 | 49.9892
57.947 | 140.3898 | -0.08224991 | 50.0099
57.95366 | 140.376 | -0.08225832 | 49.99113
57.96033 | 140.3633 | -0.08226751 | 50.00898
57.967 | 140.3494 | -0.08227719 | 50.00056
57.97368 | 140.3364 | -0.08228656 | 49.99899
57.98033 | 140.3226 | -0.08229538 | 50.00522
57.987 | 140.3091 | -0.0823036 | 49.9929
57.99366 | 140.2958 | -0.08231168 | 50.0186
58.00034 | 140.2829 | -0.08231969 | 49.98212
58.007 | 140.2695 | -0.0823277 | 50.01053
58.01367 | 140.2555 | -0.08233493 | 49.99325
58.02033 | 140.2422 | -0.08234108 | 49.99956
58.027 | 140.229 | -0.08234674 | 49.9989
58.03367 | 140.2158 | -0.0823526 | 49.99887
58.0395 | 140.2043 | -0.08235732 | 49.98432
58.04533 | 140.1919 | -0.08236189 | 50.00356
58.052 | 140.1794 | -0.08236725 | 50.00761
58.05866 | 140.1656 | -0.08237181 | 50.00046
58.06533 | 140.1527 | -0.08237626 | 50.00532
58.072 | 140.1388 | -0.08238069 | 49.99614
58.07866 | 140.1253 | -0.08238466 | 50.00082
58.08533 | 140.1122 | -0.08238851 | 49.99898
58.092 | 140.0991 | -0.08239285 | 49.99146
58.09868 | 140.0854 | -0.08239684 | 50.01216
58.10533 | 140.0724 | -0.08240056 | 49.99016
58.112 | 140.0594 | -0.08240376 | 50.00574
58.11866 | 140.0456 | -0.08240669 | 50.00037
58.12534 | 140.032 | -0.08240919 | 49.99474
58.132 | 140.0188 | -0.08241108 | 50.00496
58.13867 | 140.0047 | -0.08241238 | 50.00347
58.14533 | 139.9923 | -0.0824132 | 49.99704
58.152 | 139.9787 | -0.08241356 | 49.99981
58.15867 | 139.9654 | -0.08241356 | 50
58.16533 | 139.9517 | -0.08241282 | 50.0053
58.172 | 139.9388 | -0.08241138 | 49.99608
58.17867 | 139.925 | -0.08240913 | 49.99869
58.18533 | 139.9122 | -0.08240605 | 49.99356
58.192 | 139.8988 | -0.08240294 | 50.007
58.19866 | 139.8851 | -0.08240034 | 49.99092
58.20532 | 139.8713 | -0.08239751 | 50.00582
58.212 | 139.8581 | -0.08239501 | 50.00248
58.21866 | 139.8448 | -0.08239322 | 49.99803
58.22533 | 139.8316 | -0.08239109 | 49.99881
58.232 | 139.8184 | -0.08238838 | 50.00098
58.23867 | 139.805 | -0.08238579 | 49.99898
58.24534 | 139.792 | -0.08238278 | 50.00734
58.252 | 139.7784 | -0.08237916 | 49.98987
58.25867 | 139.7652 | -0.08237566 | 49.98878
58.26533 | 139.7518 | -0.0823721 | 50.02891
58.272 | 139.7384 | -0.08236936 | 49.98594
58.27866 | 139.7249 | -0.08236747 | 50.01076
58.28533 | 139.7118 | -0.08236598 | 49.99326
58.292 | 139.6985 | -0.08236504 | 49.99746
58.29783 | 139.6867 | -0.0823653 | 50.00676
58.30367 | 139.6756 | -0.08236665 | 49.98772
58.31033 | 139.6616 | -0.08237 | 49.99924
58.317 | 139.6477 | -0.0823741 | 50.00948
58.32366 | 139.6347 | -0.08237906 | 49.99531
58.33032 | 139.6213 | -0.0823847 | 50.00394
58.337 | 139.6084 | -0.0823909 | 50.00024
58.34366 | 139.5942 | -0.08239716 | 50.00107
58.35033 | 139.5811 | -0.08240289 | 49.999
58.357 | 139.5684 | -0.08240769 | 50.00839
58.36367 | 139.5545 | -0.0824115 | 49.99206
58.37034 | 139.5414 | -0.0824148 | 49.99631
58.377 | 139.5281 | -0.08241778 | 50.00082
58.38367 | 139.5152 | -0.08242036 | 50.00217
58.39033 | 139.5015 | -0.08242247 | 50.00229
58.397 | 139.4882 | -0.08242472 | 50.00226
58.40366 | 139.4747 | -0.08242746 | 50.0086
58.41033 | 139.4615 | -0.08243088 | 49.97832
58.417 | 139.4484 | -0.08243551 | 50.0124
58.42366 | 139.4344 | -0.08244082 | 50.00078
58.43033 | 139.4216 | -0.08244681 | 50.00428
58.437 | 139.4084 | -0.08245353 | 49.99602
58.44368 | 139.3944 | -0.08246088 | 50.0061
58.45033 | 139.3814 | -0.08246853 | 50.00356
58.457 | 139.3682 | -0.08247626 | 49.9865
58.46367 | 139.3541 | -0.08248387 | 49.98858
58.47033 | 139.3406 | -0.08249186 | 50.01308
58.477 | 139.3278 | -0.08250016 | 49.99766
58.48367 | 139.314 | -0.08250871 | 50.0041
58.49033 | 139.3008 | -0.08251738 | 49.99178
58.497 | 139.2878 | -0.08252578 | 50.0016
58.50367 | 139.2745 | -0.08253394 | 49.99797
58.51033 | 139.2615 | -0.082542 | 50.00304
58.517 | 139.2478 | -0.08254986 | 50.01394
58.52366 | 139.2347 | -0.0825578 | 49.99454
58.53033 | 139.2214 | -0.08256621 | 50.006
58.537 | 139.2084 | -0.08257488 | 49.9866
58.54366 | 139.195 | -0.0825832 | 49.9907
58.55033 | 139.1812 | -0.0825915 | 50.00047
58.55616 | 139.1697 | -0.08259891 | 50.0049
58.562 | 139.1581 | -0.08260666 | 49.99762
58.56868 | 139.1446 | -0.08261632 | 50.00726
58.57533 | 139.1315 | -0.08262624 | 50.00892
58.582 | 139.1181 | -0.08263666 | 49.98786
58.58867 | 139.1043 | -0.08264762 | 50.00239
58.59533 | 139.0908 | -0.08265892 | 50.0012
58.602 | 139.0777 | -0.08267059 | 49.9916
58.60867 | 139.0645 | -0.08268274 | 49.99735
58.61533 | 139.051 | -0.08269472 | 50.01147
58.622 | 139.038 | -0.08270602 | 49.99964
58.62867 | 139.0244 | -0.0827166 | 49.99786
58.63533 | 139.0113 | -0.08272625 | 49.99988
58.642 | 138.998 | -0.08273518 | 50.00319
58.64866 | 138.9845 | -0.08274352 | 50.00126
58.65533 | 138.9716 | -0.08275125 | 50.00009
58.662 | 138.9575 | -0.08275775 | 50
58.66866 | 138.9446 | -0.08276368 | 50.00105
58.67533 | 138.9309 | -0.08276964 | 49.99688
58.682 | 138.9178 | -0.08277599 | 50.00403
58.68867 | 138.9042 | -0.08278266 | 49.99706
58.69533 | 138.8906 | -0.08278922 | 50.00299
58.702 | 138.8775 | -0.0827954 | 50.00444
58.70867 | 138.8646 | -0.08280136 | 49.99606
58.71534 | 138.8511 | -0.08280689 | 49.98283
58.722 | 138.8378 | -0.08281189 | 50.00846
58.72867 | 138.8244 | -0.0828166 | 49.99736
58.73532 | 138.8109 | -0.08282082 | 49.99136
58.742 | 138.7979 | -0.08282437 | 50.0185
58.74866 | 138.7845 | -0.08282766 | 49.99692
58.75532 | 138.7711 | -0.08283049 | 49.9871
58.762 | 138.7576 | -0.0828328 | 50.00976
58.76866 | 138.7444 | -0.08283508 | 49.99531
58.77534 | 138.7314 | -0.08283805 | 50.0071
58.782 | 138.7177 | -0.08284155 | 49.99938
58.78867 | 138.7045 | -0.08284458 | 50.00106
58.79533 | 138.6908 | -0.08284652 | 50.00006
58.802 | 138.6772 | -0.08284804 | 50.00422
58.80866 | 138.6634 | -0.08284928 | 49.98968
58.8145 | 138.6516 | -0.08285012 | 50.0071
58.82033 | 138.6415 | -0.08285061 | 49.988
58.827 | 138.6278 | -0.08285092 | 50.01406
58.83367 | 138.6146 | -0.08285043 | 49.99453
58.84034 | 138.601 | -0.08284922 | 49.99434
58.847 | 138.588 | -0.0828476 | 49.99859
58.85367 | 138.5746 | -0.08284555 | 50.00944
58.86032 | 138.5616 | -0.08284264 | 49.99954
58.867 | 138.5484 | -0.08283895 | 49.99997
58.87366 | 138.5345 | -0.08283465 | 50.00844
58.88032 | 138.521 | -0.08283039 | 49.9984
58.887 | 138.5081 | -0.08282655 | 49.99674
58.89366 | 138.4949 | -0.08282205 | 49.99133
58.90034 | 138.481 | -0.08281775 | 50.01321
58.907 | 138.4683 | -0.0828136 | 50.00404
58.91367 | 138.4544 | -0.0828089 | 49.99072
58.92033 | 138.4419 | -0.08280358 | 49.99094
58.927 | 138.4276 | -0.08279756 | 50.01741
58.93366 | 138.4148 | -0.08279142 | 49.9958
58.94033 | 138.401 | -0.08278547 | 49.9849
58.947 | 138.3878 | -0.0827796 | 49.99694
58.95366 | 138.3744 | -0.08277363 | 50.00299
58.96033 | 138.361 | -0.08276715 | 50.00654
58.967 | 138.348 | -0.08276016 | 49.99724
58.97368 | 138.3348 | -0.0827526 | 50.00192
58.98033 | 138.3216 | -0.08274445 | 50.00859
58.987 | 138.308 | -0.0827361 | 49.99628
58.99366 | 138.2947 | -0.0827274 | 49.98918
59.00034 | 138.2817 | -0.0827184 | 50.01837
59.007 | 138.2689 | -0.08270984 | 49.99693
59.01367 | 138.2553 | -0.0827015 | 49.98922
59.02033 | 138.2414 | -0.08269301 | 50.01306
59.027 | 138.2282 | -0.08268406 | 49.99446
59.03367 | 138.2147 | -0.08267499 | 49.98907
59.04033 | 138.2013 | -0.08266584 | 50.0142
59.047 | 138.1886 | -0.08265658 | 49.99136
59.05367 | 138.1751 | -0.08264688 | 50.0079
59.06033 | 138.1615 | -0.0826364 | 49.98991
59.067 | 138.1485 | -0.0826255 | 50.00572
59.07282 | 138.1373 | -0.08261568 | 50.00046
59.07866 | 138.1256 | -0.08260589 | 50.00004
59.08533 | 138.1119 | -0.08259481 | 49.99788
59.092 | 138.0984 | -0.08258338 | 50.00832
59.09868 | 138.0851 | -0.0825715 | 49.98571
59.10533 | 138.0722 | -0.08255976 | 50.00863
59.112 | 138.0582 | -0.08254844 | 49.99948
59.11866 | 138.045 | -0.08253702 | 50
59.12534 | 138.032 | -0.08252561 | 50.00002
59.132 | 138.0186 | -0.0825142 | 50.00952
59.13867 | 138.0053 | -0.08250264 | 49.99106
59.14533 | 137.9916 | -0.08249055 | 49.99944
59.152 | 137.9782 | -0.08247775 | 50.00418
59.15867 | 137.9647 | -0.0824641 | 50.00026
59.16533 | 137.9514 | -0.08244982 | 49.99472
59.172 | 137.9384 | -0.08243507 | 50.0007
59.17867 | 137.9248 | -0.08242026 | 49.99581
59.18533 | 137.9116 | -0.0824046 | 50.00398
59.192 | 137.8981 | -0.08238775 | 50.00025
59.19866 | 137.8845 | -0.08237032 | 49.99156
59.20532 | 137.8711 | -0.08235235 | 50.01641
59.212 | 137.8579 | -0.08233437 | 49.99256
59.21866 | 137.8452 | -0.08231613 | 50.00377
59.22533 | 137.8314 | -0.08229719 | 50.00235
59.232 | 137.8179 | -0.08227805 | 49.9938
59.23867 | 137.8044 | -0.0822589 | 49.9943
59.24534 | 137.7912 | -0.08223988 | 50.00388
59.252 | 137.7781 | -0.08222039 | 50.00129
59.25867 | 137.7648 | -0.08220099 | 50.00008
59.26533 | 137.7509 | -0.08218156 | 50
59.272 | 137.7381 | -0.08216226 | 49.99898
59.27866 | 137.7244 | -0.08214334 | 50.001
59.28533 | 137.7116 | -0.08212432 | 49.999
59.292 | 137.6978 | -0.08210546 | 50.00098
59.29866 | 137.6847 | -0.0820868 | 50.00006
59.30533 | 137.6722 | -0.08206818 | 49.99264
59.312 | 137.6576 | -0.0820499 | 50.00272
59.31868 | 137.6449 | -0.08203181 | 50.00439
59.32533 | 137.6313 | -0.08201379 | 50.00238
59.33116 | 137.6186 | -0.08199872 | 49.99756
59.337 | 137.6079 | -0.08198416 | 49.99974
59.34366 | 137.5943 | -0.081968 | 49.9968
59.35033 | 137.5808 | -0.08195212 | 50.00615
59.357 | 137.5676 | -0.08193618 | 49.99614
59.36367 | 137.5539 | -0.08192018 | 50.00082
59.37034 | 137.5411 | -0.08190386 | 49.9958
59.377 | 137.5276 | -0.0818872 | 50.00396
59.38367 | 137.5141 | -0.0818705 | 50.00025
59.39033 | 137.5014 | -0.08185394 | 49.99894
59.397 | 137.4873 | -0.0818371 | 49.98619
59.40366 | 137.4738 | -0.08181999 | 50.00128
59.41033 | 137.4602 | -0.08180286 | 50.00326
59.417 | 137.4474 | -0.08178582 | 50.01184
59.42366 | 137.4338 | -0.08176869 | 49.99018
59.43033 | 137.4206 | -0.08175119 | 50.00362
59.437 | 137.4072 | -0.08173328 | 50.0034
59.44368 | 137.3944 | -0.08171446 | 50.00656
59.45033 | 137.3806 | -0.08169478 | 49.99194
59.457 | 137.3674 | -0.08167451 | 49.98996
59.46367 | 137.3542 | -0.08165384 | 50.0036
59.47033 | 137.3403 | -0.0816323 | 50.00972
59.477 | 137.3272 | -0.08160984 | 49.99743
59.48367 | 137.3142 | -0.08158674 | 50.0009
59.49033 | 137.3002 | -0.08156318 | 50.00113
59.497 | 137.2867 | -0.08153999 | 50.00008
59.50367 | 137.2739 | -0.08151695 | 49.99157
59.51033 | 137.2604 | -0.081494 | 50.00795
59.517 | 137.2473 | -0.08147056 | 50.0005
59.52366 | 137.2338 | -0.08144648 | 50.00321
59.53033 | 137.2199 | -0.0814218 | 49.99284
59.537 | 137.207 | -0.08139619 | 50.0057
59.54366 | 137.1937 | -0.08137 | 49.99824
59.55033 | 137.1799 | -0.08134332 | 49.98824
59.557 | 137.1669 | -0.08131647 | 50.013
59.56367 | 137.154 | -0.08128928 | 50.004
59.57033 | 137.1405 | -0.0812622 | 49.99922
59.577 | 137.1266 | -0.08123534 | 50.00102
59.58367 | 137.1138 | -0.08120803 | 50.00111
59.5895 | 137.1025 | -0.08118376 | 49.99744
59.59533 | 137.0906 | -0.08115928 | 49.98494
59.602 | 137.077 | -0.08113112 | 50.01284
59.60867 | 137.0637 | -0.08110288 | 50.00398
59.61533 | 137.0503 | -0.08107466 | 50.01294
59.622 | 137.037 | -0.08104593 | 49.99126
59.62867 | 137.0239 | -0.0810166 | 49.99416
59.63533 | 137.0108 | -0.08098695 | 50.00174
59.642 | 136.997 | -0.08095722 | 49.99799
59.64866 | 136.9836 | -0.08092751 | 50.01257
59.65533 | 136.97 | -0.08089813 | 49.9881
59.662 | 136.9564 | -0.0808692 | 49.98868
59.66866 | 136.9436 | -0.08084071 | 50.0088
59.67533 | 136.9301 | -0.08081238 | 49.99844
59.682 | 136.9169 | -0.08078382 | 50.01154
59.68867 | 136.9035 | -0.080755 | 49.9838
59.69533 | 136.8904 | -0.08072594 | 50.00956
59.702 | 136.8768 | -0.08069616 | 49.99424
59.70867 | 136.8634 | -0.08066657 | 50.0081
59.71534 | 136.8502 | -0.08063772 | 49.99628
59.722 | 136.8361 | -0.08060932 | 49.99869
59.72867 | 136.8231 | -0.08058053 | 50.01684
59.73532 | 136.8097 | -0.08055176 | 49.98623
59.742 | 136.7968 | -0.08052338 | 49.99596
59.74866 | 136.7825 | -0.08049512 | 50.01033
59.75532 | 136.7699 | -0.08046734 | 50.00062
59.762 | 136.757 | -0.0804404 | 50.00004
59.76866 | 136.7435 | -0.08041409 | 49.99152
59.77534 | 136.7297 | -0.0803878 | 49.9984
59.782 | 136.7166 | -0.08036108 | 49.9925
59.78867 | 136.7038 | -0.08033371 | 50.00797
59.79533 | 136.6904 | -0.08030594 | 49.99627
59.802 | 136.6771 | -0.08027809 | 49.99234
59.80866 | 136.6634 | -0.08025062 | 50.00904
59.81533 | 136.6499 | -0.08022418 | 50.00268
59.822 | 136.6366 | -0.08019887 | 49.99278
59.82866 | 136.6231 | -0.08017475 | 49.99638
59.83533 | 136.6104 | -0.0801522 | 50.0135
59.842 | 136.5969 | -0.08013047 | 49.9945
59.84783 | 136.5849 | -0.08011258 | 50.00916
59.85367 | 136.5736 | -0.08009538 | 49.99637
59.86032 | 136.5603 | -0.08007616 | 49.99977
59.867 | 136.5475 | -0.08005756 | 49.99154
59.87366 | 136.5334 | -0.08004019 | 50.00584
59.88032 | 136.5198 | -0.0800232 | 50.00142
59.887 | 136.5067 | -0.0800063 | 49.99692
59.89366 | 136.4931 | -0.07998988 | 50.00087
59.90034 | 136.4802 | -0.07997399 | 50.00324
59.907 | 136.467 | -0.07995828 | 50.00232
59.91367 | 136.4531 | -0.07994312 | 49.99803
59.92033 | 136.4404 | -0.07992835 | 49.98506
59.927 | 136.4262 | -0.07991394 | 50.0107
59.93366 | 136.4134 | -0.07989984 | 49.99433
59.94033 | 136.3998 | -0.07988599 | 50.0007
59.947 | 136.3866 | -0.07987238 | 50.0138
59.95366 | 136.3735 | -0.07985894 | 50.00724
59.96033 | 136.3597 | -0.07984514 | 49.98881
59.967 | 136.3464 | -0.0798313 | 50.00776
59.97368 | 136.3334 | -0.0798176 | 49.99096
59.98033 | 136.3198 | -0.07980424 | 50.00472
59.987 | 136.3065 | -0.07979156 | 49.98338
59.99366 | 136.2934 | -0.07977932 | 50.02012
60.00034 | 136.28 | -0.07976732 | 49.99807
60.007 | 136.2672 | -0.07975564 | 49.99458
60.01367 | 136.2538 | -0.07974402 | 50.00707
60.02033 | 136.2399 | -0.0797329 | 49.99196
60.027 | 136.2264 | -0.07972259 | 50.01008
60.03367 | 136.2133 | -0.07971244 | 49.98898
60.04033 | 136.2002 | -0.07970232 | 50.00141
60.047 | 136.1866 | -0.07969158 | 49.99374
60.05367 | 136.1736 | -0.07968122 | 50.0049
60.06033 | 136.1597 | -0.0796707 | 49.98868
60.067 | 136.1465 | -0.07965953 | 50.0088
60.07366 | 136.1333 | -0.07964852 | 50.00584
60.08032 | 136.12 | -0.07963734 | 49.99824
60.087 | 136.1068 | -0.07962624 | 49.99459
60.09366 | 136.0934 | -0.07961547 | 50.00706
60.10033 | 136.0798 | -0.07960469 | 49.99729
60.10616 | 136.0686 | -0.07959545 | 49.99267
60.112 | 136.056 | -0.07958624 | 49.9902
60.11866 | 136.0426 | -0.07957547 | 50.01734
60.12534 | 136.0302 | -0.07956488 | 49.99896
60.132 | 136.0166 | -0.0795546 | 49.99994
60.13867 | 136.0029 | -0.07954488 | 50
60.14533 | 135.9901 | -0.07953496 | 50.00741
60.152 | 135.9763 | -0.07952468 | 49.98881
60.15867 | 135.9631 | -0.0795144 | 50.00564
60.16533 | 135.9498 | -0.07950374 | 49.99824
60.172 | 135.9366 | -0.07949312 | 50.01262
60.17867 | 135.9228 | -0.0794835 | 49.95426
60.18533 | 135.9093 | -0.0794737 | 50.03094
60.192 | 135.8964 | -0.0794637 | 50.00193
60.19866 | 135.8829 | -0.07945418 | 50.00012
60.20532 | 135.8696 | -0.07944507 | 50.00422
60.212 | 135.856 | -0.07943612 | 49.99391
60.21866 | 135.8436 | -0.07942738 | 50.01019
60.22533 | 135.8294 | -0.07941895 | 49.99852
60.232 | 135.8168 | -0.07941056 | 49.99567
60.23867 | 135.8032 | -0.07940228 | 49.9934
60.24534 | 135.79 | -0.07939413 | 50.00382
60.252 | 135.7763 | -0.0793865 | 50.01291
60.25867 | 135.7631 | -0.07937915 | 49.99551
60.26533 | 135.7495 | -0.07937182 | 50.005
60.272 | 135.7362 | -0.07936445 | 49.98762
60.27866 | 135.7224 | -0.07935688 | 49.99288
60.28533 | 135.7096 | -0.07934956 | 50.01012
60.292 | 135.6958 | -0.07934213 | 50.00486
60.29866 | 135.6825 | -0.07933402 | 50.00136
60.30533 | 135.6695 | -0.0793253 | 49.9916
60.312 | 135.6565 | -0.0793153 | 49.99842
60.31868 | 135.6425 | -0.07930429 | 49.99356
60.32533 | 135.6296 | -0.0792929 | 49.99325
60.332 | 135.6162 | -0.07928094 | 50.00064
60.33867 | 135.6025 | -0.07926838 | 50.0159
60.34533 | 135.5889 | -0.07925558 | 50.00522
60.352 | 135.5763 | -0.07924272 | 49.99613
60.35867 | 135.5618 | -0.07922974 | 49.99553
60.3645 | 135.5502 | -0.07921835 | 49.99966
60.37034 | 135.5387 | -0.07920722 | 49.99998
60.377 | 135.5259 | -0.07919475 | 50.01059
60.38367 | 135.5127 | -0.07918204 | 49.98902
60.39033 | 135.4998 | -0.07916944 | 50.00037
60.397 | 135.4858 | -0.07915655 | 49.99156
60.40366 | 135.4726 | -0.07914326 | 50.01112
60.41033 | 135.4595 | -0.0791299 | 49.99858
60.417 | 135.4461 | -0.07911653 | 49.9999
60.42366 | 135.4327 | -0.07910391 | 49.99681
60.43033 | 135.4193 | -0.07909215 | 50.00191
60.437 | 135.4063 | -0.07908034 | 50.00962
60.44368 | 135.3926 | -0.07906855 | 49.98684
60.45033 | 135.3792 | -0.07905689 | 49.996
60.457 | 135.3659 | -0.07904514 | 49.99658
60.46367 | 135.3525 | -0.0790328 | 50.01248
60.47033 | 135.3392 | -0.0790196 | 49.986
60.477 | 135.3257 | -0.07900686 | 50.0097
60.48367 | 135.3127 | -0.078995 | 50.00167
60.49033 | 135.2992 | -0.07898398 | 50.00117
60.497 | 135.2854 | -0.07897275 | 50.00008
60.50367 | 135.2728 | -0.07896128 | 49.99998
60.51033 | 135.2596 | -0.0789494 | 49.99788
60.517 | 135.2456 | -0.07893706 | 50.0062
60.52366 | 135.2328 | -0.07892466 | 49.99615
60.53033 | 135.2191 | -0.07891235 | 50.004
60.537 | 135.2063 | -0.07890081 | 49.99812
60.54366 | 135.1926 | -0.07888944 | 50.00094
60.55033 | 135.1792 | -0.07887788 | 50.00746
60.557 | 135.166 | -0.07886622 | 49.99411
60.56367 | 135.1524 | -0.07885471 | 49.99752
60.57033 | 135.1394 | -0.0788435 | 50.003
60.577 | 135.1256 | -0.07883268 | 49.99172
60.58367 | 135.1123 | -0.07882246 | 50.00053
60.59034 | 135.099 | -0.07881247 | 49.99791
60.597 | 135.0855 | -0.07880268 | 50.00304
60.60367 | 135.0727 | -0.07879376 | 50.00234
60.61032 | 135.0596 | -0.07878582 | 49.9991
60.617 | 135.0461 | -0.07877862 | 49.99887
60.62283 | 135.0335 | -0.07877295 | 50.00122
60.62867 | 135.022 | -0.07876788 | 50.00224
60.63533 | 135.0093 | -0.07876324 | 49.98531
60.642 | 134.9959 | -0.07875952 | 50.01812
60.64866 | 134.9822 | -0.07875684 | 49.99373
60.65533 | 134.969 | -0.078755 | 50.00806
60.662 | 134.9553 | -0.07875421 | 49.9931
60.66866 | 134.9431 | -0.07875432 | 50.00172
60.67533 | 134.9291 | -0.07875556 | 50.00646
60.682 | 134.916 | -0.078758 | 49.993
60.68867 | 134.9026 | -0.07876148 | 49.99214
60.69533 | 134.8893 | -0.07876578 | 49.99634
60.702 | 134.8758 | -0.07877016 | 50.01139
60.70867 | 134.8624 | -0.07877476 | 49.99013
60.71534 | 134.8487 | -0.07878015 | 50.00574
60.722 | 134.8354 | -0.07878699 | 50.0025
60.72867 | 134.8219 | -0.07879431 | 50.00862
60.73532 | 134.8086 | -0.07880134 | 49.99206
60.742 | 134.7958 | -0.07880776 | 49.99104
60.74866 | 134.7821 | -0.07881353 | 49.99732
60.75532 | 134.7686 | -0.07881892 | 50.0104
60.762 | 134.7546 | -0.07882398 | 50.00064
60.76866 | 134.7416 | -0.07882926 | 49.99158
60.77534 | 134.7285 | -0.0788354 | 50.00794
60.782 | 134.7148 | -0.07884185 | 50.00684
60.78867 | 134.7016 | -0.07884781 | 49.99832
60.79533 | 134.6886 | -0.07885301 | 49.9872
60.802 | 134.6752 | -0.0788579 | 50.01083
60.80866 | 134.6616 | -0.0788625 | 50.00172
60.81533 | 134.6484 | -0.07886744 | 49.99481
60.822 | 134.635 | -0.07887324 | 49.9986
60.82866 | 134.6219 | -0.0788796 | 50.0052
60.83533 | 134.6082 | -0.078887 | 49.99399
60.842 | 134.5956 | -0.07889509 | 49.99646
60.84868 | 134.582 | -0.07890354 | 50.00507
60.85533 | 134.5684 | -0.07891261 | 50.01406
60.862 | 134.5551 | -0.07892245 | 49.97654
60.86866 | 134.542 | -0.07893253 | 50.01016
60.87534 | 134.5287 | -0.07894278 | 50.00063
60.88116 | 134.5167 | -0.0789521 | 50.00004
60.887 | 134.5054 | -0.07896197 | 49.99153
60.89366 | 134.4915 | -0.07897315 | 49.99947
60.90034 | 134.4784 | -0.07898505 | 50.00842
60.907 | 134.4653 | -0.0789972 | 49.99417
60.91367 | 134.4518 | -0.07900989 | 49.99328
60.92033 | 134.4386 | -0.07902192 | 50.01648
60.927 | 134.4256 | -0.07903357 | 49.99997
60.93366 | 134.412 | -0.0790452 | 49.99893
60.94033 | 134.3986 | -0.07905704 | 50.00945
60.947 | 134.3853 | -0.07906907 | 49.98896
60.95366 | 134.3724 | -0.07908088 | 49.98343
60.96033 | 134.3585 | -0.07909268 | 50.01483
60.967 | 134.3456 | -0.079104 | 50.00094
60.97368 | 134.332 | -0.07911485 | 50.00006
60.98033 | 134.3194 | -0.07912564 | 49.99154
60.987 | 134.3054 | -0.07913632 | 50.01006
60.99366 | 134.2916 | -0.07914725 | 49.9964
61.00034 | 134.2788 | -0.0791573 | 50.00188
61.007 | 134.2649 | -0.07916702 | 50.00858
61.01367 | 134.2519 | -0.0791763 | 50.00053
61.02033 | 134.2389 | -0.07918482 | 49.99365
61.027 | 134.2247 | -0.07919244 | 49.99325
61.03367 | 134.2119 | -0.07919882 | 50.00276
61.04033 | 134.1987 | -0.07920459 | 50.00124
61.047 | 134.1852 | -0.07920938 | 50.00113
61.05367 | 134.1715 | -0.07921366 | 49.99582
61.06033 | 134.1587 | -0.07921776 | 50.00186
61.067 | 134.1444 | -0.07922134 | 50.00116
61.07366 | 134.1318 | -0.07922411 | 50.00853
61.08032 | 134.1186 | -0.07922585 | 49.99524
61.087 | 134.1048 | -0.07922669 | 49.9965
61.09366 | 134.0918 | -0.07922678 | 49.99978
61.10033 | 134.0778 | -0.0792267 | 50.00104
61.107 | 134.065 | -0.07922612 | 49.99476
61.11367 | 134.0516 | -0.0792253 | 49.99121
61.12034 | 134.0381 | -0.07922441 | 50.01216
61.127 | 134.0248 | -0.0792228 | 50.005
61.13367 | 134.0115 | -0.07922006 | 49.99818
61.1395 | 134 | -0.07921701 | 50.00286
61.14533 | 133.9884 | -0.07921402 | 49.99576
61.152 | 133.9754 | -0.07921051 | 49.99976
61.15867 | 133.9616 | -0.07920644 | 50.00211
61.16533 | 133.948 | -0.07920187 | 49.99802
61.172 | 133.9345 | -0.07919678 | 50.00514
61.17867 | 133.9215 | -0.07919097 | 49.98869
61.18533 | 133.9081 | -0.07918446 | 50.01202
61.192 | 133.895 | -0.07917702 | 50.00394
61.19866 | 133.8821 | -0.07916914 | 49.99072
61.20532 | 133.868 | -0.07916116 | 49.99308
61.212 | 133.8545 | -0.07915249 | 50.01544
61.21866 | 133.8412 | -0.0791425 | 49.99037
61.22533 | 133.8279 | -0.0791316 | 49.99834
61.232 | 133.8146 | -0.07912088 | 49.99355
61.23867 | 133.8007 | -0.07910955 | 50.00806
61.24534 | 133.788 | -0.0790973 | 49.99628
61.252 | 133.7748 | -0.07908411 | 49.99766
61.25867 | 133.7605 | -0.07907014 | 50.00726
61.26533 | 133.7476 | -0.07905563 | 49.98564
61.272 | 133.7346 | -0.07904119 | 50.00754
61.27866 | 133.7212 | -0.07902718 | 50.00153
61.28533 | 133.7086 | -0.07901338 | 50.00326
61.292 | 133.6949 | -0.0789999 | 50.00654
61.29866 | 133.6812 | -0.07898738 | 49.99512
61.30533 | 133.668 | -0.07897505 | 49.9997
61.312 | 133.6541 | -0.07896278 | 49.99998
61.31868 | 133.6412 | -0.07895062 | 49.99998
61.32533 | 133.6284 | -0.07893812 | 49.99259
61.332 | 133.6147 | -0.07892484 | 50.00694
61.33867 | 133.6018 | -0.07891104 | 50.00465
61.34533 | 133.588 | -0.0788976 | 49.99606
61.352 | 133.5748 | -0.07888513 | 50.0008
61.35867 | 133.5612 | -0.07887406 | 50.00639
61.36533 | 133.5477 | -0.07886358 | 49.98876
61.372 | 133.5341 | -0.07885349 | 50.00142
61.37867 | 133.5215 | -0.07884358 | 50.00114
61.38533 | 133.5076 | -0.07883379 | 49.99585
61.392 | 133.494 | -0.0788236 | 50.00291
61.39783 | 133.4828 | -0.07881442 | 50.00286
61.40366 | 133.4715 | -0.07880532 | 50.00876
61.41033 | 133.4578 | -0.07879507 | 49.99209
61.417 | 133.4444 | -0.07878494 | 49.9974
61.42366 | 133.4311 | -0.07877484 | 50.00937
61.43033 | 133.4176 | -0.0787649 | 49.99741
61.437 | 133.4045 | -0.07875488 | 49.99558
61.44368 | 133.3915 | -0.07874512 | 50.00396
61.45033 | 133.3783 | -0.07873559 | 49.99392
61.457 | 133.3652 | -0.0787267 | 50.0134
61.46367 | 133.3516 | -0.07871831 | 49.9892
61.47033 | 133.3383 | -0.07871003 | 49.99936
61.477 | 133.3254 | -0.07870179 | 49.99996
61.48367 | 133.3114 | -0.07869397 | 50
61.49033 | 133.298 | -0.07868551 | 49.99893
61.497 | 133.2847 | -0.07867698 | 49.99042
61.50367 | 133.2714 | -0.07866895 | 50.00784
61.51033 | 133.2578 | -0.07866056 | 50.00154
61.517 | 133.2448 | -0.07865166 | 49.99162
61.52366 | 133.2308 | -0.07864242 | 49.99418
61.53033 | 133.2175 | -0.07863272 | 50.01444
61.537 | 133.2046 | -0.0786222 | 49.99878
61.54366 | 133.1909 | -0.07861138 | 49.99358
61.55033 | 133.1776 | -0.07860054 | 50.00594
61.557 | 133.1649 | -0.07858924 | 50.00142
61.56367 | 133.1516 | -0.0785777 | 49.99903
61.57033 | 133.1378 | -0.07856589 | 50.01264
61.577 | 133.1245 | -0.07855384 | 49.99021
61.58367 | 133.1122 | -0.0785417 | 50.00784
61.59034 | 133.098 | -0.07852965 | 49.99837
61.597 | 133.0847 | -0.07851728 | 49.9946
61.60367 | 133.0715 | -0.07850481 | 49.99542
61.61032 | 133.0577 | -0.07849244 | 50.00289
61.617 | 133.0447 | -0.07848056 | 49.99912
61.62366 | 133.0312 | -0.07846938 | 49.99994
61.63032 | 133.018 | -0.07845874 | 50.00106
61.637 | 133.0048 | -0.07844872 | 50.00008
61.64366 | 132.9915 | -0.07843941 | 49.99683
61.65034 | 132.9782 | -0.07843048 | 50.00297
61.65616 | 132.9662 | -0.07842292 | 49.9974
61.662 | 132.9546 | -0.07841539 | 50.00094
61.66866 | 132.941 | -0.0784061 | 50.0011
61.67533 | 132.9278 | -0.07839657 | 50.00218
61.682 | 132.9149 | -0.0783875 | 50.01496
61.68867 | 132.9016 | -0.07837869 | 49.98402
61.69533 | 132.8874 | -0.07836976 | 50.00006
61.702 | 132.8741 | -0.07836109 | 50.00104
61.70867 | 132.8605 | -0.07835292 | 49.99794
61.71534 | 132.8474 | -0.07834453 | 50.0041
61.722 | 132.8344 | -0.07833657 | 49.996
61.72867 | 132.8209 | -0.07832861 | 50.00504
61.73532 | 132.8075 | -0.07832065 | 50.00136
61.742 | 132.7942 | -0.07831269 | 49.9895
61.74866 | 132.7808 | -0.07830512 | 50.00887
61.75532 | 132.7679 | -0.07829766 | 49.98679
61.762 | 132.7547 | -0.0782906 | 50.00764
61.76866 | 132.7406 | -0.07828362 | 49.99306
61.77534 | 132.7278 | -0.07827739 | 50.00696
61.782 | 132.7149 | -0.07827139 | 49.9962
61.78867 | 132.7007 | -0.07826538 | 50.00083
61.79533 | 132.6876 | -0.07825946 | 50.01275
61.802 | 132.6739 | -0.07825378 | 49.99554
61.80866 | 132.661 | -0.0782479 | 49.99444
61.81533 | 132.6472 | -0.07824244 | 49.99966
61.822 | 132.6341 | -0.07823682 | 50.00102
61.82866 | 132.6205 | -0.07823051 | 50.00853
61.83533 | 132.6072 | -0.07822391 | 49.9921
61.842 | 132.5941 | -0.07821712 | 49.99951
61.84868 | 132.5806 | -0.07821009 | 50.00844
61.85533 | 132.5675 | -0.07820244 | 50.00377
61.862 | 132.5544 | -0.07819378 | 49.98966
61.86866 | 132.5407 | -0.0781839 | 50.00466
61.87534 | 132.5272 | -0.0781734 | 50.00134
61.882 | 132.5142 | -0.07816234 | 49.97998
61.88867 | 132.5006 | -0.07815084 | 50.00719
61.89533 | 132.487 | -0.0781391 | 50.00468
61.902 | 132.4735 | -0.07812747 | 50.00028
61.90867 | 132.4606 | -0.07811587 | 50.00002
61.9145 | 132.4485 | -0.07810564 | 49.98872
61.92033 | 132.437 | -0.0780948 | 50.01426
61.927 | 132.4241 | -0.0780816 | 49.99242
61.93366 | 132.4104 | -0.07806778 | 49.99211
61.94033 | 132.3972 | -0.07805352 | 50.00268
61.947 | 132.3834 | -0.07803834 | 50.00652
61.95366 | 132.3702 | -0.07802164 | 50.00146
61.96033 | 132.3569 | -0.07800391 | 49.99797
61.967 | 132.3436 | -0.07798495 | 49.99986
61.97368 | 132.3306 | -0.07796524 | 50.00844
61.98033 | 132.317 | -0.07794507 | 49.99418
61.987 | 132.304 | -0.07792334 | 49.9901
61.99366 | 132.2905 | -0.0779004 | 50.01102
62.00034 | 132.277 | -0.07787612 | 49.99644
62.007 | 132.2644 | -0.07785064 | 49.99977
62.01367 | 132.2503 | -0.07782474 | 50.00104
62.02033 | 132.2368 | -0.07779825 | 50.00322
62.027 | 132.2237 | -0.07777109 | 49.99597
62.03367 | 132.2101 | -0.07774298 | 49.99445
62.04033 | 132.1969 | -0.07771441 | 49.99541
62.047 | 132.1835 | -0.0776859 | 50.0177
62.05367 | 132.1708 | -0.07765749 | 49.99268
62.06033 | 132.1574 | -0.07762942 | 50.0006
62.067 | 132.1431 | -0.07760181 | 50.00004
62.07366 | 132.1303 | -0.07757485 | 49.99472
62.08032 | 132.1168 | -0.0775478 | 50.0039
62.087 | 132.1035 | -0.07752041 | 50.00025
62.09366 | 132.0901 | -0.0774929 | 49.99896
62.10033 | 132.0766 | -0.07746505 | 49.9957
62.107 | 132.0637 | -0.07743612 | 50.01032
62.11367 | 132.0504 | -0.07740686 | 49.99007
62.12034 | 132.0366 | -0.07737763 | 50.00465
62.127 | 132.0235 | -0.07734872 | 50.00346
62.13367 | 132.0102 | -0.07731978 | 50.00553
62.14033 | 131.9969 | -0.07729074 | 49.99719
62.147 | 131.9839 | -0.07726178 | 49.99242
62.15366 | 131.9704 | -0.0772328 | 50.01014
62.16033 | 131.957 | -0.07720394 | 49.98477
62.167 | 131.9434 | -0.07717526 | 50.0149
62.17283 | 131.9317 | -0.07715024 | 49.9891
62.17867 | 131.9201 | -0.07712505 | 50.00118
62.18533 | 131.9066 | -0.07709534 | 50.00534
62.192 | 131.8927 | -0.0770647 | 49.99081
62.19866 | 131.8796 | -0.077033 | 50.00366
62.20532 | 131.8662 | -0.0770005 | 49.99496
62.212 | 131.8527 | -0.07696694 | 50.00286
62.21866 | 131.8398 | -0.07693237 | 50.00652
62.22533 | 131.8264 | -0.07689684 | 49.993
62.232 | 131.8127 | -0.07686091 | 50.00697
62.23867 | 131.7994 | -0.07682468 | 49.99618
62.24534 | 131.7864 | -0.07678776 | 49.99976
62.252 | 131.7731 | -0.07675 | 50.00103
62.25867 | 131.7601 | -0.07671156 | 50.00006
62.26533 | 131.7468 | -0.0766726 | 49.99894
62.272 | 131.7334 | -0.07663314 | 49.99568
62.27866 | 131.7202 | -0.07659355 | 50.00396
62.28533 | 131.7069 | -0.07655388 | 49.99814
62.292 | 131.6931 | -0.07651437 | 50.00412
62.29866 | 131.6795 | -0.07647462 | 49.99814
62.30533 | 131.6669 | -0.07643418 | 50.00096
62.312 | 131.6529 | -0.07639389 | 49.999
62.31868 | 131.6395 | -0.07635354 | 49.99992
62.32533 | 131.6266 | -0.07631314 | 49.98836
62.332 | 131.6132 | -0.07627274 | 50.0109
62.33867 | 131.5995 | -0.07623258 | 50.00178
62.34533 | 131.5861 | -0.0761922 | 49.99906
62.352 | 131.5734 | -0.07615113 | 49.99783
62.35867 | 131.5602 | -0.0761096 | 50.01045
62.36533 | 131.5466 | -0.07606792 | 49.9943
62.372 | 131.5333 | -0.0760265 | 49.9954
62.37867 | 131.5198 | -0.07598538 | 50.0124
62.38533 | 131.5061 | -0.07594408 | 49.9902
62.392 | 131.4931 | -0.07590241 | 50.00045
62.39866 | 131.4799 | -0.07586069 | 50.00214
62.40533 | 131.4666 | -0.07581872 | 50.00012
62.412 | 131.4532 | -0.0757768 | 49.99789
62.41866 | 131.4399 | -0.07573411 | 50.00091
62.42533 | 131.4264 | -0.07569085 | 49.98947
62.43116 | 131.4149 | -0.07565299 | 50.00971
62.437 | 131.4035 | -0.07561538 | 50.00942
62.44368 | 131.3901 | -0.07557286 | 49.99212
62.45033 | 131.3764 | -0.075531 | 50.00373
62.457 | 131.3638 | -0.07549 | 50.00022
62.46367 | 131.35 | -0.07544964 | 49.98203
62.47033 | 131.3363 | -0.07540966 | 50.0169
62.477 | 131.3231 | -0.07536997 | 49.99683
62.48367 | 131.3095 | -0.07533076 | 49.99981
62.49033 | 131.2965 | -0.07529138 | 50.00528
62.497 | 131.2836 | -0.07525176 | 50.0035
62.50367 | 131.2703 | -0.07521219 | 49.99285
62.51033 | 131.2568 | -0.0751728 | 50.00273
62.517 | 131.2433 | -0.07513315 | 49.99488
62.52366 | 131.2301 | -0.07509319 | 50.00284
62.53033 | 131.2164 | -0.0750531 | 49.99806
62.537 | 131.2035 | -0.0750133 | 50.01044
62.54366 | 131.1899 | -0.07497397 | 49.99324
62.55033 | 131.1762 | -0.07493481 | 49.99111
62.557 | 131.1631 | -0.0748956 | 50.00472
62.56367 | 131.15 | -0.074856 | 49.99184
62.57033 | 131.1368 | -0.07481584 | 50.01216
62.577 | 131.1234 | -0.0747749 | 49.98806
62.58367 | 131.1104 | -0.07473336 | 50.0162
62.59034 | 131.0969 | -0.07469116 | 49.9968
62.597 | 131.0833 | -0.07464874 | 49.99556
62.60367 | 131.07 | -0.07460593 | 50.00394
62.61032 | 131.0564 | -0.07456322 | 49.99602
62.617 | 131.0434 | -0.0745205 | 49.99869
62.62366 | 131.0301 | -0.0744778 | 50.00944
62.63032 | 131.0168 | -0.07443569 | 49.99106
62.637 | 131.0031 | -0.07439362 | 50.00578
62.64366 | 130.9898 | -0.07435134 | 49.99296
62.65034 | 130.9768 | -0.07430866 | 50.00272
62.657 | 130.9634 | -0.07426629 | 50.00969
62.66367 | 130.9506 | -0.07422412 | 49.99532
62.67033 | 130.9369 | -0.07418222 | 50.00604
62.677 | 130.9236 | -0.0741406 | 49.99826
62.68366 | 130.9104 | -0.07409942 | 49.99882
62.6895 | 130.8984 | -0.07406401 | 49.98937
62.69533 | 130.8873 | -0.074029 | 49.99893
62.702 | 130.8736 | -0.07398956 | 50.00415
62.70867 | 130.8597 | -0.0739504 | 49.99602
62.71534 | 130.8465 | -0.07391134 | 49.99975
62.722 | 130.8338 | -0.07387285 | 49.99474
62.72867 | 130.8204 | -0.07383508 | 50.00602
62.73532 | 130.8071 | -0.07379724 | 49.99402
62.742 | 130.793 | -0.07375955 | 50.00597
62.74866 | 130.7799 | -0.07372153 | 50.00143
62.75532 | 130.7666 | -0.07368316 | 49.99796
62.762 | 130.7532 | -0.07364476 | 50.0041
62.76866 | 130.7396 | -0.07360688 | 49.98754
62.77534 | 130.7266 | -0.07356878 | 50.01614
62.782 | 130.7126 | -0.07353043 | 49.99572
62.78867 | 130.6996 | -0.07349206 | 49.99442
62.79533 | 130.6865 | -0.07345369 | 50.00176
62.802 | 130.673 | -0.0734148 | 50.00961
62.80866 | 130.6602 | -0.07337518 | 49.99108
62.81533 | 130.6465 | -0.07333492 | 49.98992
62.822 | 130.6332 | -0.0732937 | 50.01948
62.82866 | 130.6201 | -0.07325174 | 49.98958
62.83533 | 130.6068 | -0.07320931 | 50.0068
62.842 | 130.5933 | -0.07316619 | 49.98456
62.84868 | 130.5798 | -0.07312232 | 50.00855
62.85533 | 130.5664 | -0.07307774 | 49.99734
62.862 | 130.5537 | -0.07303312 | 50.00936
62.86866 | 130.5398 | -0.07298829 | 50.00374
62.87534 | 130.5268 | -0.0729425 | 50.00024
62.882 | 130.5132 | -0.07289534 | 49.99261
62.88867 | 130.5 | -0.07284656 | 50.00584
62.89533 | 130.4866 | -0.07279611 | 50.00566
62.902 | 130.4727 | -0.07274415 | 49.9887
62.90867 | 130.4602 | -0.072691 | 49.99717
62.91533 | 130.4461 | -0.07263648 | 50.01252
62.922 | 130.4331 | -0.0725802 | 49.9796
62.92867 | 130.4198 | -0.07252198 | 50.00824
62.93533 | 130.4064 | -0.07246219 | 49.99838
62.942 | 130.393 | -0.0724005 | 49.9999
62.94782 | 130.3812 | -0.07234522 | 50.00131
62.95366 | 130.3692 | -0.072289 | 50.00016
62.96033 | 130.3564 | -0.07222424 | 50.00424
62.967 | 130.3431 | -0.0721585 | 49.98966
62.97368 | 130.33 | -0.07209161 | 50.01414
62.98033 | 130.3159 | -0.07202388 | 49.98713
62.987 | 130.3029 | -0.07195515 | 49.99606
62.99366 | 130.2902 | -0.07188557 | 50.00398
63.00034 | 130.2759 | -0.07181482 | 50.00026
63.007 | 130.2632 | -0.0717428 | 50.0106
63.01367 | 130.2492 | -0.07166928 | 49.99008
63.02033 | 130.2362 | -0.07159514 | 49.99942
63.027 | 130.2234 | -0.07151997 | 49.99574
63.03367 | 130.2101 | -0.0714434 | 50.00607
63.04033 | 130.1965 | -0.07136612 | 50.00354
63.047 | 130.1824 | -0.07128762 | 49.99704
63.05367 | 130.1695 | -0.07120812 | 50.00403
63.06033 | 130.1559 | -0.07112751 | 50.00977
63.067 | 130.143 | -0.07104614 | 49.9911
63.07366 | 130.1292 | -0.07096362 | 49.98359
63.08032 | 130.1162 | -0.07087929 | 50.0106
63.087 | 130.1021 | -0.07079326 | 50.00176
63.09366 | 130.0892 | -0.07070562 | 50.00117
63.10033 | 130.0763 | -0.0706163 | 50.0001
63.107 | 130.0633 | -0.07052516 | 49.99791
63.11367 | 130.0498 | -0.0704328 | 50.00093
63.12034 | 130.0361 | -0.07033926 | 50.00112
63.127 | 130.0225 | -0.07024451 | 49.99161
63.13367 | 130.0098 | -0.07014847 | 50.01216
63.14033 | 129.996 | -0.07005095 | 49.99652
63.147 | 129.9828 | -0.06995241 | 49.99555
63.15366 | 129.9698 | -0.06985255 | 50.00816
63.16033 | 129.9564 | -0.06975134 | 49.99522
63.167 | 129.9431 | -0.06964918 | 50.0029
63.17366 | 129.9294 | -0.06954575 | 50.0129
63.18033 | 129.9156 | -0.0694416 | 49.98706
63.187 | 129.9026 | -0.06933644 | 50.00664
63.19368 | 129.889 | -0.06923054 | 49.99195
63.20033 | 129.8761 | -0.0691239 | 49.99949
63.20616 | 129.8636 | -0.0690297 | 49.99996
63.212 | 129.8526 | -0.06893444 | 50.00106
63.21866 | 129.8396 | -0.06882441 | 49.999
63.22533 | 129.8259 | -0.068713 | 49.9957
63.232 | 129.8124 | -0.06860024 | 49.99444
63.23867 | 129.7993 | -0.068486 | 50.0071
63.24534 | 129.7856 | -0.06836986 | 50.00256
63.252 | 129.7724 | -0.0682518 | 49.99911
63.25867 | 129.7595 | -0.06813243 | 50.01264
63.26533 | 129.7462 | -0.068012 | 49.9881
63.272 | 129.7326 | -0.0678907 | 50.00033
63.27866 | 129.7196 | -0.06776796 | 49.9979
63.28533 | 129.7068 | -0.06764388 | 50.00305
63.292 | 129.6933 | -0.06751913 | 50.01184
63.29866 | 129.68 | -0.0673935 | 49.9891
63.30533 | 129.6661 | -0.06726732 | 49.9983
63.312 | 129.6534 | -0.0671405 | 49.99566
63.31868 | 129.64 | -0.06701306 | 50.0124
63.32533 | 129.6264 | -0.06688398 | 50.00078
63.332 | 129.6131 | -0.06675363 | 49.99476
63.33867 | 129.5998 | -0.06662178 | 49.9965
63.34533 | 129.5864 | -0.06648866 | 49.99978
63.352 | 129.5728 | -0.0663535 | 49.99896
63.35867 | 129.5598 | -0.06621644 | 49.99254
63.36533 | 129.546 | -0.06607788 | 50.00376
63.372 | 129.5331 | -0.0659379 | 49.99604
63.37867 | 129.5195 | -0.06579605 | 50.00821
63.38533 | 129.5064 | -0.06565219 | 49.99948
63.392 | 129.493 | -0.06550702 | 49.98834
63.39866 | 129.4797 | -0.06536008 | 50.0162
63.40533 | 129.4664 | -0.06521127 | 49.98724
63.412 | 129.4528 | -0.06506099 | 50.00978
63.41866 | 129.4396 | -0.06490868 | 49.99954
63.42533 | 129.4267 | -0.0647544 | 49.99891
63.432 | 129.4134 | -0.06459771 | 50.00098
63.43867 | 129.3997 | -0.06443948 | 50.00434
63.44533 | 129.3861 | -0.06428015 | 49.99604
63.452 | 129.3723 | -0.06411913 | 49.9913
63.45867 | 129.3597 | -0.06395684 | 50.00792
63.4645 | 129.3476 | -0.06381416 | 49.98934
63.47033 | 129.3365 | -0.0636704 | 50.01221
63.477 | 129.3229 | -0.06350437 | 49.99653
63.48367 | 129.3098 | -0.06333528 | 49.99977
63.49033 | 129.2961 | -0.06316223 | 49.99786
63.497 | 129.2832 | -0.06298722 | 49.99776
63.50367 | 129.2694 | -0.06281056 | 50.0041
63.51033 | 129.2563 | -0.06263248 | 49.98862
63.517 | 129.2434 | -0.06245304 | 50.01092
63.52366 | 129.2293 | -0.06227222 | 50.0049
63.53033 | 129.216 | -0.06208994 | 49.99396
63.537 | 129.2026 | -0.0619059 | 50.00178
63.54366 | 129.1896 | -0.06171982 | 50.00012
63.55033 | 129.1763 | -0.061532 | 49.99897
63.557 | 129.163 | -0.06134214 | 50.00101
63.56367 | 129.1496 | -0.06115012 | 49.99583
63.57033 | 129.1367 | -0.0609549 | 50.00398
63.577 | 129.1234 | -0.06075622 | 49.9939
63.58367 | 129.1101 | -0.06055499 | 50.00703
63.59034 | 129.096 | -0.06034979 | 49.99092
63.597 | 129.0832 | -0.06014051 | 50.0079
63.60367 | 129.0702 | -0.05992884 | 49.99628
63.61032 | 129.0558 | -0.05971493 | 50.004
63.617 | 129.043 | -0.05949868 | 49.98966
63.62366 | 129.0299 | -0.05928101 | 50.0057
63.63032 | 129.0163 | -0.0590616 | 50.01304
63.637 | 129.003 | -0.05884034 | 49.99341
63.64366 | 128.9896 | -0.05861664 | 49.99747
63.65034 | 128.9767 | -0.05838946 | 49.99775
63.657 | 128.9634 | -0.05815873 | 49.99036
63.66367 | 128.9503 | -0.0579249 | 49.9994
63.67033 | 128.9368 | -0.05768865 | 50.00418
63.677 | 128.9233 | -0.05744839 | 49.99391
63.68366 | 128.9101 | -0.05720066 | 50.02078
63.69033 | 128.8964 | -0.05695045 | 49.99496
63.697 | 128.8827 | -0.05669897 | 50.00074
63.70366 | 128.87 | -0.05644611 | 49.99902
63.71033 | 128.8558 | -0.0561918 | 50.001
63.717 | 128.8434 | -0.05593045 | 49.999
63.72283 | 128.8313 | -0.05569389 | 49.99709
63.72867 | 128.8203 | -0.05545235 | 50.00092
63.73532 | 128.8064 | -0.05517354 | 50.0011
63.742 | 128.7934 | -0.05489338 | 50.00641
63.74866 | 128.7801 | -0.05461118 | 49.99406
63.75532 | 128.7663 | -0.05432756 | 49.99964
63.762 | 128.7528 | -0.05404052 | 49.99998
63.76866 | 128.7397 | -0.05375007 | 49.99787
63.77534 | 128.7265 | -0.05345328 | 50.00304
63.782 | 128.7132 | -0.05315201 | 49.99067
63.78867 | 128.6993 | -0.05284936 | 50.0068
63.79533 | 128.6862 | -0.05253908 | 50.01101
63.802 | 128.6732 | -0.05222034 | 49.99011
63.80866 | 128.6604 | -0.05189641 | 49.99304
63.81533 | 128.647 | -0.05156247 | 49.9985
63.822 | 128.6339 | -0.05122156 | 50.00203
63.82866 | 128.6203 | -0.05087885 | 50.00541
63.83533 | 128.6072 | -0.0505345 | 49.99504
63.842 | 128.5939 | -0.05018989 | 50.01767
63.84868 | 128.5806 | -0.04984354 | 49.98947
63.85533 | 128.5672 | -0.04949576 | 50.00039
63.862 | 128.5536 | -0.04914704 | 50.00214
63.86866 | 128.5406 | -0.0487938 | 49.99694
63.87533 | 128.5272 | -0.04843979 | 49.99875
63.882 | 128.5135 | -0.0480843 | 49.99992
63.88867 | 128.5002 | -0.04772329 | 49.99574
63.89533 | 128.4868 | -0.04734761 | 50.00502
63.902 | 128.4736 | -0.04695748 | 49.99184
63.90867 | 128.4602 | -0.04655808 | 50.00795
63.91533 | 128.4469 | -0.04615284 | 50.0005
63.922 | 128.4333 | -0.04573442 | 50
63.92866 | 128.4205 | -0.04530094 | 50.00212
63.93533 | 128.4073 | -0.04485662 | 50.0044
63.942 | 128.3946 | -0.04441181 | 49.99288
63.94866 | 128.3808 | -0.04395813 | 50.00062
63.95533 | 128.3675 | -0.04349839 | 50.0021
63.962 | 128.3539 | -0.04302725 | 50.00648
63.96866 | 128.3407 | -0.04254748 | 49.9877
63.97533 | 128.3274 | -0.04206478 | 50.0024
63.98116 | 128.3159 | -0.04163692 | 50.0015
63.987 | 128.3043 | -0.04120396 | 49.99278
63.99366 | 128.2908 | -0.040701 | 50.00696
64.00034 | 128.2776 | -0.04018371 | 50.00044
64.007 | 128.2641 | -0.03966195 | 49.98734
64.01368 | 128.2504 | -0.03913689 | 50.00767
64.02033 | 128.2374 | -0.03861378 | 50.00152
64.027 | 128.2241 | -0.0380873 | 49.99903
64.03367 | 128.2108 | -0.0375539 | 50.01262
64.04034 | 128.1972 | -0.03700851 | 50.00078
64.047 | 128.1848 | -0.03645516 | 49.99052
64.05366 | 128.1711 | -0.03589131 | 50.00574
64.06033 | 128.1576 | -0.03532056 | 49.99083
64.067 | 128.1439 | -0.03474428 | 50.00368
64.07368 | 128.1308 | -0.03416058 | 50.00025
64.08033 | 128.1179 | -0.03357147 | 49.99684
64.087 | 128.1042 | -0.03298116 | 50.00296
64.09366 | 128.0912 | -0.0323818 | 49.99172
64.10034 | 128.0781 | -0.03177512 | 50.00794
64.107 | 128.0641 | -0.03117045 | 50.00684
64.11368 | 128.0501 | -0.03056652 | 49.99408
64.12033 | 128.038 | -0.0299628 | 49.99649
64.127 | 128.0245 | -0.02935346 | 49.9945
64.13367 | 128.0107 | -0.02874274 | 50.006
64.14033 | 127.998 | -0.02812416 | 49.99508
64.147 | 127.985 | -0.02750044 | 49.9944
64.15368 | 127.9717 | -0.02687449 | 50.01659
64.16034 | 127.9583 | -0.02624222 | 49.99046
64.167 | 127.9452 | -0.02559092 | 50.0047
64.17368 | 127.931 | -0.02492454 | 50.00982
64.18033 | 127.9186 | -0.02425268 | 49.9784
64.187 | 127.9046 | -0.02358352 | 50.0124
64.19366 | 127.8919 | -0.02291393 | 50.00818
64.20033 | 127.8788 | -0.02223555 | 49.9931
64.207 | 127.8654 | -0.0215367 | 50.00696
64.21368 | 127.8519 | -0.0208188 | 49.99726
64.22034 | 127.8388 | -0.020084 | 49.9935
64.227 | 127.8253 | -0.01934211 | 50.00171
64.23368 | 127.8117 | -0.01859548 | 50.00012
64.2395 | 127.7996 | -0.01793151 | 50.00568
64.24533 | 127.7886 | -0.01726327 | 49.99391
64.252 | 127.7751 | -0.01648626 | 50.00172
64.25867 | 127.762 | -0.0156886 | 49.99164
64.26533 | 127.7484 | -0.01488216 | 50.00794
64.272 | 127.7352 | -0.01406616 | 49.99734
64.27868 | 127.7219 | -0.01322905 | 50.00512
64.28534 | 127.7092 | -0.01237819 | 50.0003
64.292 | 127.6955 | -0.0115234 | 49.9979
64.29868 | 127.682 | -0.0106585 | 50.00199
64.30533 | 127.6688 | -0.0097847 | 49.99805
64.312 | 127.6551 | -0.0088977 | 50.0094
64.31866 | 127.6423 | -0.0080007 | 49.99004
64.32533 | 127.6287 | -0.0070984 | 49.99938
64.332 | 127.6152 | -0.0061752 | 50.00102
64.33868 | 127.6017 | -0.0052339 | 49.99158
64.34534 | 127.5884 | -0.0042862 | 49.99524
64.352 | 127.5752 | -0.0033315 | 50.00714
64.35868 | 127.563 | -0.0023738 | 50.00468
64.36533 | 127.5491 | -0.0014113 | 50.00134
64.372 | 127.5354 | -0.00044638 | 50.01282
64.37867 | 127.5226 | 0.000528259 | 49.98704
64.38532 | 127.509 | 0.001500447 | 49.995
64.392 | 127.4957 | 0.002467908 | 50.00498
64.39868 | 127.4818 | 0.003439406 | 50.00243
64.40533 | 127.469 | 0.004407476 | 50.00437
64.412 | 127.4557 | 0.005379968 | 50.00028
64.41868 | 127.4422 | 0.006368756 | 49.99474
64.42533 | 127.4289 | 0.007367102 | 50.00072
64.432 | 127.4155 | 0.008374366 | 49.99793
64.43867 | 127.4025 | 0.009382801 | 49.99457
64.44534 | 127.3892 | 0.01039079 | 50.01024
64.452 | 127.3756 | 0.01139879 | 49.99533
64.45867 | 127.363 | 0.01240906 | 49.99759
64.46533 | 127.35 | 0.0134313 | 49.99033
64.472 | 127.3357 | 0.0144657 | 50.01002
64.47867 | 127.323 | 0.0155162 | 50.00062
64.48534 | 127.31 | 0.01658782 | 50.01171
64.492 | 127.2963 | 0.01766695 | 49.99757
64.49783 | 127.2848 | 0.01862247 | 49.9793
64.50367 | 127.2723 | 0.01958768 | 50.01015
64.51032 | 127.2592 | 0.02070453 | 49.99534
64.517 | 127.2461 | 0.02183443 | 49.99124
64.52368 | 127.2329 | 0.02297076 | 50.01426
64.53033 | 127.2197 | 0.02411342 | 49.99772
64.537 | 127.2061 | 0.02526817 | 50.0041
64.54368 | 127.1932 | 0.02643173 | 49.99708
64.55033 | 127.1794 | 0.02760878 | 49.99984
64.557 | 127.1667 | 0.02880018 | 49.99683
64.56367 | 127.1534 | 0.02999708 | 49.99662
64.57034 | 127.1405 | 0.03119226 | 50.00615
64.577 | 127.127 | 0.03239298 | 49.99721
64.58367 | 127.1134 | 0.03359222 | 49.99241
64.59033 | 127.1002 | 0.03479236 | 50.00375
64.597 | 127.087 | 0.03600384 | 50.00234
64.60367 | 127.0734 | 0.03722292 | 49.99484
64.61034 | 127.0597 | 0.03844648 | 50.00602
64.617 | 127.0471 | 0.0396655 | 50.0046
64.62366 | 127.0336 | 0.04088972 | 49.995
64.63034 | 127.0201 | 0.04213098 | 50.00286
64.637 | 127.0074 | 0.04338987 | 49.9991
64.64368 | 126.994 | 0.04465384 | 50.00524
64.65034 | 126.9808 | 0.04592317 | 49.99503
64.657 | 126.9678 | 0.04719616 | 50.00391
64.66367 | 126.9544 | 0.04846182 | 49.996
64.67034 | 126.9411 | 0.04972789 | 49.99555
64.677 | 126.9277 | 0.05099254 | 50.0103
64.68367 | 126.9142 | 0.0522588 | 49.989
64.69034 | 126.9015 | 0.05354059 | 50.0025
64.697 | 126.8883 | 0.0548274 | 49.99804
64.70368 | 126.8747 | 0.0561123 | 50.00834
64.71033 | 126.8616 | 0.05740682 | 49.99417
64.717 | 126.8478 | 0.05872488 | 49.9975
64.72366 | 126.8348 | 0.06004188 | 50.00196
64.73033 | 126.8216 | 0.06136316 | 50.0107
64.737 | 126.8084 | 0.06270412 | 49.99539
64.74366 | 126.7953 | 0.06406188 | 49.99442
64.75034 | 126.7821 | 0.06543949 | 50.00602
64.75618 | 126.7701 | 0.06665758 | 49.99522
64.762 | 126.7586 | 0.06791565 | 49.9974
64.76868 | 126.7452 | 0.06942338 | 50.00194
64.77534 | 126.7322 | 0.07085485 | 50.00118
64.782 | 126.7187 | 0.07228386 | 50.0043
64.78867 | 126.7053 | 0.07372628 | 49.99602
64.79534 | 126.6923 | 0.07519147 | 50.00398
64.802 | 126.6794 | 0.07673489 | 50.00341
64.80867 | 126.6657 | 0.07827239 | 50.0055
64.81534 | 126.6524 | 0.07976374 | 49.9887
64.822 | 126.639 | 0.0813081 | 49.99722
64.82868 | 126.6264 | 0.08296228 | 49.99137
64.83533 | 126.6128 | 0.08450863 | 50.01851
64.842 | 126.6 | 0.08602351 | 50.00328
64.84866 | 126.5859 | 0.08754158 | 49.99809
64.85533 | 126.5732 | 0.08906009 | 49.9988
64.862 | 126.5595 | 0.09057412 | 49.99252
64.86866 | 126.5464 | 0.09208208 | 49.99528
64.87534 | 126.5326 | 0.09359628 | 50.00711
64.882 | 126.5198 | 0.09512138 | 49.99516
64.88868 | 126.5066 | 0.09665555 | 50.01244
64.89533 | 126.4936 | 0.09820122 | 50.00395
64.902 | 126.4798 | 0.09974859 | 49.98652
64.90867 | 126.4666 | 0.101305 | 49.99704
64.91534 | 126.4536 | 0.1028778 | 49.99453
64.922 | 126.4398 | 0.1045327 | 50.01342
64.92866 | 126.4269 | 0.1062792 | 49.99872
64.93533 | 126.4136 | 0.108035 | 49.98933
64.942 | 126.4004 | 0.1097524 | 50.00356
64.94868 | 126.3869 | 0.1114703 | 49.98859
64.95533 | 126.3743 | 0.1133528 | 50.00878
64.962 | 126.3605 | 0.1153734 | 50.00584
64.96866 | 126.3472 | 0.1172858 | 50.00566
64.97534 | 126.3345 | 0.1191908 | 49.99189
64.982 | 126.3207 | 0.1210781 | 50.00373
64.98868 | 126.3082 | 0.1229712 | 49.9918
64.99533 | 126.2947 | 0.1248166 | 50.00372
65.002 | 126.2811 | 0.1265342 | 50.00022
65.00867 | 126.2678 | 0.1282141 | 50.00318
65.0145 | 126.2558 | 0.129834 | 49.98784
65.02033 | 126.2441 | 0.1316352 | 50.00768
65.027 | 126.231 | 0.1337717 | 50.0026
65.03367 | 126.2176 | 0.1357456 | 49.99592
65.04034 | 126.2041 | 0.1377786 | 50.00609
65.047 | 126.1913 | 0.1401118 | 49.9898
65.05366 | 126.1782 | 0.1425088 | 49.99934
65.06033 | 126.1646 | 0.1448372 | 50.0063
65.067 | 126.1516 | 0.1471329 | 49.99404
65.07368 | 126.139 | 0.149511 | 50.00703
65.08033 | 126.1247 | 0.1518634 | 50.00572
65.087 | 126.1123 | 0.1541027 | 49.99188
65.09366 | 126.0988 | 0.1562103 | 49.98997
65.10034 | 126.0855 | 0.1583071 | 50.00042
65.107 | 126.0724 | 0.1604283 | 50.00742
65.11368 | 126.0594 | 0.1625294 | 49.9994
65.12033 | 126.046 | 0.1646893 | 50.01476
65.127 | 126.0328 | 0.1669675 | 49.98928
65.13367 | 126.0193 | 0.1694304 | 49.99406
65.14033 | 126.0066 | 0.1718305 | 49.99965
65.147 | 125.9928 | 0.1740505 | 50.0021
65.15368 | 125.979 | 0.1763364 | 50.00652
65.16034 | 125.966 | 0.1785458 | 49.99194
65.167 | 125.9529 | 0.1808611 | 50.00583
65.17368 | 125.9393 | 0.1832876 | 50.00247
65.18033 | 125.9262 | 0.185915 | 49.9991
65.187 | 125.9124 | 0.1885108 | 49.99676
65.19366 | 125.8997 | 0.1908794 | 49.9998
65.20033 | 125.8866 | 0.1933134 | 49.99997
65.207 | 125.8734 | 0.1957971 | 50.00104
65.21368 | 125.8606 | 0.1982034 | 50.00641
65.22034 | 125.8467 | 0.200679 | 49.98452
65.227 | 125.8338 | 0.203335 | 50.0075
65.23368 | 125.8205 | 0.206068 | 50.00049
65.24033 | 125.8077 | 0.208458 | 50.0011
65.247 | 125.794 | 0.2104692 | 49.99902
65.25367 | 125.7807 | 0.2124662 | 49.99992
65.26032 | 125.7672 | 0.2144153 | 49.99576
65.267 | 125.7545 | 0.2165894 | 50.00608
65.27283 | 125.7426 | 0.2184114 | 50.00911
65.27868 | 125.7314 | 0.2201516 | 49.98338
65.28534 | 125.718 | 0.2222235 | 50.00741
65.292 | 125.7047 | 0.2243976 | 50.01316
65.29868 | 125.6916 | 0.2265884 | 49.99659
65.30533 | 125.6791 | 0.2288528 | 49.99772
65.312 | 125.6652 | 0.2311832 | 49.98504
65.31866 | 125.6516 | 0.2336963 | 50.0075
65.32533 | 125.6377 | 0.2362749 | 50.00998
65.332 | 125.6248 | 0.2389804 | 49.99216
65.33868 | 125.6114 | 0.2418919 | 50.00904
65.34534 | 125.5992 | 0.2444808 | 49.99104
65.352 | 125.5849 | 0.2471418 | 49.9963
65.35868 | 125.5728 | 0.2500034 | 49.99766
65.36533 | 125.5593 | 0.2526192 | 50.00408
65.372 | 125.546 | 0.2549791 | 49.99178
65.37867 | 125.5322 | 0.2572343 | 50.00266
65.38532 | 125.519 | 0.2594933 | 50.00549
65.392 | 125.5064 | 0.2618286 | 50.00247
65.39868 | 125.493 | 0.2642509 | 49.99698
65.40533 | 125.4794 | 0.2664665 | 50.01146
65.412 | 125.4666 | 0.2689156 | 49.9986
65.41868 | 125.4534 | 0.2715982 | 49.9925
65.42533 | 125.4397 | 0.2743168 | 49.99847
65.432 | 125.4278 | 0.277052 | 49.9999
65.43867 | 125.4136 | 0.2795785 | 49.99892
65.44534 | 125.4002 | 0.2818648 | 50.00098
65.452 | 125.3875 | 0.284165 | 50.00007
65.45867 | 125.374 | 0.2865466 | 50.00847
65.46533 | 125.3608 | 0.2890459 | 49.99206
65.472 | 125.347 | 0.291795 | 49.99002
65.47867 | 125.3346 | 0.2947349 | 50.01313
65.48534 | 125.3209 | 0.2975283 | 49.99657
65.492 | 125.3075 | 0.300302 | 49.99872
65.49866 | 125.2947 | 0.3029595 | 49.99675
65.50534 | 125.282 | 0.305459 | 50.004
65.512 | 125.2676 | 0.3079644 | 49.99919
65.51868 | 125.2547 | 0.3104025 | 50.00104
65.52534 | 125.2412 | 0.3129329 | 50.0043
65.53116 | 125.2304 | 0.3153742 | 50.00071
65.537 | 125.218 | 0.3177143 | 49.99234
65.54368 | 125.2052 | 0.3201477 | 50.00269
65.55032 | 125.1919 | 0.3223982 | 50.00229
65.557 | 125.1786 | 0.3246294 | 49.99698
65.56366 | 125.1658 | 0.3269797 | 49.99664
65.57034 | 125.152 | 0.3293196 | 50.01988
65.577 | 125.1388 | 0.3317 | 49.98854
65.58366 | 125.1259 | 0.3339469 | 50.00033
65.59032 | 125.1132 | 0.3363 | 50.00424
65.597 | 125.0996 | 0.338467 | 49.9918
65.60366 | 125.0857 | 0.340621 | 49.99947
65.61034 | 125.0733 | 0.3428994 | 50.00209
65.617 | 125.0601 | 0.3455115 | 49.998
65.62366 | 125.0464 | 0.3480308 | 50.00092
65.63034 | 125.0334 | 0.350517 | 49.99054
65.637 | 125.02 | 0.3528575 | 50.00045
65.64368 | 125.0062 | 0.355312 | 50.00743
65.65034 | 124.9936 | 0.357762 | 49.99623
65.657 | 124.9798 | 0.3601136 | 49.9934
65.66366 | 124.9676 | 0.3625328 | 50.01334
65.67034 | 124.9536 | 0.3649906 | 49.99765
65.677 | 124.9407 | 0.3674792 | 50.00197
65.68366 | 124.9274 | 0.3700519 | 49.9853
65.69034 | 124.914 | 0.372682 | 50.016
65.697 | 124.9006 | 0.3752048 | 49.99676
65.70368 | 124.8876 | 0.3776459 | 50.00402
65.71032 | 124.8742 | 0.379817 | 50.0066
65.717 | 124.8607 | 0.3822252 | 49.9835
65.72366 | 124.8473 | 0.3847536 | 50.00533
65.73032 | 124.8345 | 0.3873148 | 50.00034
65.737 | 124.8222 | 0.3897402 | 50
65.74366 | 124.8086 | 0.3922594 | 50
65.75034 | 124.7951 | 0.394822 | 49.99684
65.757 | 124.7822 | 0.3976179 | 50.003
65.76368 | 124.7689 | 0.4006695 | 49.9949
65.77032 | 124.7555 | 0.4034492 | 49.99543
65.777 | 124.7423 | 0.4061136 | 50.00606
65.78366 | 124.7287 | 0.4085105 | 49.99511
65.7895 | 124.7171 | 0.4105019 | 50.01018
65.79534 | 124.7056 | 0.4125629 | 49.9989
65.802 | 124.6924 | 0.4148367 | 50.01478
65.80866 | 124.6786 | 0.4174576 | 49.9893
65.81534 | 124.6662 | 0.420307 | 49.99828
65.822 | 124.6523 | 0.423035 | 50.0126
65.82868 | 124.6396 | 0.4258511 | 49.9902
65.83532 | 124.626 | 0.4287491 | 49.99726
65.842 | 124.6125 | 0.4313305 | 49.99983
65.84866 | 124.6001 | 0.4338953 | 50
65.85532 | 124.5867 | 0.4364822 | 49.99157
65.862 | 124.5736 | 0.4389917 | 49.99947
65.86866 | 124.5607 | 0.4416242 | 50.00842
65.87534 | 124.5472 | 0.4439704 | 49.9984
65.882 | 124.534 | 0.445917 | 49.98615
65.88868 | 124.5205 | 0.4478464 | 50.00761
65.89532 | 124.5071 | 0.4500449 | 50.00788
65.902 | 124.4937 | 0.452342 | 49.99836
65.90866 | 124.4808 | 0.4548234 | 50.00836
65.91534 | 124.4671 | 0.4575033 | 49.99312
65.922 | 124.454 | 0.4600904 | 50.00061
65.92866 | 124.4414 | 0.4626211 | 49.99158
65.93532 | 124.4276 | 0.4651531 | 50.00586
65.942 | 124.4144 | 0.4677843 | 50.01624
65.94868 | 124.401 | 0.4705834 | 49.98938
65.95532 | 124.3884 | 0.4732338 | 50.01102
65.962 | 124.3746 | 0.475611 | 49.98482
65.96866 | 124.3614 | 0.4779314 | 50.01387
65.97534 | 124.3478 | 0.4801555 | 49.9924
65.982 | 124.3352 | 0.4823912 | 49.9974
65.98868 | 124.3213 | 0.4845375 | 50.00616
65.99532 | 124.3086 | 0.4864913 | 49.99826
66.002 | 124.2951 | 0.4885646 | 49.9946
66.00866 | 124.2823 | 0.4907646 | 49.99861
66.01532 | 124.269 | 0.4932066 | 49.99991
66.022 | 124.2556 | 0.4957176 | 49.99154
66.02868 | 124.2427 | 0.49829 | 50.00582
66.03534 | 124.2295 | 0.5006652 | 49.9993
66.042 | 124.2158 | 0.5028188 | 50.0116
66.04784 | 124.2039 | 0.5047932 | 50.00165
66.05366 | 124.1922 | 0.50689 | 49.98796
66.06032 | 124.1794 | 0.5094116 | 49.9982
66.067 | 124.1664 | 0.511722 | 50.00411
66.07368 | 124.153 | 0.5138644 | 49.99919
66.08032 | 124.1396 | 0.5160294 | 50.001
66.087 | 124.1266 | 0.5183724 | 49.99587
66.09366 | 124.1134 | 0.5205458 | 50.0008
66.10034 | 124.1005 | 0.5230837 | 50.01168
66.107 | 124.087 | 0.5256607 | 49.99966
66.11368 | 124.074 | 0.5282185 | 50.0021
66.12032 | 124.0607 | 0.5306889 | 49.9906
66.127 | 124.0467 | 0.5329659 | 49.99094
66.13366 | 124.0336 | 0.5351992 | 50.00789
66.14032 | 124.0202 | 0.5374586 | 50.00048
66.147 | 124.007 | 0.5397985 | 50.00003
66.15368 | 123.994 | 0.5423324 | 50
66.16034 | 123.9808 | 0.5449211 | 50
66.167 | 123.9679 | 0.5474828 | 50
66.17368 | 123.9549 | 0.5498818 | 50
66.18032 | 123.9411 | 0.5521164 | 50
66.187 | 123.9283 | 0.5544992 | 49.99786
66.19366 | 123.9144 | 0.5570196 | 49.99775
66.20032 | 123.9017 | 0.5594538 | 50.01466
66.207 | 123.8885 | 0.5617416 | 50.00302
66.21368 | 123.8749 | 0.563871 | 49.9875
66.22034 | 123.8616 | 0.5660179 | 50.00131
66.227 | 123.8482 | 0.5681184 | 50.00009
66.23368 | 123.8347 | 0.5702524 | 50.01059
66.24032 | 123.8212 | 0.5724368 | 49.98056
66.247 | 123.8083 | 0.5746963 | 50.00619
66.25366 | 123.7952 | 0.57706 | 50.0004
66.26032 | 123.7818 | 0.5792014 | 50.00002
66.267 | 123.7697 | 0.5811389 | 49.99576
66.27368 | 123.7558 | 0.5832358 | 50.00925
66.28032 | 123.7424 | 0.5853619 | 49.99529
66.287 | 123.7294 | 0.5874571 | 49.99548
66.29368 | 123.7162 | 0.589622 | 50.00183
66.30032 | 123.7024 | 0.5918818 | 49.9927
66.30616 | 123.6919 | 0.5939539 | 50.01126
66.312 | 123.6799 | 0.5957969 | 49.99161
66.31866 | 123.6661 | 0.5978358 | 50.00476
66.32532 | 123.6538 | 0.5997329 | 49.99394
66.332 | 123.6401 | 0.6016223 | 50.01126
66.33868 | 123.6266 | 0.603259 | 50.01341
66.34534 | 123.6129 | 0.6046228 | 49.98709
66.352 | 123.5995 | 0.6059637 | 49.9992
66.35868 | 123.5866 | 0.607295 | 50.00418
66.36532 | 123.5727 | 0.6086254 | 49.99604
66.372 | 123.5592 | 0.6099718 | 49.9913
66.37866 | 123.5476 | 0.6113486 | 50.0111
66.38532 | 123.5341 | 0.6127568 | 49.99859
66.392 | 123.5211 | 0.6144772 | 50.01261
66.39868 | 123.5078 | 0.6164297 | 49.98809
66.40532 | 123.4945 | 0.618624 | 50.0003
66.412 | 123.4809 | 0.6210215 | 50.00002
66.41868 | 123.4676 | 0.6231391 | 49.9979
66.42532 | 123.4545 | 0.6249611 | 49.99776
66.432 | 123.4414 | 0.6266913 | 50.00198
66.43866 | 123.4277 | 0.6285438 | 49.99588
66.44534 | 123.4154 | 0.6305834 | 50.0082
66.452 | 123.4009 | 0.6326946 | 49.98569
66.45866 | 123.3878 | 0.6353332 | 50.00545
66.46532 | 123.3749 | 0.638136 | 50.01092
66.472 | 123.3625 | 0.6408674 | 50.00066
66.47866 | 123.3486 | 0.6434224 | 49.99264
66.48534 | 123.335 | 0.6459616 | 49.99954
66.492 | 123.3218 | 0.6483266 | 50.00526
66.49866 | 123.3084 | 0.6505466 | 50.00033
66.50534 | 123.2947 | 0.6525799 | 49.99578
66.512 | 123.2816 | 0.6545354 | 49.98492
66.51868 | 123.2686 | 0.6565506 | 50.00436
66.52534 | 123.2543 | 0.6583832 | 50.00556
66.532 | 123.2417 | 0.6601678 | 50.00776
66.53866 | 123.2291 | 0.6618891 | 49.98991
66.54534 | 123.2154 | 0.6636592 | 50.00678
66.552 | 123.2025 | 0.6655319 | 50.00147
66.55866 | 123.19 | 0.6674432 | 49.99903
66.5645 | 123.1779 | 0.669022 | 49.98018
66.57034 | 123.1665 | 0.6703818 | 50.00222
66.577 | 123.153 | 0.6719819 | 50.01178
66.58366 | 123.14 | 0.6735889 | 50.005
66.59032 | 123.1268 | 0.6751068 | 50.00139
66.597 | 123.113 | 0.676635 | 49.98739
66.60366 | 123.1005 | 0.6781379 | 50.0066
66.61034 | 123.0866 | 0.6796388 | 50.00041
66.617 | 123.0736 | 0.6811468 | 49.9979
66.62366 | 123.0598 | 0.682665 | 49.99774
66.63034 | 123.0467 | 0.684186 | 50.00515
66.637 | 123.0337 | 0.6857162 | 50.00033
66.64368 | 123.0202 | 0.6872988 | 49.98627
66.65034 | 123.0071 | 0.689025 | 50.02032
66.657 | 122.9946 | 0.6906176 | 49.9886
66.66366 | 122.981 | 0.6922332 | 50.00034
66.67034 | 122.9675 | 0.6939116 | 49.99789
66.677 | 122.9543 | 0.6955889 | 50.00727
66.68366 | 122.9414 | 0.6971913 | 50.00044
66.69034 | 122.9275 | 0.6987584 | 49.99684
66.697 | 122.9141 | 0.7003231 | 50.00086
66.70368 | 122.9009 | 0.7019107 | 50.0001
66.71032 | 122.8879 | 0.7035491 | 49.98626
66.717 | 122.8745 | 0.7051518 | 49.99807
66.72366 | 122.8612 | 0.70675 | 50.01468
66.73032 | 122.8481 | 0.708342 | 50.00092
66.737 | 122.8348 | 0.7099251 | 50.0001
66.74366 | 122.8214 | 0.7115126 | 50.00742
66.75034 | 122.8084 | 0.7131006 | 49.99094
66.757 | 122.7946 | 0.7146844 | 50.00048
66.76368 | 122.7811 | 0.7162563 | 49.99262
66.77032 | 122.7688 | 0.7178147 | 50.00804
66.777 | 122.7555 | 0.7193634 | 50.00156
66.78366 | 122.7415 | 0.7209062 | 49.99904
66.79034 | 122.729 | 0.7224462 | 49.99571
66.797 | 122.7154 | 0.7239849 | 50.0082
66.80366 | 122.7017 | 0.7255197 | 49.99626
66.81032 | 122.6888 | 0.7270391 | 49.99976
66.817 | 122.6759 | 0.7285425 | 49.9968
66.82284 | 122.6637 | 0.7298496 | 49.9924
66.82868 | 122.6523 | 0.7311545 | 50.0083
66.83532 | 122.6392 | 0.7326264 | 50.00474
66.842 | 122.6261 | 0.7340786 | 49.995
66.84866 | 122.6124 | 0.735518 | 50.00074
66.85532 | 122.5987 | 0.7369514 | 49.99797
66.862 | 122.5862 | 0.7383801 | 50.00199
66.86866 | 122.5723 | 0.7397934 | 50.00011
66.87534 | 122.559 | 0.741181 | 50
66.882 | 122.5461 | 0.742555 | 50
66.88868 | 122.5325 | 0.743921 | 49.99998
66.89532 | 122.5186 | 0.7452884 | 50
66.902 | 122.5059 | 0.7466416 | 50.00633
66.90866 | 122.4928 | 0.7479887 | 49.99828
66.91534 | 122.4792 | 0.7493425 | 49.99778
66.922 | 122.4657 | 0.7506878 | 49.99561
66.92866 | 122.4533 | 0.7520312 | 50.00184
66.93532 | 122.4398 | 0.7533732 | 50.00016
66.942 | 122.4264 | 0.7547204 | 50.00742
66.94868 | 122.4126 | 0.756064 | 49.98142
66.95532 | 122.3991 | 0.7573874 | 50.01046
66.962 | 122.386 | 0.758688 | 50.00066
66.96866 | 122.3724 | 0.7599672 | 49.9905
66.97534 | 122.3591 | 0.7612238 | 50.01104
66.982 | 122.3465 | 0.7624624 | 49.99858
66.98868 | 122.3333 | 0.7636962 | 50.00098
66.99532 | 122.3197 | 0.7649288 | 50.0117
67.002 | 122.3064 | 0.7661536 | 49.98701
67.00866 | 122.2935 | 0.7673624 | 50.00872
67.01532 | 122.2799 | 0.7685492 | 49.99313
67.022 | 122.2666 | 0.76971 | 49.99532
67.02868 | 122.2531 | 0.7708455 | 50.00183
67.03534 | 122.2392 | 0.771961 | 50.0012
67.042 | 122.2264 | 0.7730653 | 50.00009
67.04868 | 122.2128 | 0.7741641 | 49.99154
67.05532 | 122.1999 | 0.7752494 | 50.00797
67.062 | 122.1866 | 0.7763225 | 50.00684
67.06866 | 122.1731 | 0.7773886 | 49.99195
67.07532 | 122.1604 | 0.7784472 | 50.00266
67.08118 | 122.1488 | 0.7793628 | 49.99889
67.087 | 122.1368 | 0.7802656 | 49.99992
67.09366 | 122.1236 | 0.7812839 | 50
67.10034 | 122.1103 | 0.7822881 | 49.99894
67.107 | 122.0971 | 0.783274 | 50.00098
67.11368 | 122.0831 | 0.7842439 | 49.98526
67.12032 | 122.07 | 0.7851982 | 50.01392
67.127 | 122.057 | 0.7861337 | 49.99135
67.13366 | 122.0431 | 0.7870522 | 50.00262
67.14032 | 122.03 | 0.7879542 | 50.0065
67.147 | 122.0171 | 0.7888392 | 50.0004
67.15368 | 122.0031 | 0.7897141 | 50.01481
67.16034 | 121.9903 | 0.7905761 | 49.984
67.167 | 121.9767 | 0.7914202 | 50.00112
67.17368 | 121.9635 | 0.7922464 | 49.9969
67.18032 | 121.9504 | 0.7930545 | 50.0072
67.187 | 121.937 | 0.7938455 | 49.98354
67.19366 | 121.9231 | 0.7946197 | 50.01166
67.20032 | 121.9101 | 0.7953772 | 50.00708
67.207 | 121.8974 | 0.7961187 | 49.99408
67.21368 | 121.8834 | 0.7968438 | 49.98482
67.22034 | 121.87 | 0.7975534 | 50.01176
67.227 | 121.857 | 0.7982482 | 50.02613
67.23368 | 121.8438 | 0.7989288 | 49.96988
67.24032 | 121.8306 | 0.7995941 | 50.01504
67.247 | 121.8169 | 0.8002449 | 49.99141
67.25366 | 121.8034 | 0.800882 | 50.00056
67.26032 | 121.7898 | 0.8015058 | 50.00956
67.267 | 121.7765 | 0.8021156 | 49.99108
67.27368 | 121.7637 | 0.8027124 | 49.99945
67.28032 | 121.75 | 0.8032959 | 49.9915
67.287 | 121.7369 | 0.803867 | 50.01855
67.29368 | 121.7235 | 0.8044262 | 49.99481
67.30032 | 121.7104 | 0.804973 | 50.00391
67.307 | 121.697 | 0.8055084 | 49.99602
67.31366 | 121.6836 | 0.8060324 | 50.00398
67.32034 | 121.6702 | 0.8065454 | 49.99176
67.327 | 121.6563 | 0.807047 | 49.99948
67.33366 | 121.6436 | 0.8075376 | 50.01268
67.3395 | 121.6314 | 0.8079578 | 49.99085
67.34534 | 121.6199 | 0.8083688 | 49.98503
67.352 | 121.6066 | 0.8088287 | 50.01068
67.35868 | 121.5929 | 0.8092776 | 49.99855
67.36532 | 121.5791 | 0.8097156 | 49.98933
67.372 | 121.5663 | 0.8101429 | 50.00142
67.37866 | 121.5534 | 0.8105598 | 50.0075
67.38532 | 121.5396 | 0.8109661 | 49.9973
67.392 | 121.526 | 0.8113618 | 50.00618
67.39868 | 121.5133 | 0.8117466 | 50.0025
67.40532 | 121.4998 | 0.8121204 | 49.9959
67.412 | 121.4862 | 0.8124829 | 50.0008
67.41868 | 121.4733 | 0.8128338 | 49.99474
67.42532 | 121.4597 | 0.8131721 | 50.00284
67.432 | 121.4464 | 0.8134994 | 50.00229
67.43866 | 121.4324 | 0.8138153 | 49.99484
67.44534 | 121.4198 | 0.8141204 | 50.01132
67.452 | 121.4061 | 0.8144146 | 49.99438
67.45866 | 121.3931 | 0.8146978 | 50.00706
67.46532 | 121.3792 | 0.8149703 | 49.9814
67.472 | 121.3658 | 0.8152325 | 50.00096
67.47866 | 121.3529 | 0.815484 | 50.00006
67.48534 | 121.3389 | 0.8157241 | 50.00846
67.492 | 121.3256 | 0.8159538 | 49.98996
67.49866 | 121.3128 | 0.8161734 | 50.00996
67.50534 | 121.2993 | 0.8163825 | 50.00063
67.512 | 121.2865 | 0.8165816 | 49.99369
67.51868 | 121.2726 | 0.81677 | 50.00594
67.52534 | 121.2591 | 0.8169482 | 50.00037
67.532 | 121.2453 | 0.817116 | 50.00002
67.53866 | 121.232 | 0.8172687 | 50.0148
67.54534 | 121.2194 | 0.8174066 | 49.97553
67.552 | 121.206 | 0.8175342 | 50.00589
67.55866 | 121.1928 | 0.8176522 | 50.00778
67.56534 | 121.1793 | 0.8177611 | 50.00578
67.572 | 121.1658 | 0.8178612 | 49.99082
67.57868 | 121.1524 | 0.8179529 | 50.00366
67.58532 | 121.1394 | 0.8180366 | 50.00024
67.592 | 121.1261 | 0.8181122 | 49.99684
67.59782 | 121.1142 | 0.818172 | 50.00408
67.60366 | 121.1022 | 0.8182268 | 49.98739
67.61034 | 121.0885 | 0.8182834 | 50.00344
67.617 | 121.0752 | 0.8183334 | 50.00446
67.62366 | 121.0616 | 0.8183772 | 49.99076
67.63034 | 121.0483 | 0.818415 | 50.01635
67.637 | 121.0349 | 0.8184475 | 49.99366
67.64368 | 121.022 | 0.8184755 | 50.00066
67.65034 | 121.0087 | 0.8184991 | 50.00532
67.657 | 120.9952 | 0.8185194 | 49.99398
67.66366 | 120.9823 | 0.8185359 | 50.00598
67.67034 | 120.9695 | 0.8185488 | 49.9866
67.677 | 120.9557 | 0.818559 | 50.0055
67.68366 | 120.9427 | 0.8185672 | 50.00142
67.69034 | 120.9292 | 0.818573 | 50.00857
67.697 | 120.9152 | 0.8185776 | 50.00053
67.70368 | 120.9021 | 0.8185818 | 49.99266
67.71032 | 120.8884 | 0.8185864 | 49.9985
67.717 | 120.8758 | 0.8185922 | 49.99566
67.72366 | 120.862 | 0.8186012 | 50.00395
67.73032 | 120.8487 | 0.818616 | 50.00025
67.737 | 120.836 | 0.8186456 | 49.98519
67.74366 | 120.823 | 0.818692 | 50.0033
67.75034 | 120.8098 | 0.8187639 | 50.0108
67.757 | 120.7966 | 0.8188701 | 49.99646
67.76368 | 120.7828 | 0.8190062 | 50.004
67.77032 | 120.7703 | 0.8191728 | 50.00026
67.777 | 120.7563 | 0.819383 | 50.00742
67.78366 | 120.7432 | 0.8196553 | 49.98461
67.79034 | 120.7301 | 0.8199876 | 50.0054
67.797 | 120.7166 | 0.820375 | 50.00246
67.80366 | 120.7036 | 0.8208194 | 50.00542
67.81032 | 120.6904 | 0.8214215 | 50.00351
67.817 | 120.6777 | 0.822591 | 49.99492
67.82368 | 120.664 | 0.8243536 | 49.99756
67.83032 | 120.6503 | 0.826468 | 49.99879
67.837 | 120.6376 | 0.828816 | 50.01054
67.84366 | 120.6247 | 0.8313224 | 49.99008
67.85034 | 120.6112 | 0.834303 | 49.99938
67.85616 | 120.6 | 0.8372728 | 49.99432
67.862 | 120.5879 | 0.8408585 | 50.00502
67.86866 | 120.5751 | 0.8454925 | 49.99924
67.87534 | 120.5616 | 0.8503274 | 49.99994
67.882 | 120.5491 | 0.8556098 | 50
67.88868 | 120.5359 | 0.8615207 | 49.99681
67.89532 | 120.5223 | 0.8680175 | 49.99451
67.902 | 120.51 | 0.8752999 | 50.0081
67.90866 | 120.496 | 0.8834687 | 49.99944
67.91534 | 120.4834 | 0.8917938 | 49.9968
67.922 | 120.4702 | 0.8999394 | 50.00402
67.92866 | 120.457 | 0.9088158 | 50.00871
67.93532 | 120.4441 | 0.9179508 | 49.99206
67.942 | 120.4314 | 0.9272254 | 50.00162
67.94868 | 120.4174 | 0.9372398 | 50.00328
67.95532 | 120.4055 | 0.9473868 | 50.0055
67.962 | 120.3924 | 0.9573876 | 49.98976
67.96866 | 120.3792 | 0.9675269 | 49.99516
67.97534 | 120.3664 | 0.9774647 | 49.99759
67.982 | 120.3538 | 0.988538 | 50.00513
67.98868 | 120.3409 | 0.9995648 | 50.00665
67.99532 | 120.3277 | 1.011554 | 49.9909
68.002 | 120.3151 | 1.023715 | 50.00157
68.00866 | 120.3024 | 1.035883 | 50.00222
68.01532 | 120.2896 | 1.049144 | 50.00648
68.022 | 120.2766 | 1.061948 | 49.99406
68.02868 | 120.2639 | 1.075793 | 49.99117
68.03534 | 120.2511 | 1.089673 | 50.00472
68.042 | 120.2388 | 1.104355 | 50.00452
68.04868 | 120.226 | 1.120168 | 50.00028
68.05532 | 120.2138 | 1.136375 | 50.00212
68.062 | 120.2008 | 1.151821 | 49.99908
68.06866 | 120.1879 | 1.168436 | 49.99784
68.07532 | 120.176 | 1.185674 | 50.0041
68.082 | 120.1634 | 1.204063 | 50.00449
68.08868 | 120.15 | 1.221716 | 50.0066
68.09534 | 120.1378 | 1.239933 | 49.98772
68.102 | 120.1252 | 1.259926 | 49.99922
68.10868 | 120.1129 | 1.27927 | 50.01053
68.1145 | 120.1022 | 1.297377 | 49.99066
68.12032 | 120.0912 | 1.316923 | 49.99877
68.127 | 120.0782 | 1.339359 | 49.9957
68.13366 | 120.0664 | 1.361708 | 49.99973
68.14032 | 120.0544 | 1.383736 | 50.00316
68.147 | 120.0416 | 1.408303 | 49.98962
68.15368 | 120.0294 | 1.43301 | 50.00468
68.16034 | 120.017 | 1.457716 | 50.00347
68.167 | 120.0054 | 1.482533 | 49.9928
68.17368 | 119.993 | 1.508596 | 50.00589
68.18032 | 119.9804 | 1.536085 | 50.00672
68.187 | 119.9689 | 1.564169 | 49.99832
68.19366 | 119.9563 | 1.59352 | 49.99142
68.20032 | 119.9451 | 1.622485 | 50.0058
68.207 | 119.9327 | 1.65249 | 49.99824
68.21368 | 119.921 | 1.682894 | 49.99989
68.22034 | 119.9088 | 1.713966 | 50.00426
68.227 | 119.8974 | 1.746012 | 49.99604
68.23368 | 119.8854 | 1.779861 | 49.99976
68.24032 | 119.8731 | 1.814531 | 50
68.247 | 119.862 | 1.848737 | 50.00106
68.25366 | 119.8499 | 1.88452 | 50.00004
68.26032 | 119.8384 | 1.920389 | 50.0053
68.267 | 119.8264 | 1.957523 | 49.98974
68.27368 | 119.8151 | 1.99577 | 50.00358
68.28032 | 119.804 | 2.033428 | 49.99705
68.287 | 119.7913 | 2.073166 | 50.003
68.29368 | 119.7803 | 2.114415 | 50.00019
68.30032 | 119.768 | 2.154854 | 50.01169
68.307 | 119.7572 | 2.196852 | 49.99759
68.31366 | 119.7462 | 2.23951 | 49.99139
68.32034 | 119.7346 | 2.283282 | 50.0005
68.327 | 119.7232 | 2.326961 | 49.99686
68.33366 | 119.7117 | 2.371806 | 50.00192
68.34032 | 119.6997 | 2.418136 | 49.99906
68.347 | 119.6895 | 2.463643 | 50.00734
68.35366 | 119.6782 | 2.510621 | 50.01214
68.36034 | 119.6669 | 2.557294 | 49.98277
68.367 | 119.655 | 2.605596 | 50.00951
68.37282 | 119.6455 | 2.647396 | 50.00451
68.37866 | 119.636 | 2.690766 | 49.98474
68.38532 | 119.6242 | 2.739485 | 49.99908
68.392 | 119.6131 | 2.78935 | 50.00312
68.39868 | 119.6026 | 2.839626 | 50.00231
68.40532 | 119.5911 | 2.889848 | 50.0065
68.412 | 119.5804 | 2.941415 | 49.99089
68.41868 | 119.569 | 2.992663 | 49.98672
68.42532 | 119.5584 | 3.044018 | 50.00128
68.432 | 119.5472 | 3.09667 | 50.02018
68.43866 | 119.5359 | 3.14903 | 49.99178
68.44534 | 119.5249 | 3.200696 | 49.99948
68.452 | 119.5142 | 3.25314 | 49.9968
68.45866 | 119.5033 | 3.305467 | 50.00192
68.46532 | 119.4923 | 3.35858 | 50.01281
68.472 | 119.4812 | 3.410661 | 50.00081
68.47866 | 119.4702 | 3.463238 | 49.9884
68.48534 | 119.4589 | 3.514216 | 49.9834
68.492 | 119.4481 | 3.567084 | 50.01482
68.49866 | 119.4367 | 3.618883 | 49.99246
68.50534 | 119.4258 | 3.66923 | 50.01226
68.512 | 119.4145 | 3.720917 | 49.98807
68.51868 | 119.4036 | 3.771998 | 50.0077
68.52534 | 119.3924 | 3.822544 | 50.00471
68.532 | 119.3814 | 3.872186 | 49.99183
68.53866 | 119.3698 | 3.91995 | 49.99635
68.54534 | 119.359 | 3.96754 | 50.00718
68.552 | 119.3476 | 4.01575 | 50.00048
68.55866 | 119.3369 | 4.063754 | 49.99052
68.56534 | 119.3257 | 4.109034 | 50.01633
68.572 | 119.3142 | 4.152855 | 49.99362
68.57868 | 119.3027 | 4.197298 | 49.99854
68.58532 | 119.2912 | 4.240376 | 50.00096
68.592 | 119.2798 | 4.281314 | 50.0064
68.59866 | 119.2683 | 4.321368 | 49.99404
68.60532 | 119.2564 | 4.360824 | 49.99116
68.612 | 119.245 | 4.3986 | 50.00791
68.61866 | 119.2329 | 4.434789 | 50.01531
68.62534 | 119.2216 | 4.469917 | 49.98932
68.63118 | 119.2112 | 4.499 | 49.99522
68.637 | 119.2004 | 4.527634 | 50.00586
68.64368 | 119.1885 | 4.558004 | 49.99613
68.65034 | 119.1769 | 4.587437 | 49.98706
68.657 | 119.1645 | 4.61457 | 50.014
68.66366 | 119.1521 | 4.641406 | 49.99664
68.67034 | 119.1401 | 4.665178 | 50.00615
68.677 | 119.1275 | 4.686392 | 49.98557
68.68366 | 119.1145 | 4.706762 | 50.00862
68.69034 | 119.1029 | 4.724976 | 49.99948
68.697 | 119.0902 | 4.739612 | 49.99997
68.70368 | 119.0771 | 4.75439 | 49.99575
68.71032 | 119.0646 | 4.766549 | 49.9955
68.717 | 119.0524 | 4.775412 | 50.00817
68.72366 | 119.0384 | 4.783162 | 49.99204
68.73032 | 119.0257 | 4.787907 | 50.01008
68.737 | 119.0122 | 4.791464 | 50.00702
68.74366 | 118.9991 | 4.793111 | 49.98562
68.75034 | 118.9859 | 4.793135 | 50.00967
68.757 | 118.9717 | 4.79125 | 50.0006
68.76368 | 118.9584 | 4.784847 | 50.00216
68.77032 | 118.9445 | 4.7787 | 49.99168
68.777 | 118.9311 | 4.77255 | 50.0016
68.78366 | 118.917 | 4.764404 | 50.00012
68.79034 | 118.9025 | 4.752952 | 50.00002
68.797 | 118.8887 | 4.737712 | 50
68.80366 | 118.8742 | 4.72069 | 49.99898
68.81032 | 118.8612 | 4.699009 | 50.00418
68.817 | 118.846 | 4.669963 | 49.99708
68.82368 | 118.8313 | 4.640232 | 49.98711
68.83032 | 118.8169 | 4.610449 | 50.01612
68.837 | 118.8024 | 4.577446 | 49.99463
68.84366 | 118.7878 | 4.545692 | 50.00496
68.85034 | 118.7726 | 4.51249 | 49.99924
68.857 | 118.758 | 4.476452 | 49.99783
68.86368 | 118.7431 | 4.438468 | 50.0041
68.87032 | 118.7283 | 4.399304 | 50.00134
68.877 | 118.7133 | 4.359016 | 49.9948
68.88366 | 118.6977 | 4.31745 | 49.9912
68.8895 | 118.6842 | 4.279418 | 50.00137
68.89532 | 118.6709 | 4.239114 | 50.00694
68.902 | 118.6551 | 4.193945 | 50.00042
68.90866 | 118.6395 | 4.14556 | 49.9979
68.91534 | 118.6239 | 4.097961 | 49.99776
68.922 | 118.6084 | 4.048384 | 50.00198
68.92866 | 118.5928 | 3.998868 | 50.00648
68.93532 | 118.5773 | 3.94679 | 50.0025
68.942 | 118.5616 | 3.89421 | 49.9938
68.94868 | 118.5466 | 3.842008 | 49.99961
68.95532 | 118.5308 | 3.788278 | 49.9915
68.962 | 118.5145 | 3.733966 | 50.00899
68.96866 | 118.4996 | 3.679618 | 49.99846
68.97534 | 118.4834 | 3.62464 | 50.00202
68.982 | 118.4672 | 3.57055 | 49.99696
68.98868 | 118.451 | 3.515676 | 50.00296
68.99532 | 118.4359 | 3.461755 | 49.99912
69.002 | 118.4191 | 3.40823 | 49.99993
69.00866 | 118.4036 | 3.354776 | 49.99576
69.01532 | 118.3878 | 3.301097 | 50.00396
69.022 | 118.3723 | 3.248042 | 50.00026
69.02868 | 118.356 | 3.19542 | 50.00002
69.03534 | 118.3411 | 3.143528 | 49.99474
69.042 | 118.3249 | 3.092636 | 50.00497
69.04868 | 118.3102 | 3.040938 | 50.00031
69.05532 | 118.2945 | 2.991275 | 50.00852
69.062 | 118.279 | 2.940918 | 49.98678
69.06866 | 118.2635 | 2.892787 | 50.00445
69.07532 | 118.2481 | 2.845379 | 49.98547
69.082 | 118.2322 | 2.797178 | 50.0139
69.08868 | 118.2175 | 2.750765 | 50.00088
69.09534 | 118.2018 | 2.705982 | 50.0064
69.102 | 118.186 | 2.661068 | 49.99404
69.10868 | 118.171 | 2.617613 | 50.00809
69.11532 | 118.1555 | 2.574052 | 49.99733
69.122 | 118.1404 | 2.532385 | 50.00299
69.12866 | 118.1248 | 2.490085 | 49.9875
69.13532 | 118.1097 | 2.449182 | 50.0045
69.142 | 118.0944 | 2.40971 | 49.99922
69.14782 | 118.0816 | 2.375568 | 50.01122
69.15368 | 118.0684 | 2.341534 | 49.98886
69.16034 | 118.0533 | 2.302336 | 49.98872
69.167 | 118.0385 | 2.264536 | 50.0088
69.17368 | 118.0234 | 2.227036 | 50.009
69.18032 | 118.0083 | 2.189675 | 49.98575
69.187 | 117.9932 | 2.154043 | 50.00761
69.19366 | 117.978 | 2.116936 | 49.99414
69.20032 | 117.9634 | 2.080875 | 50.00703
69.207 | 117.9481 | 2.046192 | 50.01419
69.21368 | 117.9338 | 2.011907 | 49.98713
69.22034 | 117.9188 | 1.977285 | 49.99178
69.227 | 117.9032 | 1.943664 | 50.00795
69.23368 | 117.8887 | 1.910256 | 49.99731
69.24032 | 117.8741 | 1.87702 | 49.99982
69.247 | 117.8591 | 1.843804 | 50.00316
69.25366 | 117.8447 | 1.812244 | 49.99278
69.26032 | 117.8299 | 1.78095 | 49.9985
69.267 | 117.8152 | 1.749636 | 50.01578
69.27368 | 117.8006 | 1.719244 | 49.9957
69.28032 | 117.7859 | 1.688011 | 49.99338
69.287 | 117.7704 | 1.658157 | 49.99111
69.29368 | 117.7564 | 1.626939 | 50.02484
69.30032 | 117.7415 | 1.598052 | 49.98886
69.307 | 117.727 | 1.571138 | 50.00672
69.31366 | 117.7122 | 1.543463 | 49.9983
69.32034 | 117.6976 | 1.51512 | 49.99459
69.327 | 117.6835 | 1.487777 | 49.99966
69.33366 | 117.6684 | 1.461918 | 49.99574
69.34032 | 117.6542 | 1.435562 | 50.00396
69.347 | 117.6403 | 1.409068 | 50.00342
69.35366 | 117.6256 | 1.384044 | 49.99702
69.36034 | 117.611 | 1.359319 | 49.99134
69.367 | 117.5967 | 1.335011 | 50.0111
69.37366 | 117.5826 | 1.310848 | 50.00281
69.38034 | 117.5686 | 1.288924 | 49.99594
69.387 | 117.5536 | 1.265848 | 49.9987
69.39368 | 117.5395 | 1.245169 | 49.9957
69.40034 | 117.5248 | 1.223736 | 49.99552
69.40616 | 117.5122 | 1.204408 | 50.00738
69.412 | 117.5001 | 1.187544 | 50.00089
69.41868 | 117.4854 | 1.168501 | 50.00639
69.42532 | 117.4712 | 1.148697 | 50.00463
69.432 | 117.4574 | 1.130656 | 49.9876
69.43866 | 117.4433 | 1.11255 | 50.00344
69.44534 | 117.429 | 1.094264 | 50.00022
69.452 | 117.4153 | 1.078091 | 50.00002
69.45866 | 117.4006 | 1.06271 | 49.98942
69.46532 | 117.3866 | 1.045932 | 50.01838
69.472 | 117.3722 | 1.030159 | 49.99272
69.47866 | 117.3585 | 1.014978 | 50.00166
69.48534 | 117.3441 | 0.9998944 | 50.0022
69.492 | 117.3305 | 0.9865028 | 49.98956
69.49866 | 117.3159 | 0.9724246 | 50.00992
69.50534 | 117.3027 | 0.9581726 | 50.00906
69.512 | 117.2887 | 0.9453276 | 49.98998
69.51868 | 117.2739 | 0.9327869 | 49.9994
69.52534 | 117.2608 | 0.9200492 | 49.99786
69.532 | 117.247 | 0.9079109 | 50.00198
69.53866 | 117.2334 | 0.8968259 | 49.99696
69.54534 | 117.219 | 0.88488 | 49.99876
69.552 | 117.2058 | 0.8742084 | 50.00204
69.55866 | 117.1912 | 0.8633351 | 50.00012
69.56534 | 117.1783 | 0.8526619 | 50.01164
69.572 | 117.1638 | 0.843216 | 49.9965
69.57868 | 117.15 | 0.8317224 | 49.98391
69.58532 | 117.1366 | 0.8228889 | 50.00326
69.592 | 117.1222 | 0.8143048 | 49.99598
69.59866 | 117.1091 | 0.8047334 | 50.01562
69.60532 | 117.0947 | 0.7956812 | 49.99361
69.612 | 117.0809 | 0.7875391 | 49.9996
69.61866 | 117.0681 | 0.7791581 | 49.99892
69.62534 | 117.0543 | 0.7707018 | 50.001
69.632 | 117.0404 | 0.7627097 | 50.0043
69.63868 | 117.0264 | 0.7552784 | 49.99602
69.64532 | 117.0126 | 0.7474939 | 50.00504
69.652 | 116.999 | 0.7397944 | 49.994
69.65866 | 116.9856 | 0.7326679 | 49.99963
69.6645 | 116.9735 | 0.7262874 | 50.00412
69.67034 | 116.9616 | 0.7200144 | 50.00553
69.677 | 116.9478 | 0.7133944 | 49.98765
69.68366 | 116.9345 | 0.7069564 | 50.00452
69.69034 | 116.921 | 0.7010232 | 49.995
69.697 | 116.9074 | 0.694451 | 50.00921
69.70368 | 116.8938 | 0.6884286 | 49.99638
69.71032 | 116.8796 | 0.6823101 | 49.9966
69.717 | 116.8666 | 0.6760947 | 50.00295
69.72366 | 116.8526 | 0.6704516 | 50.00229
69.73032 | 116.8392 | 0.6647863 | 49.9938
69.737 | 116.8254 | 0.6599414 | 50.00068
69.74366 | 116.812 | 0.654956 | 50.0011
69.75034 | 116.7985 | 0.649992 | 50.00217
69.757 | 116.785 | 0.6448394 | 50.00012
69.76368 | 116.7716 | 0.6394018 | 49.99789
69.77032 | 116.7576 | 0.634718 | 50.00411
69.777 | 116.7438 | 0.6301744 | 49.99814
69.78366 | 116.7307 | 0.6255686 | 49.99988
69.79034 | 116.7171 | 0.6211457 | 49.99364
69.797 | 116.703 | 0.6166507 | 50.01124
69.80366 | 116.6895 | 0.6121997 | 49.99434
69.81032 | 116.676 | 0.6078562 | 50.0007
69.817 | 116.6624 | 0.6038838 | 50.00641
69.82368 | 116.6488 | 0.6000248 | 49.9983
69.83032 | 116.6355 | 0.5959176 | 49.99566
69.837 | 116.6215 | 0.592195 | 50.01452
69.84366 | 116.6084 | 0.5882988 | 49.98716
69.85034 | 116.5945 | 0.5847178 | 50.00871
69.857 | 116.5809 | 0.5814732 | 49.98149
69.86368 | 116.5675 | 0.5781024 | 50.01366
69.87032 | 116.5542 | 0.5745004 | 49.99449
69.877 | 116.5403 | 0.5708304 | 49.99224
69.88366 | 116.5271 | 0.5666242 | 49.99848
69.89032 | 116.5134 | 0.5629707 | 49.99992
69.897 | 116.4994 | 0.5591974 | 50.0074
69.90368 | 116.4863 | 0.5554062 | 50.02267
69.91034 | 116.4729 | 0.5518438 | 49.98025
69.917 | 116.4591 | 0.5485467 | 49.99981
69.92284 | 116.4476 | 0.5459855 | 49.99866
69.92866 | 116.4358 | 0.5433816 | 50.00516
69.93532 | 116.4224 | 0.5403128 | 50.00348
69.942 | 116.4092 | 0.5370895 | 49.99598
69.94868 | 116.3955 | 0.5339325 | 50.0061
69.95532 | 116.3825 | 0.5307636 | 49.99195
69.962 | 116.3685 | 0.5280146 | 49.99315
69.96866 | 116.3552 | 0.525162 | 50.00167
69.97534 | 116.3416 | 0.5223205 | 50.00222
69.982 | 116.3281 | 0.51967 | 49.99908
69.98868 | 116.3145 | 0.5169986 | 50.00098
69.99532 | 116.3012 | 0.5142431 | 50.0043
70.002 | 116.287 | 0.5114448 | 49.99604
70.00866 | 116.2742 | 0.5087387 | 49.99976
70.01532 | 116.2608 | 0.5060309 | 49.99998
70.022 | 116.247 | 0.5032639 | 49.99575
70.02868 | 116.2336 | 0.5006391 | 50.00185
70.03534 | 116.2209 | 0.4980118 | 50.00328
70.042 | 116.2075 | 0.4956711 | 49.99491
70.04868 | 116.194 | 0.4935334 | 49.99968
70.05532 | 116.1801 | 0.4914781 | 50.0042
70.062 | 116.1668 | 0.4894375 | 49.99921
70.06866 | 116.1527 | 0.4872874 | 50.00528
70.07532 | 116.1394 | 0.4851998 | 49.98658
70.082 | 116.1258 | 0.4832039 | 50.0108
70.08868 | 116.1128 | 0.4810465 | 50.00386
70.09534 | 116.0993 | 0.4790866 | 49.98648
70.102 | 116.0857 | 0.4772186 | 50.00549
70.10868 | 116.0726 | 0.47525 | 50.00457
70.11532 | 116.059 | 0.4733539 | 49.99817
70.122 | 116.0459 | 0.4714202 | 49.99992
70.12866 | 116.032 | 0.4695291 | 49.9873
70.13532 | 116.0188 | 0.4676978 | 50.00344
70.142 | 116.0051 | 0.4659294 | 50.0108
70.14868 | 115.9918 | 0.4641052 | 49.99433
70.15532 | 115.9787 | 0.4620552 | 50.00386
70.162 | 115.9647 | 0.4599956 | 50.00024
70.16868 | 115.9509 | 0.4581112 | 50.00214
70.17532 | 115.9377 | 0.4561632 | 50.00437
70.18116 | 115.9257 | 0.454396 | 49.99244
70.187 | 115.9142 | 0.4528478 | 49.99502
70.19366 | 115.9009 | 0.4512131 | 50.00815
70.20032 | 115.8876 | 0.4496195 | 49.99522
70.207 | 115.8744 | 0.4479724 | 50.005
70.21368 | 115.8609 | 0.4463133 | 50.00666
70.22034 | 115.8476 | 0.4446978 | 49.98135
70.227 | 115.8337 | 0.4431226 | 50.01259
70.23368 | 115.8203 | 0.4415234 | 49.99656
70.24032 | 115.8074 | 0.4399512 | 49.99768
70.247 | 115.7935 | 0.4380958 | 50.00726
70.25366 | 115.7801 | 0.436309 | 49.99304
70.26032 | 115.7665 | 0.4346639 | 49.99216
70.267 | 115.7535 | 0.4331598 | 50.00164
70.27368 | 115.7397 | 0.4317168 | 50.00646
70.28032 | 115.7264 | 0.4303388 | 50.0004
70.287 | 115.7132 | 0.4290297 | 49.98943
70.29368 | 115.6995 | 0.4277224 | 50.00992
70.30032 | 115.6862 | 0.4264023 | 49.9932
70.307 | 115.6729 | 0.4250717 | 50.01544
70.31366 | 115.6593 | 0.4237269 | 49.99884
70.32034 | 115.6457 | 0.4223658 | 49.99568
70.327 | 115.6324 | 0.4209627 | 49.99761
70.33366 | 115.6187 | 0.4195176 | 49.99984
70.34032 | 115.6054 | 0.4180814 | 50.00421
70.347 | 115.5925 | 0.416599 | 50.00238
70.35366 | 115.579 | 0.4151709 | 50.00019
70.36034 | 115.5656 | 0.4137611 | 49.98944
70.367 | 115.552 | 0.4123482 | 50.01097
70.37366 | 115.5385 | 0.4109152 | 49.99433
70.38034 | 115.5251 | 0.4094666 | 49.99859
70.387 | 115.5119 | 0.4080258 | 49.99992
70.39368 | 115.4988 | 0.406587 | 49.99576
70.40034 | 115.485 | 0.4051524 | 50.00502
70.407 | 115.4718 | 0.4037178 | 49.99184
70.41366 | 115.458 | 0.402288 | 50.00478
70.42034 | 115.4448 | 0.40086 | 50.00557
70.427 | 115.431 | 0.3994403 | 49.9993
70.43366 | 115.4174 | 0.3980266 | 49.99148
70.4395 | 115.4058 | 0.396785 | 50.01004
70.44534 | 115.3938 | 0.395544 | 50.00932
70.452 | 115.3813 | 0.3941266 | 49.99422
70.45866 | 115.3676 | 0.392713 | 50.00598
70.46532 | 115.3543 | 0.3913112 | 49.99508
70.472 | 115.3402 | 0.3899128 | 49.99438
70.47866 | 115.3271 | 0.3885101 | 49.99542
70.48534 | 115.3139 | 0.3871154 | 50.00816
70.492 | 115.301 | 0.3857304 | 50.00474
70.49866 | 115.2868 | 0.384345 | 50.00241
70.50534 | 115.274 | 0.382971 | 49.99062
70.512 | 115.2599 | 0.3815903 | 49.99412
70.51868 | 115.2467 | 0.3802095 | 49.99961
70.52534 | 115.2329 | 0.378827 | 49.99997
70.532 | 115.2197 | 0.3774512 | 50.00422
70.53866 | 115.2068 | 0.3760653 | 49.99819
70.54534 | 115.193 | 0.3746681 | 49.99354
70.552 | 115.1795 | 0.373274 | 50.01228
70.55866 | 115.1665 | 0.3718933 | 49.99653
70.56534 | 115.1525 | 0.3705304 | 49.99872
70.572 | 115.1396 | 0.3691825 | 49.99884
70.57868 | 115.1261 | 0.3678428 | 50.0031
70.58532 | 115.1127 | 0.3665017 | 50.00018
70.592 | 115.0995 | 0.3651656 | 50.00318
70.59866 | 115.0856 | 0.3638328 | 49.99808
70.60532 | 115.0722 | 0.3624866 | 50.00198
70.612 | 115.0592 | 0.361135 | 50.00012
70.61866 | 115.0457 | 0.3597844 | 50.00846
70.62534 | 115.0325 | 0.3584258 | 49.98783
70.632 | 115.0191 | 0.3570781 | 50.0003
70.63868 | 115.0051 | 0.3557471 | 50.00217
70.64532 | 114.9918 | 0.3544328 | 50.00754
70.652 | 114.9793 | 0.3531337 | 49.98776
70.65866 | 114.9648 | 0.3518434 | 49.99922
70.66534 | 114.9518 | 0.3505606 | 50.001
70.672 | 114.9384 | 0.3492853 | 50.00642
70.67866 | 114.925 | 0.3480199 | 49.98876
70.68532 | 114.911 | 0.3467649 | 50.0014
70.692 | 114.898 | 0.3455278 | 50.00432
70.69784 | 114.8859 | 0.3444589 | 49.99752
70.70368 | 114.8749 | 0.3434008 | 50.002
70.71032 | 114.861 | 0.342193 | 50.00012
70.717 | 114.8482 | 0.3409805 | 50.00211
70.72366 | 114.8347 | 0.3397822 | 50.00118
70.73032 | 114.8214 | 0.3385998 | 49.9969
70.737 | 114.8084 | 0.3374246 | 49.99984
70.74366 | 114.795 | 0.336259 | 50.00317
70.75034 | 114.7817 | 0.3351059 | 49.99913
70.757 | 114.7679 | 0.3339562 | 49.99888
70.76368 | 114.7544 | 0.3328056 | 49.99464
70.77032 | 114.7409 | 0.3316574 | 50.00916
70.777 | 114.7275 | 0.3305145 | 49.99846
70.78366 | 114.7136 | 0.3293802 | 50.00518
70.79034 | 114.7007 | 0.3282542 | 49.99185
70.797 | 114.6872 | 0.3271266 | 49.99949
70.80366 | 114.6735 | 0.3260071 | 50.00842
70.81032 | 114.66 | 0.3248999 | 49.99206
70.817 | 114.6471 | 0.3238086 | 49.99526
70.82368 | 114.6339 | 0.322725 | 50.00393
70.83032 | 114.6206 | 0.3216442 | 50.00024
70.837 | 114.6072 | 0.3205642 | 49.9905
70.84366 | 114.5935 | 0.319496 | 50.01633
70.85034 | 114.58 | 0.3184356 | 49.98514
70.857 | 114.5668 | 0.317374 | 50.016
70.86368 | 114.5534 | 0.3163149 | 50.001
70.87032 | 114.5404 | 0.3152506 | 49.99584
70.877 | 114.5268 | 0.3141744 | 49.99762
70.88366 | 114.514 | 0.3131043 | 49.99985
70.89032 | 114.5003 | 0.312037 | 49.99788
70.897 | 114.4867 | 0.3109756 | 50.00833
70.90368 | 114.4733 | 0.3099253 | 49.99418
70.91034 | 114.4599 | 0.308883 | 49.99752
70.917 | 114.4469 | 0.3078441 | 50.00089
70.92368 | 114.4334 | 0.3068091 | 49.99899
70.93032 | 114.4196 | 0.3057782 | 50.01264
70.937 | 114.4066 | 0.3047528 | 49.9881
70.94366 | 114.3928 | 0.3037384 | 50.00561
70.95032 | 114.3797 | 0.302727 | 49.994
70.95618 | 114.3676 | 0.301843 | 49.99954
70.962 | 114.3564 | 0.3009691 | 50.00419
70.96866 | 114.3432 | 0.2999827 | 49.99604
70.97534 | 114.3296 | 0.2990108 | 49.99976
70.982 | 114.3165 | 0.298042 | 50.00633
70.98868 | 114.3026 | 0.2970798 | 50.00044
70.99532 | 114.2894 | 0.29613 | 50.00743
71.002 | 114.2761 | 0.2951843 | 49.98778
71.00866 | 114.2627 | 0.2942336 | 50.00136
71.01532 | 114.2496 | 0.2932825 | 49.99691
71.022 | 114.2362 | 0.2923403 | 49.99978
71.02868 | 114.2222 | 0.2914067 | 49.99576
71.03534 | 114.2089 | 0.2904892 | 50.00924
71.042 | 114.1964 | 0.2895894 | 49.99528
71.04868 | 114.1825 | 0.2887003 | 49.9997
71.05532 | 114.1693 | 0.2878184 | 50
71.062 | 114.1562 | 0.2869409 | 50
71.06866 | 114.142 | 0.286074 | 50.0021
71.07532 | 114.1294 | 0.2852115 | 49.9959
71.082 | 114.1152 | 0.2843554 | 50.00186
71.08868 | 114.1023 | 0.2835132 | 49.99269
71.09534 | 114.0883 | 0.2826846 | 50.00906
71.102 | 114.0753 | 0.2818631 | 50.00375
71.10868 | 114.0619 | 0.2810441 | 49.99072
71.11532 | 114.0487 | 0.2802315 | 50.00788
71.122 | 114.0352 | 0.2794201 | 49.9973
71.12866 | 114.0224 | 0.2786145 | 50.00195
71.13532 | 114.0091 | 0.2778204 | 50.00963
71.142 | 113.9955 | 0.2770352 | 49.99213
71.14868 | 113.9821 | 0.2762461 | 49.98152
71.15532 | 113.969 | 0.2754501 | 50.01896
71.162 | 113.9552 | 0.2746509 | 50.00012
71.16868 | 113.9417 | 0.2738488 | 49.9947
71.17532 | 113.9289 | 0.2730494 | 49.9912
71.182 | 113.9156 | 0.2722504 | 50.00685
71.18866 | 113.9012 | 0.2714488 | 49.99938
71.19534 | 113.8885 | 0.2706492 | 50.00313
71.202 | 113.8749 | 0.2698526 | 49.99914
71.20866 | 113.8619 | 0.2690602 | 50.0063
71.2145 | 113.8496 | 0.2683682 | 49.99259
71.22034 | 113.8388 | 0.2676792 | 49.99715
71.227 | 113.8249 | 0.2668958 | 49.99348
71.23368 | 113.8116 | 0.2661129 | 50.00804
71.24032 | 113.798 | 0.2653409 | 50.0005
71.247 | 113.7847 | 0.264577 | 50.00426
71.25366 | 113.7717 | 0.2638239 | 50.00876
71.26032 | 113.7582 | 0.2630786 | 49.98785
71.267 | 113.7446 | 0.2623377 | 50.00244
71.27368 | 113.7316 | 0.2616035 | 49.99277
71.28032 | 113.7179 | 0.2608736 | 50.01012
71.287 | 113.7051 | 0.2601407 | 49.9943
71.29368 | 113.6918 | 0.2594087 | 50.0007
71.30032 | 113.678 | 0.2586785 | 50.0032
71.307 | 113.665 | 0.2579458 | 49.99597
71.31366 | 113.6516 | 0.2572089 | 49.99975
71.32034 | 113.6379 | 0.2564746 | 49.99996
71.327 | 113.6249 | 0.2557474 | 50
71.33366 | 113.6114 | 0.2550259 | 50
71.34032 | 113.5974 | 0.2543058 | 49.9947
71.347 | 113.5845 | 0.2535912 | 50.00496
71.35366 | 113.571 | 0.2528854 | 50.00458
71.36034 | 113.5574 | 0.2521874 | 49.995
71.367 | 113.5442 | 0.251497 | 50.00074
71.37366 | 113.5302 | 0.2508155 | 50.00004
71.38034 | 113.5174 | 0.2501401 | 50.00424
71.387 | 113.5039 | 0.2494711 | 49.99602
71.39368 | 113.4904 | 0.2488119 | 50.00187
71.40034 | 113.4772 | 0.2481623 | 49.99059
71.407 | 113.464 | 0.2475221 | 50.0068
71.41366 | 113.4504 | 0.2468882 | 50.00043
71.42034 | 113.4376 | 0.2462605 | 50.00212
71.427 | 113.4239 | 0.2456384 | 49.99907
71.43366 | 113.4101 | 0.2450186 | 49.99994
71.44034 | 113.3973 | 0.244393 | 49.99683
71.447 | 113.384 | 0.243762 | 50.01461
71.45368 | 113.3711 | 0.2431287 | 49.98822
71.46032 | 113.3573 | 0.2424998 | 49.9982
71.467 | 113.344 | 0.2418763 | 50.00094
71.47282 | 113.3322 | 0.2413355 | 49.99442
71.47866 | 113.3199 | 0.2407942 | 49.99762
71.48534 | 113.306 | 0.2401736 | 49.99772
71.492 | 113.293 | 0.2395589 | 50.0062
71.49866 | 113.28 | 0.2389524 | 50.0025
71.50534 | 113.2666 | 0.2383528 | 50.0118
71.512 | 113.2526 | 0.2377565 | 49.9891
71.51868 | 113.2395 | 0.2371654 | 50.00356
71.52534 | 113.227 | 0.2365786 | 49.9981
71.532 | 113.2134 | 0.2359937 | 49.99988
71.53866 | 113.2 | 0.2354135 | 49.99788
71.54534 | 113.1872 | 0.2348388 | 50.00092
71.552 | 113.1733 | 0.2342652 | 49.99898
71.55866 | 113.1603 | 0.2336919 | 50.00204
71.56534 | 113.1467 | 0.2331181 | 50.00224
71.572 | 113.1324 | 0.2325422 | 49.9938
71.57868 | 113.1193 | 0.2319666 | 49.9975
71.58532 | 113.106 | 0.2313921 | 49.99774
71.592 | 113.0928 | 0.2308076 | 49.9914
71.59866 | 113.0796 | 0.2302199 | 50.00476
71.60532 | 113.0661 | 0.229633 | 50.0172
71.612 | 113.0531 | 0.2290492 | 49.9979
71.61866 | 113.0396 | 0.228471 | 50.0041
71.62534 | 113.0266 | 0.2279003 | 49.99709
71.632 | 113.0132 | 0.227337 | 50.00511
71.63868 | 113.0004 | 0.2267799 | 50.00244
71.64532 | 112.9865 | 0.2262255 | 49.98746
71.652 | 112.9728 | 0.2256754 | 50.00449
71.65866 | 112.9595 | 0.2251257 | 49.995
71.66534 | 112.9466 | 0.2245732 | 49.99863
71.672 | 112.9325 | 0.2240214 | 50.00942
71.67866 | 112.9197 | 0.2234694 | 49.99
71.68532 | 112.9058 | 0.222921 | 49.99936
71.692 | 112.8928 | 0.2223682 | 50.00207
71.69868 | 112.8798 | 0.2218135 | 50.00012
71.70532 | 112.8658 | 0.2212637 | 49.99682
71.712 | 112.8528 | 0.2207192 | 50.00297
71.71866 | 112.8393 | 0.2201738 | 49.99597
71.72534 | 112.8261 | 0.2196293 | 50.0061
71.73116 | 112.815 | 0.2191564 | 50.00066
71.737 | 112.8024 | 0.218687 | 50.00201
71.74366 | 112.789 | 0.2181502 | 49.9959
71.75034 | 112.7761 | 0.2176139 | 49.99973
71.757 | 112.7623 | 0.217082 | 50.00209
71.76368 | 112.7495 | 0.2165544 | 50.00965
71.77032 | 112.7356 | 0.2160296 | 49.98894
71.777 | 112.7224 | 0.2155027 | 50.00248
71.78366 | 112.7087 | 0.2149747 | 49.99066
71.79034 | 112.6954 | 0.2144482 | 50.00684
71.797 | 112.682 | 0.2139248 | 49.99831
71.80366 | 112.669 | 0.2134006 | 50.002
71.81032 | 112.6556 | 0.2128788 | 50.00118
71.817 | 112.642 | 0.2123606 | 49.9916
71.82368 | 112.6293 | 0.2118442 | 49.99418
71.83032 | 112.6153 | 0.2113311 | 50.01128
71.837 | 112.6019 | 0.210822 | 50.00604
71.84366 | 112.5888 | 0.2103174 | 49.99509
71.85034 | 112.5752 | 0.2098159 | 49.99758
71.857 | 112.5623 | 0.2093166 | 50.00091
71.86368 | 112.5485 | 0.2088213 | 49.999
71.87032 | 112.5352 | 0.2083261 | 50.0063
71.877 | 112.5218 | 0.207827 | 49.9877
71.88366 | 112.5084 | 0.207326 | 50.01406
71.89032 | 112.495 | 0.2068201 | 49.99455
71.897 | 112.4824 | 0.2063175 | 49.9912
71.90368 | 112.4681 | 0.2058133 | 49.99946
71.91034 | 112.4547 | 0.2053098 | 50.00631
71.917 | 112.4414 | 0.2048094 | 50.00674
71.92368 | 112.4282 | 0.2043129 | 49.99618
71.93032 | 112.4154 | 0.2038211 | 49.99976
71.937 | 112.4017 | 0.2033338 | 50.00002
71.94366 | 112.388 | 0.2028517 | 50
71.95032 | 112.3751 | 0.202373 | 50.0148
71.957 | 112.3611 | 0.2018979 | 49.99034
71.96368 | 112.348 | 0.2014272 | 49.99728
71.97034 | 112.3346 | 0.2009596 | 49.9977
71.977 | 112.321 | 0.2004923 | 49.99033
71.98368 | 112.3083 | 0.2000266 | 49.99621
71.9895 | 112.2966 | 0.199618 | 50.00421
71.99532 | 112.2845 | 0.199211 | 50.01161
72.002 | 112.2709 | 0.198749 | 49.99864
72.00866 | 112.2576 | 0.1982897 | 50.00522
72.01532 | 112.2443 | 0.1978316 | 49.98446
72.022 | 112.2313 | 0.1973728 | 50.00961
72.02868 | 112.218 | 0.1969171 | 50.00166
72.03534 | 112.2046 | 0.1964645 | 50.0022
72.042 | 112.191 | 0.1960152 | 49.99908
72.04868 | 112.1776 | 0.1955682 | 49.99783
72.05532 | 112.1641 | 0.1951202 | 49.99672
72.062 | 112.1505 | 0.1946693 | 50.00297
72.06866 | 112.1374 | 0.1942188 | 50.00126
72.07532 | 112.1243 | 0.1937701 | 50.00008
72.082 | 112.1113 | 0.1933246 | 50.00424
72.08868 | 112.0974 | 0.1928822 | 50.00344
72.09534 | 112.0836 | 0.1924423 | 49.99704
72.102 | 112.0707 | 0.1920055 | 49.99451
72.10868 | 112.0576 | 0.1915721 | 49.99966
72.11532 | 112.0439 | 0.1911417 | 49.99998
72.122 | 112.031 | 0.1907141 | 49.98944
72.12866 | 112.0175 | 0.1902885 | 50.01203
72.13532 | 112.0043 | 0.1898627 | 49.98804
72.142 | 111.9908 | 0.189438 | 50.013
72.14868 | 111.9776 | 0.1890161 | 50.01034
72.15532 | 111.9641 | 0.1885923 | 49.98688
72.162 | 111.95 | 0.1881612 | 49.99918
72.16868 | 111.9374 | 0.1877293 | 49.99253
72.17532 | 111.924 | 0.1872995 | 50.008
72.182 | 111.91 | 0.1868722 | 50.01002
72.18866 | 111.8973 | 0.1864469 | 49.98586
72.19534 | 111.8838 | 0.1860226 | 50.0097
72.202 | 111.8706 | 0.1855992 | 49.99954
72.20866 | 111.8573 | 0.1851787 | 49.99574
72.21532 | 111.8436 | 0.1847608 | 49.9955
72.222 | 111.8301 | 0.1843458 | 50.00394
72.22866 | 111.8168 | 0.1839334 | 50.00024
72.23534 | 111.8036 | 0.1835231 | 50.01272
72.242 | 111.7903 | 0.1831137 | 49.99445
72.24782 | 111.779 | 0.182756 | 49.98884
72.25366 | 111.7669 | 0.1823996 | 50.00118
72.26032 | 111.7533 | 0.1819938 | 50.00008
72.267 | 111.7404 | 0.1815883 | 49.99894
72.27368 | 111.7265 | 0.1811849 | 50.00098
72.28032 | 111.7133 | 0.1807821 | 50.00006
72.287 | 111.7004 | 0.1803784 | 50.0021
72.29368 | 111.687 | 0.1799756 | 49.98955
72.30032 | 111.6732 | 0.179575 | 49.99406
72.307 | 111.6598 | 0.1791762 | 50.0081
72.31366 | 111.6466 | 0.1787789 | 50.01426
72.32034 | 111.6334 | 0.1783835 | 49.9903
72.327 | 111.6199 | 0.1779896 | 50.00045
72.33366 | 111.6064 | 0.1775972 | 50.0011
72.34032 | 111.5931 | 0.1772068 | 50.0022
72.347 | 111.5791 | 0.1768166 | 49.9959
72.35366 | 111.5663 | 0.1764269 | 50.00608
72.36034 | 111.553 | 0.1760394 | 49.99403
72.367 | 111.5394 | 0.175654 | 49.9933
72.37366 | 111.5258 | 0.1752709 | 50.00806
72.38034 | 111.5128 | 0.17489 | 49.9857
72.387 | 111.4996 | 0.1745107 | 50.01389
72.39368 | 111.4864 | 0.1741331 | 49.9977
72.40034 | 111.4731 | 0.1737566 | 50.0041
72.407 | 111.4594 | 0.1733817 | 49.99922
72.41366 | 111.4465 | 0.1730084 | 49.99149
72.42034 | 111.4332 | 0.1726359 | 50.009
72.427 | 111.4193 | 0.1722626 | 49.98575
72.43366 | 111.4052 | 0.1718879 | 50.02344
72.44034 | 111.3925 | 0.1715112 | 50.00464
72.447 | 111.3783 | 0.1711356 | 49.98654
72.45368 | 111.3651 | 0.1707614 | 50.00131
72.46032 | 111.3527 | 0.1703893 | 50.00009
72.467 | 111.3393 | 0.1700195 | 49.99791
72.47366 | 111.326 | 0.1696516 | 50.01047
72.48032 | 111.3124 | 0.1692856 | 49.98584
72.487 | 111.2992 | 0.1689209 | 50.00332
72.49366 | 111.2858 | 0.1685562 | 50.0002
72.50034 | 111.2726 | 0.1681924 | 50
72.50618 | 111.2608 | 0.1678746 | 50
72.512 | 111.2492 | 0.1675563 | 49.98625
72.51868 | 111.2356 | 0.1671898 | 50.00444
72.52534 | 111.222 | 0.166823 | 50.00451
72.532 | 111.2086 | 0.1664563 | 50.00557
72.53866 | 111.1958 | 0.1660881 | 49.99507
72.54534 | 111.1818 | 0.1657209 | 50.01239
72.552 | 111.1689 | 0.1653549 | 49.98386
72.55866 | 111.1551 | 0.1649902 | 50.00429
72.56534 | 111.1416 | 0.1646269 | 50.00344
72.572 | 111.1285 | 0.1642655 | 50.00234
72.57868 | 111.116 | 0.163906 | 49.99591
72.58532 | 111.1026 | 0.1635478 | 50.00713
72.592 | 111.0889 | 0.1631908 | 49.99727
72.59866 | 111.0757 | 0.1628351 | 49.99983
72.60532 | 111.0621 | 0.1624802 | 49.99574
72.612 | 111.0485 | 0.1621261 | 50.00185
72.61866 | 111.0352 | 0.161772 | 50.0001
72.62534 | 111.022 | 0.1614173 | 50
72.632 | 111.0081 | 0.1610637 | 50
72.63868 | 110.995 | 0.1607116 | 49.98734
72.64532 | 110.9813 | 0.1603608 | 50.01084
72.652 | 110.968 | 0.1600112 | 50.00172
72.65866 | 110.9554 | 0.1596634 | 49.99588
72.66534 | 110.942 | 0.1593178 | 50.01032
72.672 | 110.928 | 0.1589741 | 50.00386
72.67866 | 110.9148 | 0.1586323 | 49.98648
72.68532 | 110.9015 | 0.1582922 | 50.00338
72.692 | 110.8882 | 0.1579532 | 50.00232
72.69868 | 110.875 | 0.1576154 | 49.99698
72.70532 | 110.8608 | 0.1572784 | 50.00826
72.712 | 110.8479 | 0.1569423 | 49.99311
72.71866 | 110.8346 | 0.1566074 | 49.99642
72.72534 | 110.8214 | 0.1562736 | 50.00508
72.732 | 110.8084 | 0.1559407 | 50.00667
72.73868 | 110.794 | 0.1556074 | 49.99404
72.74532 | 110.7808 | 0.1552745 | 49.99752
72.752 | 110.7676 | 0.154943 | 50.0083
72.75866 | 110.7544 | 0.1546123 | 49.99628
72.7645 | 110.7427 | 0.1543238 | 50.01138
72.77032 | 110.7307 | 0.1540364 | 49.98437
72.777 | 110.7178 | 0.1537093 | 50.01066
72.78366 | 110.7042 | 0.1533832 | 49.9954
72.79034 | 110.691 | 0.1530582 | 49.99127
72.797 | 110.6774 | 0.1527344 | 50.00051
72.80366 | 110.6643 | 0.152411 | 49.99898
72.81032 | 110.6507 | 0.1520874 | 50.00312
72.817 | 110.6374 | 0.1517639 | 49.99913
72.82368 | 110.6237 | 0.1514406 | 50.00311
72.83032 | 110.6107 | 0.1511186 | 49.99702
72.837 | 110.5977 | 0.1507978 | 49.99556
72.84366 | 110.5842 | 0.1504782 | 50.00712
72.85034 | 110.5706 | 0.1501594 | 49.99729
72.857 | 110.5574 | 0.1498414 | 50.00196
72.86368 | 110.5436 | 0.1495236 | 50.00012
72.87032 | 110.531 | 0.1492069 | 49.99261
72.877 | 110.5176 | 0.1488912 | 50.01224
72.88366 | 110.5041 | 0.148575 | 50.0124
72.89032 | 110.4906 | 0.1482596 | 49.98386
72.897 | 110.4773 | 0.1479446 | 49.99688
72.90368 | 110.4637 | 0.1476307 | 50.00084
72.91034 | 110.4509 | 0.1473184 | 49.9916
72.917 | 110.4374 | 0.1470082 | 50.01006
72.92368 | 110.4234 | 0.1466994 | 49.99324
72.93032 | 110.41 | 0.1463916 | 50.0091
72.937 | 110.3969 | 0.1460838 | 49.99209
72.94366 | 110.3834 | 0.1457772 | 50.01432
72.95032 | 110.3705 | 0.1454713 | 49.99771
72.957 | 110.3567 | 0.1451664 | 49.99773
72.96368 | 110.3438 | 0.1448626 | 49.98928
72.97034 | 110.3306 | 0.1445594 | 50.0046
72.977 | 110.3171 | 0.1442569 | 49.995
72.98368 | 110.3036 | 0.1439554 | 50.0071
72.99032 | 110.2906 | 0.143655 | 49.99622
72.997 | 110.2772 | 0.1433555 | 50.0114
73.00366 | 110.2636 | 0.143056 | 49.99332
73.01032 | 110.2502 | 0.1427521 | 49.9869
73.017 | 110.2376 | 0.1424465 | 50.00554
73.02282 | 110.2261 | 0.1421794 | 50.01117
73.02868 | 110.2136 | 0.1419129 | 50.00732
73.03534 | 110.2005 | 0.1416084 | 49.992
73.042 | 110.1876 | 0.1413032 | 49.99844
73.04868 | 110.1738 | 0.140999 | 49.99884
73.05532 | 110.1607 | 0.1406958 | 50.00208
73.062 | 110.1469 | 0.1403934 | 50.00119
73.06866 | 110.1334 | 0.1400916 | 49.98847
73.07532 | 110.1205 | 0.1397905 | 50.00669
73.082 | 110.1067 | 0.1394904 | 50.00148
73.08868 | 110.0943 | 0.1391922 | 50.00219
73.09534 | 110.0801 | 0.1388951 | 50.00437
73.102 | 110.0675 | 0.138599 | 49.98968
73.10868 | 110.0539 | 0.138303 | 50.0184
73.11532 | 110.0399 | 0.1380076 | 49.98422
73.122 | 110.0266 | 0.1377133 | 50.00322
73.12866 | 110.0137 | 0.1374196 | 50.00972
73.13532 | 110.0002 | 0.1371264 | 49.99954
73.142 | 109.987 | 0.136833 | 50.00738
73.14868 | 109.9737 | 0.1365398 | 49.98882
73.15532 | 109.9604 | 0.1362476 | 50.00142
73.162 | 109.9473 | 0.1359562 | 49.99374
73.16868 | 109.934 | 0.1356653 | 50.00383
73.17532 | 109.9211 | 0.1353745 | 50.00235
73.182 | 109.907 | 0.135082 | 49.9938
73.18866 | 109.8941 | 0.1347897 | 50.00911
73.19534 | 109.8805 | 0.134498 | 49.98047
73.202 | 109.8676 | 0.1342068 | 50.01355
73.20866 | 109.8532 | 0.1339158 | 49.99554
73.21532 | 109.8402 | 0.1336251 | 50.005
73.222 | 109.8277 | 0.1333345 | 49.99612
73.22866 | 109.814 | 0.1330431 | 50.00082
73.23534 | 109.8001 | 0.1327515 | 49.999
73.242 | 109.7872 | 0.1324599 | 50.00418
73.24866 | 109.7738 | 0.1321684 | 49.99602
73.25534 | 109.7605 | 0.1318765 | 50.00188
73.262 | 109.7466 | 0.1315852 | 49.99166
73.26868 | 109.7338 | 0.1312947 | 50.00158
73.27534 | 109.7207 | 0.131004 | 49.99269
73.28116 | 109.709 | 0.1307498 | 50.01956
73.287 | 109.6966 | 0.130496 | 49.9964
73.29368 | 109.6833 | 0.1302061 | 50.00083
73.30032 | 109.6706 | 0.1299168 | 50.01063
73.307 | 109.6568 | 0.1296275 | 49.99008
73.31366 | 109.6429 | 0.1293386 | 49.99938
73.32034 | 109.6304 | 0.1290498 | 50.00212
73.327 | 109.617 | 0.1287615 | 49.99802
73.33366 | 109.6033 | 0.1284743 | 49.99669
73.34032 | 109.5901 | 0.1281884 | 50.00508
73.347 | 109.5766 | 0.1279035 | 49.9982
73.35366 | 109.5637 | 0.1276201 | 49.99988
73.36034 | 109.5491 | 0.1273381 | 50
73.367 | 109.5365 | 0.1270575 | 49.99153
73.37366 | 109.5232 | 0.1267785 | 50.00792
73.38034 | 109.5094 | 0.1265014 | 50.00261
73.387 | 109.4963 | 0.1262241 | 50.00654
73.39368 | 109.4828 | 0.1259473 | 49.99618
73.40034 | 109.4698 | 0.1256714 | 49.98706
73.407 | 109.4562 | 0.1253966 | 50.0087
73.41366 | 109.4428 | 0.125123 | 49.99948
73.42034 | 109.4292 | 0.1248508 | 50.00207
73.427 | 109.416 | 0.1245797 | 49.9959
73.43366 | 109.403 | 0.1243093 | 49.99234
73.44034 | 109.3899 | 0.12404 | 50.00903
73.447 | 109.3763 | 0.1237717 | 50.00797
73.45368 | 109.3624 | 0.1235038 | 49.97826
73.46032 | 109.3498 | 0.1232367 | 50.01874
73.467 | 109.3358 | 0.12297 | 49.99589
73.47366 | 109.3226 | 0.122704 | 49.99128
73.48032 | 109.3091 | 0.1224391 | 50.00791
73.487 | 109.2953 | 0.122175 | 50.0026
73.49366 | 109.2823 | 0.1219118 | 49.99063
73.50034 | 109.2691 | 0.1216504 | 50.00046
73.507 | 109.2562 | 0.1213907 | 50.00637
73.51368 | 109.2424 | 0.1211327 | 49.98982
73.52032 | 109.2293 | 0.1208761 | 50.00781
73.527 | 109.2157 | 0.1206209 | 50.01108
73.53366 | 109.202 | 0.1203669 | 49.99646
73.5395 | 109.1902 | 0.1201456 | 50.00574
73.54534 | 109.1789 | 0.1199254 | 49.99362
73.552 | 109.1644 | 0.1196748 | 49.99747
73.55866 | 109.1515 | 0.1194251 | 49.9935
73.56534 | 109.1382 | 0.1191762 | 50.00594
73.572 | 109.1252 | 0.1189288 | 50.00458
73.57868 | 109.1114 | 0.118683 | 50.00452
73.58532 | 109.0991 | 0.1184385 | 49.9823
73.592 | 109.0859 | 0.1181951 | 50.00418
73.59866 | 109.0721 | 0.1179523 | 50.0045
73.60532 | 109.0588 | 0.1177078 | 50.00029
73.612 | 109.0458 | 0.1174633 | 50.00002
73.61866 | 109.0322 | 0.117219 | 50.00739
73.62534 | 109.019 | 0.1169759 | 49.99094
73.632 | 109.0055 | 0.1167337 | 49.99942
73.63868 | 108.9914 | 0.116491 | 50.001
73.64532 | 108.9787 | 0.1162486 | 50.0117
73.652 | 108.9651 | 0.116007 | 49.98594
73.65866 | 108.952 | 0.1157665 | 50.01182
73.66534 | 108.938 | 0.115527 | 49.99968
73.672 | 108.9247 | 0.1152887 | 49.99153
73.67866 | 108.9116 | 0.115052 | 50.00053
73.68532 | 108.8982 | 0.1148169 | 50.00004
73.692 | 108.8846 | 0.1145837 | 49.99154
73.69868 | 108.8713 | 0.1143522 | 50.00794
73.70532 | 108.8584 | 0.114122 | 49.99842
73.712 | 108.8454 | 0.1138922 | 49.99884
73.71866 | 108.8314 | 0.1136624 | 50.00414
73.72534 | 108.8186 | 0.1134332 | 50.00025
73.732 | 108.8051 | 0.1132045 | 50.00107
73.73868 | 108.7919 | 0.1129766 | 49.99796
73.74532 | 108.7785 | 0.1127488 | 50.00094
73.752 | 108.765 | 0.1125214 | 49.99792
73.75866 | 108.7514 | 0.112294 | 50.01044
73.76532 | 108.7386 | 0.1120665 | 49.98266
73.772 | 108.725 | 0.1118393 | 50.01165
73.77868 | 108.7114 | 0.1116127 | 49.9965
73.78534 | 108.6984 | 0.1113873 | 50.00826
73.792 | 108.6855 | 0.111162 | 49.99628
73.79784 | 108.6735 | 0.1109652 | 49.99444
73.80366 | 108.6616 | 0.1107686 | 49.99946
73.81032 | 108.6484 | 0.1105436 | 49.9989
73.817 | 108.6347 | 0.1103181 | 50.00419
73.82368 | 108.6221 | 0.1100932 | 49.99711
73.83032 | 108.6082 | 0.1098687 | 50.00088
73.837 | 108.5949 | 0.1096446 | 49.99792
73.84366 | 108.5816 | 0.1094208 | 50.00304
73.85034 | 108.5679 | 0.1091975 | 49.99383
73.857 | 108.5551 | 0.1089751 | 50.00489
73.86368 | 108.5415 | 0.1087539 | 49.99925
73.87032 | 108.5281 | 0.1085333 | 49.99359
73.877 | 108.5149 | 0.1083133 | 50.00383
73.88366 | 108.5016 | 0.1080934 | 49.996
73.89032 | 108.4884 | 0.107874 | 50.00609
73.897 | 108.4752 | 0.1076546 | 50.00038
73.90368 | 108.4614 | 0.1074353 | 50.0032
73.91034 | 108.4477 | 0.1072157 | 49.99068
73.917 | 108.4343 | 0.106996 | 50.00683
73.92368 | 108.4204 | 0.1067766 | 49.99937
73.93032 | 108.408 | 0.1065572 | 49.99996
73.937 | 108.3948 | 0.1063383 | 50.00212
73.94366 | 108.3806 | 0.1061204 | 50.00648
73.95032 | 108.3679 | 0.1059038 | 49.99194
73.957 | 108.355 | 0.1056887 | 49.99631
73.96368 | 108.3413 | 0.1054751 | 49.99976
73.97034 | 108.3279 | 0.1052629 | 49.99468
73.977 | 108.3149 | 0.1050518 | 50.00601
73.98368 | 108.3014 | 0.1048413 | 49.9919
73.99032 | 108.2878 | 0.1046312 | 50.01112
73.997 | 108.2746 | 0.1044219 | 50.00176
74.00366 | 108.2609 | 0.1042134 | 49.99797
74.01032 | 108.2479 | 0.1040056 | 49.98718
74.017 | 108.234 | 0.1037983 | 50.00874
74.02368 | 108.2209 | 0.1035916 | 49.9995
74.03032 | 108.2075 | 0.1033848 | 49.99997
74.037 | 108.1946 | 0.1031785 | 50.01796
74.04368 | 108.1802 | 0.1029739 | 49.99583
74.05032 | 108.1679 | 0.1027711 | 49.9934
74.05616 | 108.1558 | 0.1025949 | 50.00533
74.062 | 108.1448 | 0.1024192 | 50.00537
74.06866 | 108.1308 | 0.102219 | 50.00352
74.07532 | 108.1176 | 0.1020196 | 49.99176
74.082 | 108.1044 | 0.1018211 | 50.00584
74.08868 | 108.0914 | 0.1016239 | 49.97922
74.09534 | 108.0782 | 0.1014281 | 50.00822
74.102 | 108.064 | 0.1012332 | 49.99947
74.10868 | 108.0508 | 0.1010392 | 49.99997
74.11532 | 108.0373 | 0.1008456 | 50.00847
74.122 | 108.025 | 0.1006519 | 49.98146
74.12866 | 108.0107 | 0.1004584 | 50.00941
74.13532 | 107.9977 | 0.1002655 | 49.99528
74.142 | 107.9845 | 0.1000732 | 50.01451
74.14868 | 107.9706 | 0.09988164 | 49.98187
74.15532 | 107.9571 | 0.09969019 | 50.0052
74.162 | 107.9442 | 0.09949881 | 49.9961
74.16868 | 107.9304 | 0.09930749 | 50.00928
74.17532 | 107.9176 | 0.0991165 | 49.99635
74.182 | 107.9041 | 0.09892569 | 49.99977
74.18866 | 107.891 | 0.09873504 | 50.00843
74.19534 | 107.8778 | 0.09854462 | 49.99418
74.202 | 107.8642 | 0.09835409 | 49.99967
74.20866 | 107.8514 | 0.09816336 | 50.01056
74.21532 | 107.8373 | 0.09797275 | 49.99114
74.222 | 107.824 | 0.09778218 | 49.9984
74.22866 | 107.8104 | 0.09759164 | 49.98932
74.23534 | 107.7974 | 0.09740138 | 50.00886
74.242 | 107.7839 | 0.09721046 | 49.9868
74.24866 | 107.7706 | 0.09701886 | 50.0087
74.25534 | 107.7572 | 0.0968272 | 50.00159
74.262 | 107.7441 | 0.09663526 | 50.0128
74.26868 | 107.7307 | 0.09644371 | 49.9902
74.27534 | 107.7171 | 0.09625312 | 49.99938
74.282 | 107.7037 | 0.09606291 | 50.0042
74.28866 | 107.6903 | 0.09587306 | 49.99816
74.29534 | 107.6767 | 0.09568342 | 49.99142
74.302 | 107.6638 | 0.09549389 | 49.99522
74.30866 | 107.6503 | 0.09530474 | 50.0145
74.3145 | 107.6391 | 0.09513986 | 49.9985
74.32034 | 107.6268 | 0.0949753 | 50.0083
74.327 | 107.6139 | 0.09478778 | 49.99522
74.33366 | 107.6002 | 0.09460069 | 49.99758
74.34032 | 107.587 | 0.09441418 | 50.0009
74.347 | 107.5739 | 0.09422834 | 49.98948
74.35366 | 107.5604 | 0.0940432 | 50.00779
74.36034 | 107.5466 | 0.09385879 | 49.9878
74.367 | 107.5334 | 0.09367472 | 50.01086
74.37366 | 107.5201 | 0.09349081 | 50.00174
74.38034 | 107.5067 | 0.09330757 | 49.9927
74.387 | 107.4932 | 0.09312507 | 50.00696
74.39368 | 107.4796 | 0.0929433 | 50.00044
74.40034 | 107.4668 | 0.09276262 | 49.99474
74.407 | 107.4534 | 0.09258298 | 50.00496
74.41366 | 107.4398 | 0.0924046 | 50.00454
74.42034 | 107.4265 | 0.09222747 | 49.98762
74.427 | 107.4133 | 0.09205109 | 50.00769
74.43366 | 107.3997 | 0.09187562 | 50.01105
74.44034 | 107.3865 | 0.09170129 | 49.98692
74.447 | 107.3734 | 0.09152652 | 50.00235
74.45368 | 107.3594 | 0.09135078 | 50.00541
74.46032 | 107.3464 | 0.09117524 | 49.99504
74.467 | 107.3329 | 0.09100036 | 49.9997
74.47366 | 107.3195 | 0.09082606 | 50.00951
74.48032 | 107.3063 | 0.09065216 | 49.98156
74.487 | 107.2928 | 0.09047814 | 50.01259
74.49366 | 107.2794 | 0.09030353 | 49.99656
74.50034 | 107.2661 | 0.09012863 | 49.99768
74.507 | 107.2528 | 0.08995368 | 50.01044
74.51368 | 107.24 | 0.08977856 | 49.98795
74.52032 | 107.2264 | 0.08960345 | 49.99922
74.527 | 107.2128 | 0.08942875 | 49.98938
74.53366 | 107.1993 | 0.08925431 | 50.01416
74.54034 | 107.1866 | 0.08907978 | 49.99454
74.547 | 107.173 | 0.08890516 | 49.99648
74.55366 | 107.1595 | 0.08873048 | 50.01039
74.56032 | 107.1463 | 0.08855598 | 50.00806
74.567 | 107.133 | 0.08838207 | 49.99207
74.57284 | 107.1216 | 0.08823036 | 49.99942
74.57868 | 107.1092 | 0.08807882 | 49.99994
74.58532 | 107.0957 | 0.08790574 | 50
74.592 | 107.083 | 0.08773245 | 49.99789
74.59866 | 107.0692 | 0.08755924 | 49.99776
74.60532 | 107.0555 | 0.08738608 | 50.0126
74.612 | 107.0419 | 0.08721253 | 49.99126
74.61866 | 107.029 | 0.08703985 | 49.98992
74.62534 | 107.0158 | 0.08686822 | 50.00466
74.632 | 107.0022 | 0.08669728 | 50.00134
74.63868 | 106.9896 | 0.08652707 | 50.00435
74.64532 | 106.9764 | 0.08635766 | 49.99922
74.652 | 106.9636 | 0.08618949 | 50.00102
74.65866 | 106.9493 | 0.08602228 | 50.00112
74.66534 | 106.9357 | 0.0858553 | 49.99902
74.672 | 106.9232 | 0.0856873 | 50.00315
74.67866 | 106.9092 | 0.0855195 | 50.01184
74.68532 | 106.8958 | 0.08535156 | 49.98697
74.692 | 106.8827 | 0.08518356 | 50.01082
74.69868 | 106.8698 | 0.08501576 | 49.98798
74.70532 | 106.8558 | 0.08484788 | 49.99926
74.712 | 106.8416 | 0.08467993 | 49.9989
74.71866 | 106.8289 | 0.08451238 | 50.0116
74.72534 | 106.8157 | 0.08434508 | 49.98274
74.732 | 106.8025 | 0.08417884 | 50.00632
74.73868 | 106.7898 | 0.0840137 | 49.99826
74.74532 | 106.7758 | 0.0838498 | 49.98932
74.752 | 106.7629 | 0.08368671 | 50.00354
74.75866 | 106.7487 | 0.08352422 | 50.00656
74.76532 | 106.7365 | 0.08336228 | 50.00253
74.772 | 106.7224 | 0.08320054 | 49.9938
74.77868 | 106.7092 | 0.08303851 | 50.01654
74.78534 | 106.6962 | 0.08287676 | 49.98625
74.792 | 106.6825 | 0.0827153 | 50.00338
74.79868 | 106.6693 | 0.08255382 | 50.00126
74.80532 | 106.6561 | 0.08239264 | 49.999
74.812 | 106.6425 | 0.0822315 | 49.99783
74.81866 | 106.6294 | 0.0820709 | 50.00302
74.82532 | 106.6158 | 0.0819106 | 50.0076
74.83118 | 106.604 | 0.08177018 | 49.99288
74.837 | 106.5927 | 0.08162994 | 50.00229
74.84366 | 106.5791 | 0.08146996 | 49.98744
74.85034 | 106.5664 | 0.08130997 | 50.00346
74.857 | 106.5522 | 0.08115005 | 50.0055
74.86368 | 106.5392 | 0.08099053 | 50.00669
74.87032 | 106.5257 | 0.08083176 | 49.99726
74.877 | 106.5126 | 0.08067295 | 49.99242
74.88366 | 106.4994 | 0.08051356 | 50.00166
74.89032 | 106.4859 | 0.08035426 | 50.00118
74.897 | 106.4729 | 0.08019528 | 49.99902
74.90368 | 106.4588 | 0.08003669 | 50.00627
74.91034 | 106.4457 | 0.07987812 | 49.99828
74.917 | 106.4325 | 0.07972007 | 49.99356
74.92368 | 106.4187 | 0.07956218 | 49.98691
74.93032 | 106.4058 | 0.07940466 | 50.01294
74.937 | 106.3923 | 0.07924747 | 49.99127
74.94366 | 106.3788 | 0.07909006 | 50.00156
74.95032 | 106.3656 | 0.07893256 | 50.00855
74.957 | 106.3526 | 0.07877538 | 50.00899
74.96368 | 106.3388 | 0.07861847 | 49.99633
74.97034 | 106.3255 | 0.07846174 | 49.99552
74.977 | 106.3124 | 0.07830542 | 50.00395
74.98368 | 106.2986 | 0.07814949 | 49.99494
74.99032 | 106.2854 | 0.07799353 | 49.9965
74.997 | 106.272 | 0.0778378 | 50.00824
75.00366 | 106.2591 | 0.07768264 | 50.00053
75.01032 | 106.2451 | 0.07752832 | 49.99792
75.017 | 106.2322 | 0.0773745 | 49.99668
75.02368 | 106.2191 | 0.07722164 | 49.99978
75.03032 | 106.2055 | 0.07706974 | 49.99998
75.037 | 106.192 | 0.07691861 | 50.00319
75.04368 | 106.1787 | 0.07676894 | 49.99809
75.05032 | 106.1652 | 0.07662032 | 49.99988
75.057 | 106.1521 | 0.07647257 | 50.00104
75.06366 | 106.1384 | 0.07632566 | 50.00324
75.07034 | 106.1256 | 0.07617966 | 50.014
75.077 | 106.1118 | 0.0760349 | 49.98288
75.08366 | 106.0982 | 0.07589082 | 49.99891
75.0895 | 106.0866 | 0.0757647 | 49.98862
75.09534 | 106.0755 | 0.07563884 | 50.00369
75.102 | 106.0621 | 0.07549547 | 50.00659
75.10868 | 106.0489 | 0.07535247 | 49.99936
75.11532 | 106.0354 | 0.07520918 | 49.9989
75.122 | 106.0217 | 0.0750658 | 50.00418
75.12866 | 106.0088 | 0.0749225 | 50.00026
75.13532 | 105.9954 | 0.07477918 | 49.99683
75.142 | 105.9816 | 0.07463624 | 49.99874
75.14868 | 105.9686 | 0.07449436 | 50.00415
75.15532 | 105.9546 | 0.07435306 | 50.00453
75.162 | 105.9413 | 0.07421239 | 49.99605
75.16868 | 105.9285 | 0.07407266 | 50.00398
75.17532 | 105.9151 | 0.07393378 | 49.99178
75.182 | 105.9019 | 0.07379556 | 49.99631
75.18866 | 105.8888 | 0.07365829 | 50.00718
75.19534 | 105.8751 | 0.07352143 | 49.98881
75.202 | 105.8617 | 0.07338458 | 50.01094
75.20866 | 105.8486 | 0.07324726 | 49.99646
75.21532 | 105.8353 | 0.0731092 | 50.0019
75.222 | 105.8213 | 0.0729707 | 50.00644
75.22866 | 105.8078 | 0.07283153 | 49.98982
75.23534 | 105.7944 | 0.07269239 | 49.99303
75.242 | 105.7803 | 0.07255332 | 50.0091
75.24866 | 105.7678 | 0.07241402 | 49.99846
75.25534 | 105.7545 | 0.07227512 | 49.9999
75.262 | 105.7414 | 0.07213652 | 50.0148
75.26868 | 105.7279 | 0.07199801 | 49.9872
75.27534 | 105.7148 | 0.07185956 | 50.00768
75.282 | 105.7023 | 0.07172108 | 49.9825
75.28866 | 105.6881 | 0.07158184 | 50.01157
75.29534 | 105.6749 | 0.07144189 | 49.99332
75.302 | 105.661 | 0.07130179 | 49.99536
75.30866 | 105.6472 | 0.0711617 | 50.01664
75.31534 | 105.6339 | 0.07102124 | 49.9894
75.322 | 105.6216 | 0.07088064 | 49.99402
75.32868 | 105.6079 | 0.0707402 | 49.99963
75.33532 | 105.5948 | 0.07059997 | 50.00847
75.342 | 105.5811 | 0.07046026 | 50.00053
75.34782 | 105.5696 | 0.07033829 | 50.00287
75.35366 | 105.558 | 0.07021655 | 50.00435
75.36034 | 105.5448 | 0.0700777 | 49.99498
75.367 | 105.5312 | 0.06993888 | 50.00074
75.37366 | 105.518 | 0.06980018 | 49.99792
75.38034 | 105.5042 | 0.06966114 | 50.01574
75.387 | 105.4912 | 0.06952166 | 49.98512
75.39368 | 105.478 | 0.0693822 | 50.00754
75.40034 | 105.4645 | 0.06924307 | 49.99201
75.407 | 105.4515 | 0.0691034 | 49.9995
75.41366 | 105.4379 | 0.0689636 | 50.00103
75.42034 | 105.4241 | 0.06882379 | 49.99798
75.427 | 105.4112 | 0.06868362 | 49.98824
75.43366 | 105.3978 | 0.0685432 | 50.01512
75.44034 | 105.3844 | 0.06840235 | 49.99248
75.447 | 105.3709 | 0.06826153 | 50.00058
75.45368 | 105.3572 | 0.06812109 | 50.00425
75.46032 | 105.3441 | 0.0679815 | 50.0045
75.467 | 105.331 | 0.06784244 | 49.99606
75.47366 | 105.3176 | 0.06770422 | 49.99976
75.48032 | 105.3043 | 0.0675668 | 49.99998
75.487 | 105.2913 | 0.06743049 | 49.99892
75.49366 | 105.2772 | 0.06729584 | 50.00946
75.50034 | 105.264 | 0.0671627 | 49.9911
75.507 | 105.2501 | 0.06703074 | 50.00369
75.51368 | 105.2376 | 0.06689988 | 50.00446
75.52032 | 105.2234 | 0.06676948 | 49.99288
75.527 | 105.211 | 0.0666398 | 50.00908
75.53366 | 105.1973 | 0.06651068 | 49.99952
75.54034 | 105.184 | 0.06638193 | 49.9894
75.547 | 105.1705 | 0.06625374 | 50.00886
75.55366 | 105.1577 | 0.06612618 | 49.99316
75.56032 | 105.1443 | 0.06599939 | 49.99534
75.567 | 105.1305 | 0.0658728 | 49.99126
75.57368 | 105.1169 | 0.0657463 | 50.01004
75.58032 | 105.104 | 0.06562012 | 50.00168
75.587 | 105.0906 | 0.0654942 | 49.99586
75.59366 | 105.0766 | 0.06536829 | 50.0135
75.60034 | 105.064 | 0.06524286 | 49.99238
75.60616 | 105.0524 | 0.06513309 | 49.99658
75.612 | 105.0409 | 0.06502361 | 50.00403
75.61866 | 105.0272 | 0.06489974 | 49.99814
75.62534 | 105.0136 | 0.06477671 | 50.00835
75.632 | 105.0007 | 0.06465401 | 49.98148
75.63868 | 104.987 | 0.06453218 | 50.00838
75.64532 | 104.9733 | 0.06441119 | 50.00688
75.652 | 104.9604 | 0.06429081 | 49.99089
75.65866 | 104.9471 | 0.0641705 | 50.00578
75.66534 | 104.9338 | 0.06405029 | 49.99824
75.672 | 104.9205 | 0.06392988 | 49.99672
75.67866 | 104.9073 | 0.06380889 | 50.01567
75.68532 | 104.8936 | 0.06368764 | 49.98828
75.692 | 104.8805 | 0.06356664 | 49.99398
75.69868 | 104.8674 | 0.06344576 | 49.9975
75.70532 | 104.8533 | 0.06332489 | 49.9988
75.712 | 104.8404 | 0.063204 | 49.99992
75.71866 | 104.8266 | 0.06308388 | 50.00738
75.72534 | 104.8139 | 0.06296404 | 50.00152
75.732 | 104.8002 | 0.06284451 | 50.00328
75.73868 | 104.7865 | 0.06272527 | 50.00654
75.74532 | 104.7736 | 0.06260637 | 49.99936
75.752 | 104.7601 | 0.06248732 | 49.9915
75.75866 | 104.7469 | 0.06236773 | 49.99947
75.76532 | 104.7336 | 0.06224807 | 50.00738
75.772 | 104.7204 | 0.06212894 | 49.99512
75.77868 | 104.7067 | 0.06201111 | 50.01028
75.78534 | 104.6938 | 0.0618942 | 49.98903
75.792 | 104.6801 | 0.06177793 | 50.00672
75.79868 | 104.6671 | 0.06166274 | 49.9909
75.80532 | 104.6532 | 0.0615485 | 50.00053
75.812 | 104.6402 | 0.0614351 | 50.00003
75.81866 | 104.6268 | 0.0613225 | 50.01482
75.82532 | 104.6136 | 0.06121021 | 49.97766
75.832 | 104.6001 | 0.06109793 | 50.01342
75.83868 | 104.5865 | 0.06098632 | 49.9945
75.84534 | 104.5737 | 0.06087545 | 50.00178
75.852 | 104.5602 | 0.06076508 | 49.99798
75.85868 | 104.5466 | 0.0606543 | 49.99988
75.8645 | 104.535 | 0.06055694 | 49.98306
75.87032 | 104.5233 | 0.06045962 | 50.01188
75.877 | 104.5105 | 0.06034836 | 50.00074
75.88366 | 104.4971 | 0.0602375 | 49.98946
75.89032 | 104.4834 | 0.06012661 | 50.00039
75.897 | 104.4701 | 0.06001638 | 50.01695
75.90368 | 104.4559 | 0.05990559 | 49.98728
75.91034 | 104.4434 | 0.05979407 | 50.00555
75.917 | 104.4294 | 0.0596817 | 50.00141
75.92368 | 104.4164 | 0.05956914 | 49.99903
75.93032 | 104.403 | 0.05945661 | 50.0084
75.937 | 104.3902 | 0.05934448 | 49.99416
75.94366 | 104.3764 | 0.05923271 | 49.99752
75.95032 | 104.3627 | 0.05912132 | 50.00092
75.957 | 104.3497 | 0.05901088 | 49.98633
75.96368 | 104.3362 | 0.05890139 | 50.00972
75.97034 | 104.323 | 0.058792 | 50.00588
75.977 | 104.3096 | 0.05868209 | 49.99613
75.98368 | 104.2961 | 0.0585719 | 49.99766
75.99032 | 104.2837 | 0.0584618 | 50.00199
75.997 | 104.2702 | 0.05835184 | 50.00118
76.00366 | 104.2563 | 0.05824164 | 50.01281
76.01032 | 104.2429 | 0.058131 | 49.9881
76.017 | 104.2303 | 0.05802016 | 49.99608
76.02368 | 104.2167 | 0.05790924 | 50.00292
76.03032 | 104.2036 | 0.05779834 | 50.00442
76.037 | 104.1902 | 0.05768738 | 50.00452
76.04368 | 104.1767 | 0.05757676 | 49.99182
76.05032 | 104.1636 | 0.05746611 | 49.99207
76.057 | 104.1501 | 0.05735538 | 49.9995
76.06366 | 104.1364 | 0.05724489 | 50.01902
76.07034 | 104.1234 | 0.05713474 | 49.98956
76.077 | 104.1103 | 0.05702471 | 50.00146
76.08366 | 104.0966 | 0.05691456 | 50.00222
76.09032 | 104.0838 | 0.05680454 | 49.98746
76.097 | 104.0697 | 0.05669488 | 50.00556
76.10366 | 104.0566 | 0.0565858 | 50.00139
76.11034 | 104.0431 | 0.05647729 | 50.00009
76.117 | 104.0302 | 0.05636953 | 49.99576
76.12282 | 104.0182 | 0.05627582 | 50.00342
76.12866 | 104.0064 | 0.05618247 | 49.99944
76.13532 | 103.9934 | 0.05607582 | 50.00207
76.142 | 103.9799 | 0.05596926 | 50.00541
76.14868 | 103.9666 | 0.05586246 | 49.99504
76.15532 | 103.9529 | 0.05575524 | 50.00076
76.162 | 103.9394 | 0.0556473 | 50.00534
76.16868 | 103.9263 | 0.05553899 | 50.0035
76.17532 | 103.9127 | 0.05543033 | 49.99387
76.182 | 103.8998 | 0.05532152 | 49.99328
76.18866 | 103.8861 | 0.05521266 | 50.00382
76.19534 | 103.8731 | 0.05510413 | 50.00447
76.202 | 103.8599 | 0.054996 | 50.00873
76.20866 | 103.8469 | 0.05488789 | 49.99208
76.21532 | 103.8328 | 0.05477866 | 49.98787
76.222 | 103.8192 | 0.05466759 | 50.00451
76.22866 | 103.8057 | 0.05455666 | 50.0024
76.23534 | 103.7934 | 0.05444624 | 50.00019
76.242 | 103.7794 | 0.054336 | 50.00848
76.24866 | 103.7664 | 0.0542258 | 49.98254
76.25534 | 103.7532 | 0.05411556 | 50.00106
76.262 | 103.7398 | 0.05400535 | 50.01594
76.26868 | 103.7258 | 0.05389526 | 49.98516
76.27534 | 103.7127 | 0.05378487 | 50.00966
76.282 | 103.6993 | 0.05367463 | 49.9985
76.28866 | 103.6857 | 0.05356465 | 49.99882
76.29534 | 103.6725 | 0.05345463 | 50.0084
76.302 | 103.6593 | 0.05334468 | 49.98363
76.30866 | 103.6464 | 0.0532341 | 49.99898
76.31534 | 103.6326 | 0.05312336 | 50.0084
76.322 | 103.6189 | 0.05301324 | 50.0005
76.32868 | 103.606 | 0.05290394 | 50.00003
76.33532 | 103.5928 | 0.05279485 | 50
76.342 | 103.5794 | 0.0526859 | 50.00106
76.34866 | 103.5652 | 0.05257766 | 50.0043
76.35532 | 103.5528 | 0.05246993 | 50.00131
76.362 | 103.5389 | 0.05236287 | 49.99374
76.36866 | 103.5254 | 0.05225616 | 50.0007
76.37534 | 103.5124 | 0.05214954 | 49.999
76.38118 | 103.5009 | 0.05205632 | 49.99992
76.387 | 103.4892 | 0.05196324 | 49.99578
76.39368 | 103.4762 | 0.05185759 | 50.00291
76.40034 | 103.4626 | 0.051753 | 50.00761
76.407 | 103.4491 | 0.05164978 | 50.00261
76.41366 | 103.4357 | 0.05154684 | 49.9917
76.42034 | 103.4224 | 0.0514441 | 50.0037
76.427 | 103.4089 | 0.05134133 | 49.99176
76.43366 | 103.3949 | 0.0512382 | 50.0016
76.44034 | 103.3819 | 0.05113506 | 50.01172
76.447 | 103.3685 | 0.05103241 | 49.99121
76.45368 | 103.3554 | 0.05093037 | 49.99737
76.46032 | 103.3427 | 0.05082902 | 50.00407
76.467 | 103.3288 | 0.05072903 | 49.99814
76.47366 | 103.3155 | 0.05063047 | 49.9946
76.48032 | 103.3026 | 0.05053242 | 50.00918
76.487 | 103.2895 | 0.0504345 | 49.9974
76.49366 | 103.2758 | 0.0503361 | 49.99878
76.50034 | 103.2624 | 0.05023714 | 49.9925
76.507 | 103.2488 | 0.05013757 | 49.99634
76.51368 | 103.2356 | 0.0500372 | 50.01881
76.52032 | 103.2223 | 0.04993675 | 49.9906
76.527 | 103.2088 | 0.04983584 | 50.00153
76.53366 | 103.1954 | 0.04973509 | 49.99162
76.54034 | 103.1824 | 0.04963465 | 50.00582
76.547 | 103.1685 | 0.04953461 | 50.00037
76.55366 | 103.1554 | 0.04943474 | 50
76.56032 | 103.1417 | 0.04933523 | 50.00211
76.567 | 103.1294 | 0.04923706 | 50.00862
76.57368 | 103.1151 | 0.04913974 | 49.9921
76.58032 | 103.102 | 0.04904309 | 50.00268
76.587 | 103.0887 | 0.04894736 | 49.99803
76.59366 | 103.0752 | 0.04885258 | 50.00728
76.60034 | 103.062 | 0.04875855 | 49.99624
76.607 | 103.0489 | 0.04866507 | 49.98709
76.61368 | 103.0354 | 0.04857225 | 50.00977
76.62032 | 103.0226 | 0.04848021 | 49.99853
76.627 | 103.0086 | 0.04838867 | 49.99145
76.63366 | 102.995 | 0.0482974 | 50.00372
76.6395 | 102.9841 | 0.04821824 | 49.99711
76.64532 | 102.9716 | 0.04813926 | 50.00862
76.652 | 102.9588 | 0.04804929 | 49.9984
76.65866 | 102.9452 | 0.04795949 | 49.99989
76.66534 | 102.9314 | 0.04787007 | 49.99153
76.672 | 102.9185 | 0.04778114 | 50.00586
76.67866 | 102.9047 | 0.04769274 | 49.99614
76.68532 | 102.8924 | 0.04760454 | 50.01032
76.692 | 102.879 | 0.04751656 | 50.00488
76.69868 | 102.8656 | 0.0474287 | 49.99502
76.70532 | 102.852 | 0.04734088 | 50.00284
76.712 | 102.8381 | 0.04725318 | 49.99594
76.71866 | 102.8252 | 0.04716562 | 49.99764
76.72534 | 102.8119 | 0.04707776 | 49.99139
76.732 | 102.7987 | 0.04699 | 50.00793
76.73868 | 102.7852 | 0.04690254 | 50.01006
76.74532 | 102.7718 | 0.04681579 | 49.99216
76.752 | 102.7585 | 0.04672988 | 49.99848
76.75866 | 102.7448 | 0.04664489 | 49.99991
76.76532 | 102.732 | 0.04656064 | 50.00106
76.772 | 102.7187 | 0.04647708 | 49.9937
76.77868 | 102.7051 | 0.04639414 | 50.00067
76.78534 | 102.6919 | 0.04631188 | 50.00217
76.792 | 102.6787 | 0.04622994 | 49.99802
76.79868 | 102.6652 | 0.04614864 | 50.0041
76.80532 | 102.6521 | 0.04606762 | 50.00024
76.812 | 102.6384 | 0.0459868 | 49.99896
76.81866 | 102.6246 | 0.04590566 | 50.00309
76.82532 | 102.6112 | 0.04582482 | 49.99913
76.832 | 102.5978 | 0.04574396 | 49.99889
76.83868 | 102.5845 | 0.04566295 | 50.00526
76.84534 | 102.5713 | 0.04558213 | 49.98658
76.852 | 102.5583 | 0.04550125 | 50.00762
76.85868 | 102.545 | 0.04542017 | 50.00894
76.86532 | 102.5324 | 0.04533898 | 49.99315
76.872 | 102.5183 | 0.04525848 | 50.00379
76.87866 | 102.5043 | 0.04517832 | 49.99494
76.88532 | 102.4917 | 0.04509752 | 50.00395
76.892 | 102.4783 | 0.04501709 | 49.99814
76.89782 | 102.4669 | 0.04494642 | 49.99722
76.90368 | 102.4548 | 0.04487529 | 49.987
76.91034 | 102.4414 | 0.04479378 | 50.00976
76.917 | 102.4277 | 0.04471265 | 49.99848
76.92368 | 102.4155 | 0.04463164 | 49.99354
76.93032 | 102.402 | 0.04455055 | 50.00172
76.937 | 102.3881 | 0.04446919 | 50.00644
76.94366 | 102.3745 | 0.04438778 | 50.01098
76.95032 | 102.3611 | 0.04430576 | 49.99221
76.957 | 102.3481 | 0.04422319 | 50.00162
76.96368 | 102.3341 | 0.0441403 | 49.99799
76.97034 | 102.3214 | 0.04405746 | 50.00938
76.977 | 102.308 | 0.04397434 | 49.98894
76.98368 | 102.2947 | 0.04389119 | 49.9993
76.99032 | 102.2813 | 0.0438086 | 50.01158
76.997 | 102.2676 | 0.04372678 | 49.9912
77.00366 | 102.2546 | 0.04364525 | 50.01004
77.01032 | 102.2413 | 0.04356396 | 49.9911
77.017 | 102.2281 | 0.04348257 | 49.99947
77.02368 | 102.2145 | 0.04340124 | 50.00104
77.03032 | 102.2014 | 0.04332018 | 49.99795
77.037 | 102.1885 | 0.04323938 | 49.99774
77.04368 | 102.1747 | 0.04315834 | 50.00516
77.05032 | 102.1613 | 0.04307712 | 49.98869
77.057 | 102.1477 | 0.04299568 | 50.01516
77.06366 | 102.1347 | 0.04291372 | 50.002
77.07034 | 102.1207 | 0.04283166 | 49.98318
77.077 | 102.1069 | 0.04274894 | 50.00847
77.08366 | 102.094 | 0.04266572 | 49.99946
77.09032 | 102.0805 | 0.04258194 | 49.99996
77.097 | 102.0671 | 0.04249788 | 50.00422
77.10366 | 102.054 | 0.04241376 | 50.00871
77.11034 | 102.0405 | 0.04233033 | 49.97938
77.117 | 102.027 | 0.0422475 | 50.0072
77.12366 | 102.014 | 0.04216504 | 50.00046
77.13034 | 102.0007 | 0.04208289 | 50.00003
77.137 | 101.9877 | 0.04200128 | 50.01374
77.14368 | 101.9739 | 0.04192045 | 49.98287
77.15034 | 101.9607 | 0.04183991 | 50.01058
77.15616 | 101.9491 | 0.04176984 | 49.9916
77.162 | 101.937 | 0.04169961 | 49.99916
77.16868 | 101.9241 | 0.04161899 | 50.00629
77.17532 | 101.9105 | 0.04153784 | 49.99404
77.182 | 101.8968 | 0.04145656 | 49.99857
77.18866 | 101.8838 | 0.04137534 | 50.00947
77.19534 | 101.8703 | 0.0412944 | 49.9879
77.202 | 101.857 | 0.0412142 | 50.01618
77.20866 | 101.844 | 0.04113419 | 49.98832
77.21532 | 101.8303 | 0.04105442 | 50.00244
77.222 | 101.817 | 0.04097481 | 49.99802
77.22866 | 101.8046 | 0.04089518 | 49.99882
77.23534 | 101.7905 | 0.04081571 | 49.99782
77.242 | 101.7768 | 0.04073643 | 50.00621
77.24866 | 101.764 | 0.04065698 | 49.99722
77.25534 | 101.7509 | 0.04057716 | 50.00092
77.262 | 101.7368 | 0.04049652 | 49.99794
77.26868 | 101.7239 | 0.04041552 | 49.99033
77.27534 | 101.7104 | 0.04033482 | 49.9941
77.282 | 101.6969 | 0.04025417 | 50.01444
77.28866 | 101.6837 | 0.04017402 | 50.00832
77.29534 | 101.6705 | 0.04009438 | 49.98889
77.302 | 101.657 | 0.0400154 | 49.99506
77.30866 | 101.6433 | 0.03993682 | 50.00815
77.31534 | 101.6302 | 0.0398584 | 49.9931
77.322 | 101.6168 | 0.03978064 | 50.0059
77.32868 | 101.6039 | 0.03970287 | 50.00142
77.33532 | 101.5905 | 0.03962458 | 50.00008
77.342 | 101.577 | 0.03954639 | 50.00847
77.34866 | 101.5637 | 0.03946888 | 49.99206
77.35532 | 101.5496 | 0.03939113 | 49.99948
77.362 | 101.5363 | 0.03931291 | 50.01055
77.36866 | 101.5241 | 0.03923433 | 49.99008
77.37534 | 101.5103 | 0.03915584 | 49.99938
77.382 | 101.4971 | 0.03907771 | 50.00208
77.38868 | 101.4834 | 0.03899933 | 50.00331
77.39532 | 101.4703 | 0.03892078 | 49.99386
77.402 | 101.4566 | 0.03884252 | 50.00489
77.40866 | 101.4434 | 0.03876419 | 49.99396
77.4145 | 101.4317 | 0.03869534 | 50.00216
77.42034 | 101.42 | 0.03862642 | 50.00022
77.427 | 101.4069 | 0.03854792 | 50.00002
77.43366 | 101.3938 | 0.03846966 | 49.99365
77.44034 | 101.3796 | 0.03839142 | 49.99854
77.447 | 101.3665 | 0.03831312 | 50.00626
77.45368 | 101.353 | 0.03823489 | 50.00037
77.46032 | 101.3394 | 0.03815676 | 49.98839
77.467 | 101.3263 | 0.03807837 | 50.00878
77.47366 | 101.3134 | 0.0380002 | 50.0016
77.48032 | 101.3001 | 0.03792212 | 50.00222
77.487 | 101.2868 | 0.03784369 | 50.00124
77.49366 | 101.2736 | 0.03776546 | 50.00113
77.50034 | 101.2604 | 0.03768741 | 49.99794
77.507 | 101.2472 | 0.0376091 | 50.0041
77.51368 | 101.2339 | 0.03753056 | 49.99814
77.52032 | 101.2202 | 0.037452 | 50.00516
77.527 | 101.2068 | 0.03737336 | 49.99186
77.53366 | 101.1936 | 0.0372938 | 50.00689
77.54034 | 101.1801 | 0.0372137 | 49.98456
77.547 | 101.1672 | 0.03713288 | 50.01279
77.55366 | 101.1531 | 0.0370518 | 49.9976
77.56032 | 101.1399 | 0.03697018 | 49.98821
77.567 | 101.1266 | 0.0368883 | 50.0109
77.57368 | 101.1136 | 0.03680645 | 49.99963
77.58032 | 101.1003 | 0.0367242 | 49.99469
77.587 | 101.0866 | 0.03664203 | 50.00288
77.59366 | 101.0732 | 0.03656015 | 49.99384
77.60034 | 101.06 | 0.03647888 | 49.99326
77.607 | 101.0467 | 0.036398 | 50.0239
77.61368 | 101.0332 | 0.03631738 | 50.0015
77.62032 | 101.0198 | 0.03623655 | 50.00542
77.627 | 101.0064 | 0.03615598 | 49.98553
77.63366 | 100.9934 | 0.03607607 | 49.99912
77.64032 | 100.9792 | 0.03599611 | 50.0116
77.647 | 100.9662 | 0.03591644 | 49.99015
77.65368 | 100.9533 | 0.03583698 | 49.99624
77.66034 | 100.9398 | 0.03575787 | 49.99554
77.667 | 100.9266 | 0.03567944 | 50.00606
77.67284 | 100.9146 | 0.0356119 | 50.00328
77.67866 | 100.9031 | 0.0355451 | 49.99912
77.68532 | 100.8897 | 0.03546916 | 49.99252
77.692 | 100.8764 | 0.0353938 | 50.00588
77.69868 | 100.8632 | 0.03531866 | 50.00883
77.70532 | 100.8501 | 0.0352438 | 49.99213
77.712 | 100.8365 | 0.03516918 | 50.00374
77.71866 | 100.8236 | 0.03509484 | 49.99074
77.72534 | 100.8101 | 0.03502134 | 50.00472
77.732 | 100.7968 | 0.03494821 | 50.013
77.73868 | 100.783 | 0.03487562 | 49.98703
77.74532 | 100.7696 | 0.0348037 | 50.00025
77.752 | 100.7561 | 0.03473262 | 49.9926
77.75866 | 100.7428 | 0.03466266 | 50.00376
77.76532 | 100.7292 | 0.03459372 | 50.00129
77.772 | 100.7165 | 0.03452555 | 50.00326
77.77868 | 100.7023 | 0.03445836 | 49.99809
77.78534 | 100.689 | 0.03439248 | 50.0052
77.792 | 100.6759 | 0.03432734 | 50.00033
77.79868 | 100.6628 | 0.03426276 | 49.99579
77.80532 | 100.6492 | 0.03419946 | 50.00613
77.812 | 100.6358 | 0.03413738 | 49.99191
77.81866 | 100.6232 | 0.03407583 | 49.9953
77.82532 | 100.6102 | 0.0340152 | 49.9976
77.832 | 100.5963 | 0.03395562 | 50.00831
77.83868 | 100.583 | 0.03389704 | 49.99838
77.84534 | 100.5696 | 0.03383878 | 50.00201
77.852 | 100.5559 | 0.03378096 | 49.98956
77.85868 | 100.5425 | 0.0337238 | 50.0057
77.86532 | 100.5291 | 0.03366602 | 49.9993
77.872 | 100.516 | 0.03360736 | 50.001
77.87866 | 100.5017 | 0.03354812 | 50.0043
77.88532 | 100.4888 | 0.03348875 | 50.00556
77.892 | 100.476 | 0.03342975 | 49.99718
77.89868 | 100.4624 | 0.03337089 | 50.00617
77.90532 | 100.4491 | 0.03331286 | 49.99828
77.912 | 100.4358 | 0.03325544 | 49.99989
77.91868 | 100.4228 | 0.03319812 | 49.99685
77.92532 | 100.4097 | 0.03314048 | 50.00087
77.93116 | 100.3969 | 0.03308986 | 49.9948
77.937 | 100.3858 | 0.03303891 | 49.99946
77.94366 | 100.3719 | 0.03298078 | 49.99996
77.95032 | 100.3586 | 0.03292186 | 50.00002
77.957 | 100.3452 | 0.03286237 | 50.00002
77.96368 | 100.332 | 0.03280261 | 50
77.97034 | 100.3187 | 0.0327427 | 50.00422
77.977 | 100.3053 | 0.03268272 | 50.00238
77.98368 | 100.2921 | 0.03262318 | 49.99484
77.99032 | 100.2787 | 0.03256416 | 49.99861
77.997 | 100.2656 | 0.03250544 | 49.99991
78.00366 | 100.252 | 0.03244742 | 50.00003
78.01032 | 100.2387 | 0.03238986 | 50.0053
78.017 | 100.2256 | 0.03233262 | 49.99504
78.02368 | 100.2118 | 0.03227546 | 50.01346
78.03032 | 100.1987 | 0.03221837 | 49.98709
78.037 | 100.1852 | 0.03216154 | 49.9992
78.04368 | 100.1721 | 0.03210482 | 49.99996
78.05032 | 100.1586 | 0.03204845 | 50.01162
78.057 | 100.1452 | 0.03199242 | 49.9986
78.06366 | 100.1329 | 0.03193684 | 49.99885
78.07034 | 100.1188 | 0.03188152 | 49.98407
78.077 | 100.105 | 0.03182578 | 50.01064
78.08366 | 100.0922 | 0.03177031 | 49.99642
78.09032 | 100.0787 | 0.03171534 | 49.99976
78.097 | 100.0652 | 0.0316601 | 49.99998
78.10366 | 100.0524 | 0.03160364 | 50
78.11034 | 100.0382 | 0.03154631 | 50.00212
78.117 | 100.0253 | 0.03148814 | 49.99166
78.12366 | 100.0118 | 0.03142913 | 49.99735
78.13034 | 99.99834 | 0.03136953 | 49.99772
78.137 | 99.98501 | 0.03130936 | 50.00513
78.14368 | 99.97203 | 0.0312482 | 50.00984
78.15034 | 99.95809 | 0.0311862 | 50.00484
78.157 | 99.9453 | 0.03112366 | 49.99183
78.16366 | 99.93211 | 0.03106051 | 50.00054
78.17034 | 99.91882 | 0.03099705 | 50.00848
78.177 | 99.90556 | 0.03093337 | 49.98994
78.18366 | 99.89195 | 0.03086937 | 50.0089
78.1895 | 99.88022 | 0.03081339 | 49.99863
78.19534 | 99.86899 | 0.03075705 | 49.99306
78.202 | 99.85446 | 0.03069203 | 49.99642
78.20866 | 99.84168 | 0.0306262 | 50.0019
78.21532 | 99.8285 | 0.03055973 | 50.00224
78.222 | 99.81516 | 0.0304928 | 49.998
78.22866 | 99.80246 | 0.03042596 | 50.00305
78.23534 | 99.78866 | 0.03035884 | 49.98537
78.242 | 99.77545 | 0.03029148 | 50.0086
78.24866 | 99.76207 | 0.03022436 | 50.00054
78.25534 | 99.74853 | 0.0301578 | 49.99472
78.262 | 99.73462 | 0.03009188 | 50.00708
78.26868 | 99.72241 | 0.03002636 | 50.00148
78.27534 | 99.70882 | 0.02996122 | 50.0001
78.282 | 99.69553 | 0.02989622 | 50.00212
78.28866 | 99.68191 | 0.02983095 | 49.99166
78.29534 | 99.66876 | 0.02976532 | 50.00582
78.302 | 99.65559 | 0.02969859 | 50.00035
78.30866 | 99.64172 | 0.029631 | 50.00637
78.31534 | 99.62829 | 0.02956305 | 49.99511
78.322 | 99.61495 | 0.02949494 | 50.00284
78.32868 | 99.60152 | 0.02942733 | 50.00758
78.33532 | 99.5882 | 0.02935985 | 49.98884
78.342 | 99.57511 | 0.02929244 | 50.00988
78.34866 | 99.56149 | 0.0292251 | 49.99004
78.35532 | 99.54816 | 0.02915747 | 49.99728
78.362 | 99.53499 | 0.02908957 | 49.99348
78.36866 | 99.52206 | 0.02902154 | 50.00804
78.37534 | 99.50889 | 0.0289531 | 49.99627
78.382 | 99.49508 | 0.02888413 | 49.99342
78.38868 | 99.48184 | 0.02881441 | 50.0102
78.39532 | 99.46847 | 0.02874447 | 50.00276
78.402 | 99.45539 | 0.02867394 | 49.99809
78.40866 | 99.4418 | 0.02860238 | 49.99988
78.41534 | 99.4285 | 0.02852995 | 50.00211
78.422 | 99.41501 | 0.02845752 | 49.99906
78.42866 | 99.40156 | 0.02838493 | 49.99042
78.43532 | 99.38866 | 0.02831192 | 50.00892
78.442 | 99.37468 | 0.0282383 | 49.9995
78.44784 | 99.36338 | 0.02817346 | 49.99996
78.45368 | 99.35189 | 0.02810861 | 50.00953
78.46032 | 99.33844 | 0.02803414 | 49.9879
78.467 | 99.32511 | 0.02795936 | 50.00242
78.47366 | 99.31165 | 0.02788424 | 50.00016
78.48032 | 99.29762 | 0.02780945 | 49.99154
78.487 | 99.28455 | 0.02773426 | 50.01009
78.49366 | 99.27138 | 0.02765881 | 49.99111
78.50034 | 99.25849 | 0.02758324 | 50.01425
78.507 | 99.24444 | 0.02750769 | 49.99242
78.51368 | 99.23169 | 0.02743215 | 50.00058
78.52032 | 99.21796 | 0.02735678 | 49.99793
78.527 | 99.20439 | 0.02728162 | 49.99564
78.53366 | 99.19158 | 0.02720625 | 49.99549
78.54034 | 99.17791 | 0.02713018 | 50.01981
78.547 | 99.16454 | 0.02705345 | 49.99594
78.55366 | 99.15203 | 0.02697647 | 49.99553
78.56032 | 99.1384 | 0.02689927 | 49.99972
78.567 | 99.12499 | 0.02682233 | 50
78.57368 | 99.11145 | 0.0267451 | 50.01377
78.58032 | 99.09797 | 0.02666712 | 49.99346
78.587 | 99.08519 | 0.0265888 | 49.99322
78.59366 | 99.07176 | 0.02650994 | 49.99957
78.60034 | 99.05801 | 0.02643052 | 49.99996
78.607 | 99.04486 | 0.0263506 | 50.0021
78.61368 | 99.03118 | 0.02627115 | 49.99272
78.62032 | 99.01796 | 0.02619192 | 49.99
78.627 | 99.00484 | 0.02611278 | 50.01101
78.63366 | 98.99168 | 0.0260342 | 49.9954
78.64032 | 98.97832 | 0.02595653 | 50.00395
78.647 | 98.96464 | 0.02587934 | 50.01506
78.65368 | 98.95097 | 0.02580234 | 49.99034
78.66034 | 98.9379 | 0.02572564 | 49.99094
78.667 | 98.92434 | 0.0256496 | 49.99942
78.67368 | 98.91105 | 0.02557377 | 49.99996
78.68032 | 98.89774 | 0.02549872 | 50.00422
78.687 | 98.88441 | 0.0254246 | 50.02035
78.69366 | 98.8711 | 0.02535126 | 49.99598
78.70032 | 98.85736 | 0.02527809 | 49.99338
78.70618 | 98.84618 | 0.02521492 | 50.0055
78.712 | 98.83426 | 0.02515203 | 49.99148
78.71866 | 98.8214 | 0.02508066 | 49.9995
78.72534 | 98.80788 | 0.02501028 | 50.00315
78.732 | 98.79418 | 0.02494044 | 49.99703
78.73868 | 98.78089 | 0.02487144 | 49.9998
78.74532 | 98.76751 | 0.02480344 | 49.99576
78.752 | 98.75421 | 0.02473591 | 50.00395
78.75866 | 98.74081 | 0.02466854 | 50.00024
78.76532 | 98.72745 | 0.02460094 | 49.99472
78.772 | 98.7143 | 0.02453332 | 50.00706
78.77868 | 98.70069 | 0.02446616 | 50.00256
78.78534 | 98.68781 | 0.02439978 | 49.99596
78.792 | 98.67402 | 0.02433346 | 49.99976
78.79868 | 98.66156 | 0.02426767 | 49.99469
78.80532 | 98.64792 | 0.0242026 | 50.01347
78.812 | 98.63452 | 0.02413832 | 50.00084
78.81866 | 98.62155 | 0.02407482 | 49.9895
78.82532 | 98.6077 | 0.02401194 | 50.00782
78.832 | 98.59399 | 0.02394981 | 49.99414
78.83868 | 98.58131 | 0.02388875 | 49.99116
78.84534 | 98.56769 | 0.02382832 | 50.0079
78.852 | 98.55468 | 0.02376831 | 49.99836
78.85868 | 98.5407 | 0.02370852 | 49.99884
78.86532 | 98.52759 | 0.02364944 | 50.0105
78.872 | 98.51415 | 0.0235909 | 49.99429
78.87866 | 98.50024 | 0.02353294 | 49.99859
78.88532 | 98.48734 | 0.02347547 | 50.00839
78.892 | 98.47376 | 0.02341857 | 49.99734
78.89868 | 98.46051 | 0.02336249 | 49.99454
78.90532 | 98.44705 | 0.02330703 | 49.99541
78.912 | 98.43424 | 0.02325208 | 50.00394
78.91868 | 98.42109 | 0.02319724 | 50.00024
78.92532 | 98.40754 | 0.02314305 | 50.01272
78.932 | 98.39422 | 0.02308895 | 49.9881
78.93866 | 98.38074 | 0.02303509 | 49.99824
78.94534 | 98.36756 | 0.02298128 | 50.00094
78.952 | 98.35489 | 0.0229276 | 50.00008
78.95866 | 98.34059 | 0.02287338 | 49.99685
78.9645 | 98.32887 | 0.02282501 | 50.0037
78.97034 | 98.31775 | 0.02277597 | 49.99194
78.977 | 98.30402 | 0.02272002 | 50.0122
78.98368 | 98.29098 | 0.0226638 | 50.005
78.99032 | 98.27742 | 0.02260773 | 49.99186
78.997 | 98.26374 | 0.02255209 | 49.99844
79.00366 | 98.25113 | 0.02249614 | 49.9999
79.01032 | 98.23688 | 0.02243955 | 50.00211
79.017 | 98.22431 | 0.02238236 | 50.00012
79.02368 | 98.21032 | 0.02232454 | 50.00742
79.03032 | 98.19806 | 0.02226554 | 49.99094
79.037 | 98.18374 | 0.02220598 | 50.00582
79.04368 | 98.17011 | 0.02214598 | 49.99508
79.05032 | 98.15756 | 0.02208558 | 50.00392
79.057 | 98.14399 | 0.02202446 | 50.00234
79.06366 | 98.13036 | 0.02196227 | 49.9938
79.07034 | 98.11726 | 0.02189927 | 50.00176
79.077 | 98.10399 | 0.02183584 | 50.00859
79.08366 | 98.09038 | 0.02177224 | 49.98996
79.09032 | 98.07738 | 0.02170815 | 49.99938
79.097 | 98.06409 | 0.02164349 | 50.00102
79.10366 | 98.05095 | 0.02157898 | 50.00641
79.11034 | 98.03742 | 0.02151426 | 49.99088
79.117 | 98.02378 | 0.02144938 | 49.99731
79.12366 | 98.01086 | 0.02138397 | 50.00299
79.13034 | 97.9968 | 0.02131814 | 50.00124
79.137 | 97.9838 | 0.02125194 | 50.00222
79.14368 | 97.9708 | 0.02118506 | 49.99908
79.15034 | 97.95703 | 0.02111738 | 49.99889
79.157 | 97.94386 | 0.02104986 | 49.98722
79.16366 | 97.93061 | 0.0209827 | 50.00766
79.17034 | 97.91681 | 0.02091563 | 50.00787
79.177 | 97.90368 | 0.02084871 | 49.9878
79.18366 | 97.89016 | 0.02078189 | 49.99817
79.19034 | 97.87745 | 0.02071534 | 50.00842
79.197 | 97.86332 | 0.0206485 | 50.0111
79.20368 | 97.85068 | 0.02058174 | 50.00176
79.21032 | 97.8368 | 0.02051486 | 49.96944
79.217 | 97.82362 | 0.02044767 | 50.00761
79.22282 | 97.81206 | 0.02038854 | 50.00666
79.22866 | 97.80014 | 0.02032938 | 50.00852
79.23534 | 97.78702 | 0.02026177 | 49.9995
79.242 | 97.77369 | 0.0201941 | 50.00104
79.24866 | 97.76039 | 0.02012653 | 50.00324
79.25534 | 97.74728 | 0.02005966 | 49.99596
79.262 | 97.7334 | 0.01999321 | 49.99763
79.26868 | 97.72003 | 0.01992712 | 50.00196
79.27534 | 97.70684 | 0.0198613 | 49.9906
79.282 | 97.69379 | 0.01979527 | 50.00894
79.28866 | 97.68025 | 0.01972919 | 50.00054
79.29534 | 97.66616 | 0.01966301 | 50.00003
79.302 | 97.65329 | 0.01959696 | 50
79.30866 | 97.64025 | 0.0195312 | 50
79.31534 | 97.62722 | 0.01946514 | 50
79.322 | 97.61331 | 0.01939912 | 50.00422
79.32868 | 97.60046 | 0.01933338 | 49.98863
79.33532 | 97.58684 | 0.01926785 | 50.00672
79.342 | 97.57325 | 0.01920242 | 50.00044
79.34866 | 97.56026 | 0.01913625 | 50.00426
79.35532 | 97.54705 | 0.01906988 | 49.99602
79.362 | 97.5335 | 0.01900376 | 49.9934
79.36866 | 97.51995 | 0.01893823 | 50.00592
79.37534 | 97.50682 | 0.01887307 | 50.00036
79.382 | 97.49319 | 0.01880825 | 50.00531
79.38868 | 97.48062 | 0.01874365 | 50.0014
79.39532 | 97.46594 | 0.01867946 | 49.98528
79.402 | 97.45338 | 0.01861558 | 50.00332
79.40866 | 97.44004 | 0.01855199 | 49.99387
79.41534 | 97.42636 | 0.01848866 | 50.0102
79.422 | 97.41313 | 0.01842491 | 49.99218
79.42866 | 97.4005 | 0.01836066 | 50.00903
79.43532 | 97.38731 | 0.01829619 | 50.00902
79.442 | 97.37325 | 0.01823206 | 49.98258
79.44868 | 97.35984 | 0.01816798 | 50.00738
79.45532 | 97.34663 | 0.01810416 | 49.99938
79.462 | 97.33316 | 0.01804078 | 50.00842
79.46866 | 97.32008 | 0.01797783 | 49.98043
79.47534 | 97.30724 | 0.01791477 | 50.01148
79.48116 | 97.29484 | 0.01785944 | 49.99807
79.487 | 97.28348 | 0.0178037 | 50.00422
79.49366 | 97.26976 | 0.01773956 | 49.99604
79.50034 | 97.25682 | 0.01767496 | 50.0061
79.507 | 97.24342 | 0.01761092 | 49.99613
79.51368 | 97.22982 | 0.01754766 | 49.99341
79.52032 | 97.21656 | 0.01748482 | 50.00274
79.527 | 97.20352 | 0.01742276 | 50.00334
79.53366 | 97.19003 | 0.01736134 | 50.00021
79.54034 | 97.1766 | 0.01730049 | 50.00426
79.547 | 97.16306 | 0.01724016 | 49.99604
79.55366 | 97.15015 | 0.01717994 | 49.99554
79.56032 | 97.13722 | 0.01711992 | 50.00396
79.567 | 97.12316 | 0.01705994 | 50.00448
79.57368 | 97.11026 | 0.01700043 | 49.99497
79.58032 | 97.09594 | 0.01694088 | 50.00286
79.587 | 97.08251 | 0.01688169 | 50.00021
79.59366 | 97.06925 | 0.01682311 | 50.00637
79.60034 | 97.05641 | 0.01676453 | 49.99194
79.607 | 97.04328 | 0.01670642 | 50.00903
79.61368 | 97.02941 | 0.01664899 | 49.9921
79.62032 | 97.01618 | 0.01659194 | 49.99846
79.627 | 97.00342 | 0.01653591 | 50.00202
79.63366 | 96.98964 | 0.01648038 | 50.00859
79.64032 | 96.97609 | 0.01642461 | 49.9942
79.647 | 96.963 | 0.01636942 | 49.99329
79.65368 | 96.94978 | 0.01631483 | 50.0038
79.66034 | 96.93644 | 0.01626061 | 50.00341
79.667 | 96.92358 | 0.01620609 | 49.99387
79.67368 | 96.90944 | 0.01615129 | 49.99642
79.68032 | 96.89548 | 0.01609664 | 50.004
79.687 | 96.88256 | 0.0160417 | 50.0087
79.69366 | 96.86972 | 0.01598626 | 49.98996
79.70032 | 96.85616 | 0.0159306 | 50.00149
79.707 | 96.84247 | 0.01587532 | 49.99584
79.71368 | 96.82941 | 0.01582076 | 49.9934
79.72034 | 96.81599 | 0.01576674 | 50.01438
79.727 | 96.80281 | 0.01571262 | 49.99672
79.73368 | 96.78986 | 0.01565842 | 49.99886
79.7395 | 96.77801 | 0.01561085 | 50.00125
79.74532 | 96.76599 | 0.01556314 | 50.00119
79.752 | 96.75293 | 0.01550856 | 49.999
79.75866 | 96.73921 | 0.01545391 | 50.00417
79.76532 | 96.72629 | 0.01539896 | 49.99602
79.772 | 96.71319 | 0.01534323 | 49.99976
79.77868 | 96.69946 | 0.01528646 | 50.00422
79.78534 | 96.68637 | 0.01522845 | 50.00448
79.792 | 96.6732 | 0.0151694 | 49.9897
79.79868 | 96.65902 | 0.01511013 | 50.00147
79.80532 | 96.64644 | 0.01505056 | 50.00328
79.812 | 96.63264 | 0.01499039 | 49.99809
79.81866 | 96.6192 | 0.01492966 | 50.0041
79.82532 | 96.6058 | 0.01486856 | 49.99602
79.832 | 96.59276 | 0.01480716 | 50.00081
79.83868 | 96.57929 | 0.01474579 | 49.9884
79.84534 | 96.56576 | 0.01468483 | 50.00668
79.852 | 96.55284 | 0.01462346 | 50.00358
79.85868 | 96.53906 | 0.01456159 | 49.99916
79.86532 | 96.52611 | 0.01449936 | 50.00418
79.872 | 96.51255 | 0.01443681 | 49.99496
79.87866 | 96.49932 | 0.01437433 | 49.99863
79.88532 | 96.48541 | 0.01431184 | 50.00627
79.892 | 96.47194 | 0.01424954 | 50.00569
79.89868 | 96.4593 | 0.01418702 | 49.99083
79.90532 | 96.44581 | 0.01412418 | 49.99734
79.912 | 96.43195 | 0.01406135 | 49.99666
79.91868 | 96.41853 | 0.01399887 | 50.00506
79.92532 | 96.4058 | 0.01393696 | 50.00031
79.932 | 96.39212 | 0.0138754 | 49.99896
79.93866 | 96.37884 | 0.01381401 | 50.01474
79.94534 | 96.36545 | 0.01375336 | 49.98716
79.952 | 96.35272 | 0.01369378 | 49.99919
79.95866 | 96.33886 | 0.01363533 | 49.99994
79.96532 | 96.32559 | 0.01357733 | 50.00106
79.972 | 96.31174 | 0.01351996 | 50.0011
79.97866 | 96.29876 | 0.01346259 | 49.9969
79.98534 | 96.28539 | 0.013405 | 49.99242
79.992 | 96.27212 | 0.01334742 | 50.008
79.99782 | 96.25968 | 0.01329712 | 50.01191
80.00366 | 96.2486 | 0.01324718 | 50.00697
80.01032 | 96.23582 | 0.01319037 | 49.98033
80.017 | 96.22228 | 0.01313401 | 50.00406
80.02368 | 96.20858 | 0.01307798 | 50.00026
80.03032 | 96.19485 | 0.01302272 | 50.01272
80.037 | 96.18251 | 0.01296814 | 49.99654
80.04368 | 96.1682 | 0.01291411 | 49.99132
80.05032 | 96.15451 | 0.0128601 | 50.00264
80.057 | 96.14203 | 0.01280685 | 49.9917
80.06366 | 96.12868 | 0.01275406 | 50.009
80.07034 | 96.11569 | 0.01270154 | 49.99631
80.077 | 96.10132 | 0.01264931 | 49.99976
80.08366 | 96.08849 | 0.0125971 | 50.00847
80.09032 | 96.07548 | 0.01254452 | 49.99738
80.097 | 96.06151 | 0.01249158 | 49.99666
80.10366 | 96.04891 | 0.01243873 | 49.99554
80.11034 | 96.03486 | 0.01238605 | 49.98914
80.117 | 96.02211 | 0.01233362 | 50.01626
80.12366 | 96.00866 | 0.01228112 | 50.00102
80.13034 | 95.99458 | 0.01222854 | 49.99478
80.137 | 95.98212 | 0.01217607 | 49.99862
80.14368 | 95.96825 | 0.01212381 | 50.00626
80.15034 | 95.95462 | 0.01207117 | 49.98878
80.157 | 95.9414 | 0.01201849 | 50.00037
80.16366 | 95.92791 | 0.01196577 | 50.00848
80.17034 | 95.91474 | 0.01191323 | 49.99416
80.177 | 95.90152 | 0.0118607 | 50.00387
80.18366 | 95.88808 | 0.01180829 | 50.00024
80.19034 | 95.875 | 0.01175598 | 49.99578
80.197 | 95.86166 | 0.01170388 | 50.00291
80.20368 | 95.84806 | 0.01165198 | 49.99702
80.21032 | 95.83525 | 0.01159979 | 49.9977
80.217 | 95.8216 | 0.01154717 | 50.01044
80.22366 | 95.80829 | 0.01149344 | 50.00594
80.23032 | 95.79458 | 0.01143841 | 49.99508
80.237 | 95.78152 | 0.0113817 | 49.99547
80.24366 | 95.76781 | 0.01132303 | 49.99337
80.25034 | 95.75468 | 0.01126427 | 50.007
80.25618 | 95.74342 | 0.01121265 | 49.98795
80.262 | 95.73174 | 0.0111607 | 50.0142
80.26868 | 95.71844 | 0.01110044 | 49.99876
80.27534 | 95.70499 | 0.01103942 | 49.99568
80.282 | 95.69152 | 0.01097793 | 49.99972
80.28866 | 95.67814 | 0.01091588 | 49.99682
80.29534 | 95.66444 | 0.01085369 | 50.0072
80.302 | 95.65165 | 0.01079102 | 49.99624
80.30866 | 95.63785 | 0.01072777 | 50.00083
80.31534 | 95.62505 | 0.01066365 | 49.99053
80.322 | 95.61181 | 0.0105985 | 50.0026
80.32868 | 95.59839 | 0.01053222 | 50.00122
80.33532 | 95.58485 | 0.01046498 | 50.0043
80.342 | 95.57176 | 0.01039647 | 49.99815
80.34866 | 95.55799 | 0.0103271 | 49.99777
80.35532 | 95.54542 | 0.01025742 | 49.9925
80.362 | 95.53103 | 0.01018646 | 50.00906
80.36866 | 95.51831 | 0.01011409 | 50.00902
80.37534 | 95.50512 | 0.01004056 | 49.99422
80.382 | 95.49266 | 0.009965353 | 50.00387
80.38868 | 95.47836 | 0.009888026 | 49.99704
80.39532 | 95.46436 | 0.009809822 | 49.99876
80.402 | 95.45196 | 0.009731039 | 50.01371
80.40866 | 95.43881 | 0.009651699 | 49.98711
80.41534 | 95.42472 | 0.009571905 | 49.99496
80.422 | 95.41194 | 0.009491656 | 50.0103
80.42866 | 95.39843 | 0.009410668 | 49.98584
80.43532 | 95.38532 | 0.009329218 | 49.9991
80.442 | 95.37225 | 0.009247545 | 50.0084
80.44868 | 95.35824 | 0.009165809 | 49.99206
80.45532 | 95.34461 | 0.009084484 | 50.00797
80.462 | 95.33168 | 0.009003226 | 49.98781
80.46866 | 95.31859 | 0.00892164 | 50.01191
80.47534 | 95.30541 | 0.008839246 | 50.00074
80.482 | 95.29113 | 0.008756426 | 49.9916
80.48868 | 95.27844 | 0.008673262 | 50.00686
80.49532 | 95.26444 | 0.008590203 | 50.0163
80.502 | 95.25141 | 0.008507736 | 49.98724
80.50866 | 95.23853 | 0.008425788 | 49.99814
80.5145 | 95.227 | 0.008354598 | 49.99986
80.52032 | 95.21476 | 0.008283563 | 50
80.527 | 95.20186 | 0.00820275 | 50.01588
80.53366 | 95.18832 | 0.008122788 | 49.98617
80.54034 | 95.17492 | 0.00804271 | 50.00654
80.547 | 95.16152 | 0.00796257 | 49.99724
80.55366 | 95.14782 | 0.00788257 | 49.99452
80.56032 | 95.13462 | 0.007802988 | 49.9912
80.567 | 95.12078 | 0.007723682 | 50.0005
80.57368 | 95.10747 | 0.007644395 | 50.00848
80.58032 | 95.09379 | 0.007564949 | 49.99841
80.587 | 95.08068 | 0.007485622 | 49.99886
80.59366 | 95.06711 | 0.007406866 | 50.00204
80.60034 | 95.05434 | 0.007328838 | 49.99906
80.607 | 95.04132 | 0.007251516 | 50.00734
80.61368 | 95.02778 | 0.00717428 | 49.99411
80.62032 | 95.01481 | 0.007097551 | 50.0039
80.627 | 95.00152 | 0.007020816 | 49.98226
80.63366 | 94.98819 | 0.006943925 | 50.01264
80.64032 | 94.97503 | 0.006866861 | 50.00078
80.647 | 94.9605 | 0.006789744 | 49.99899
80.65368 | 94.94781 | 0.006713138 | 50.01053
80.66034 | 94.9342 | 0.006636428 | 49.99325
80.667 | 94.92136 | 0.006559494 | 49.99746
80.67368 | 94.90746 | 0.006482042 | 50.00406
80.68032 | 94.89387 | 0.006404301 | 49.99602
80.687 | 94.88062 | 0.006327012 | 49.99976
80.69366 | 94.86741 | 0.006250471 | 49.99576
80.70032 | 94.85399 | 0.006175156 | 50.00394
80.707 | 94.84051 | 0.006100898 | 49.98964
80.71368 | 94.82745 | 0.00602777 | 50.00993
80.72034 | 94.81368 | 0.005955274 | 50.01754
80.727 | 94.80085 | 0.005883035 | 49.97992
80.73368 | 94.78735 | 0.00581106 | 49.99239
80.74032 | 94.77371 | 0.005739224 | 50.00798
80.747 | 94.76036 | 0.00566727 | 50.00684
80.75366 | 94.74731 | 0.005596084 | 49.99726
80.76032 | 94.73431 | 0.005525284 | 49.99878
80.767 | 94.72078 | 0.005454784 | 50.0031
80.77282 | 94.70874 | 0.005393992 | 49.9963
80.77868 | 94.69736 | 0.005333926 | 50.00069
80.78534 | 94.68422 | 0.005265926 | 50.00854
80.792 | 94.67071 | 0.005198381 | 50.00583
80.79868 | 94.65691 | 0.005131318 | 49.98555
80.80532 | 94.64392 | 0.00506465 | 50.00757
80.812 | 94.63051 | 0.004998291 | 49.99412
80.81866 | 94.61731 | 0.004932336 | 49.99858
80.82532 | 94.60311 | 0.00486666 | 49.9978
80.832 | 94.59055 | 0.004801261 | 50.00938
80.83868 | 94.57676 | 0.004736694 | 49.9921
80.84534 | 94.56418 | 0.00467286 | 49.99633
80.852 | 94.55018 | 0.004610166 | 49.99869
80.85868 | 94.53699 | 0.004548 | 50.00309
80.86532 | 94.52368 | 0.004486225 | 50.00125
80.872 | 94.51016 | 0.004424812 | 50.00012
80.87866 | 94.49753 | 0.004363687 | 49.9979
80.88532 | 94.48343 | 0.004302986 | 49.9999
80.892 | 94.47074 | 0.004243053 | 50.00106
80.89868 | 94.45663 | 0.0041838 | 50.00113
80.90532 | 94.4434 | 0.00412442 | 49.99053
80.912 | 94.43019 | 0.00406446 | 50.00893
80.91868 | 94.4173 | 0.004003808 | 50.00059
80.92532 | 94.40295 | 0.003942518 | 50.00428
80.932 | 94.39003 | 0.003880738 | 49.98863
80.93866 | 94.37689 | 0.00381792 | 50.00674
80.94534 | 94.3639 | 0.003753848 | 50.00889
80.952 | 94.34992 | 0.003689144 | 49.98572
80.95866 | 94.33731 | 0.003624117 | 50.00545
80.96532 | 94.32379 | 0.003558463 | 49.99928
80.972 | 94.31014 | 0.003491895 | 49.99576
80.97866 | 94.29708 | 0.003424553 | 50.00502
80.98534 | 94.28394 | 0.00335672 | 50.00246
80.992 | 94.26986 | 0.003287984 | 49.99911
80.99866 | 94.25691 | 0.003218628 | 49.98725
81.00534 | 94.24384 | 0.003149068 | 50.01297
81.012 | 94.23035 | 0.003078908 | 50.00716
81.01868 | 94.21731 | 0.003007799 | 49.9878
81.02534 | 94.20345 | 0.002936121 | 50.00348
81.03116 | 94.19184 | 0.002872784 | 50.00028
81.037 | 94.18019 | 0.002808701 | 49.9958
81.04368 | 94.16751 | 0.002734968 | 50.00396
81.05032 | 94.15309 | 0.002660639 | 50.00554
81.057 | 94.13919 | 0.002585944 | 50.00564
81.06366 | 94.12644 | 0.002511463 | 49.98978
81.07034 | 94.11359 | 0.002437173 | 49.99094
81.077 | 94.10014 | 0.00236278 | 50.0079
81.08366 | 94.08697 | 0.002288558 | 50.01
81.09032 | 94.07356 | 0.00221467 | 49.99956
81.097 | 94.05996 | 0.002140674 | 49.9894
81.10366 | 94.0462 | 0.002066314 | 50.00146
81.11034 | 94.03276 | 0.001992156 | 49.99586
81.117 | 94.01959 | 0.001917653 | 50.0082
81.12366 | 94.00697 | 0.001843203 | 50.00579
81.13034 | 93.99259 | 0.001769198 | 49.98872
81.137 | 93.98025 | 0.001695406 | 49.99292
81.14368 | 93.96598 | 0.001621285 | 50.00484
81.15034 | 93.95291 | 0.001547449 | 50.00348
81.157 | 93.93944 | 0.001474112 | 50.00446
81.16366 | 93.92709 | 0.001400938 | 49.98758
81.17034 | 93.91344 | 0.001327939 | 50.01616
81.177 | 93.90038 | 0.001254625 | 49.9989
81.18366 | 93.88641 | 0.001181542 | 49.9936
81.19034 | 93.87328 | 0.001108628 | 50.00597
81.197 | 93.8597 | 0.001035572 | 49.99614
81.20368 | 93.84684 | 0.000962453 | 50.004
81.21032 | 93.83324 | 0.00088935 | 49.98756
81.217 | 93.82 | 0.000816198 | 50.01828
81.22366 | 93.80606 | 0.000743606 | 49.98846
81.23032 | 93.79282 | 0.000671681 | 50.00775
81.237 | 93.78006 | 0.000600207 | 49.99306
81.24366 | 93.76588 | 0.000529169 | 50.00168
81.25034 | 93.75245 | 0.000458874 | 50.00646
81.257 | 93.73889 | 0.000389025 | 49.99089
81.26368 | 93.72609 | 0.000319226 | 49.99942
81.27032 | 93.71285 | 0.00024957 | 50.01264
81.277 | 93.70047 | 0.000180397 | 49.99126
81.28366 | 93.68644 | 0.000111607 | 49.99628
81.2895 | 93.67482 | 5.17048e-05 | 49.99971
81.29534 | 93.66297 | -8.4346e-06 | 49.99997
81.302 | 93.64941 | -7.7683e-05 | 50.00846
81.30866 | 93.63624 | -0.00014762 | 49.9836
81.31534 | 93.62276 | -0.0002184 | 50.00744
81.322 | 93.6095 | -0.00028939 | 50.00045
81.32868 | 93.59631 | -0.00036034 | 50.00003
81.33532 | 93.58275 | -0.00043091 | 49.99998
81.342 | 93.56932 | -0.0005011 | 50
81.34866 | 93.55602 | -0.00057107 | 50.00212
81.35532 | 93.54218 | -0.00064068 | 50.00011
81.362 | 93.52955 | -0.0007097 | 49.99472
81.36866 | 93.51605 | -0.00077845 | 50.01447
81.37534 | 93.50243 | -0.00084721 | 49.9935
81.382 | 93.48856 | -0.00091579 | 49.99536
81.38868 | 93.47599 | -0.00098422 | 49.99863
81.39532 | 93.46293 | -0.0010521 | 50.00097
81.402 | 93.44953 | -0.0011199 | 50.00004
81.40866 | 93.43554 | -0.0011878 | 50.00106
81.41534 | 93.42231 | -0.0012561 | 50.00324
81.422 | 93.40887 | -0.0013247 | 49.99598
81.42866 | 93.39571 | -0.001393 | 49.99975
81.43532 | 93.38268 | -0.0014602 | 49.99997
81.442 | 93.36882 | -0.0015269 | 50
81.44868 | 93.35593 | -0.0015934 | 49.99472
81.45532 | 93.34251 | -0.0016594 | 50.00183
81.462 | 93.32891 | -0.0017251 | 49.99482
81.46866 | 93.31551 | -0.0017909 | 50.01024
81.47534 | 93.30241 | -0.0018573 | 49.99746
81.482 | 93.28874 | -0.001924 | 50.00513
81.48868 | 93.27554 | -0.0019911 | 50.00033
81.49532 | 93.26166 | -0.002058 | 49.99579
81.502 | 93.24884 | -0.0021239 | 49.99657
81.50866 | 93.23569 | -0.0021891 | 50.01566
81.51532 | 93.22203 | -0.0022539 | 49.98934
81.522 | 93.20887 | -0.0023183 | 50.0004
81.52868 | 93.19551 | -0.0023826 | 49.99686
81.53534 | 93.18208 | -0.0024469 | 49.99981
81.542 | 93.16912 | -0.0025114 | 50.00105
81.54784 | 93.15624 | -0.0025675 | 50.0029
81.55366 | 93.14501 | -0.0026235 | 49.99906
81.56032 | 93.13212 | -0.0026879 | 49.99888
81.567 | 93.11931 | -0.002753 | 49.99991
81.57368 | 93.10564 | -0.002818 | 50.00422
81.58032 | 93.09222 | -0.0028831 | 49.98757
81.587 | 93.0791 | -0.0029484 | 50.01616
81.59366 | 93.06538 | -0.0030135 | 49.99043
81.60034 | 93.052 | -0.0030786 | 50.0015
81.607 | 93.03824 | -0.0031444 | 50.00432
81.61368 | 93.02494 | -0.0032107 | 50.00662
81.62032 | 93.01203 | -0.003277 | 49.98876
81.627 | 92.99836 | -0.0033432 | 50.00035
81.63366 | 92.98551 | -0.0034094 | 50.00424
81.64032 | 92.97249 | -0.0034757 | 49.99814
81.647 | 92.9589 | -0.0035417 | 50.002
81.65368 | 92.94511 | -0.0036073 | 49.99487
81.66034 | 92.93194 | -0.0036721 | 49.9944
81.667 | 92.91837 | -0.0037368 | 50.006
81.67368 | 92.90587 | -0.0038021 | 50.00038
81.68032 | 92.89246 | -0.0038679 | 50.00002
81.687 | 92.87899 | -0.003934 | 49.99787
81.69366 | 92.86563 | -0.0040008 | 50.00198
81.70032 | 92.85241 | -0.0040677 | 49.99486
81.707 | 92.8389 | -0.0041345 | 50.00498
81.71368 | 92.82592 | -0.0042014 | 49.99396
81.72034 | 92.81202 | -0.0042682 | 49.99963
81.727 | 92.79851 | -0.0043348 | 50.00632
81.73368 | 92.78555 | -0.0044015 | 49.9951
81.74032 | 92.77202 | -0.0044688 | 50.00498
81.747 | 92.75835 | -0.0045355 | 50.00454
81.75366 | 92.7459 | -0.0046014 | 50.00455
81.76032 | 92.73207 | -0.004667 | 49.99182
81.767 | 92.71863 | -0.0047319 | 50.009
81.77368 | 92.70538 | -0.0047955 | 49.9995
81.78032 | 92.69178 | -0.0048578 | 50.00103
81.787 | 92.67803 | -0.004919 | 49.9937
81.79368 | 92.66476 | -0.0049794 | 49.99643
81.80032 | 92.65164 | -0.0050391 | 49.99554
81.80616 | 92.64035 | -0.0050905 | 50.00775
81.812 | 92.62845 | -0.0051413 | 50.00274
81.81866 | 92.61509 | -0.0051995 | 49.98748
81.82532 | 92.60196 | -0.0052574 | 50.00874
81.832 | 92.58824 | -0.005315 | 49.99631
81.83868 | 92.57516 | -0.0053722 | 49.99764
81.84534 | 92.56178 | -0.0054289 | 50.00514
81.852 | 92.54931 | -0.005485 | 50.00033
81.85868 | 92.53531 | -0.005541 | 50.00002
81.86532 | 92.52191 | -0.0055969 | 49.98731
81.872 | 92.50793 | -0.0056528 | 50.02463
81.87866 | 92.49468 | -0.0057089 | 49.99837
81.88532 | 92.48166 | -0.0057659 | 49.99882
81.892 | 92.46818 | -0.0058235 | 50.00522
81.89868 | 92.45522 | -0.0058811 | 49.98656
81.90532 | 92.44116 | -0.0059395 | 49.99914
81.912 | 92.42851 | -0.0059985 | 50.00735
81.91868 | 92.41505 | -0.0060577 | 49.99515
81.92532 | 92.40155 | -0.0061174 | 49.99758
81.93201 | 92.38804 | -0.0061778 | 49.99984
81.93866 | 92.37508 | -0.0062386 | 49.99683
81.94532 | 92.36147 | -0.0062998 | 50.00297
81.952 | 92.34809 | -0.006362 | 49.99808
81.95868 | 92.33444 | -0.0064242 | 50.00623
81.96532 | 92.32172 | -0.0064866 | 49.99616
81.972 | 92.309 | -0.0065497 | 50.00403
81.97868 | 92.29445 | -0.0066137 | 50.0066
81.98534 | 92.28144 | -0.0066779 | 49.98772
81.992 | 92.26841 | -0.0067432 | 50.00134
81.99866 | 92.2553 | -0.0068093 | 50.0022
82.00534 | 92.24219 | -0.0068753 | 49.99906
82.012 | 92.22819 | -0.0069414 | 50.0137
82.01868 | 92.21531 | -0.0070075 | 49.99028
82.02532 | 92.20158 | -0.0070739 | 49.99199
82.032 | 92.18822 | -0.0071408 | 50.01114
82.03866 | 92.175 | -0.0072078 | 49.99539
82.04532 | 92.16159 | -0.0072748 | 50.00078
82.052 | 92.1482 | -0.0073414 | 49.99688
82.05868 | 92.13434 | -0.0074076 | 49.99875
82.06451 | 92.12218 | -0.0074656 | 49.9999
82.07032 | 92.11103 | -0.0075234 | 50
82.077 | 92.09741 | -0.0075889 | 49.99472
82.08368 | 92.08459 | -0.0076535 | 49.99969
82.09032 | 92.07184 | -0.0077175 | 50.00528
82.097 | 92.05874 | -0.0077805 | 49.9961
82.10368 | 92.04478 | -0.0078419 | 50.00296
82.11034 | 92.03141 | -0.0079017 | 50.0023
82.117 | 92.01788 | -0.0079605 | 50.00332
82.12366 | 92.00468 | -0.0080186 | 50.00232
82.13034 | 91.99118 | -0.0080763 | 49.99909
82.137 | 91.97794 | -0.008134 | 49.9904
82.14368 | 91.96432 | -0.0081914 | 50.00363
82.15032 | 91.95106 | -0.0082484 | 50.00025
82.157 | 91.938 | -0.0083046 | 49.99051
82.16366 | 91.92444 | -0.00836 | 50.01104
82.17032 | 91.91114 | -0.0084138 | 50.01131
82.177 | 91.89766 | -0.0084655 | 49.9933
82.18368 | 91.88432 | -0.0085155 | 49.99854
82.19034 | 91.87091 | -0.0085643 | 50.00204
82.197 | 91.85694 | -0.0086118 | 49.9906
82.20368 | 91.84416 | -0.0086588 | 49.99094
82.21032 | 91.83094 | -0.0087051 | 49.99731
82.217 | 91.81715 | -0.0087502 | 50.00937
82.22366 | 91.80397 | -0.0087944 | 49.99848
82.23032 | 91.79035 | -0.0088385 | 50.00626
82.237 | 91.77746 | -0.0088825 | 50.00037
82.24366 | 91.76387 | -0.0089272 | 49.99896
82.25032 | 91.75024 | -0.0089721 | 49.99676
82.25701 | 91.73758 | -0.0090171 | 50.00403
82.26368 | 91.72379 | -0.0090621 | 50.00872
82.27032 | 91.71121 | -0.0091077 | 50.00058
82.27701 | 91.69706 | -0.0091533 | 49.98311
82.28368 | 91.68468 | -0.0091993 | 50.00741
82.29034 | 91.67149 | -0.0092455 | 49.99306
82.297 | 91.6579 | -0.0092924 | 50.01438
82.30366 | 91.64454 | -0.0093394 | 49.99456
82.31032 | 91.63138 | -0.0093876 | 49.99648
82.317 | 91.61742 | -0.0094372 | 50.00188
82.32284 | 91.6058 | -0.009481 | 50.00296
82.32868 | 91.5943 | -0.0095256 | 49.99908
82.33532 | 91.58116 | -0.0095773 | 49.99463
82.342 | 91.56805 | -0.0096292 | 50.01417
82.34866 | 91.55412 | -0.0096812 | 49.99044
82.35532 | 91.54062 | -0.0097334 | 50.00152
82.362 | 91.52712 | -0.0097863 | 50.0001
82.36866 | 91.51366 | -0.0098394 | 49.99153
82.37532 | 91.50094 | -0.0098926 | 50.00369
82.38201 | 91.48731 | -0.0099458 | 50.00446
82.38868 | 91.47406 | -0.0099997 | 50.00026
82.39532 | 91.46087 | -0.01005375 | 50.00848
82.40201 | 91.44766 | -0.01010814 | 50.00052
82.40868 | 91.43422 | -0.010163 | 49.99156
82.41534 | 91.42132 | -0.01021841 | 50.00265
82.422 | 91.4077 | -0.01027435 | 49.99703
82.42866 | 91.39379 | -0.01033076 | 50.00828
82.43532 | 91.38144 | -0.01038734 | 49.99522
82.442 | 91.36818 | -0.01044423 | 50.00604
82.44868 | 91.35403 | -0.01050133 | 49.99402
82.45532 | 91.34101 | -0.01055832 | 49.99432
82.462 | 91.3271 | -0.01061522 | 50.00176
82.46866 | 91.31392 | -0.01067193 | 49.99799
82.47532 | 91.30103 | -0.01072848 | 50.00092
82.482 | 91.28749 | -0.01078553 | 49.999
82.48868 | 91.27395 | -0.0108428 | 50.00206
82.49532 | 91.26069 | -0.01090046 | 50.0086
82.502 | 91.24764 | -0.01095834 | 49.99206
82.50868 | 91.23425 | -0.01101624 | 49.9995
82.51532 | 91.2211 | -0.01107426 | 50.00102
82.522 | 91.20699 | -0.01113207 | 49.99902
82.52868 | 91.19388 | -0.01118939 | 49.99994
82.53534 | 91.18006 | -0.011247 | 50.00422
82.542 | 91.1671 | -0.0113047 | 50.00026
82.54868 | 91.15356 | -0.01136248 | 49.99896
82.55532 | 91.1412 | -0.01142057 | 50.00526
82.562 | 91.12694 | -0.0114788 | 50.00456
82.56866 | 91.11402 | -0.01153697 | 49.98761
82.57532 | 91.10032 | -0.01159465 | 49.99818
82.58118 | 91.08856 | -0.01164502 | 49.99272
82.587 | 91.07694 | -0.0116957 | 49.99759
82.59366 | 91.06397 | -0.0117538 | 50.0083
82.60032 | 91.05032 | -0.01181163 | 49.99628
82.607 | 91.03688 | -0.01186953 | 49.99975
82.61368 | 91.02399 | -0.0119275 | 50.0021
82.62032 | 91.01028 | -0.0119855 | 50.00222
82.627 | 90.99684 | -0.01204277 | 49.99802
82.63368 | 90.9841 | -0.01209928 | 50.002
82.64032 | 90.9714 | -0.01215578 | 50.00011
82.647 | 90.95708 | -0.01221271 | 50.00212
82.65368 | 90.94341 | -0.0122693 | 49.99802
82.66034 | 90.93014 | -0.01232494 | 49.99776
82.667 | 90.91728 | -0.01237988 | 50.00198
82.67368 | 90.90345 | -0.01243452 | 50.00434
82.68032 | 90.88999 | -0.012489 | 49.9971
82.687 | 90.87741 | -0.01254308 | 49.99879
82.69366 | 90.86382 | -0.01259719 | 50.00522
82.70032 | 90.85 | -0.01265182 | 49.99081
82.707 | 90.83712 | -0.01270724 | 50.00369
82.71368 | 90.82363 | -0.01276301 | 50.00234
82.72032 | 90.81042 | -0.0128192 | 49.99696
82.727 | 90.79657 | -0.01287582 | 49.99346
82.73368 | 90.78369 | -0.01293285 | 50.00276
82.74032 | 90.76993 | -0.01299025 | 50.01291
82.747 | 90.75736 | -0.01304792 | 49.99022
82.75368 | 90.74326 | -0.01310571 | 49.99304
82.76032 | 90.73086 | -0.01316416 | 50.00062
82.767 | 90.71707 | -0.0132232 | 50.00744
82.77368 | 90.70387 | -0.01328245 | 49.99836
82.78032 | 90.69054 | -0.01334168 | 50.00201
82.787 | 90.67766 | -0.01340066 | 50.00858
82.79368 | 90.66334 | -0.0134591 | 49.9836
82.80032 | 90.65084 | -0.0135171 | 50.00744
82.80701 | 90.63716 | -0.01357501 | 50.0057
82.81366 | 90.62324 | -0.01363279 | 49.99507
82.82032 | 90.61 | -0.01369024 | 49.99972
82.827 | 90.59644 | -0.0137468 | 50.00104
82.83368 | 90.58351 | -0.01380257 | 49.99054
82.8395 | 90.57222 | -0.0138507 | 50.00977
82.84532 | 90.55958 | -0.01389838 | 50.00098
82.852 | 90.54679 | -0.01395305 | 49.9916
82.85868 | 90.53378 | -0.0140079 | 50.00053
82.86532 | 90.51972 | -0.01406258 | 50.0085
82.872 | 90.50665 | -0.01411702 | 49.99946
82.87868 | 90.49328 | -0.0141709 | 49.9989
82.88532 | 90.47986 | -0.01422454 | 50.00205
82.892 | 90.46688 | -0.01427769 | 50.00012
82.89868 | 90.45331 | -0.01433052 | 49.99895
82.90532 | 90.43988 | -0.01438329 | 49.99991
82.912 | 90.4268 | -0.01443586 | 50
82.91868 | 90.41322 | -0.0144881 | 49.9873
82.92532 | 90.4 | -0.01453965 | 50.01084
82.93201 | 90.38691 | -0.01459031 | 50.00174
82.93866 | 90.37376 | -0.01464073 | 50.00226
82.94532 | 90.35937 | -0.01469134 | 49.99697
82.952 | 90.34574 | -0.01474237 | 50.00086
82.95868 | 90.33336 | -0.01479313 | 50.00004
82.96532 | 90.31929 | -0.01484369 | 50.00212
82.972 | 90.30634 | -0.01489454 | 49.998
82.97868 | 90.29309 | -0.01494574 | 49.99988
82.98534 | 90.27991 | -0.01499747 | 50.00742
82.992 | 90.26669 | -0.01504948 | 49.9973
82.99866 | 90.25284 | -0.01510172 | 49.99137
83.00534 | 90.23976 | -0.01515372 | 50.00367
83.012 | 90.2268 | -0.01520523 | 49.99176
83.01868 | 90.21337 | -0.0152565 | 50.00794
83.02532 | 90.20028 | -0.01530739 | 49.99202
83.032 | 90.18672 | -0.01535871 | 50.00796
83.03866 | 90.17368 | -0.01541053 | 50.00053
83.04532 | 90.15988 | -0.01546348 | 50.00216
83.052 | 90.14716 | -0.01551754 | 50.0086
83.05868 | 90.13321 | -0.01557203 | 49.98996
83.06534 | 90.11951 | -0.01562648 | 49.98774
83.072 | 90.10608 | -0.01568128 | 50.00133
83.07868 | 90.09311 | -0.01573594 | 50.00961
83.08532 | 90.07954 | -0.01579019 | 50.00906
83.092 | 90.06684 | -0.0158443 | 49.9921
83.09782 | 90.05406 | -0.01589106 | 49.99092
83.10368 | 90.04312 | -0.0159373 | 50.01434
83.11034 | 90.02949 | -0.01598949 | 49.99454
83.117 | 90.01641 | -0.01604116 | 50.00178
83.12366 | 90.00272 | -0.0160924 | 49.998
83.13034 | 89.98961 | -0.01614369 | 49.99776
83.137 | 89.97629 | -0.01619503 | 49.99878
83.14368 | 89.96266 | -0.01624652 | 49.99463
83.15032 | 89.94976 | -0.01629795 | 49.99332
83.157 | 89.93641 | -0.0163494 | 50.00908
83.16366 | 89.92345 | -0.01640111 | 50.00269
83.17032 | 89.91018 | -0.01645316 | 50.00544
83.177 | 89.89621 | -0.01650552 | 50.00034
83.18368 | 89.88379 | -0.01655815 | 49.99156
83.19034 | 89.87003 | -0.01661134 | 50.0058
83.197 | 89.85588 | -0.01666489 | 49.9919
83.20368 | 89.84322 | -0.01671884 | 50.00585
83.21032 | 89.82934 | -0.01677351 | 50.00778
83.217 | 89.8164 | -0.01682868 | 49.99308
83.22366 | 89.80304 | -0.01688421 | 50.00067
83.23032 | 89.79056 | -0.01693984 | 49.99898
83.237 | 89.77603 | -0.01699508 | 50.00102
83.24366 | 89.76241 | -0.01705009 | 50.00748
83.25032 | 89.74976 | -0.01710551 | 49.992
83.25701 | 89.73614 | -0.0171613 | 50.00266
83.26368 | 89.72293 | -0.01721659 | 49.99064
83.27032 | 89.70914 | -0.01727151 | 50.00576
83.27701 | 89.69589 | -0.01732632 | 49.9993
83.28368 | 89.68305 | -0.01738037 | 50.00525
83.29034 | 89.66914 | -0.01743375 | 49.99402
83.297 | 89.65582 | -0.01748722 | 50.00598
83.30366 | 89.64288 | -0.01754056 | 49.99189
83.31032 | 89.62924 | -0.01759394 | 49.99738
83.317 | 89.61616 | -0.01764761 | 50.00512
83.32368 | 89.60249 | -0.01770197 | 50.00033
83.33032 | 89.5893 | -0.01775649 | 50.00954
83.337 | 89.57616 | -0.01781096 | 49.98578
83.34366 | 89.56256 | -0.01786561 | 50.00545
83.35032 | 89.5492 | -0.01792098 | 50.00669
83.35616 | 89.53832 | -0.01796978 | 49.9983
83.362 | 89.52678 | -0.01801912 | 49.99635
83.36866 | 89.51362 | -0.01807616 | 49.99978
83.37532 | 89.49972 | -0.01813382 | 49.99682
83.38201 | 89.48639 | -0.0181922 | 50.00615
83.38868 | 89.47324 | -0.01825124 | 49.99824
83.39532 | 89.45929 | -0.0183112 | 50.002
83.40201 | 89.44629 | -0.01837216 | 50.00858
83.40868 | 89.43281 | -0.01843391 | 49.98571
83.41534 | 89.41949 | -0.0184965 | 50.00334
83.422 | 89.40668 | -0.01855904 | 49.98856
83.42866 | 89.39301 | -0.01862165 | 50.0088
83.43532 | 89.37969 | -0.01868441 | 49.99843
83.442 | 89.36624 | -0.01874752 | 49.99672
83.44868 | 89.35245 | -0.01881077 | 50.00614
83.45532 | 89.33908 | -0.01887351 | 49.99196
83.462 | 89.32582 | -0.01893573 | 50.0069
83.46866 | 89.31232 | -0.01899708 | 49.99512
83.47532 | 89.29913 | -0.01905726 | 50.00498
83.482 | 89.28514 | -0.01911662 | 50.00454
83.48868 | 89.27258 | -0.01917543 | 49.99502
83.49532 | 89.25902 | -0.01923365 | 50.00074
83.502 | 89.24566 | -0.01929079 | 50.00008
83.50868 | 89.23194 | -0.01934668 | 49.99156
83.51532 | 89.21884 | -0.01940145 | 50.00688
83.522 | 89.20564 | -0.01945411 | 50.00253
83.52868 | 89.19197 | -0.01950537 | 49.9991
83.53534 | 89.1789 | -0.01955583 | 49.9915
83.542 | 89.1657 | -0.01960565 | 50.00689
83.54868 | 89.1518 | -0.01965482 | 50.00149
83.55532 | 89.13858 | -0.01970324 | 50.00328
83.562 | 89.1258 | -0.01975062 | 49.99914
83.56866 | 89.11206 | -0.01979719 | 49.99676
83.57532 | 89.09934 | -0.01984264 | 50.01143
83.582 | 89.08574 | -0.01988739 | 49.99014
83.58868 | 89.07259 | -0.01993112 | 49.98672
83.59532 | 89.05915 | -0.01997397 | 50.01187
83.602 | 89.04562 | -0.02001642 | 50.0018
83.60868 | 89.03226 | -0.02005849 | 50.00223
83.6145 | 89.02043 | -0.02009493 | 49.99622
83.62032 | 89.00887 | -0.02013123 | 50.00598
83.627 | 88.99528 | -0.02017266 | 49.99297
83.63368 | 88.98204 | -0.02021376 | 50.0059
83.64032 | 88.96871 | -0.02025455 | 49.99512
83.647 | 88.95465 | -0.02029434 | 49.9997
83.65368 | 88.94176 | -0.02033315 | 50.00107
83.66034 | 88.92859 | -0.020371 | 49.99796
83.667 | 88.91522 | -0.02040806 | 50.00834
83.67368 | 88.90188 | -0.02044422 | 50.00259
83.68032 | 88.88859 | -0.0204786 | 49.99063
83.687 | 88.87528 | -0.02051177 | 49.99838
83.69366 | 88.86191 | -0.02054426 | 50.00308
83.70032 | 88.84845 | -0.0205764 | 49.99808
83.707 | 88.83515 | -0.02060822 | 49.99989
83.71368 | 88.82195 | -0.02063957 | 50
83.72032 | 88.80853 | -0.02067028 | 50.00739
83.727 | 88.79494 | -0.02070066 | 49.99728
83.73368 | 88.78191 | -0.02073052 | 50.00618
83.74032 | 88.76889 | -0.02075994 | 49.98978
83.747 | 88.75426 | -0.0207881 | 49.99407
83.75368 | 88.74151 | -0.02081558 | 50.0049
83.76032 | 88.72805 | -0.02084328 | 50.013
83.767 | 88.71497 | -0.0208709 | 49.98917
83.77368 | 88.70181 | -0.02089818 | 50.00777
83.78032 | 88.68819 | -0.02092462 | 49.99096
83.787 | 88.67485 | -0.02095014 | 49.9899
83.79368 | 88.66105 | -0.02097506 | 49.9983
83.80032 | 88.64799 | -0.02099962 | 49.99566
83.80701 | 88.63445 | -0.0210241 | 50.01557
83.81366 | 88.62124 | -0.02104875 | 49.99356
83.82032 | 88.60768 | -0.02107364 | 50.00699
83.827 | 88.59455 | -0.02109871 | 49.99938
83.83368 | 88.58136 | -0.02112399 | 50.00631
83.84032 | 88.56872 | -0.02114927 | 49.98556
83.847 | 88.55478 | -0.02117474 | 50.02026
83.85368 | 88.54172 | -0.02120037 | 49.98856
83.86034 | 88.52772 | -0.02122605 | 49.99504
83.867 | 88.51491 | -0.0212524 | 50.01239
83.87282 | 88.50291 | -0.02127616 | 49.97916
83.87868 | 88.49111 | -0.02130039 | 50.00697
83.88532 | 88.47772 | -0.02132854 | 50.00044
83.892 | 88.46481 | -0.02135728 | 50.00426
83.89868 | 88.45047 | -0.02138686 | 49.99604
83.90532 | 88.43751 | -0.02141693 | 50.01034
83.912 | 88.42431 | -0.02144688 | 49.99112
83.91868 | 88.4118 | -0.02147694 | 49.98674
83.92532 | 88.39782 | -0.02150742 | 50.00656
83.93201 | 88.38468 | -0.02153799 | 50.01205
83.93866 | 88.37122 | -0.02156846 | 50.0018
83.94532 | 88.35866 | -0.02159879 | 49.99164
83.952 | 88.34519 | -0.02162874 | 49.9995
83.95868 | 88.33137 | -0.02165774 | 50.00846
83.96532 | 88.31812 | -0.02168625 | 49.99206
83.97199 | 88.30461 | -0.02171436 | 49.9889
83.97868 | 88.29116 | -0.0217418 | 49.99719
83.98534 | 88.27792 | -0.02176898 | 50.01145
83.992 | 88.26406 | -0.02179575 | 50.01446
83.99866 | 88.25099 | -0.02182246 | 49.99455
84.00534 | 88.23758 | -0.02184967 | 49.99332
84.012 | 88.22409 | -0.02187719 | 50.00381
84.01868 | 88.21145 | -0.0219051 | 49.996
84.02532 | 88.19784 | -0.02193281 | 49.9987
84.03199 | 88.18472 | -0.02196016 | 49.99146
84.03866 | 88.17144 | -0.02198706 | 50.00479
84.04532 | 88.15728 | -0.02201364 | 50.00454
84.052 | 88.14478 | -0.02203998 | 50.00028
84.05868 | 88.13124 | -0.02206662 | 49.99366
84.06534 | 88.11747 | -0.02209377 | 50.00278
84.07199 | 88.10436 | -0.02212145 | 49.98852
84.07868 | 88.09119 | -0.02214987 | 50.0141
84.08532 | 88.07791 | -0.02217887 | 50.00088
84.092 | 88.06482 | -0.02220823 | 50.00004
84.09866 | 88.05059 | -0.02223702 | 50
84.10532 | 88.03769 | -0.02226551 | 50
84.112 | 88.02465 | -0.02229416 | 50.00424
84.11866 | 88.01095 | -0.02232294 | 50.00873
84.12532 | 87.99789 | -0.02235152 | 49.98574
84.13118 | 87.98563 | -0.02237644 | 50.01281
84.137 | 87.97368 | -0.02240169 | 49.99643
84.14368 | 87.96059 | -0.02243076 | 49.99766
84.15032 | 87.94728 | -0.02245984 | 50.00091
84.15699 | 87.93403 | -0.02248926 | 49.99798
84.16366 | 87.92064 | -0.02251806 | 49.99881
84.17032 | 87.90756 | -0.02254613 | 49.98828
84.177 | 87.89462 | -0.02257355 | 50.0109
84.18368 | 87.88061 | -0.02260071 | 50.00068
84.19034 | 87.86831 | -0.02262756 | 49.9979
84.19699 | 87.85438 | -0.02265401 | 50.00622
84.20368 | 87.84118 | -0.0226803 | 49.99508
84.21032 | 87.82762 | -0.02270632 | 50.00074
84.217 | 87.81422 | -0.02273181 | 49.9884
84.22366 | 87.80074 | -0.02275694 | 50.01094
84.23032 | 87.78734 | -0.02278222 | 49.99646
84.237 | 87.77416 | -0.0228079 | 50.01672
84.24366 | 87.76101 | -0.02283393 | 49.98834
84.25032 | 87.74741 | -0.02286001 | 49.99928
84.25701 | 87.73388 | -0.02288644 | 50.01266
84.26368 | 87.72045 | -0.02291322 | 49.9881
84.27032 | 87.70725 | -0.02294075 | 49.9982
84.27701 | 87.69391 | -0.02296878 | 49.99248
84.28368 | 87.68058 | -0.02299728 | 50.00165
84.29034 | 87.66754 | -0.02302598 | 50.00219
84.29699 | 87.65362 | -0.02305493 | 50.00331
84.30366 | 87.64103 | -0.0230843 | 50.00019
84.31032 | 87.6272 | -0.02311418 | 50.00107
84.317 | 87.61395 | -0.02314414 | 50.00113
84.32368 | 87.60028 | -0.02317395 | 49.999
84.33032 | 87.58732 | -0.02320384 | 49.99888
84.337 | 87.57394 | -0.02323438 | 49.99356
84.34366 | 87.56066 | -0.02326537 | 50.0197
84.35032 | 87.54732 | -0.02329636 | 49.9843
84.357 | 87.53412 | -0.0233272 | 50.00326
84.36368 | 87.52056 | -0.0233582 | 50.00232
84.37032 | 87.50712 | -0.02338954 | 49.99906
84.377 | 87.49394 | -0.02342129 | 49.99888
84.38368 | 87.48071 | -0.0234532 | 49.99887
84.3895 | 87.46894 | -0.02348141 | 50.0097
84.39532 | 87.45742 | -0.02350986 | 49.99629
84.40201 | 87.4441 | -0.02354281 | 50.00612
84.40868 | 87.43022 | -0.02357582 | 49.99616
84.41534 | 87.41749 | -0.02360875 | 49.99976
84.42199 | 87.40399 | -0.0236418 | 49.99574
84.42866 | 87.391 | -0.02367511 | 50.00608
84.43532 | 87.37778 | -0.02370844 | 49.99404
84.442 | 87.36408 | -0.0237413 | 50.00812
84.44868 | 87.35118 | -0.02377368 | 49.99204
84.45532 | 87.33722 | -0.02380635 | 49.99531
84.462 | 87.32437 | -0.0238398 | 50.00394
84.46866 | 87.31078 | -0.02387372 | 49.99389
84.47532 | 87.29707 | -0.02390801 | 50.00596
84.482 | 87.28316 | -0.02394225 | 50.01096
84.48868 | 87.27014 | -0.0239767 | 49.99014
84.49532 | 87.25668 | -0.02401146 | 49.99516
84.502 | 87.24382 | -0.02404645 | 50.00391
84.50868 | 87.23035 | -0.02408137 | 50.00341
84.51532 | 87.21695 | -0.02411611 | 49.99704
84.522 | 87.20446 | -0.02414999 | 49.99134
84.52868 | 87.19074 | -0.02418293 | 50.00792
84.53534 | 87.17731 | -0.02421499 | 49.99734
84.542 | 87.1643 | -0.02424633 | 50.00196
84.54868 | 87.15049 | -0.02427806 | 49.99906
84.55532 | 87.13681 | -0.02431027 | 49.99463
84.562 | 87.12372 | -0.02434309 | 50.02506
84.56866 | 87.11072 | -0.02437625 | 49.98567
84.57532 | 87.09719 | -0.02441046 | 49.98746
84.582 | 87.08358 | -0.02444525 | 50.02038
84.58868 | 87.07025 | -0.02448016 | 49.98538
84.59532 | 87.05744 | -0.02451512 | 50.00437
84.60199 | 87.0441 | -0.02455013 | 49.99924
84.60868 | 87.03088 | -0.02458536 | 49.99574
84.61532 | 87.01649 | -0.02462063 | 49.99338
84.622 | 87.00416 | -0.02465576 | 50.00803
84.62868 | 86.99035 | -0.02469124 | 50.00156
84.63532 | 86.97665 | -0.02472695 | 49.99693
84.642 | 86.96356 | -0.02476335 | 50.00828
84.64782 | 86.9513 | -0.02479558 | 49.99538
84.65368 | 86.94059 | -0.02482826 | 50.00168
84.66034 | 86.92697 | -0.02486548 | 49.99588
84.667 | 86.91397 | -0.02490287 | 50.0061
84.67368 | 86.90026 | -0.02494091 | 50.0131
84.68032 | 86.88668 | -0.02497908 | 49.98812
84.687 | 86.87308 | -0.02501684 | 50.013
84.69366 | 86.86015 | -0.02505436 | 49.9807
84.70032 | 86.84668 | -0.02509195 | 50.00197
84.707 | 86.83351 | -0.02512944 | 50.00222
84.71368 | 86.82059 | -0.02516653 | 49.99802
84.72032 | 86.80702 | -0.02520348 | 49.9893
84.72699 | 86.79369 | -0.02524065 | 50.00885
84.73368 | 86.78059 | -0.02527789 | 49.9995
84.74032 | 86.76668 | -0.02531546 | 50.00312
84.747 | 86.75312 | -0.02535336 | 50.00443
84.75368 | 86.73993 | -0.02539126 | 50.0024
84.76032 | 86.72648 | -0.02542947 | 49.99169
84.767 | 86.71359 | -0.02546797 | 50.00054
84.77368 | 86.69991 | -0.025506 | 49.9979
84.78032 | 86.68629 | -0.02554394 | 50.00304
84.787 | 86.67316 | -0.02558176 | 49.98328
84.79368 | 86.65962 | -0.0256193 | 50.01271
84.80032 | 86.64664 | -0.02565641 | 50.00502
84.80701 | 86.63309 | -0.02569353 | 50.00981
84.81366 | 86.62028 | -0.02573062 | 49.98792
84.82032 | 86.60712 | -0.02576756 | 50.00986
84.827 | 86.59306 | -0.02580387 | 49.99004
84.83368 | 86.58019 | -0.02583975 | 50.00784
84.84032 | 86.56681 | -0.02587506 | 49.98463
84.84699 | 86.55351 | -0.02591004 | 49.99798
84.85368 | 86.54064 | -0.02594458 | 50.00834
84.86034 | 86.52674 | -0.02597898 | 50.00052
84.867 | 86.51372 | -0.0260133 | 49.99898
84.87366 | 86.49981 | -0.02604767 | 49.99883
84.88034 | 86.48662 | -0.02608213 | 50.00204
84.887 | 86.47372 | -0.02611617 | 49.99908
84.89368 | 86.45986 | -0.02615003 | 50.001
84.90032 | 86.44688 | -0.02618342 | 50.00006
84.90616 | 86.43505 | -0.0262122 | 50.00562
84.912 | 86.42397 | -0.02624059 | 49.99604
84.91868 | 86.41009 | -0.02627322 | 49.99974
84.92532 | 86.39682 | -0.02630621 | 49.99998
84.93201 | 86.38303 | -0.02633967 | 50.00106
84.93866 | 86.36968 | -0.02637338 | 49.99899
84.94532 | 86.35694 | -0.02640684 | 49.99253
84.952 | 86.34344 | -0.0264403 | 50.00646
84.95868 | 86.32986 | -0.02647352 | 50.00974
84.96532 | 86.31626 | -0.02650653 | 49.98262
84.97199 | 86.30382 | -0.02653972 | 50.00524
84.97868 | 86.28938 | -0.02657313 | 49.99398
84.98534 | 86.27628 | -0.02660678 | 49.9975
84.992 | 86.26436 | -0.02664014 | 50.0136
84.99866 | 86.2495 | -0.02667305 | 49.99239
85.00534 | 86.23676 | -0.02670568 | 50.00162
85.012 | 86.22339 | -0.02673755 | 50.00222
85.01868 | 86.21005 | -0.02676854 | 50.0012
85.02532 | 86.19699 | -0.02679878 | 49.99478
85.03199 | 86.18352 | -0.02682922 | 50.0039
85.03866 | 86.17019 | -0.02685982 | 49.99708
85.04532 | 86.15665 | -0.02689075 | 50.00404
85.052 | 86.14291 | -0.02692182 | 49.99391
85.05868 | 86.12965 | -0.02695303 | 50.00597
85.06534 | 86.11649 | -0.02698411 | 50.00037
85.07199 | 86.10294 | -0.0270152 | 50.0064
85.07868 | 86.08951 | -0.02704621 | 49.99404
85.08532 | 86.07606 | -0.02707679 | 50.00598
85.092 | 86.06339 | -0.02710688 | 49.99402
85.09866 | 86.04965 | -0.02713644 | 50.0081
85.10532 | 86.03595 | -0.02716526 | 49.99202
85.112 | 86.0232 | -0.02719305 | 50.00796
85.11866 | 86.00989 | -0.02721985 | 49.99202
85.12532 | 85.9964 | -0.02724599 | 49.9995
85.13201 | 85.98306 | -0.02727155 | 50.0042
85.13868 | 85.96945 | -0.02729613 | 49.99396
85.14532 | 85.95606 | -0.02732008 | 50.00174
85.15201 | 85.94214 | -0.02734354 | 49.998
85.15868 | 85.92931 | -0.02736666 | 49.99247
85.16449 | 85.9173 | -0.02738634 | 50.01126
85.17032 | 85.9058 | -0.02740513 | 50.00113
85.177 | 85.89236 | -0.0274252 | 50.00113
85.18368 | 85.87936 | -0.02744406 | 49.999
85.19034 | 85.86575 | -0.02746206 | 49.99041
85.19699 | 85.85284 | -0.027479 | 50.00786
85.20368 | 85.83902 | -0.02749545 | 50.00788
85.21032 | 85.82569 | -0.02751196 | 49.99838
85.217 | 85.81266 | -0.0275278 | 49.99566
85.22366 | 85.7989 | -0.0275433 | 50.00156
85.23032 | 85.78657 | -0.02755857 | 50.01067
85.237 | 85.77241 | -0.02757345 | 49.99219
85.24366 | 85.75961 | -0.02758792 | 50.01009
85.25032 | 85.74631 | -0.02760184 | 49.97841
85.25701 | 85.73266 | -0.0276152 | 50.00498
85.26368 | 85.71892 | -0.02762828 | 49.99714
85.27032 | 85.70597 | -0.02764094 | 50.00403
85.27701 | 85.69242 | -0.02765266 | 49.99602
85.28368 | 85.67906 | -0.02766389 | 50.00398
85.29034 | 85.66528 | -0.02767486 | 50.0024
85.29699 | 85.65209 | -0.02768586 | 49.9938
85.30366 | 85.63939 | -0.0276969 | 50.01864
85.31032 | 85.62559 | -0.0277074 | 49.98106
85.317 | 85.61231 | -0.02771692 | 50.0041
85.32368 | 85.59898 | -0.02772576 | 50.00447
85.33032 | 85.58578 | -0.02773461 | 50.00451
85.337 | 85.57258 | -0.02774366 | 49.99182
85.34366 | 85.55931 | -0.02775265 | 50.0143
85.35034 | 85.54613 | -0.02776125 | 49.99243
85.35699 | 85.53259 | -0.02777002 | 49.99319
85.36368 | 85.51928 | -0.02777952 | 49.99957
85.37032 | 85.50585 | -0.0277895 | 49.99574
85.377 | 85.49207 | -0.0277993 | 50.0029
85.38368 | 85.47884 | -0.02780883 | 49.99278
85.39032 | 85.4662 | -0.02781848 | 50.007
85.397 | 85.45175 | -0.02782802 | 50.00574
85.40368 | 85.43832 | -0.02783737 | 49.99616
85.41034 | 85.42492 | -0.0278472 | 49.99976
85.417 | 85.41228 | -0.02785705 | 49.9947
85.42284 | 85.4007 | -0.02786534 | 50.00622
85.42866 | 85.38886 | -0.02787315 | 49.99851
85.43534 | 85.37574 | -0.02788182 | 50.0084
85.442 | 85.36191 | -0.0278905 | 49.99631
85.44868 | 85.34887 | -0.02789994 | 49.99024
85.45532 | 85.33551 | -0.02791074 | 50.01526
85.462 | 85.32191 | -0.02792227 | 49.9925
85.46866 | 85.30897 | -0.02793469 | 49.99952
85.47534 | 85.29589 | -0.02794815 | 50.0116
85.48199 | 85.28216 | -0.0279624 | 49.99014
85.48868 | 85.26889 | -0.02797747 | 49.9983
85.49532 | 85.25551 | -0.02799369 | 49.99989
85.502 | 85.24225 | -0.0280106 | 49.99998
85.50868 | 85.22879 | -0.0280286 | 50.0021
85.51532 | 85.21516 | -0.02804763 | 49.99696
85.522 | 85.20207 | -0.02806798 | 50.00297
85.52868 | 85.18829 | -0.02808934 | 49.99596
85.53534 | 85.17531 | -0.02811155 | 49.99236
85.542 | 85.162 | -0.02813474 | 50.0006
85.54868 | 85.14891 | -0.02815833 | 50.00004
85.55532 | 85.13569 | -0.02818265 | 50.00636
85.562 | 85.12236 | -0.02820864 | 50.00252
85.56866 | 85.10914 | -0.02823545 | 50.0044
85.57532 | 85.09582 | -0.02826304 | 50.00558
85.58201 | 85.08109 | -0.02829071 | 49.99824
85.58868 | 85.06859 | -0.02831852 | 49.99781
85.59532 | 85.0553 | -0.02834697 | 50.0041
85.60199 | 85.04234 | -0.02837577 | 49.99919
85.60868 | 85.02872 | -0.02840492 | 49.99466
85.61532 | 85.01532 | -0.0284345 | 50.0039
85.622 | 85.00274 | -0.0284643 | 49.99176
85.62866 | 84.98829 | -0.0284947 | 50.009
85.63532 | 84.97556 | -0.0285254 | 50.00058
85.642 | 84.96238 | -0.02855594 | 49.98842
85.64868 | 84.94835 | -0.02858614 | 50.00139
85.65532 | 84.93532 | -0.02861534 | 49.9969
85.662 | 84.92199 | -0.02864395 | 50.01038
85.66868 | 84.90866 | -0.02867263 | 49.99113
85.67532 | 84.89525 | -0.02870131 | 50.01109
85.68116 | 84.88294 | -0.02872658 | 49.99033
85.687 | 84.87203 | -0.02875159 | 49.99584
85.69366 | 84.85845 | -0.02877986 | 50.00291
85.70032 | 84.845 | -0.02880882 | 50.00018
85.70701 | 84.83181 | -0.02883825 | 49.99687
85.71368 | 84.81891 | -0.02886726 | 50.01038
85.72032 | 84.80486 | -0.02889528 | 49.9975
85.72699 | 84.79174 | -0.02892299 | 49.99562
85.73368 | 84.77838 | -0.02895093 | 50.00396
85.74032 | 84.76519 | -0.02897892 | 50.00128
85.747 | 84.7518 | -0.02900604 | 49.99268
85.75366 | 84.73788 | -0.0290327 | 50.00164
85.76032 | 84.72491 | -0.02905888 | 50.0001
85.767 | 84.71164 | -0.02908447 | 49.99472
85.77368 | 84.69828 | -0.02910977 | 49.99542
85.78032 | 84.68534 | -0.02913469 | 50.01453
85.787 | 84.67231 | -0.02915938 | 49.98716
85.79368 | 84.65858 | -0.02918364 | 50.0066
85.80032 | 84.64546 | -0.02920758 | 50.00147
85.80701 | 84.63156 | -0.02923064 | 50.00008
85.81366 | 84.61947 | -0.02925303 | 50.0053
85.82032 | 84.60532 | -0.02927436 | 49.99611
85.827 | 84.59178 | -0.02929468 | 50.01034
85.83368 | 84.5784 | -0.0293141 | 49.99007
85.84032 | 84.56496 | -0.02933288 | 50.00254
85.84699 | 84.55155 | -0.0293511 | 50.01286
85.85368 | 84.53819 | -0.0293685 | 49.98388
85.86034 | 84.52539 | -0.0293846 | 49.99582
85.867 | 84.51181 | -0.02939942 | 50.01878
85.87366 | 84.49824 | -0.0294132 | 49.98105
85.88034 | 84.48414 | -0.02942608 | 50.00304
85.887 | 84.47172 | -0.02943828 | 50.00443
85.89368 | 84.45793 | -0.02945017 | 49.99288
85.90032 | 84.44534 | -0.02946175 | 50.00167
85.90699 | 84.43207 | -0.02947283 | 49.99803
85.91368 | 84.41848 | -0.02948394 | 50.00094
85.92032 | 84.40525 | -0.02949503 | 50.00432
85.927 | 84.39174 | -0.02950623 | 49.99605
85.93368 | 84.37866 | -0.02951815 | 50.00081
85.93951 | 84.36724 | -0.02952894 | 50.00142
85.94532 | 84.35532 | -0.02953938 | 50.00015
85.952 | 84.34191 | -0.0295506 | 50.00213
85.95868 | 84.32843 | -0.02956153 | 50.00014
85.96532 | 84.315 | -0.0295729 | 50.00848
85.97199 | 84.30181 | -0.0295844 | 49.99842
85.97868 | 84.28791 | -0.02959588 | 49.99566
85.98534 | 84.27489 | -0.0296069 | 50.00078
85.992 | 84.26149 | -0.02961781 | 50.00004
85.99866 | 84.24806 | -0.02962896 | 49.99683
86.00534 | 84.23491 | -0.02963974 | 49.99138
86.012 | 84.2218 | -0.02964966 | 50.00687
86.01868 | 84.20774 | -0.02965876 | 49.98984
86.02532 | 84.19538 | -0.02966771 | 49.99406
86.03199 | 84.18188 | -0.02967633 | 50.0155
86.03868 | 84.16848 | -0.02968528 | 50.0073
86.04532 | 84.15465 | -0.0296944 | 49.99304
86.052 | 84.14144 | -0.02970322 | 49.99112
86.05868 | 84.12828 | -0.02971167 | 50.00369
86.06534 | 84.11535 | -0.02972037 | 50.00234
86.07199 | 84.10176 | -0.02972898 | 50.00224
86.07868 | 84.08801 | -0.02973766 | 50.00649
86.08532 | 84.0748 | -0.02974635 | 49.98667
86.092 | 84.0617 | -0.02975523 | 50.01718
86.09868 | 84.04786 | -0.02976398 | 50.00107
86.10532 | 84.03452 | -0.02977304 | 49.99052
86.112 | 84.02093 | -0.02978222 | 50.00046
86.11866 | 84.00778 | -0.0297911 | 50.00002
86.12532 | 83.99518 | -0.02979963 | 49.9947
86.13201 | 83.98139 | -0.02980787 | 50.00813
86.13868 | 83.96826 | -0.02981596 | 49.99944
86.14532 | 83.95441 | -0.029824 | 49.99784
86.15201 | 83.94165 | -0.02983157 | 49.99033
86.15868 | 83.92799 | -0.02983926 | 50.00256
86.16534 | 83.91504 | -0.02984789 | 49.99593
86.17199 | 83.90093 | -0.0298569 | 50.00824
86.17866 | 83.88795 | -0.02986556 | 50.00052
86.18534 | 83.87464 | -0.02987388 | 49.99794
86.192 | 83.86144 | -0.02988237 | 50.002
86.19784 | 83.84958 | -0.0298898 | 49.99451
86.20368 | 83.83795 | -0.02989767 | 50.0082
86.21032 | 83.82453 | -0.02990687 | 49.99416
86.217 | 83.8111 | -0.0299158 | 50.00387
86.22368 | 83.79766 | -0.02992442 | 49.9981
86.23032 | 83.78406 | -0.02993354 | 50.002
86.237 | 83.77174 | -0.0299427 | 49.9927
86.24366 | 83.75797 | -0.02995223 | 50.00696
86.25032 | 83.74484 | -0.02996216 | 49.99832
86.25701 | 83.7316 | -0.02997263 | 50.00094
86.26368 | 83.71825 | -0.02998484 | 49.999
86.27032 | 83.70476 | -0.02999903 | 49.99781
86.27701 | 83.6911 | -0.0300158 | 50.0062
86.28368 | 83.67772 | -0.03003463 | 49.99828
86.29034 | 83.66441 | -0.03005603 | 49.99776
86.29699 | 83.65106 | -0.03007994 | 50.01362
86.30366 | 83.63793 | -0.03010605 | 49.98708
86.31034 | 83.6243 | -0.03013414 | 49.99919
86.317 | 83.6103 | -0.03016347 | 49.99783
86.32368 | 83.59735 | -0.03019386 | 49.99138
86.33032 | 83.58401 | -0.03022494 | 50.01004
86.337 | 83.57134 | -0.03025708 | 50.00484
86.34366 | 83.55766 | -0.03028989 | 49.99606
86.35034 | 83.54508 | -0.0303229 | 50.00188
86.35699 | 83.53175 | -0.03035604 | 49.99798
86.36368 | 83.51837 | -0.03038908 | 50.00199
86.37032 | 83.50476 | -0.0304221 | 50.01281
86.377 | 83.49126 | -0.03045533 | 49.98386
86.38368 | 83.47834 | -0.0304888 | 50.00534
86.39032 | 83.46418 | -0.03052263 | 50.00461
86.397 | 83.45147 | -0.03055761 | 49.98759
86.40368 | 83.43798 | -0.0305935 | 50.01192
86.41034 | 83.42419 | -0.03062952 | 50.00604
86.417 | 83.41086 | -0.03066545 | 49.99614
86.42368 | 83.39725 | -0.03070168 | 49.99236
86.43032 | 83.38406 | -0.03073802 | 49.99424
86.437 | 83.37114 | -0.0307742 | 50.00282
86.44366 | 83.35761 | -0.0308092 | 50.00018
86.45032 | 83.34376 | -0.03084358 | 50.00213
86.45618 | 83.3332 | -0.03087276 | 50.01161
86.462 | 83.32049 | -0.03090036 | 49.98984
86.46866 | 83.30743 | -0.03093081 | 50.00782
86.47534 | 83.29444 | -0.03096018 | 49.98884
86.48199 | 83.28078 | -0.03098862 | 49.99613
86.48868 | 83.26762 | -0.03101648 | 50.00186
86.49532 | 83.2539 | -0.03104396 | 50.00328
86.502 | 83.24094 | -0.03107097 | 50.01396
86.50868 | 83.22739 | -0.03109819 | 49.98924
86.51532 | 83.21376 | -0.03112564 | 49.99933
86.522 | 83.20054 | -0.031153 | 49.9989
86.52868 | 83.18774 | -0.03118047 | 50.00946
86.53534 | 83.17378 | -0.0312076 | 49.9911
86.542 | 83.16022 | -0.03123425 | 50.0037
86.54868 | 83.14722 | -0.03126037 | 49.99706
86.55532 | 83.13374 | -0.03128586 | 49.99456
86.562 | 83.12007 | -0.0313108 | 50.01025
86.56866 | 83.10707 | -0.03133549 | 49.98374
86.57532 | 83.0934 | -0.03136014 | 50.00958
86.58201 | 83.08055 | -0.03138435 | 49.99002
86.58868 | 83.06687 | -0.0314081 | 50.00152
86.59532 | 83.0532 | -0.03143206 | 49.99375
86.60199 | 83.04074 | -0.03145605 | 50.02287
86.60868 | 83.02676 | -0.03147964 | 49.98026
86.61532 | 83.01285 | -0.03150297 | 50.00088
86.622 | 82.99984 | -0.03152682 | 50.00321
86.62866 | 82.98722 | -0.03155096 | 50.01607
86.63532 | 82.97297 | -0.03157502 | 49.99042
86.642 | 82.96018 | -0.03159879 | 50.00046
86.64868 | 82.94676 | -0.03162288 | 50.00214
86.65532 | 82.93334 | -0.03164754 | 50.00334
86.662 | 82.91988 | -0.03167214 | 50.00126
86.66868 | 82.90756 | -0.03169719 | 50.00324
86.67532 | 82.89394 | -0.03172264 | 49.99384
86.68201 | 82.88062 | -0.03174758 | 49.99856
86.68866 | 82.86694 | -0.03177225 | 49.99354
86.69532 | 82.85342 | -0.03179729 | 50.00488
86.702 | 82.83976 | -0.03182254 | 50.0003
86.70868 | 82.8265 | -0.03184813 | 49.99472
86.7145 | 82.81422 | -0.03187092 | 50.00617
86.72032 | 82.80278 | -0.03189395 | 50.01224
86.72699 | 82.78962 | -0.03192036 | 49.9923
86.73368 | 82.77572 | -0.03194689 | 49.99317
86.74032 | 82.76205 | -0.03197352 | 49.9943
86.747 | 82.74921 | -0.03199934 | 50.0081
86.75366 | 82.73626 | -0.03202442 | 49.99948
86.76032 | 82.7232 | -0.03204941 | 50.00104
86.767 | 82.70981 | -0.03207399 | 50.00006
86.77368 | 82.69658 | -0.03209823 | 50.0085
86.78032 | 82.68303 | -0.03212232 | 50.00053
86.787 | 82.67042 | -0.03214644 | 49.99472
86.79368 | 82.65626 | -0.032171 | 50.0039
86.80032 | 82.64289 | -0.03219672 | 49.99284
86.80701 | 82.6297 | -0.03222345 | 50.01015
86.81366 | 82.6163 | -0.03225168 | 49.99004
86.82032 | 82.60295 | -0.0322811 | 49.99518
86.827 | 82.58944 | -0.03231095 | 49.9997
86.83368 | 82.57586 | -0.03234128 | 50.00528
86.84032 | 82.5625 | -0.03237233 | 49.99822
86.84699 | 82.54969 | -0.03240408 | 50.00094
86.85368 | 82.53598 | -0.03243607 | 50.00007
86.86034 | 82.52297 | -0.03246841 | 50
86.867 | 82.50976 | -0.03250125 | 50
86.87366 | 82.49647 | -0.03253448 | 49.99786
86.88034 | 82.48312 | -0.03256798 | 50.00198
86.887 | 82.46929 | -0.03260194 | 50.00011
86.89368 | 82.4559 | -0.03263678 | 50.0053
86.90032 | 82.44316 | -0.03267201 | 50.00351
86.90699 | 82.42966 | -0.0327081 | 49.9907
86.91368 | 82.4161 | -0.03274534 | 50.0026
86.92032 | 82.40266 | -0.0327842 | 49.99382
86.927 | 82.3891 | -0.032824 | 49.99961
86.93368 | 82.37593 | -0.03286472 | 49.9915
86.94034 | 82.3621 | -0.03290654 | 50.00791
86.94699 | 82.34942 | -0.03294933 | 50.00472
86.95368 | 82.33645 | -0.03299254 | 50.00136
86.96032 | 82.3231 | -0.0330365 | 49.99903
86.967 | 82.30978 | -0.03308105 | 49.99465
86.97282 | 82.29746 | -0.03312056 | 50.00614
86.97868 | 82.28629 | -0.03316 | 49.99426
86.98534 | 82.27266 | -0.03320524 | 49.99328
86.992 | 82.25961 | -0.03325082 | 50.01226
86.99866 | 82.24624 | -0.0332962 | 49.99971
87.00534 | 82.23268 | -0.03334176 | 50.00104
87.012 | 82.21919 | -0.0333872 | 50.00113
87.01868 | 82.20657 | -0.03343211 | 50.00324
87.02532 | 82.1924 | -0.03347698 | 49.99172
87.03199 | 82.17945 | -0.03352167 | 50.01536
87.03868 | 82.16613 | -0.03356606 | 49.99776
87.04532 | 82.1526 | -0.03361024 | 49.99774
87.052 | 82.13941 | -0.03365424 | 49.99774
87.05868 | 82.12562 | -0.03369758 | 50.00196
87.06534 | 82.11298 | -0.03374091 | 50.00118
87.07199 | 82.09976 | -0.03378457 | 49.9927
87.07868 | 82.0857 | -0.03382903 | 49.9985
87.08532 | 82.07278 | -0.03387367 | 50.0073
87.092 | 82.05908 | -0.03391758 | 49.99304
87.09868 | 82.04618 | -0.03396054 | 50.00909
87.10532 | 82.03238 | -0.03400259 | 49.98365
87.112 | 82.01938 | -0.034044 | 50.00744
87.11866 | 82.00574 | -0.03408493 | 49.99942
87.12532 | 81.99259 | -0.03412536 | 50.00739
87.13201 | 81.97955 | -0.0341659 | 49.99834
87.13868 | 81.96578 | -0.0342064 | 49.99779
87.14532 | 81.95255 | -0.03424635 | 49.99352
87.15201 | 81.94032 | -0.03428585 | 50.00381
87.15868 | 81.92613 | -0.03432546 | 50.00764
87.16534 | 81.91247 | -0.0343645 | 49.9973
87.17199 | 81.90044 | -0.03440378 | 49.9977
87.17866 | 81.88626 | -0.03444289 | 50.00197
87.18534 | 81.87244 | -0.0344812 | 49.99377
87.192 | 81.86016 | -0.03451898 | 50.01441
87.19868 | 81.84644 | -0.03455641 | 49.9882
87.20532 | 81.83266 | -0.03459314 | 50.00348
87.212 | 81.81929 | -0.03462841 | 49.99598
87.21866 | 81.80562 | -0.03466241 | 49.986
87.22534 | 81.79265 | -0.03469584 | 50.00969
87.23116 | 81.78122 | -0.03472424 | 50.0047
87.237 | 81.76916 | -0.03475196 | 49.9994
87.24366 | 81.75619 | -0.03478291 | 50.00102
87.25032 | 81.7423 | -0.0348134 | 50.00641
87.25701 | 81.72914 | -0.03484335 | 49.99509
87.26368 | 81.71626 | -0.03487233 | 50.00922
87.27032 | 81.70328 | -0.03490094 | 49.99844
87.27701 | 81.68978 | -0.0349295 | 50.00413
87.28368 | 81.67632 | -0.03495846 | 49.98756
87.29034 | 81.66276 | -0.03498764 | 49.99926
87.29699 | 81.64932 | -0.03501712 | 50.00419
87.30366 | 81.63624 | -0.0350468 | 50.00025
87.31034 | 81.62263 | -0.0350767 | 49.99578
87.317 | 81.60896 | -0.03510704 | 49.99973
87.32368 | 81.5966 | -0.0351379 | 50.00313
87.33032 | 81.58294 | -0.03516869 | 49.99914
87.337 | 81.56951 | -0.03520027 | 49.99993
87.34366 | 81.55605 | -0.03523245 | 50
87.35034 | 81.54262 | -0.03526445 | 49.9852
87.35699 | 81.52893 | -0.035296 | 50.0118
87.36368 | 81.51562 | -0.03532743 | 49.99756
87.37032 | 81.50222 | -0.03535866 | 49.99878
87.377 | 81.48874 | -0.0353902 | 49.99463
87.38368 | 81.4761 | -0.03542156 | 50.00284
87.39032 | 81.46239 | -0.03545238 | 50.00653
87.397 | 81.44882 | -0.03548281 | 50.00888
87.40368 | 81.43599 | -0.03551275 | 49.99424
87.41034 | 81.4228 | -0.03554261 | 50.00176
87.417 | 81.4093 | -0.03557238 | 49.99376
87.42368 | 81.39562 | -0.03560232 | 49.99965
87.43032 | 81.38256 | -0.03563225 | 50.00632
87.437 | 81.36889 | -0.03566208 | 50.00466
87.44366 | 81.35554 | -0.03569259 | 49.9876
87.45032 | 81.34162 | -0.03572383 | 50.00346
87.45701 | 81.32851 | -0.03575606 | 50.00446
87.46368 | 81.31521 | -0.03578876 | 49.99711
87.47032 | 81.30202 | -0.03582117 | 50.0083
87.47699 | 81.28852 | -0.03585309 | 49.99629
87.48368 | 81.27574 | -0.03588481 | 49.99871
87.4895 | 81.26405 | -0.03591284 | 49.98614
87.49532 | 81.252 | -0.03594119 | 50.00753
87.502 | 81.23935 | -0.03597438 | 49.98038
87.50868 | 81.22592 | -0.0360088 | 50.01676
87.51532 | 81.2121 | -0.03604409 | 49.99787
87.522 | 81.1996 | -0.03607978 | 50.00514
87.52868 | 81.18618 | -0.03611617 | 49.99398
87.53534 | 81.17325 | -0.0361536 | 50.00807
87.542 | 81.16018 | -0.03619191 | 50.0005
87.54868 | 81.14609 | -0.03623078 | 50.00003
87.55532 | 81.13337 | -0.03627066 | 49.99792
87.562 | 81.11948 | -0.03631136 | 49.99988
87.56866 | 81.1064 | -0.03635316 | 50.00318
87.57532 | 81.09234 | -0.036396 | 49.98646
87.58201 | 81.07929 | -0.03643963 | 50.01184
87.58868 | 81.06638 | -0.03648404 | 50.00708
87.59532 | 81.0525 | -0.03652942 | 49.99516
87.60199 | 81.03911 | -0.03657594 | 50.00498
87.60868 | 81.0261 | -0.03662345 | 49.99184
87.61532 | 81.0125 | -0.03667134 | 49.99844
87.622 | 80.99922 | -0.03671955 | 49.98934
87.62866 | 80.98597 | -0.03676864 | 50.00885
87.63532 | 80.97295 | -0.03681819 | 49.98996
87.642 | 80.95978 | -0.03686832 | 50.01206
87.64868 | 80.94642 | -0.0369187 | 49.99863
87.65532 | 80.93292 | -0.03696902 | 49.99989
87.662 | 80.91962 | -0.03701922 | 50.0074
87.66868 | 80.90575 | -0.0370693 | 49.98881
87.67532 | 80.89212 | -0.03711921 | 50.00352
87.68201 | 80.8791 | -0.03716918 | 50.00869
87.68866 | 80.8655 | -0.03721903 | 49.99738
87.69532 | 80.8528 | -0.03726903 | 49.99454
87.702 | 80.83905 | -0.03731876 | 49.99859
87.70868 | 80.82632 | -0.03736886 | 50.00096
87.71532 | 80.81206 | -0.03741911 | 50.00217
87.72199 | 80.79849 | -0.0374691 | 49.99594
87.72868 | 80.78566 | -0.03751824 | 49.99658
87.73534 | 80.77275 | -0.03756612 | 50.02094
87.742 | 80.75957 | -0.03761289 | 49.99706
87.74782 | 80.74763 | -0.0376529 | 49.98529
87.75366 | 80.73538 | -0.0376923 | 49.9975
87.76032 | 80.72269 | -0.03773709 | 50.00302
87.767 | 80.70882 | -0.03778126 | 49.99596
87.77368 | 80.69519 | -0.03782491 | 49.99867
87.78032 | 80.68212 | -0.0378678 | 50.01156
87.787 | 80.66824 | -0.03791018 | 49.99015
87.79368 | 80.6554 | -0.03795282 | 49.99304
87.80032 | 80.64192 | -0.03799543 | 50.0165
87.80701 | 80.62819 | -0.03803778 | 49.99254
87.81366 | 80.61547 | -0.0380793 | 50.0006
87.82032 | 80.60232 | -0.0381201 | 49.99796
87.827 | 80.58896 | -0.03816064 | 50.00094
87.83368 | 80.57602 | -0.03820087 | 49.99266
87.84032 | 80.5627 | -0.03824033 | 50.00913
87.84699 | 80.54859 | -0.03827875 | 50.00269
87.85368 | 80.53551 | -0.03831622 | 49.99592
87.86034 | 80.52216 | -0.03835303 | 49.99234
87.867 | 80.50872 | -0.03839041 | 50.01856
87.87366 | 80.49515 | -0.03842888 | 49.99588
87.88034 | 80.48155 | -0.0384683 | 49.99234
87.887 | 80.46829 | -0.03850793 | 50.0133
87.89368 | 80.45556 | -0.03854735 | 50.0019
87.90032 | 80.44184 | -0.0385866 | 49.9779
87.90699 | 80.42845 | -0.03862493 | 49.99226
87.91368 | 80.41501 | -0.03866262 | 50.0122
87.92032 | 80.40156 | -0.0387003 | 50.00286
87.927 | 80.38797 | -0.03873768 | 50.00123
87.93368 | 80.37515 | -0.03877432 | 49.9969
87.94034 | 80.3616 | -0.03881023 | 50.01037
87.94699 | 80.3479 | -0.0388456 | 49.99218
87.95368 | 80.33452 | -0.03888006 | 49.99846
87.96032 | 80.32166 | -0.03891337 | 50.00097
87.967 | 80.30811 | -0.03894578 | 50.00852
87.97368 | 80.29506 | -0.03897703 | 49.99634
87.98032 | 80.28234 | -0.03900722 | 49.99554
87.987 | 80.26846 | -0.0390363 | 50.00816
87.99366 | 80.25497 | -0.03906494 | 49.9931
88.00032 | 80.24121 | -0.03909334 | 49.98688
88.00618 | 80.22976 | -0.03911794 | 50.01908
88.012 | 80.21811 | -0.03914244 | 49.99527
88.01868 | 80.2049 | -0.03917035 | 50.00184
88.02532 | 80.19109 | -0.03919782 | 50.00014
88.03199 | 80.1779 | -0.03922512 | 50
88.03868 | 80.16464 | -0.03925228 | 50.0021
88.04532 | 80.1514 | -0.0392792 | 49.98955
88.052 | 80.13774 | -0.03930575 | 50.0078
88.05868 | 80.12437 | -0.03933239 | 50.00048
88.06534 | 80.11099 | -0.03935883 | 50.00003
88.07199 | 80.09793 | -0.03938496 | 49.99998
88.07868 | 80.08449 | -0.0394108 | 50
88.08532 | 80.0711 | -0.03943656 | 49.99578
88.092 | 80.05794 | -0.03946255 | 50.01244
88.09868 | 80.04452 | -0.03948884 | 50.00078
88.10532 | 80.03139 | -0.03951567 | 50.00326
88.112 | 80.01768 | -0.03954292 | 49.98857
88.11866 | 80.0047 | -0.03957052 | 49.98555
88.12532 | 79.99134 | -0.0395983 | 50.01287
88.13201 | 79.97804 | -0.03962686 | 50.00504
88.13868 | 79.96509 | -0.03965646 | 49.99715
88.14532 | 79.9509 | -0.03968695 | 50.01358
88.15201 | 79.93791 | -0.03971752 | 49.98496
88.15868 | 79.92444 | -0.03974815 | 50.00011
88.16534 | 79.91092 | -0.03977958 | 50
88.17199 | 79.89747 | -0.03981154 | 49.9894
88.17866 | 79.88412 | -0.03984436 | 50.00674
88.18534 | 79.8711 | -0.03987773 | 50.0015
88.192 | 79.8573 | -0.0399111 | 49.998
88.19868 | 79.84392 | -0.03994437 | 49.99564
88.20532 | 79.83056 | -0.03997743 | 49.99442
88.212 | 79.81731 | -0.04001 | 50.02187
88.21866 | 79.80426 | -0.04004248 | 49.99606
88.22534 | 79.79076 | -0.04007487 | 49.98388
88.23199 | 79.7775 | -0.04010681 | 50.01274
88.23868 | 79.764 | -0.04013849 | 50.00398
88.24532 | 79.75012 | -0.04016989 | 49.99813
88.252 | 79.73703 | -0.04020125 | 50.00728
88.25868 | 79.72336 | -0.0402325 | 49.99198
88.2645 | 79.71199 | -0.0402596 | 50.01498
88.27032 | 79.70016 | -0.04028642 | 49.9953
88.27701 | 79.68665 | -0.04031656 | 49.98912
88.28368 | 79.67382 | -0.04034634 | 50.00144
88.29034 | 79.66031 | -0.04037586 | 50.00113
88.29699 | 79.64705 | -0.04040462 | 49.999
88.30366 | 79.63382 | -0.04043335 | 49.9989
88.31034 | 79.62036 | -0.04046148 | 49.99889
88.317 | 79.6074 | -0.04048905 | 50.0031
88.32368 | 79.59399 | -0.0405166 | 49.99277
88.33032 | 79.58022 | -0.04054508 | 50.0059
88.337 | 79.5674 | -0.0405744 | 50.00141
88.34366 | 79.55428 | -0.04060395 | 50.00009
88.35034 | 79.541 | -0.04063442 | 50.00424
88.35699 | 79.52769 | -0.04066553 | 49.99918
88.36368 | 79.5136 | -0.04069724 | 50.001
88.37032 | 79.49994 | -0.04072934 | 50.00428
88.377 | 79.48716 | -0.04076223 | 49.99286
88.38368 | 79.47349 | -0.04079538 | 50.00908
88.39032 | 79.45992 | -0.04082882 | 50.00372
88.397 | 79.4463 | -0.04086262 | 49.98648
88.40368 | 79.43322 | -0.04089597 | 49.99283
88.41034 | 79.42038 | -0.04092906 | 50.0112
88.417 | 79.40695 | -0.04096141 | 49.9954
88.42368 | 79.39328 | -0.04099238 | 50.00392
88.43032 | 79.37978 | -0.04102202 | 49.99602
88.437 | 79.36694 | -0.04105078 | 50.00926
88.44366 | 79.35324 | -0.04107914 | 49.99528
88.45032 | 79.33964 | -0.04110728 | 49.98596
88.45701 | 79.32678 | -0.04113543 | 50.0065
88.46368 | 79.31318 | -0.04116365 | 49.99829
88.47032 | 79.29999 | -0.04119187 | 50.00834
88.47699 | 79.28608 | -0.04121916 | 49.991
88.48368 | 79.27326 | -0.04124598 | 50.0005
88.49032 | 79.25984 | -0.04127208 | 50.00219
88.497 | 79.24622 | -0.04129722 | 50.00014
88.50366 | 79.23303 | -0.04132178 | 49.99365
88.51032 | 79.21936 | -0.04134595 | 50.00806
88.517 | 79.20662 | -0.04137012 | 50.00474
88.52282 | 79.1952 | -0.04139178 | 49.98947
88.52868 | 79.18328 | -0.0414144 | 50.00348
88.53534 | 79.1697 | -0.04144046 | 50.0002
88.542 | 79.15593 | -0.04146683 | 50
88.54868 | 79.14328 | -0.0414934 | 49.99789
88.55532 | 79.12981 | -0.04152009 | 50.002
88.562 | 79.11641 | -0.04154679 | 50.00119
88.56866 | 79.10319 | -0.04157359 | 49.999
88.57532 | 79.08984 | -0.04160038 | 50.0031
88.58201 | 79.07641 | -0.04162724 | 49.99384
88.58868 | 79.06314 | -0.04165391 | 49.99008
88.59532 | 79.04953 | -0.04168057 | 50.01102
88.60199 | 79.03622 | -0.04170778 | 50.00174
88.60868 | 79.023 | -0.04173492 | 50.0001
88.61532 | 79.00928 | -0.04176214 | 50.00847
88.622 | 78.9964 | -0.04178962 | 49.99416
88.62866 | 78.98246 | -0.04181724 | 49.99752
88.63532 | 78.96936 | -0.04184426 | 49.99984
88.642 | 78.95614 | -0.04187098 | 49.99894
88.64868 | 78.94235 | -0.04189706 | 49.99676
88.65532 | 78.92914 | -0.04192209 | 49.99554
88.662 | 78.91651 | -0.04194644 | 50.0177
88.66868 | 78.90228 | -0.04197046 | 49.9916
88.67532 | 78.88866 | -0.0419937 | 50.0143
88.68201 | 78.87613 | -0.0420162 | 49.9956
88.68866 | 78.86279 | -0.04203812 | 49.99447
88.69532 | 78.84963 | -0.04205956 | 49.99966
88.702 | 78.83619 | -0.04208114 | 49.99576
88.70868 | 78.82286 | -0.04210316 | 50.00504
88.71532 | 78.80957 | -0.04212506 | 49.99926
88.72199 | 78.79653 | -0.04214657 | 49.9915
88.72868 | 78.78254 | -0.04216783 | 50.00793
88.73534 | 78.7689 | -0.04218902 | 49.99734
88.742 | 78.75634 | -0.0422108 | 50.00302
88.74866 | 78.7426 | -0.0422333 | 50.00019
88.75534 | 78.72925 | -0.04225678 | 49.99576
88.762 | 78.71665 | -0.0422811 | 49.99867
88.76868 | 78.70313 | -0.04230633 | 50.0044
88.77532 | 78.6895 | -0.04233193 | 50.00297
88.78116 | 78.67732 | -0.04235476 | 49.99102
88.787 | 78.66599 | -0.04237785 | 49.99908
88.79368 | 78.65303 | -0.04240446 | 49.99466
88.80032 | 78.63984 | -0.04243126 | 50.00708
88.80701 | 78.62585 | -0.04245947 | 49.9941
88.81366 | 78.61322 | -0.04248848 | 50.00386
88.82032 | 78.59956 | -0.0425183 | 49.99813
88.827 | 78.58588 | -0.04254898 | 49.99988
88.83368 | 78.57341 | -0.04258053 | 50.00632
88.84032 | 78.55981 | -0.04261303 | 49.99614
88.84699 | 78.54601 | -0.04264602 | 50.00822
88.85368 | 78.53342 | -0.04267988 | 49.99206
88.86034 | 78.51972 | -0.04271406 | 50.00797
88.867 | 78.50641 | -0.04274828 | 49.99097
88.87366 | 78.49316 | -0.04278247 | 49.99731
88.88034 | 78.48022 | -0.04281656 | 50.003
88.887 | 78.46622 | -0.04285092 | 50.00016
88.89368 | 78.45312 | -0.04288596 | 50
88.90032 | 78.43964 | -0.04292102 | 50.0053
88.90699 | 78.42666 | -0.042956 | 49.99504
88.91368 | 78.41255 | -0.04299037 | 49.99969
88.92032 | 78.3993 | -0.04302474 | 50.00422
88.927 | 78.38644 | -0.04305928 | 50.00662
88.93368 | 78.3734 | -0.04309344 | 49.99515
88.94034 | 78.35962 | -0.04312689 | 49.99442
88.94699 | 78.34626 | -0.04315944 | 49.99542
88.95368 | 78.3324 | -0.043191 | 50.00075
88.96032 | 78.3196 | -0.04322214 | 50.00322
88.967 | 78.30616 | -0.04325278 | 49.99913
88.97368 | 78.29282 | -0.0432824 | 50.001
88.98032 | 78.27947 | -0.0433116 | 49.99371
88.987 | 78.26594 | -0.04334 | 50.00382
88.99366 | 78.25315 | -0.04336799 | 49.99812
89.00032 | 78.23931 | -0.043396 | 49.99778
89.00701 | 78.22594 | -0.04342387 | 50.00198
89.01368 | 78.2127 | -0.04345128 | 50.0033
89.02032 | 78.19996 | -0.04347843 | 49.99916
89.02701 | 78.18578 | -0.04350508 | 49.99996
89.03368 | 78.1734 | -0.0435316 | 50.00528
89.03949 | 78.16103 | -0.04355458 | 50.00209
89.04532 | 78.14968 | -0.04357722 | 49.99567
89.052 | 78.13638 | -0.04360313 | 50.00289
89.05868 | 78.1233 | -0.04362924 | 49.99912
89.06534 | 78.10991 | -0.04365551 | 49.99783
89.07199 | 78.09618 | -0.04368191 | 50.0083
89.07868 | 78.08284 | -0.04370887 | 49.98994
89.08532 | 78.06929 | -0.04373637 | 50.00147
89.092 | 78.0563 | -0.04376438 | 49.99162
89.09868 | 78.04278 | -0.04379316 | 50.00582
89.10532 | 78.02944 | -0.0438228 | 50.00035
89.112 | 78.0164 | -0.043853 | 49.9979
89.11866 | 78.002 | -0.04388324 | 49.9999
89.12532 | 77.98902 | -0.04391356 | 50.00424
89.13201 | 77.97574 | -0.04394414 | 49.9971
89.13868 | 77.96259 | -0.04397493 | 50.00092
89.14532 | 77.94902 | -0.04400567 | 50.00111
89.15201 | 77.9355 | -0.04403618 | 50.00113
89.15868 | 77.92228 | -0.04406601 | 50.00113
89.16534 | 77.90881 | -0.04409585 | 49.99902
89.17199 | 77.89584 | -0.04412542 | 49.9989
89.17866 | 77.88256 | -0.04415463 | 50.01156
89.18534 | 77.86925 | -0.04418306 | 49.99012
89.192 | 77.85602 | -0.04421056 | 50.00254
89.19868 | 77.84224 | -0.04423746 | 49.99698
89.20532 | 77.82916 | -0.04426358 | 49.99559
89.212 | 77.81601 | -0.04428909 | 50.01136
89.21866 | 77.80225 | -0.04431466 | 49.99439
89.22534 | 77.78921 | -0.04434057 | 49.9986
89.23199 | 77.77579 | -0.04436586 | 50.00097
89.23868 | 77.76257 | -0.04439089 | 50.00321
89.24532 | 77.74921 | -0.0444154 | 49.99385
89.252 | 77.73601 | -0.04444033 | 50.00912
89.25868 | 77.72251 | -0.04446556 | 49.99316
89.26532 | 77.70879 | -0.04449058 | 49.99746
89.272 | 77.69597 | -0.04451538 | 50.00194
89.27868 | 77.68198 | -0.04453975 | 50.00541
89.28534 | 77.66918 | -0.04456343 | 49.99715
89.292 | 77.65516 | -0.04458686 | 49.9977
89.29784 | 77.6437 | -0.04460731 | 50.00264
89.30366 | 77.63175 | -0.04462824 | 49.998
89.31034 | 77.61889 | -0.04465225 | 49.99776
89.317 | 77.60472 | -0.04467602 | 49.99352
89.32368 | 77.59165 | -0.04469996 | 50.00806
89.33032 | 77.5781 | -0.04472428 | 50.0005
89.337 | 77.56494 | -0.04474896 | 50.00004
89.34366 | 77.55188 | -0.04477336 | 50
89.35034 | 77.53876 | -0.04479828 | 50.01166
89.35699 | 77.52532 | -0.0448238 | 49.99122
89.36368 | 77.5124 | -0.04484978 | 49.99734
89.37032 | 77.49926 | -0.04487674 | 49.99453
89.377 | 77.4857 | -0.04490479 | 50.00389
89.38368 | 77.47275 | -0.04493511 | 50.00129
89.39032 | 77.45899 | -0.04496774 | 49.99478
89.397 | 77.44624 | -0.0450018 | 50.0092
89.40368 | 77.43291 | -0.04503722 | 49.99528
89.41034 | 77.4186 | -0.0450739 | 50.00076
89.417 | 77.40532 | -0.04511203 | 50.00321
89.42368 | 77.3921 | -0.0451518 | 49.99913
89.43032 | 77.37824 | -0.04519262 | 50.0063
89.437 | 77.36569 | -0.04523432 | 49.99617
89.44366 | 77.35156 | -0.0452767 | 49.99976
89.45032 | 77.33886 | -0.04531989 | 50.00844
89.45701 | 77.32545 | -0.045363 | 49.98888
89.46368 | 77.31236 | -0.04540567 | 49.9993
89.47032 | 77.29912 | -0.04544855 | 49.99042
89.47699 | 77.2859 | -0.04549109 | 50.01633
89.48368 | 77.27234 | -0.04553346 | 50.00633
89.49032 | 77.25999 | -0.04557564 | 49.993
89.497 | 77.24554 | -0.04561806 | 49.99533
89.50366 | 77.23264 | -0.04566055 | 49.99546
89.51032 | 77.2196 | -0.04570322 | 50.0103
89.517 | 77.20562 | -0.04574641 | 49.99643
89.52368 | 77.1918 | -0.04578987 | 49.99662
89.53032 | 77.17864 | -0.04583322 | 49.9945
89.537 | 77.16522 | -0.04587722 | 49.99329
89.54368 | 77.15185 | -0.04592154 | 50.01439
89.55032 | 77.139 | -0.04596616 | 50.00512
89.55616 | 77.12708 | -0.04600545 | 50.00114
89.562 | 77.11532 | -0.0460444 | 49.98998
89.56866 | 77.10175 | -0.04608808 | 50.00466
89.57532 | 77.08886 | -0.04613098 | 49.99922
89.58201 | 77.07519 | -0.04617312 | 50.0063
89.58868 | 77.06202 | -0.04621476 | 49.99194
89.59532 | 77.04898 | -0.04625639 | 50.00055
89.60199 | 77.03516 | -0.04629809 | 50.00218
89.60868 | 77.0222 | -0.04633969 | 49.99485
89.61532 | 77.0086 | -0.04638123 | 49.99862
89.622 | 76.99549 | -0.04642324 | 50.00201
89.62866 | 76.9817 | -0.0464659 | 50.00224
89.63532 | 76.9687 | -0.04650898 | 50.00436
89.642 | 76.95532 | -0.04655241 | 49.9918
89.64868 | 76.94214 | -0.04659652 | 50.01007
89.65532 | 76.92821 | -0.04664063 | 49.9932
89.662 | 76.91528 | -0.04668478 | 50.00804
89.66868 | 76.90132 | -0.04672866 | 49.99206
89.67532 | 76.88838 | -0.04677239 | 49.99528
89.68201 | 76.87472 | -0.0468162 | 50.00711
89.68866 | 76.8614 | -0.04685981 | 49.99408
89.69532 | 76.8481 | -0.04690302 | 50.01021
89.702 | 76.83516 | -0.04694597 | 49.99216
89.70868 | 76.82158 | -0.04698867 | 50.00162
89.71532 | 76.8086 | -0.04703056 | 50.00962
89.72199 | 76.79491 | -0.04707168 | 50.00058
89.72868 | 76.7815 | -0.04711242 | 49.99369
89.73534 | 76.76846 | -0.04715332 | 50.0007
89.742 | 76.75507 | -0.04719437 | 49.98524
89.74866 | 76.74178 | -0.04723588 | 49.99484
89.75534 | 76.72836 | -0.0472775 | 50.01024
89.762 | 76.71516 | -0.04731896 | 50.00699
89.76868 | 76.7013 | -0.04736054 | 49.98561
89.77532 | 76.68842 | -0.04740274 | 50.00967
89.78199 | 76.67484 | -0.04744537 | 49.99955
89.78868 | 76.66156 | -0.04748858 | 49.98626
89.79532 | 76.64795 | -0.04753189 | 50.01078
89.802 | 76.63465 | -0.0475753 | 49.99962
89.80868 | 76.62137 | -0.0476183 | 49.99892
89.81451 | 76.60989 | -0.04765576 | 50.00086
89.82032 | 76.59798 | -0.04769285 | 50.0046
89.827 | 76.5844 | -0.04773521 | 50.00029
89.83368 | 76.57086 | -0.04777694 | 50
89.84032 | 76.55787 | -0.04781781 | 50.0021
89.84699 | 76.5446 | -0.0478582 | 50.00437
89.85368 | 76.53194 | -0.04789812 | 50.00031
89.86034 | 76.51843 | -0.04793777 | 49.99156
89.867 | 76.50472 | -0.04797752 | 50.00583
89.87366 | 76.491 | -0.04801762 | 50.00142
89.88034 | 76.47798 | -0.04805802 | 49.9948
89.887 | 76.46424 | -0.04809886 | 49.99968
89.89368 | 76.45074 | -0.04814031 | 49.99998
89.90032 | 76.43731 | -0.04818217 | 50
89.90699 | 76.42481 | -0.04822388 | 50.00212
89.91368 | 76.41094 | -0.0482656 | 49.99696
89.92032 | 76.3978 | -0.04830724 | 49.99664
89.927 | 76.38488 | -0.048348 | 50.00402
89.93368 | 76.37098 | -0.04838774 | 50.00026
89.94034 | 76.35778 | -0.04842711 | 49.99579
89.94699 | 76.34488 | -0.04846627 | 50.01138
89.95368 | 76.33111 | -0.04850489 | 49.99228
89.96032 | 76.31749 | -0.04854282 | 50.00058
89.967 | 76.3042 | -0.04858047 | 50.0085
89.97368 | 76.29104 | -0.04861847 | 50.00688
89.98032 | 76.27795 | -0.04865637 | 49.98667
89.987 | 76.26382 | -0.048694 | 50.00659
89.99366 | 76.25055 | -0.04873174 | 49.99195
90.00032 | 76.23818 | -0.04876974 | 49.99948
90.00701 | 76.22449 | -0.04880753 | 50.00842
90.01368 | 76.21079 | -0.04884488 | 49.9836
90.02032 | 76.19693 | -0.0488818 | 50.00635
90.02701 | 76.18436 | -0.0489187 | 50.00146
90.03368 | 76.17095 | -0.0489558 | 50.00433
90.04034 | 76.15753 | -0.04899316 | 49.99604
90.04699 | 76.14425 | -0.049031 | 49.99975
90.05366 | 76.13105 | -0.04906953 | 50
90.06034 | 76.11728 | -0.04910836 | 49.99683
90.067 | 76.10395 | -0.04914728 | 49.99238
90.07284 | 76.09231 | -0.04918136 | 50.01256
90.07868 | 76.08054 | -0.04921526 | 50.00338
90.08532 | 76.06664 | -0.0492535 | 49.99808
90.092 | 76.05406 | -0.04929107 | 50.002
90.09868 | 76.0404 | -0.04932854 | 50.00859
90.10532 | 76.02684 | -0.04936582 | 49.99317
90.112 | 76.01384 | -0.04940266 | 49.9964
90.11866 | 76.00085 | -0.04943928 | 50.00082
90.12532 | 75.98755 | -0.04947546 | 49.99899
90.13201 | 75.97442 | -0.04951098 | 50.01052
90.13868 | 75.96174 | -0.049546 | 49.99646
90.14532 | 75.94788 | -0.04958109 | 49.99872
90.15201 | 75.93452 | -0.04961682 | 50.00308
90.15868 | 75.92113 | -0.04965258 | 49.99066
90.16534 | 75.90758 | -0.04968848 | 50.00047
90.17199 | 75.89438 | -0.04972526 | 50
90.17866 | 75.8812 | -0.04976257 | 49.99789
90.18534 | 75.86685 | -0.04980047 | 50.01043
90.192 | 75.85376 | -0.04983887 | 49.99218
90.19868 | 75.84063 | -0.04987739 | 49.99211
90.20532 | 75.82724 | -0.0499155 | 50.00478
90.212 | 75.81392 | -0.049953 | 49.99818
90.21866 | 75.80053 | -0.04998984 | 49.99988
90.22534 | 75.78779 | -0.05002632 | 50.01904
90.23199 | 75.77391 | -0.0500625 | 49.98955
90.23868 | 75.76096 | -0.05009828 | 50.00672
90.24532 | 75.74694 | -0.05013342 | 50.00042
90.252 | 75.73406 | -0.05016816 | 49.98842
90.25868 | 75.72024 | -0.050203 | 50.00246
90.26532 | 75.70784 | -0.05023825 | 50.00544
90.272 | 75.69403 | -0.05027447 | 49.99297
90.27868 | 75.68058 | -0.05031104 | 50.00168
90.28534 | 75.66701 | -0.05034794 | 50.0001
90.292 | 75.65406 | -0.05038559 | 49.99366
90.29868 | 75.64058 | -0.05042322 | 50.00383
90.30532 | 75.62732 | -0.05046158 | 49.98752
90.312 | 75.61376 | -0.05050102 | 50.00662
90.31866 | 75.60076 | -0.05054108 | 50.00043
90.32532 | 75.58762 | -0.05058172 | 50.00003
90.33118 | 75.57578 | -0.05061762 | 50.00659
90.337 | 75.56434 | -0.0506543 | 50.00916
90.34366 | 75.55145 | -0.0506971 | 49.99106
90.35034 | 75.53788 | -0.05074063 | 50.00049
90.35699 | 75.52444 | -0.05078511 | 50.00108
90.36368 | 75.51095 | -0.05083076 | 50.00006
90.37032 | 75.49765 | -0.05087722 | 50.00528
90.377 | 75.48431 | -0.05092478 | 50.00562
90.38368 | 75.47024 | -0.05097305 | 49.99082
90.39032 | 75.45731 | -0.05102252 | 50.01
90.397 | 75.44376 | -0.05107312 | 49.99216
90.40368 | 75.43081 | -0.05112428 | 49.99109
90.41034 | 75.41775 | -0.05117617 | 50.00368
90.417 | 75.40406 | -0.05122835 | 50.00022
90.42368 | 75.38999 | -0.05128062 | 50.00318
90.43032 | 75.37681 | -0.05133321 | 49.9875
90.437 | 75.36366 | -0.05138629 | 49.9992
90.44366 | 75.35078 | -0.0514394 | 50.00947
90.45032 | 75.33709 | -0.05149262 | 49.9974
90.45701 | 75.32399 | -0.0515455 | 49.9956
90.46368 | 75.31076 | -0.05159839 | 50.00925
90.47032 | 75.29749 | -0.05165066 | 49.98574
90.47699 | 75.2836 | -0.05170266 | 50.01392
90.48368 | 75.27072 | -0.05175459 | 50.00828
90.49032 | 75.25774 | -0.05180634 | 49.9931
90.497 | 75.24389 | -0.0518579 | 49.99746
90.50366 | 75.23074 | -0.05191023 | 50.00299
90.51032 | 75.21728 | -0.05196257 | 49.99807
90.517 | 75.20393 | -0.05201472 | 50.00834
90.52368 | 75.19078 | -0.0520669 | 49.99524
90.53032 | 75.17746 | -0.05211878 | 49.99547
90.537 | 75.1641 | -0.0521706 | 50.005
90.54368 | 75.1503 | -0.05222252 | 49.99502
90.55032 | 75.1371 | -0.05227398 | 49.99018
90.55701 | 75.12332 | -0.05232529 | 50.01314
90.56366 | 75.10986 | -0.05237739 | 49.986
90.57032 | 75.0972 | -0.05242939 | 50.00971
90.577 | 75.08344 | -0.05248132 | 49.99426
90.58368 | 75.07068 | -0.052533 | 50.0081
90.5895 | 75.05805 | -0.05257773 | 49.99234
90.59532 | 75.04768 | -0.05262176 | 50.0027
90.60199 | 75.03392 | -0.05267154 | 50.00332
90.60868 | 75.02041 | -0.05272076 | 50.00656
90.61532 | 75.00758 | -0.05276949 | 49.993
90.622 | 74.99409 | -0.05281765 | 49.99851
90.62866 | 74.98094 | -0.052866 | 49.9999
90.63532 | 74.96722 | -0.0529148 | 49.9968
90.642 | 74.9535 | -0.05296387 | 50.0072
90.64868 | 74.94039 | -0.05301399 | 50.00468
90.65532 | 74.92693 | -0.05306526 | 50.00033
90.662 | 74.91339 | -0.0531172 | 50.00002
90.66868 | 74.90024 | -0.05316868 | 50.0021
90.67532 | 74.88628 | -0.05321989 | 49.98954
90.68201 | 74.87304 | -0.05327125 | 50.0004
90.68866 | 74.86016 | -0.05332241 | 49.98843
90.69532 | 74.84718 | -0.053373 | 50.01409
90.702 | 74.83332 | -0.05342273 | 49.99242
90.70868 | 74.82 | -0.05347229 | 50.00164
90.71532 | 74.80668 | -0.05352198 | 50.00222
90.72199 | 74.79356 | -0.0535717 | 49.99695
90.72868 | 74.78012 | -0.05362162 | 50.00192
90.73534 | 74.76632 | -0.05367164 | 50.00116
90.742 | 74.75322 | -0.05372124 | 50.00006
90.74866 | 74.73984 | -0.05377044 | 49.99578
90.75534 | 74.72671 | -0.05381977 | 50.00398
90.762 | 74.71337 | -0.05386941 | 50.01294
90.76868 | 74.69989 | -0.0539192 | 49.9881
90.77532 | 74.68655 | -0.05396889 | 50.00137
90.78199 | 74.67303 | -0.05401843 | 49.99797
90.78868 | 74.66004 | -0.05406794 | 49.99568
90.79532 | 74.6468 | -0.05411762 | 50.01031
90.802 | 74.63306 | -0.05416752 | 49.99536
90.80868 | 74.6198 | -0.0542176 | 49.99866
90.81534 | 74.60663 | -0.05426789 | 49.99568
90.82199 | 74.59301 | -0.05431792 | 50.00183
90.82868 | 74.57947 | -0.05436836 | 50.00223
90.83532 | 74.56631 | -0.05441908 | 49.99908
90.842 | 74.5528 | -0.05447026 | 49.9883
90.84782 | 74.54099 | -0.0545152 | 50.01489
90.85368 | 74.52919 | -0.05456028 | 49.99936
90.86034 | 74.51671 | -0.05461184 | 50.00208
90.867 | 74.50272 | -0.05466384 | 50.00438
90.87366 | 74.48968 | -0.05471604 | 49.99606
90.88034 | 74.47568 | -0.05476765 | 49.99976
90.887 | 74.46296 | -0.0548185 | 49.99784
90.89368 | 74.45005 | -0.05486887 | 50.00621
90.90032 | 74.43596 | -0.05491868 | 49.99194
90.90699 | 74.42278 | -0.05496808 | 50.00586
90.91368 | 74.40906 | -0.05501759 | 49.9993
90.92032 | 74.39616 | -0.05506726 | 49.99676
90.927 | 74.38294 | -0.05511636 | 49.99662
90.93368 | 74.36884 | -0.05516482 | 50.01143
90.94034 | 74.35584 | -0.05521266 | 49.99437
90.94699 | 74.34243 | -0.05526008 | 49.9933
90.95368 | 74.3291 | -0.05530689 | 50.00597
90.96032 | 74.316 | -0.05535318 | 50.00144
90.967 | 74.30222 | -0.0553989 | 49.99057
90.97368 | 74.28894 | -0.05544391 | 50.00787
90.98032 | 74.27571 | -0.05548834 | 50.00684
90.987 | 74.26232 | -0.05553198 | 49.9856
90.99366 | 74.24899 | -0.05557494 | 50.00756
91.00032 | 74.2354 | -0.05561728 | 50.01422
91.00701 | 74.22262 | -0.05565926 | 49.985
91.01368 | 74.20914 | -0.0557009 | 49.99483
91.02032 | 74.19606 | -0.05574198 | 50.00604
91.02701 | 74.1828 | -0.05578283 | 50.00144
91.03368 | 74.16968 | -0.0558234 | 50.00113
91.04034 | 74.15561 | -0.05586396 | 50.00112
91.04699 | 74.14238 | -0.05590442 | 49.99372
91.05366 | 74.12881 | -0.0559448 | 50.01122
91.06034 | 74.11555 | -0.05598531 | 49.99648
91.067 | 74.10205 | -0.05602618 | 49.98497
91.07368 | 74.08862 | -0.0560669 | 50.01387
91.08032 | 74.07578 | -0.05610738 | 49.9977
91.087 | 74.06194 | -0.05614708 | 50.00621
91.09366 | 74.04886 | -0.05618594 | 49.99192
91.10034 | 74.03513 | -0.05622422 | 49.99314
91.10616 | 74.02374 | -0.05625709 | 49.99174
91.112 | 74.01251 | -0.05628918 | 50.01278
91.11866 | 73.99898 | -0.056325 | 49.99231
91.12532 | 73.98589 | -0.05635958 | 49.99422
91.13201 | 73.9724 | -0.0563937 | 50.01339
91.13868 | 73.95866 | -0.05642828 | 50.01352
91.14532 | 73.94559 | -0.05646389 | 49.99026
91.15201 | 73.93222 | -0.05649995 | 49.9952
91.15868 | 73.91849 | -0.05653628 | 50.00183
91.16534 | 73.90539 | -0.0565723 | 50.00012
91.17199 | 73.89122 | -0.05660862 | 49.99998
91.17866 | 73.87876 | -0.05664536 | 50
91.18534 | 73.86581 | -0.05668164 | 50.00106
91.192 | 73.85226 | -0.05671783 | 49.99902
91.19868 | 73.83906 | -0.05675426 | 50.001
91.20532 | 73.82515 | -0.0567902 | 49.99475
91.212 | 73.81109 | -0.05682606 | 50.0039
91.21866 | 73.79876 | -0.05686226 | 50.00025
91.22534 | 73.78464 | -0.0568988 | 50.00002
91.23199 | 73.77234 | -0.05693542 | 50.00847
91.23868 | 73.75894 | -0.0569721 | 49.97935
91.24532 | 73.7456 | -0.0570093 | 50.01034
91.252 | 73.73301 | -0.05704674 | 49.9943
91.25868 | 73.71915 | -0.05708402 | 50.00176
91.26532 | 73.70556 | -0.05712109 | 50.01386
91.272 | 73.69215 | -0.05715812 | 49.99662
91.27868 | 73.67922 | -0.05719534 | 49.99662
91.28534 | 73.66528 | -0.05723321 | 50.01461
91.292 | 73.65188 | -0.05727195 | 49.99139
91.29868 | 73.63828 | -0.0573112 | 49.99312
91.30532 | 73.62538 | -0.057351 | 50.00378
91.312 | 73.61206 | -0.05739058 | 49.996
91.31866 | 73.59881 | -0.0574298 | 50.00719
91.32532 | 73.58544 | -0.05746879 | 49.9941
91.33201 | 73.57221 | -0.05750753 | 49.99434
91.33868 | 73.55824 | -0.05754627 | 50.00174
91.34532 | 73.54595 | -0.05758516 | 49.9927
91.35199 | 73.53287 | -0.05762462 | 50.00063
91.35868 | 73.51878 | -0.05766426 | 50.00216
91.3645 | 73.50719 | -0.05769947 | 50.01089
91.37032 | 73.49585 | -0.05773485 | 49.99458
91.377 | 73.48224 | -0.05777552 | 50.00812
91.38368 | 73.46875 | -0.05781648 | 50.00896
91.39032 | 73.45522 | -0.05785791 | 49.9815
91.397 | 73.44238 | -0.05789963 | 50.00096
91.40368 | 73.42894 | -0.05794182 | 50.00641
91.41034 | 73.41511 | -0.05798428 | 49.98876
91.417 | 73.40162 | -0.05802656 | 50.00352
91.42368 | 73.3883 | -0.05806894 | 50.01926
91.43032 | 73.37546 | -0.05811206 | 49.9885
91.437 | 73.3621 | -0.05815549 | 49.99926
91.44366 | 73.34945 | -0.05819921 | 49.9989
91.45032 | 73.336 | -0.05824294 | 49.99994
91.45701 | 73.32222 | -0.05828668 | 50
91.46368 | 73.30919 | -0.05833058 | 50.00424
91.47032 | 73.29507 | -0.0583749 | 50.01088
91.47699 | 73.28184 | -0.0584193 | 49.99222
91.48368 | 73.26791 | -0.05846412 | 49.99317
91.49032 | 73.25516 | -0.05850989 | 49.99534
91.497 | 73.24175 | -0.05855668 | 50.00394
91.50366 | 73.22866 | -0.05860463 | 49.99918
91.51032 | 73.2153 | -0.05865328 | 49.99042
91.517 | 73.20176 | -0.05870278 | 50.00891
91.52368 | 73.18847 | -0.05875296 | 49.9942
91.53032 | 73.17558 | -0.05880356 | 50.01445
91.537 | 73.16224 | -0.05885515 | 50.00194
91.54368 | 73.14869 | -0.058907 | 49.98742
91.55032 | 73.13503 | -0.05895873 | 50.00557
91.55701 | 73.1222 | -0.05901125 | 50.0067
91.56366 | 73.10905 | -0.05906477 | 49.99301
91.57032 | 73.0954 | -0.0591192 | 50.00906
91.577 | 73.08246 | -0.05917431 | 49.9921
91.58368 | 73.06866 | -0.0592299 | 50.008
91.59032 | 73.05555 | -0.05928552 | 50.00051
91.59699 | 73.04211 | -0.05934145 | 49.98946
91.60368 | 73.02831 | -0.0593975 | 49.99515
91.61034 | 73.01522 | -0.05945325 | 50.00393
91.617 | 73.00214 | -0.05950799 | 49.99919
91.62282 | 72.98988 | -0.05955546 | 50.00126
91.62866 | 72.97814 | -0.05960243 | 49.9959
91.63532 | 72.9643 | -0.05965574 | 50.00396
91.642 | 72.95132 | -0.05970911 | 49.98544
91.64868 | 72.93796 | -0.05976215 | 50.01284
91.65532 | 72.92549 | -0.05981454 | 50.00187
91.662 | 72.91213 | -0.05986624 | 50.00858
91.66868 | 72.89855 | -0.05991692 | 49.99311
91.67532 | 72.88515 | -0.05996638 | 50.00062
91.68201 | 72.87184 | -0.06001474 | 50.00216
91.68866 | 72.85866 | -0.06006225 | 50.00438
91.69532 | 72.84466 | -0.06010878 | 49.99498
91.702 | 72.83124 | -0.06015497 | 49.99652
91.70868 | 72.8183 | -0.06020088 | 49.99978
91.71532 | 72.80508 | -0.06024617 | 50.00422
91.72199 | 72.79135 | -0.06029105 | 49.9918
91.72868 | 72.77761 | -0.06033544 | 50.00266
91.73534 | 72.7647 | -0.06037932 | 49.99912
91.742 | 72.75124 | -0.06042201 | 50.001
91.74866 | 72.73798 | -0.0604641 | 49.9916
91.75534 | 72.72442 | -0.06050549 | 50.01326
91.762 | 72.71134 | -0.06054585 | 49.9966
91.76868 | 72.69816 | -0.06058542 | 49.99764
91.77532 | 72.68505 | -0.06062445 | 50.00196
91.78199 | 72.67161 | -0.06066332 | 50.00012
91.78868 | 72.65785 | -0.06070202 | 50.0021
91.79532 | 72.64526 | -0.06074038 | 49.98955
91.802 | 72.63187 | -0.06077876 | 50.0078
91.80868 | 72.61871 | -0.06081696 | 50.00048
91.81534 | 72.60474 | -0.06085566 | 50.00003
91.82199 | 72.59161 | -0.060895 | 50.00004
91.82868 | 72.57769 | -0.0609347 | 50.00106
91.83532 | 72.5651 | -0.0609749 | 50.0064
91.842 | 72.55116 | -0.06101639 | 49.99404
91.84868 | 72.53776 | -0.06106034 | 49.99963
91.85532 | 72.52502 | -0.0611055 | 50.0021
91.862 | 72.51137 | -0.06115199 | 50.00119
91.86866 | 72.4978 | -0.06119926 | 50.00432
91.87532 | 72.48451 | -0.06124749 | 49.9918
91.88118 | 72.4729 | -0.06129098 | 49.99372
91.887 | 72.46148 | -0.06133526 | 50.00391
91.89368 | 72.4479 | -0.06138706 | 50.00131
91.90032 | 72.43444 | -0.0614397 | 49.99902
91.90699 | 72.42144 | -0.06149278 | 49.98618
91.91368 | 72.40778 | -0.0615463 | 50.00866
91.92032 | 72.39449 | -0.0616003 | 50.00902
91.927 | 72.38132 | -0.06165424 | 49.99633
91.93368 | 72.3674 | -0.06170808 | 49.99979
91.94034 | 72.35438 | -0.06176211 | 49.99789
91.94699 | 72.34116 | -0.06181606 | 49.99986
91.95368 | 72.32761 | -0.0618702 | 49.9894
91.96032 | 72.31412 | -0.06192395 | 50.01097
91.967 | 72.30032 | -0.06197759 | 50.00597
91.97368 | 72.28732 | -0.0620312 | 50.00036
91.98032 | 72.27456 | -0.06208416 | 50.00955
91.987 | 72.2606 | -0.06213684 | 49.98688
91.99366 | 72.24742 | -0.06218876 | 50.00659
92.00032 | 72.2338 | -0.06224005 | 50.00252
92.00701 | 72.22086 | -0.06229096 | 49.98428
92.01368 | 72.20732 | -0.06234108 | 50.00748
92.02032 | 72.19366 | -0.06238994 | 50.00262
92.02701 | 72.18139 | -0.0624371 | 50.00334
92.03368 | 72.16689 | -0.06248272 | 49.99385
92.04034 | 72.15402 | -0.06252724 | 50.00912
92.04699 | 72.14039 | -0.06257066 | 49.9921
92.05366 | 72.12695 | -0.06261318 | 49.99526
92.06034 | 72.11334 | -0.06265502 | 49.9997
92.067 | 72.10019 | -0.06269558 | 50.00103
92.07368 | 72.08697 | -0.06273479 | 50.00111
92.08032 | 72.07374 | -0.06277292 | 50.00007
92.087 | 72.06036 | -0.06280984 | 50.00528
92.09366 | 72.04736 | -0.06284615 | 49.98446
92.10034 | 72.03384 | -0.06288232 | 50.00961
92.10699 | 72.02036 | -0.06291772 | 49.99532
92.11368 | 72.00732 | -0.06295234 | 50.005
92.12032 | 71.99375 | -0.06298606 | 50.00246
92.127 | 71.98025 | -0.0630188 | 49.99804
92.13368 | 71.96716 | -0.06305092 | 50.00304
92.1395 | 71.95489 | -0.06307846 | 49.99063
92.14532 | 71.94351 | -0.06310569 | 50.00888
92.15201 | 71.93079 | -0.06313634 | 49.99524
92.15868 | 71.91669 | -0.06316699 | 49.9997
92.16534 | 71.9035 | -0.06319758 | 49.99152
92.17199 | 71.8903 | -0.06322762 | 50.00156
92.17866 | 71.87725 | -0.06325728 | 50.00856
92.18534 | 71.86371 | -0.06328576 | 49.99946
92.192 | 71.84946 | -0.06331387 | 49.9989
92.19868 | 71.8365 | -0.06334223 | 50.0084
92.20532 | 71.82353 | -0.06337024 | 49.9921
92.212 | 71.81031 | -0.06339786 | 50.00691
92.21866 | 71.79741 | -0.06342502 | 49.99303
92.22534 | 71.7837 | -0.06345214 | 50.00062
92.23199 | 71.77 | -0.06347886 | 50.00004
92.23868 | 71.75697 | -0.06350502 | 50.00104
92.24532 | 71.74334 | -0.06353047 | 50.00218
92.252 | 71.73125 | -0.06355541 | 49.99589
92.25868 | 71.71742 | -0.06358018 | 49.99974
92.26532 | 71.70342 | -0.06360574 | 50.01268
92.272 | 71.6903 | -0.063632 | 49.98596
92.27868 | 71.6771 | -0.06365876 | 50.00336
92.28534 | 71.66336 | -0.06368536 | 49.98966
92.292 | 71.6505 | -0.06371241 | 50.00254
92.29868 | 71.63682 | -0.06374023 | 50.00968
92.30532 | 71.62325 | -0.06376826 | 49.98789
92.312 | 71.6101 | -0.06379635 | 50.0077
92.31866 | 71.59662 | -0.06382462 | 50.00682
92.32532 | 71.58312 | -0.06385344 | 49.99407
92.33201 | 71.57049 | -0.06388291 | 49.99434
92.33868 | 71.55738 | -0.06391322 | 50.00492
92.34532 | 71.54376 | -0.06394406 | 50.00877
92.35199 | 71.53032 | -0.06397558 | 50.00159
92.35868 | 71.51718 | -0.06400816 | 49.99163
92.36532 | 71.50362 | -0.0640416 | 49.98996
92.372 | 71.49009 | -0.0640759 | 50.00787
92.37866 | 71.47686 | -0.06411074 | 49.99944
92.38532 | 71.4632 | -0.06414618 | 50.00528
92.392 | 71.44986 | -0.06418264 | 49.99822
92.39782 | 71.43813 | -0.06421539 | 50.0057
92.40368 | 71.42618 | -0.06424889 | 49.9959
92.41034 | 71.41326 | -0.06428804 | 49.99762
92.417 | 71.40014 | -0.06432773 | 50.0009
92.42368 | 71.38647 | -0.06436792 | 49.99793
92.43032 | 71.37356 | -0.06440831 | 50.00094
92.437 | 71.36035 | -0.06444925 | 50.00006
92.44366 | 71.347 | -0.06449047 | 50.00212
92.45032 | 71.33288 | -0.06453225 | 49.98954
92.45701 | 71.31988 | -0.06457472 | 50.00357
92.46368 | 71.30644 | -0.06461792 | 50.0055
92.47032 | 71.29294 | -0.0646609 | 49.99928
92.47699 | 71.2795 | -0.064704 | 50.00842
92.48368 | 71.26668 | -0.06474762 | 49.99311
92.49032 | 71.25338 | -0.06479152 | 49.9985
92.497 | 71.23993 | -0.06483567 | 50.00097
92.50366 | 71.22678 | -0.06488032 | 49.99475
92.51032 | 71.21338 | -0.06492486 | 50.0039
92.517 | 71.20025 | -0.06496968 | 50.00978
92.52368 | 71.18695 | -0.06501458 | 49.99428
92.53032 | 71.17307 | -0.0650596 | 50.00176
92.537 | 71.15986 | -0.06510495 | 49.9948
92.54368 | 71.14661 | -0.06515068 | 50.00602
92.55032 | 71.13255 | -0.06519695 | 49.99194
92.55701 | 71.11984 | -0.0652434 | 50.00163
92.56366 | 71.1068 | -0.06529022 | 49.99692
92.57032 | 71.09331 | -0.06533723 | 50.00931
92.577 | 71.07964 | -0.06538396 | 50.00058
92.58368 | 71.0661 | -0.06543038 | 49.98522
92.59032 | 71.05372 | -0.06547622 | 50.00754
92.59699 | 71.03939 | -0.06552198 | 50.01211
92.60368 | 71.02631 | -0.06556792 | 49.99016
92.61034 | 71.01297 | -0.06561363 | 50.0068
92.617 | 70.99944 | -0.06565951 | 49.99196
92.62366 | 70.98606 | -0.06570572 | 49.9995
92.63034 | 70.9728 | -0.06575189 | 50.01478
92.637 | 70.95974 | -0.06579772 | 49.99244
92.64368 | 70.94606 | -0.0658435 | 49.9953
92.65032 | 70.93316 | -0.06588926 | 49.99758
92.65616 | 70.92156 | -0.06592907 | 50.00262
92.662 | 70.90944 | -0.06596843 | 50.00646
92.66868 | 70.89668 | -0.06601365 | 49.99298
92.67532 | 70.88256 | -0.06605865 | 49.9985
92.68201 | 70.86947 | -0.06610322 | 49.99567
92.68866 | 70.85634 | -0.0661479 | 50.00289
92.69532 | 70.8427 | -0.06619282 | 49.99172
92.702 | 70.82982 | -0.06623744 | 49.99738
92.70868 | 70.81619 | -0.06628138 | 50.01148
92.71532 | 70.8029 | -0.06632434 | 50.00178
92.72199 | 70.7898 | -0.06636632 | 49.99903
92.72868 | 70.77624 | -0.06640772 | 49.99994
92.73534 | 70.76328 | -0.06644866 | 50.01373
92.742 | 70.74964 | -0.06648892 | 49.98922
92.74866 | 70.73598 | -0.066529 | 49.99721
92.75534 | 70.7224 | -0.06656922 | 50.00198
92.762 | 70.70979 | -0.06661005 | 49.99906
92.76868 | 70.6964 | -0.06665259 | 50.00632
92.77532 | 70.6831 | -0.0666962 | 49.993
92.78199 | 70.66952 | -0.06673992 | 50.01544
92.78868 | 70.65636 | -0.06678344 | 49.9819
92.79532 | 70.6425 | -0.066827 | 50.00204
92.802 | 70.62881 | -0.0668709 | 49.998
92.80868 | 70.61584 | -0.06691558 | 50.00199
92.81534 | 70.60261 | -0.06696105 | 49.9906
92.82199 | 70.58925 | -0.06700725 | 50.00791
92.82868 | 70.57603 | -0.06705374 | 49.99944
92.83532 | 70.56269 | -0.06710068 | 49.99682
92.842 | 70.5492 | -0.06714768 | 50.0051
92.84868 | 70.53625 | -0.06719457 | 50.00032
92.85532 | 70.52245 | -0.06724153 | 49.98948
92.862 | 70.50949 | -0.06728857 | 50.0057
92.86866 | 70.49563 | -0.06733532 | 50.01198
92.87532 | 70.48257 | -0.06738188 | 49.99546
92.88201 | 70.46919 | -0.06742859 | 50.00818
92.88868 | 70.45566 | -0.0674757 | 49.99097
92.89532 | 70.44243 | -0.06752359 | 49.99732
92.90201 | 70.42926 | -0.06757197 | 50.01462
92.90868 | 70.41589 | -0.0676203 | 49.9861
92.91449 | 70.40456 | -0.0676628 | 50.00588
92.92032 | 70.39265 | -0.0677054 | 50.00556
92.927 | 70.37944 | -0.06775372 | 49.99294
92.93368 | 70.36657 | -0.06780196 | 49.99638
92.94034 | 70.35235 | -0.06784982 | 50.00928
92.94699 | 70.33906 | -0.0678977 | 49.9974
92.95368 | 70.32608 | -0.06794605 | 50.00304
92.96032 | 70.31284 | -0.06799445 | 49.99384
92.967 | 70.29989 | -0.06804288 | 50.00387
92.97368 | 70.28568 | -0.06809101 | 49.98862
92.98032 | 70.2727 | -0.06813956 | 49.99612
92.987 | 70.25902 | -0.068189 | 50.00186
92.99366 | 70.24551 | -0.06823794 | 50.0054
93.00032 | 70.23224 | -0.06828682 | 49.99719
93.00701 | 70.21838 | -0.0683356 | 50.01676
93.01368 | 70.20556 | -0.06838347 | 49.98835
93.02032 | 70.19171 | -0.06843031 | 50.00772
93.02701 | 70.17848 | -0.06847622 | 49.98355
93.03368 | 70.16518 | -0.06852109 | 50.00848
93.04034 | 70.15238 | -0.06856426 | 49.99947
93.04699 | 70.13872 | -0.06860655 | 50.00631
93.05366 | 70.12593 | -0.06864763 | 49.99402
93.06034 | 70.1121 | -0.06868735 | 49.99963
93.067 | 70.09809 | -0.0687258 | 49.9915
93.07368 | 70.08575 | -0.0687633 | 50.00792
93.08032 | 70.07222 | -0.0687999 | 49.99838
93.087 | 70.05903 | -0.0688357 | 49.99994
93.09366 | 70.04566 | -0.06887079 | 50.00211
93.10034 | 70.03232 | -0.06890606 | 50.0107
93.10699 | 70.019 | -0.06894112 | 49.99219
93.11368 | 70.00542 | -0.06897576 | 49.9974
93.12032 | 69.9922 | -0.06900966 | 50.00406
93.127 | 69.97881 | -0.06904335 | 49.99919
93.13368 | 69.96468 | -0.06907637 | 50.00526
93.14032 | 69.95182 | -0.06910928 | 49.99717
93.147 | 69.938 | -0.06914204 | 49.99453
93.15368 | 69.92482 | -0.06917431 | 50.0081
93.16034 | 69.91132 | -0.06920618 | 49.99522
93.167 | 69.8983 | -0.06923669 | 50.005
93.17284 | 69.88679 | -0.06926245 | 50.0068
93.17866 | 69.8751 | -0.06928755 | 49.98708
93.18534 | 69.86228 | -0.06931576 | 49.99918
93.192 | 69.84852 | -0.06934344 | 50.001
93.19868 | 69.83524 | -0.0693705 | 49.999
93.20532 | 69.82181 | -0.06939734 | 49.99991
93.212 | 69.80884 | -0.0694241 | 50.00846
93.21866 | 69.79493 | -0.06945032 | 49.9931
93.22534 | 69.7815 | -0.06947645 | 50.00697
93.23199 | 69.76884 | -0.06950282 | 49.99197
93.23868 | 69.75522 | -0.06952882 | 49.99948
93.24532 | 69.74171 | -0.06955432 | 49.99891
93.252 | 69.72834 | -0.06957972 | 50.001
93.25868 | 69.71494 | -0.06960512 | 49.9916
93.26532 | 69.70181 | -0.06963074 | 49.99947
93.272 | 69.68832 | -0.06965689 | 50.01164
93.27868 | 69.675 | -0.06968356 | 49.99756
93.28534 | 69.66196 | -0.06971103 | 50.01147
93.292 | 69.64868 | -0.06973925 | 49.99542
93.29868 | 69.63504 | -0.06976794 | 49.9849
93.30532 | 69.62168 | -0.06979614 | 50.00644
93.312 | 69.6077 | -0.06982481 | 50.0057
93.31866 | 69.59456 | -0.06985403 | 49.99613
93.32532 | 69.58149 | -0.06988353 | 49.99976
93.33201 | 69.56818 | -0.06991332 | 49.99998
93.33868 | 69.55516 | -0.0699432 | 50.0021
93.34532 | 69.54148 | -0.06997289 | 50.00119
93.35199 | 69.52789 | -0.07000262 | 49.99268
93.35868 | 69.51439 | -0.07003257 | 49.99109
93.36532 | 69.50074 | -0.07006245 | 50.02271
93.372 | 69.48844 | -0.07009207 | 49.98341
93.37866 | 69.47516 | -0.070121 | 50.00531
93.38532 | 69.46138 | -0.07014996 | 49.99082
93.392 | 69.44818 | -0.07017922 | 50.01424
93.39868 | 69.43449 | -0.0702079 | 50.00618
93.40532 | 69.42194 | -0.07023656 | 49.99084
93.412 | 69.40788 | -0.0702655 | 50.00049
93.41868 | 69.3947 | -0.07029459 | 49.99052
93.42532 | 69.3812 | -0.07032374 | 50.00787
93.43116 | 69.36934 | -0.0703493 | 50.00061
93.437 | 69.35776 | -0.070375 | 49.99158
93.44366 | 69.34421 | -0.07040458 | 50.01216
93.45032 | 69.33124 | -0.07043418 | 49.99758
93.45701 | 69.31819 | -0.07046368 | 50.00724
93.46368 | 69.3048 | -0.07049376 | 49.98352
93.47032 | 69.29082 | -0.07052369 | 50.00742
93.47699 | 69.27788 | -0.07055318 | 50.00046
93.48368 | 69.26444 | -0.07058228 | 50.00004
93.49032 | 69.25151 | -0.07061074 | 50.00002
93.497 | 69.23706 | -0.07063847 | 49.99154
93.50366 | 69.22455 | -0.07066568 | 50.00262
93.51032 | 69.21094 | -0.07069256 | 50.00545
93.517 | 69.19772 | -0.070719 | 49.99188
93.52368 | 69.18402 | -0.07074484 | 49.9995
93.53032 | 69.17115 | -0.0707702 | 50.0042
93.537 | 69.15779 | -0.07079528 | 50.00453
93.54368 | 69.14389 | -0.07082 | 50.01298
93.55032 | 69.13105 | -0.07084462 | 49.98916
93.55701 | 69.11747 | -0.07086902 | 50.00143
93.56366 | 69.10398 | -0.07089324 | 50.00644
93.57032 | 69.09059 | -0.07091738 | 49.99933
93.577 | 69.0773 | -0.07094145 | 49.99466
93.58368 | 69.06355 | -0.0709652 | 49.99546
93.59032 | 69.05082 | -0.07098878 | 50.01666
93.59699 | 69.03779 | -0.07101255 | 49.99998
93.60368 | 69.02434 | -0.07103671 | 49.9905
93.61034 | 69.01093 | -0.07106138 | 50.00047
93.617 | 68.99712 | -0.07108594 | 50.00002
93.62366 | 68.98414 | -0.0711097 | 49.9947
93.63034 | 68.9708 | -0.07113266 | 49.99861
93.637 | 68.95757 | -0.07115506 | 49.99778
93.64368 | 68.94405 | -0.0711769 | 49.99563
93.65032 | 68.93097 | -0.07119861 | 50.0103
93.65699 | 68.9175 | -0.07122025 | 49.98688
93.66368 | 68.9045 | -0.07124143 | 50.00341
93.67032 | 68.89194 | -0.07126224 | 50.00866
93.677 | 68.87824 | -0.07128284 | 49.99102
93.68368 | 68.8648 | -0.07130322 | 49.99731
93.68951 | 68.85281 | -0.07132099 | 50.01596
93.69532 | 68.84097 | -0.07133824 | 49.99918
93.702 | 68.82746 | -0.07135811 | 50.00522
93.70868 | 68.8144 | -0.0713782 | 49.99291
93.71532 | 68.80062 | -0.07139878 | 50.00167
93.72199 | 68.78814 | -0.07141968 | 50.00644
93.72868 | 68.7747 | -0.07144068 | 49.993
93.73534 | 68.76162 | -0.07146225 | 49.99002
93.742 | 68.74755 | -0.07148456 | 50.00784
93.74866 | 68.73422 | -0.07150726 | 49.99414
93.75534 | 68.72088 | -0.07153024 | 49.9975
93.762 | 68.70706 | -0.0715539 | 50.0083
93.76868 | 68.69463 | -0.0715784 | 49.99418
93.77532 | 68.68114 | -0.07160352 | 49.99964
93.78199 | 68.668 | -0.07162893 | 50.00844
93.78868 | 68.65414 | -0.07165538 | 49.99628
93.79532 | 68.64075 | -0.0716825 | 49.99766
93.802 | 68.62754 | -0.07171006 | 50.00412
93.80868 | 68.61456 | -0.07173738 | 50.00873
93.81534 | 68.60056 | -0.07176505 | 49.99208
93.82199 | 68.5874 | -0.07179356 | 49.99954
93.82868 | 68.57436 | -0.07182246 | 50.00844
93.83532 | 68.5613 | -0.07185151 | 50.00688
93.842 | 68.54687 | -0.07188106 | 49.9835
93.84868 | 68.53428 | -0.071911 | 50.00109
93.85532 | 68.52081 | -0.07194119 | 49.99793
93.862 | 68.50756 | -0.0719715 | 50.00199
93.86866 | 68.4941 | -0.0720017 | 49.998
93.87532 | 68.48038 | -0.07203244 | 50.00198
93.88201 | 68.46636 | -0.07206372 | 49.99696
93.88868 | 68.4538 | -0.07209555 | 50.01143
93.89532 | 68.43989 | -0.07212753 | 49.99224
93.90201 | 68.42693 | -0.07215908 | 49.99109
93.90868 | 68.4136 | -0.0721909 | 50.00791
93.91534 | 68.40039 | -0.07222329 | 50.0005
93.92199 | 68.38764 | -0.0722565 | 50
93.92866 | 68.37384 | -0.07229053 | 49.99578
93.93534 | 68.36103 | -0.07232532 | 50.00372
93.942 | 68.3473 | -0.0723605 | 50.00437
93.94784 | 68.3367 | -0.0723913 | 49.9979
93.95368 | 68.32422 | -0.07242263 | 49.99856
93.96032 | 68.31049 | -0.07245953 | 49.99674
93.967 | 68.29756 | -0.07249772 | 50.00296
93.97368 | 68.28422 | -0.07253689 | 50.00864
93.98032 | 68.27062 | -0.07257661 | 50.00372
93.987 | 68.2579 | -0.07261765 | 49.98752
93.99366 | 68.2439 | -0.07265955 | 50.01403
94.00032 | 68.23087 | -0.07270202 | 49.98498
94.00701 | 68.21756 | -0.072745 | 49.99377
94.01368 | 68.20356 | -0.0727882 | 50.00807
94.02032 | 68.19148 | -0.07283132 | 50.00054
94.02701 | 68.17656 | -0.072874 | 49.99792
94.03368 | 68.16398 | -0.07291705 | 49.99882
94.04034 | 68.15044 | -0.07296088 | 49.99993
94.04699 | 68.13739 | -0.073005 | 50.00317
94.05366 | 68.12366 | -0.07304897 | 49.99172
94.06034 | 68.11016 | -0.07309253 | 50.00583
94.067 | 68.09765 | -0.07313564 | 50.00881
94.07368 | 68.08458 | -0.07317825 | 50.00372
94.08032 | 68.07071 | -0.07322038 | 49.9886
94.087 | 68.05757 | -0.07326184 | 49.99504
94.09366 | 68.04314 | -0.07330254 | 50.00392
94.10034 | 68.03009 | -0.07334324 | 50.00131
94.10699 | 68.01674 | -0.07338396 | 49.99903
94.11368 | 68.00354 | -0.07342495 | 50.00417
94.12032 | 67.99048 | -0.07346689 | 50.01297
94.127 | 67.97774 | -0.07350922 | 49.98388
94.13368 | 67.96406 | -0.0735513 | 49.99476
94.14032 | 67.95082 | -0.07359332 | 50.00074
94.147 | 67.93784 | -0.07363534 | 50.00216
94.15368 | 67.92412 | -0.07367726 | 50.00012
94.16034 | 67.91059 | -0.07371909 | 49.9926
94.167 | 67.8967 | -0.07376054 | 50.00803
94.17368 | 67.88388 | -0.07380214 | 50.00474
94.18032 | 67.87005 | -0.0738437 | 49.99606
94.187 | 67.85678 | -0.0738855 | 49.99762
94.19366 | 67.84362 | -0.07392755 | 50.00196
94.20032 | 67.83064 | -0.07396882 | 49.998
94.20618 | 67.8183 | -0.0740043 | 50.00247
94.212 | 67.80708 | -0.07403887 | 50.00025
94.21866 | 67.79407 | -0.07407734 | 50.01058
94.22534 | 67.78045 | -0.0741151 | 49.99008
94.23199 | 67.76688 | -0.07415197 | 50.00996
94.23868 | 67.75268 | -0.07418728 | 49.99215
94.24532 | 67.74035 | -0.07422161 | 49.98576
94.252 | 67.72668 | -0.07425537 | 50.01072
94.25868 | 67.71351 | -0.07428819 | 50.00067
94.26532 | 67.7002 | -0.07432044 | 50.00429
94.272 | 67.68694 | -0.074352 | 49.99604
94.27868 | 67.6739 | -0.07438272 | 49.99764
94.28534 | 67.6605 | -0.07441228 | 49.99458
94.292 | 67.64687 | -0.07444119 | 50.01024
94.29868 | 67.63406 | -0.07446978 | 49.99957
94.30532 | 67.61994 | -0.07449824 | 49.99784
94.312 | 67.60707 | -0.07452695 | 49.99986
94.31866 | 67.5935 | -0.07455596 | 50.00315
94.32532 | 67.57978 | -0.0745853 | 50.00549
94.33201 | 67.56653 | -0.07461488 | 49.99187
94.33868 | 67.55359 | -0.07464456 | 49.99948
94.34532 | 67.53984 | -0.07467386 | 50.00738
94.35199 | 67.52669 | -0.07470289 | 49.98568
94.35868 | 67.51344 | -0.0747317 | 50.00652
94.36532 | 67.50024 | -0.07476043 | 50.00463
94.372 | 67.48687 | -0.07478881 | 50.0024
94.37866 | 67.47315 | -0.07481742 | 49.99486
94.38532 | 67.45966 | -0.07484598 | 49.99546
94.392 | 67.44672 | -0.07487428 | 49.99972
94.39868 | 67.4332 | -0.07490239 | 50.0042
94.40532 | 67.41987 | -0.07492984 | 50.00342
94.412 | 67.40553 | -0.07495699 | 49.99704
94.41868 | 67.39282 | -0.07498389 | 50.00086
94.42532 | 67.3791 | -0.0750109 | 50.00322
94.43201 | 67.36686 | -0.07503801 | 49.99493
94.43866 | 67.35284 | -0.07506561 | 49.99759
94.44532 | 67.33984 | -0.0750937 | 50.00196
94.452 | 67.32606 | -0.07512134 | 49.9959
94.45868 | 67.31265 | -0.07514871 | 50.0061
94.4645 | 67.30122 | -0.07517239 | 49.99784
94.47032 | 67.28924 | -0.07519605 | 50.00406
94.47699 | 67.2761 | -0.07522296 | 49.99602
94.48368 | 67.26316 | -0.07524952 | 49.99974
94.49032 | 67.24928 | -0.07527605 | 49.9968
94.497 | 67.23611 | -0.07530295 | 50.00086
94.50366 | 67.22278 | -0.0753306 | 49.9958
94.51032 | 67.21026 | -0.07535882 | 50.00608
94.517 | 67.19697 | -0.07538801 | 50.00041
94.52368 | 67.1842 | -0.07541844 | 50.00003
94.53032 | 67.17022 | -0.07544912 | 50.00318
94.537 | 67.15669 | -0.07548028 | 50.00124
94.54368 | 67.14378 | -0.07551255 | 49.9916
94.55032 | 67.13031 | -0.07554611 | 50.00157
94.55701 | 67.11691 | -0.07558088 | 50.00221
94.56366 | 67.10322 | -0.0756174 | 50.01284
94.57032 | 67.08996 | -0.07565642 | 49.98809
94.577 | 67.07659 | -0.07569675 | 50.00031
94.58368 | 67.06316 | -0.07573809 | 49.99469
94.59032 | 67.04925 | -0.07578052 | 50.00284
94.59699 | 67.0363 | -0.07582397 | 50.00124
94.60368 | 67.02306 | -0.07586804 | 50.00006
94.61034 | 67.0096 | -0.07591224 | 50.00212
94.617 | 66.99698 | -0.07595618 | 50.00652
94.62366 | 66.9831 | -0.07599954 | 49.99195
94.63034 | 66.97068 | -0.07604244 | 49.9995
94.637 | 66.95675 | -0.07608497 | 50.00844
94.64368 | 66.94332 | -0.0761271 | 49.99206
94.65032 | 66.92939 | -0.07616922 | 49.99949
94.65699 | 66.91624 | -0.07621134 | 49.99996
94.66368 | 66.90308 | -0.07625384 | 50
94.67032 | 66.88962 | -0.0762969 | 49.99154
94.677 | 66.87708 | -0.07634044 | 50.00582
94.68368 | 66.86322 | -0.07638465 | 50.00246
94.69034 | 66.85062 | -0.07642932 | 49.9991
94.69699 | 66.83642 | -0.07647462 | 50.00312
94.70368 | 66.82324 | -0.07652051 | 50.00234
94.71032 | 66.80997 | -0.0765661 | 49.9959
94.717 | 66.79639 | -0.07661151 | 50.01248
94.72282 | 66.78501 | -0.07665187 | 49.98518
94.72868 | 66.7732 | -0.07669272 | 49.9964
94.73534 | 66.75955 | -0.07674035 | 50.00298
94.742 | 66.74637 | -0.07678874 | 49.9949
94.74866 | 66.73301 | -0.07683778 | 50.00393
94.75534 | 66.71986 | -0.0768874 | 50.00026
94.762 | 66.70661 | -0.07693732 | 50.00425
94.76868 | 66.69329 | -0.07698722 | 49.995
94.77532 | 66.67941 | -0.07703699 | 50.01027
94.78199 | 66.66619 | -0.07708672 | 49.99219
94.78868 | 66.65306 | -0.07713675 | 49.99
94.79532 | 66.63948 | -0.0771872 | 49.99726
94.802 | 66.62611 | -0.07723775 | 50.00933
94.80868 | 66.61276 | -0.07728801 | 50.0027
94.81534 | 66.59893 | -0.07733784 | 49.99381
94.82199 | 66.58593 | -0.0773871 | 50.00807
94.82868 | 66.57262 | -0.07743609 | 50.0005
94.83532 | 66.55912 | -0.0774841 | 49.98838
94.842 | 66.54554 | -0.07753086 | 50.0088
94.84868 | 66.5324 | -0.07757674 | 49.99951
94.85532 | 66.519 | -0.07762198 | 49.99682
94.862 | 66.5055 | -0.07766632 | 50.00403
94.86866 | 66.4919 | -0.07770974 | 50.00129
94.87532 | 66.47924 | -0.07775258 | 49.99478
94.88201 | 66.46582 | -0.07779462 | 49.99649
94.88868 | 66.45218 | -0.077836 | 50.01034
94.89532 | 66.4386 | -0.07787622 | 49.99641
94.90201 | 66.42514 | -0.07791548 | 50.01563
94.90868 | 66.41178 | -0.07795421 | 49.9851
94.91534 | 66.39808 | -0.07799238 | 50.00118
94.92199 | 66.3853 | -0.0780304 | 49.99795
94.92866 | 66.37222 | -0.0780682 | 50.00304
94.93534 | 66.35834 | -0.07810571 | 49.99488
94.942 | 66.34478 | -0.07814265 | 50.00497
94.94868 | 66.3318 | -0.07817916 | 49.99606
94.95532 | 66.31884 | -0.07821501 | 49.99657
94.962 | 66.3057 | -0.0782506 | 49.99555
94.96866 | 66.29261 | -0.0782856 | 49.9976
94.97534 | 66.27929 | -0.07831997 | 50.0136
94.98116 | 66.26739 | -0.07834976 | 49.99711
94.987 | 66.25585 | -0.0783794 | 50.00392
94.99366 | 66.24234 | -0.0784132 | 49.99072
95.00032 | 66.22871 | -0.07844695 | 50.0185
95.00701 | 66.21532 | -0.07848075 | 49.9874
95.01368 | 66.20222 | -0.07851424 | 50.01616
95.02032 | 66.18884 | -0.07854772 | 49.98411
95.02701 | 66.17568 | -0.07858132 | 50.00748
95.03368 | 66.16213 | -0.078615 | 50.0015
95.04034 | 66.14824 | -0.07864814 | 49.97788
95.04699 | 66.13568 | -0.07868049 | 50.01132
95.05366 | 66.1217 | -0.07871234 | 50.00494
95.06034 | 66.10825 | -0.0787442 | 49.99608
95.067 | 66.09522 | -0.07877631 | 49.99128
95.07368 | 66.08225 | -0.07880866 | 49.99734
95.08032 | 66.0685 | -0.07884101 | 50.02522
95.087 | 66.05515 | -0.07887362 | 49.98363
95.09366 | 66.0416 | -0.07890631 | 50.00216
95.10034 | 66.02844 | -0.07893876 | 49.99589
95.10699 | 66.01518 | -0.0789709 | 50.00186
95.11368 | 66.00176 | -0.07900321 | 50.00223
95.12032 | 65.98839 | -0.07903534 | 49.99906
95.127 | 65.97491 | -0.07906689 | 49.99571
95.13368 | 65.96192 | -0.07909807 | 50.005
95.14032 | 65.94829 | -0.0791291 | 50.00242
95.147 | 65.93512 | -0.07915911 | 50.00968
95.15368 | 65.92207 | -0.07918865 | 50.00165
95.16034 | 65.90835 | -0.07921764 | 49.98634
95.167 | 65.89512 | -0.0792462 | 50.00442
95.17368 | 65.88128 | -0.07927447 | 50.0045
95.18032 | 65.86814 | -0.07930225 | 49.99288
95.187 | 65.85486 | -0.07933006 | 50.00278
95.19366 | 65.84121 | -0.07935764 | 49.99594
95.20032 | 65.82887 | -0.07938492 | 49.99976
95.20701 | 65.81481 | -0.07941252 | 49.99893
95.21368 | 65.80164 | -0.07943982 | 50.001
95.22032 | 65.78847 | -0.07946655 | 49.9895
95.22699 | 65.77496 | -0.07949246 | 50.00992
95.23368 | 65.76157 | -0.07951794 | 49.99955
95.2395 | 65.7495 | -0.07954016 | 49.99846
95.24532 | 65.73784 | -0.07956224 | 49.98942
95.252 | 65.72509 | -0.07958766 | 50.01416
95.25868 | 65.71074 | -0.07961344 | 50.00723
95.26532 | 65.69757 | -0.07963955 | 49.99198
95.272 | 65.68476 | -0.07966613 | 50.00796
95.27868 | 65.67132 | -0.07969282 | 49.99414
95.28534 | 65.65776 | -0.07971955 | 49.99646
95.292 | 65.64469 | -0.07974625 | 50.00084
95.29868 | 65.63152 | -0.07977278 | 50.00006
95.30532 | 65.61804 | -0.07979879 | 49.99894
95.312 | 65.60456 | -0.07982457 | 50.00522
95.31866 | 65.59153 | -0.07984986 | 49.99716
95.32532 | 65.5778 | -0.0798755 | 49.99348
95.33201 | 65.56476 | -0.07990161 | 50.00488
95.33868 | 65.55128 | -0.07992822 | 49.99818
95.34532 | 65.53813 | -0.07995528 | 50.002
95.35199 | 65.5245 | -0.07998251 | 49.998
95.35868 | 65.51135 | -0.08000984 | 50.00199
95.36532 | 65.49776 | -0.08003757 | 50.00438
95.372 | 65.4835 | -0.0800655 | 49.99394
95.37866 | 65.47061 | -0.08009356 | 50.00174
95.38532 | 65.45715 | -0.08012195 | 50.0086
95.392 | 65.44418 | -0.08015126 | 49.99737
95.39868 | 65.42981 | -0.08018063 | 50.00935
95.40532 | 65.41709 | -0.08020976 | 49.99846
95.412 | 65.4043 | -0.08023795 | 49.9872
95.41868 | 65.39092 | -0.08026557 | 49.99921
95.42532 | 65.37735 | -0.080293 | 49.99996
95.43201 | 65.3643 | -0.0803198 | 50.0021
95.43866 | 65.3515 | -0.08034562 | 50.00965
95.44532 | 65.3375 | -0.08037105 | 49.99531
95.452 | 65.3236 | -0.08039634 | 49.99334
95.45868 | 65.3104 | -0.0804218 | 49.99535
95.46532 | 65.29709 | -0.08044807 | 50.01239
95.47199 | 65.28414 | -0.08047516 | 49.99019
95.47868 | 65.27039 | -0.08050235 | 49.99938
95.48534 | 65.25754 | -0.0805296 | 50.0042
95.492 | 65.2439 | -0.08055668 | 49.99286
95.49782 | 65.23248 | -0.08057988 | 49.99474
95.50366 | 65.22031 | -0.08060256 | 50.00222
95.51032 | 65.2074 | -0.08062822 | 50.00648
95.517 | 65.19403 | -0.08065395 | 50.00039
95.52368 | 65.18047 | -0.08067936 | 49.99896
95.53032 | 65.16709 | -0.08070446 | 50.001
95.537 | 65.15384 | -0.08072978 | 50.0085
95.54368 | 65.1407 | -0.08075519 | 49.99418
95.55032 | 65.12778 | -0.08078056 | 49.99116
95.55701 | 65.11406 | -0.08080562 | 50.0185
95.56366 | 65.1006 | -0.08083099 | 49.98106
95.57032 | 65.08729 | -0.0808571 | 50.00517
95.577 | 65.0737 | -0.08088413 | 50.0035
95.58368 | 65.06055 | -0.0809121 | 49.99811
95.59032 | 65.04711 | -0.08094068 | 49.99988
95.59699 | 65.03324 | -0.08096958 | 50
95.60368 | 65.02002 | -0.08099824 | 49.99157
95.61034 | 65.00726 | -0.08102722 | 50.0037
95.617 | 64.99408 | -0.08105657 | 50.00024
95.62366 | 64.98076 | -0.08108618 | 50.00425
95.63034 | 64.96715 | -0.08111604 | 49.99815
95.637 | 64.954 | -0.08114587 | 50.00624
95.64368 | 64.9411 | -0.08117569 | 49.99616
95.65032 | 64.92758 | -0.0812058 | 50.01139
95.65699 | 64.91352 | -0.08123642 | 49.98906
95.66368 | 64.90044 | -0.08126728 | 50.00037
95.67032 | 64.88759 | -0.08129828 | 50
95.677 | 64.8745 | -0.08132988 | 49.99894
95.68368 | 64.86048 | -0.0813616 | 50.01053
95.69034 | 64.84741 | -0.08139399 | 49.9996
95.69699 | 64.83432 | -0.08142681 | 49.99891
95.70368 | 64.82084 | -0.08145903 | 49.99145
95.71032 | 64.80776 | -0.08149053 | 50.0037
95.717 | 64.79414 | -0.08152261 | 49.996
95.72368 | 64.7812 | -0.08155494 | 49.99129
95.73032 | 64.76794 | -0.08158732 | 50.00369
95.737 | 64.75434 | -0.08161972 | 50.00447
95.74366 | 64.74066 | -0.0816518 | 49.98653
95.75032 | 64.72774 | -0.08168362 | 50.00232
95.75618 | 64.71604 | -0.08171109 | 50.0077
95.762 | 64.70442 | -0.0817384 | 50.00108
95.76868 | 64.6906 | -0.08176964 | 50.00854
95.77532 | 64.67737 | -0.08180054 | 50.00476
95.78199 | 64.66386 | -0.08183128 | 49.99606
95.78868 | 64.65076 | -0.08186172 | 49.9807
95.79532 | 64.63682 | -0.08189171 | 50.02206
95.802 | 64.62408 | -0.08192158 | 49.99606
95.80868 | 64.61032 | -0.08195109 | 50.00504
95.81534 | 64.59791 | -0.08198004 | 50.00246
95.82199 | 64.5841 | -0.08200858 | 49.98959
95.82868 | 64.57128 | -0.08203724 | 50.00147
95.83532 | 64.55738 | -0.0820663 | 50.00648
95.842 | 64.5438 | -0.08209503 | 49.98348
95.84868 | 64.53134 | -0.08212379 | 50.00746
95.85532 | 64.5178 | -0.08215285 | 50.00048
95.862 | 64.50402 | -0.08218212 | 50.0085
95.86866 | 64.49121 | -0.08221137 | 50.00052
95.87532 | 64.47724 | -0.08223956 | 49.99368
95.88201 | 64.46455 | -0.08226728 | 49.98478
95.88868 | 64.4508 | -0.0822948 | 50.00856
95.89532 | 64.43717 | -0.08232261 | 50.01218
95.90201 | 64.424 | -0.0823507 | 49.9881
95.90868 | 64.41062 | -0.08237856 | 50.00137
95.91534 | 64.39679 | -0.08240532 | 50.00642
95.92199 | 64.38354 | -0.08243105 | 49.99616
95.92866 | 64.37063 | -0.08245594 | 49.9913
95.93534 | 64.35745 | -0.0824797 | 49.99947
95.942 | 64.34336 | -0.08250247 | 50.01795
95.94868 | 64.33069 | -0.08252424 | 50.00219
95.95532 | 64.3176 | -0.08254457 | 50.0012
95.962 | 64.30374 | -0.08256329 | 49.99796
95.96866 | 64.29037 | -0.08258064 | 49.99985
95.97534 | 64.27729 | -0.08259656 | 49.99046
95.98199 | 64.26422 | -0.08261094 | 50.00362
95.98868 | 64.25042 | -0.08262422 | 50.00339
95.99532 | 64.23608 | -0.08263663 | 50.00444
96.002 | 64.22296 | -0.08264745 | 49.98862
96.00868 | 64.21 | -0.08265692 | 49.99506
96.0145 | 64.19861 | -0.08266484 | 50.00206
96.02032 | 64.18722 | -0.08267166 | 50.00248
96.02701 | 64.17376 | -0.08267798 | 50.00439
96.03368 | 64.1606 | -0.08268224 | 49.9939
96.04034 | 64.14778 | -0.08268512 | 50.00174
96.04699 | 64.13394 | -0.0826865 | 50.00011
96.05366 | 64.12137 | -0.08268692 | 49.99998
96.06034 | 64.10757 | -0.08268678 | 50.00106
96.067 | 64.09403 | -0.08268645 | 50.00962
96.07368 | 64.08041 | -0.08268622 | 49.98897
96.08032 | 64.06701 | -0.08268676 | 50.01306
96.087 | 64.05352 | -0.08268816 | 49.99448
96.09366 | 64.04018 | -0.08269062 | 50.006
96.10034 | 64.02709 | -0.08269392 | 49.98982
96.10699 | 64.01361 | -0.0826976 | 49.99832
96.11368 | 64.00049 | -0.08270202 | 49.99355
96.12032 | 63.98698 | -0.08270768 | 50.00281
96.127 | 63.9737 | -0.08271353 | 50.0044
96.13368 | 63.96005 | -0.08272008 | 49.99817
96.14032 | 63.94646 | -0.0827277 | 49.99778
96.147 | 63.93395 | -0.08273612 | 49.99352
96.15368 | 63.92012 | -0.08274542 | 50.00596
96.16034 | 63.90663 | -0.08275598 | 49.99402
96.167 | 63.89335 | -0.08276785 | 50.0123
96.17368 | 63.87998 | -0.08278162 | 49.99442
96.18032 | 63.86694 | -0.0827973 | 49.99965
96.187 | 63.8527 | -0.0828145 | 49.99787
96.19366 | 63.8395 | -0.08283309 | 50.0041
96.20032 | 63.8261 | -0.08285352 | 50.00134
96.20701 | 63.81256 | -0.08287582 | 50.0075
96.21368 | 63.79936 | -0.08289951 | 49.98037
96.22032 | 63.78648 | -0.08292436 | 50.01468
96.22699 | 63.77259 | -0.08295068 | 50.0062
96.23368 | 63.76008 | -0.08297828 | 49.98981
96.24032 | 63.74668 | -0.08300696 | 50.00042
96.247 | 63.73348 | -0.08303697 | 49.99897
96.25366 | 63.7193 | -0.08306811 | 49.99991
96.26032 | 63.70606 | -0.08310028 | 49.99576
96.267 | 63.69296 | -0.08313388 | 50.005
96.27282 | 63.68184 | -0.08316462 | 49.99474
96.27868 | 63.66981 | -0.08319675 | 50.00612
96.28534 | 63.65703 | -0.08323456 | 49.99828
96.292 | 63.6431 | -0.08327359 | 49.99672
96.29868 | 63.62963 | -0.08331389 | 50.01354
96.30532 | 63.61634 | -0.08335601 | 49.98602
96.312 | 63.60308 | -0.08339944 | 50.00336
96.31866 | 63.58981 | -0.08344372 | 50.00028
96.32532 | 63.57624 | -0.08348912 | 50.00426
96.33201 | 63.56368 | -0.08353538 | 49.99928
96.33868 | 63.55074 | -0.08358218 | 49.99784
96.34532 | 63.53694 | -0.08362944 | 49.99563
96.35199 | 63.52377 | -0.08367711 | 50.00183
96.35868 | 63.51012 | -0.08372516 | 50.00329
96.36532 | 63.49722 | -0.08377345 | 50.0055
96.372 | 63.48313 | -0.08382186 | 49.99717
96.37866 | 63.47012 | -0.08387084 | 49.99559
96.38532 | 63.45671 | -0.08392045 | 49.99444
96.392 | 63.44309 | -0.08397038 | 50.006
96.39868 | 63.43004 | -0.08402102 | 50.00359
96.40532 | 63.41602 | -0.08407211 | 49.99494
96.412 | 63.40307 | -0.08412343 | 49.99969
96.41868 | 63.38984 | -0.08417476 | 49.99576
96.42532 | 63.37626 | -0.08422558 | 50.0029
96.43201 | 63.36282 | -0.08427551 | 50.00125
96.43866 | 63.34936 | -0.08432495 | 50.00009
96.44532 | 63.33598 | -0.08437403 | 50.00212
96.452 | 63.32332 | -0.08442225 | 50.00646
96.45868 | 63.30988 | -0.08446918 | 49.99194
96.46532 | 63.29605 | -0.08451534 | 49.99736
96.47199 | 63.28332 | -0.08456066 | 50.003
96.47868 | 63.26934 | -0.08460526 | 50.00019
96.48534 | 63.25632 | -0.08464929 | 50.00528
96.492 | 63.24224 | -0.08469311 | 49.99821
96.49866 | 63.22989 | -0.08473644 | 50.002
96.50534 | 63.21638 | -0.08477928 | 49.99695
96.512 | 63.20328 | -0.08482134 | 49.98711
96.51868 | 63.18993 | -0.08486372 | 50.02139
96.52532 | 63.17674 | -0.08490571 | 49.98864
96.53116 | 63.16506 | -0.08494247 | 49.9991
96.537 | 63.15302 | -0.08497925 | 49.99779
96.54368 | 63.13942 | -0.08502125 | 49.9988
96.55032 | 63.12584 | -0.08506298 | 49.99356
96.55701 | 63.1127 | -0.08510441 | 50.0123
96.56366 | 63.09943 | -0.08514576 | 49.99548
96.57032 | 63.0856 | -0.08518663 | 50.00184
96.577 | 63.07229 | -0.08522712 | 50.00858
96.58368 | 63.0591 | -0.08526726 | 49.99102
96.59032 | 63.0461 | -0.08530663 | 49.99521
96.59699 | 63.03293 | -0.08534453 | 50.01556
96.60368 | 63.01996 | -0.08538124 | 49.99039
96.61034 | 63.00637 | -0.08541718 | 50.00787
96.617 | 62.99287 | -0.08545232 | 49.992
96.62366 | 62.97908 | -0.0854867 | 49.9995
96.63034 | 62.9659 | -0.08552078 | 50.00528
96.637 | 62.95287 | -0.08555519 | 49.9866
96.64368 | 62.93926 | -0.08558991 | 50.00762
96.65032 | 62.92584 | -0.08562449 | 50.00046
96.65699 | 62.91207 | -0.08565866 | 49.99897
96.66368 | 62.89932 | -0.08569201 | 50.001
96.67032 | 62.88648 | -0.08572401 | 50.0043
96.677 | 62.87236 | -0.08575459 | 49.99498
96.68368 | 62.85876 | -0.08578375 | 50.00072
96.69034 | 62.84444 | -0.08581212 | 50.00004
96.69699 | 62.83193 | -0.08583954 | 50.00317
96.70368 | 62.8182 | -0.08586645 | 49.99067
96.71032 | 62.80542 | -0.08589331 | 50.00788
96.717 | 62.79201 | -0.08591914 | 50.00153
96.72368 | 62.77892 | -0.08594301 | 49.99798
96.73032 | 62.7653 | -0.08596595 | 50.00727
96.737 | 62.75212 | -0.08598798 | 49.99198
96.74366 | 62.73931 | -0.08600902 | 49.9995
96.75032 | 62.72559 | -0.08602931 | 49.99998
96.75701 | 62.7123 | -0.08604876 | 50.00424
96.76368 | 62.69961 | -0.08606768 | 49.99711
96.77032 | 62.68565 | -0.08608626 | 49.99878
96.77701 | 62.67266 | -0.08610506 | 49.9957
96.78368 | 62.65932 | -0.08612389 | 50.00183
96.78949 | 62.64774 | -0.08614078 | 49.99431
96.79532 | 62.63538 | -0.086158 | 50.00306
96.802 | 62.62165 | -0.08617756 | 50.00546
96.80868 | 62.60928 | -0.08619735 | 49.98554
96.81534 | 62.59516 | -0.08621764 | 50.00545
96.82199 | 62.58257 | -0.08623834 | 50.00246
96.82868 | 62.56928 | -0.08625965 | 50.01074
96.83532 | 62.55466 | -0.08628134 | 49.99112
96.842 | 62.54224 | -0.08630314 | 50.00473
96.84868 | 62.52808 | -0.08632569 | 49.99819
96.85532 | 62.51559 | -0.08634887 | 50.00518
96.862 | 62.50183 | -0.08637199 | 49.99503
96.86866 | 62.48859 | -0.08639545 | 50.01346
96.87532 | 62.47512 | -0.08641931 | 49.99555
96.88201 | 62.46217 | -0.08644303 | 49.99124
96.88868 | 62.44878 | -0.08646728 | 50.00791
96.89532 | 62.43572 | -0.08649126 | 49.98991
96.90201 | 62.422 | -0.08651493 | 50.0015
96.90868 | 62.40899 | -0.08653812 | 50.00961
96.91534 | 62.39526 | -0.08656114 | 49.99958
96.92199 | 62.3827 | -0.08658431 | 49.99363
96.92866 | 62.36942 | -0.08660801 | 49.98902
96.93534 | 62.35562 | -0.08663194 | 50.0057
96.942 | 62.34244 | -0.08665587 | 50.00671
96.94868 | 62.32888 | -0.08667991 | 49.99619
96.95532 | 62.3147 | -0.08670453 | 49.9987
96.962 | 62.30202 | -0.0867297 | 50.00098
96.96866 | 62.28849 | -0.08675472 | 49.99161
96.97534 | 62.27528 | -0.08677978 | 50.00688
96.98199 | 62.26151 | -0.08680526 | 50.01208
96.98868 | 62.24855 | -0.08683149 | 49.98594
96.99532 | 62.23557 | -0.08685828 | 50.00547
97.002 | 62.22201 | -0.08688524 | 49.9982
97.00868 | 62.20886 | -0.08691232 | 50.00412
97.01532 | 62.19476 | -0.08693978 | 49.99707
97.022 | 62.1816 | -0.08696766 | 49.99981
97.02868 | 62.16868 | -0.08699644 | 49.98519
97.03534 | 62.15463 | -0.08702636 | 50.02024
97.042 | 62.14184 | -0.0870568 | 49.99386
97.04784 | 62.12971 | -0.08708358 | 49.99953
97.05366 | 62.11868 | -0.08711061 | 49.99996
97.06034 | 62.10476 | -0.08714188 | 49.99576
97.067 | 62.09161 | -0.0871729 | 50.01141
97.07368 | 62.07875 | -0.08720369 | 49.99331
97.08032 | 62.065 | -0.08723476 | 50.00486
97.087 | 62.05204 | -0.08726614 | 49.99924
97.09366 | 62.03861 | -0.08729751 | 49.99571
97.10034 | 62.0248 | -0.08732843 | 49.99971
97.10699 | 62.01149 | -0.08735955 | 49.99998
97.11368 | 61.99807 | -0.08739099 | 50
97.12032 | 61.9847 | -0.08742316 | 50.00422
97.127 | 61.97154 | -0.08745606 | 49.99604
97.13368 | 61.9581 | -0.08748925 | 49.99768
97.14032 | 61.94449 | -0.08752186 | 50.00198
97.147 | 61.93138 | -0.08755431 | 50.00012
97.15368 | 61.91822 | -0.08758651 | 50.00528
97.16034 | 61.90419 | -0.08761876 | 49.99504
97.167 | 61.89092 | -0.08765116 | 49.99972
97.17368 | 61.87786 | -0.08768413 | 50.00528
97.18032 | 61.8653 | -0.08771694 | 50.00984
97.187 | 61.85142 | -0.08774894 | 49.97945
97.19366 | 61.83761 | -0.08777962 | 50.00507
97.20032 | 61.82426 | -0.08781031 | 49.99818
97.20701 | 61.81141 | -0.08784122 | 50.00094
97.21368 | 61.79813 | -0.0878718 | 50.00006
97.22032 | 61.78466 | -0.08790214 | 50.00107
97.22699 | 61.77111 | -0.08793234 | 50.00853
97.23368 | 61.7582 | -0.08796269 | 49.99205
97.24032 | 61.74468 | -0.08799386 | 49.99527
97.247 | 61.73154 | -0.08802606 | 50.00816
97.25366 | 61.71898 | -0.08805887 | 49.99626
97.26032 | 61.70532 | -0.08809203 | 50.00082
97.267 | 61.69166 | -0.08812512 | 49.99898
97.27368 | 61.67914 | -0.08815878 | 50.001
97.28032 | 61.66546 | -0.08819297 | 49.99794
97.287 | 61.65168 | -0.08822781 | 50.00092
97.29368 | 61.63888 | -0.08826334 | 49.99582
97.30032 | 61.62482 | -0.08829968 | 50.00184
97.30616 | 61.61408 | -0.08833199 | 49.99149
97.312 | 61.6017 | -0.08836506 | 50.0061
97.31866 | 61.5885 | -0.08840351 | 50.00783
97.32532 | 61.57504 | -0.08844218 | 49.99414
97.33201 | 61.56149 | -0.0884808 | 49.99964
97.33868 | 61.54851 | -0.08851928 | 49.99152
97.34532 | 61.53563 | -0.08855785 | 50.0164
97.35199 | 61.52201 | -0.08859657 | 49.98726
97.35868 | 61.5082 | -0.08863474 | 50.01825
97.36532 | 61.49474 | -0.08867245 | 49.99059
97.372 | 61.48121 | -0.08870944 | 49.99519
97.37866 | 61.46824 | -0.08874592 | 50.00394
97.38532 | 61.45474 | -0.08878214 | 49.98438
97.392 | 61.44186 | -0.08881814 | 50.02336
97.39868 | 61.42829 | -0.08885353 | 49.99404
97.40532 | 61.4147 | -0.08888793 | 49.98798
97.412 | 61.40188 | -0.0889215 | 49.99924
97.41868 | 61.38756 | -0.08895462 | 50.01474
97.42532 | 61.37484 | -0.08898741 | 49.98611
97.43201 | 61.36142 | -0.08902009 | 50.0055
97.43866 | 61.34863 | -0.08905304 | 49.99824
97.44532 | 61.33485 | -0.08908618 | 49.99989
97.452 | 61.32213 | -0.08911962 | 50.00844
97.45868 | 61.3083 | -0.08915318 | 49.99312
97.46532 | 61.29462 | -0.08918718 | 50.00273
97.47199 | 61.28154 | -0.08922194 | 50.00016
97.47868 | 61.26818 | -0.08925697 | 50
97.48534 | 61.25535 | -0.08929208 | 49.99998
97.492 | 61.24146 | -0.08932749 | 50
97.49866 | 61.22834 | -0.08936306 | 50.00424
97.50534 | 61.21507 | -0.08939852 | 49.99709
97.512 | 61.20105 | -0.08943434 | 49.99876
97.51868 | 61.18774 | -0.08947053 | 50.01263
97.52532 | 61.17436 | -0.08950734 | 49.98809
97.53199 | 61.16128 | -0.08954469 | 50.0003
97.53868 | 61.14752 | -0.08958195 | 50.00742
97.54532 | 61.13443 | -0.08961897 | 49.99518
97.552 | 61.12125 | -0.08965575 | 49.99336
97.55868 | 61.1083 | -0.08969259 | 49.99853
97.56451 | 61.09678 | -0.08972503 | 50.00514
97.57032 | 61.08499 | -0.0897577 | 50.01215
97.577 | 61.0715 | -0.08979508 | 49.99124
97.58368 | 61.05768 | -0.08983253 | 49.98674
97.59032 | 61.04459 | -0.08986988 | 50.0108
97.59699 | 61.0311 | -0.08990678 | 49.9954
97.60368 | 61.01745 | -0.08994369 | 50.00079
97.61034 | 61.005 | -0.08998108 | 49.99476
97.617 | 60.99128 | -0.09001851 | 50.0124
97.62366 | 60.97783 | -0.09005585 | 50.00078
97.63034 | 60.96389 | -0.0900935 | 49.99157
97.637 | 60.95114 | -0.09013092 | 50.00582
97.64368 | 60.93797 | -0.0901683 | 49.99084
97.65032 | 60.92393 | -0.09020562 | 50.01104
97.65699 | 60.91116 | -0.09024321 | 50.00386
97.66368 | 60.8969 | -0.09028124 | 50.00128
97.67032 | 60.88429 | -0.09031939 | 49.99902
97.677 | 60.87135 | -0.09035634 | 50.00523
97.68368 | 60.85748 | -0.09039255 | 49.99184
97.69034 | 60.84486 | -0.09042851 | 49.99526
97.69699 | 60.83089 | -0.09046406 | 49.99125
97.70368 | 60.81785 | -0.09049976 | 50.00792
97.71032 | 60.80434 | -0.09053598 | 49.99944
97.717 | 60.79079 | -0.09057259 | 49.98937
97.72368 | 60.77793 | -0.0906086 | 50.01732
97.73032 | 60.76406 | -0.09064441 | 49.99048
97.737 | 60.75066 | -0.09068048 | 50.00363
97.74366 | 60.73758 | -0.09071624 | 50.00446
97.75032 | 60.72439 | -0.0907518 | 49.99922
97.75701 | 60.711 | -0.09078714 | 49.99678
97.76368 | 60.69744 | -0.09082203 | 50.00191
97.77032 | 60.68453 | -0.09085626 | 49.99694
97.77701 | 60.67126 | -0.09088928 | 49.99875
97.78368 | 60.65734 | -0.09092184 | 50.00948
97.79034 | 60.64392 | -0.09095374 | 49.99319
97.79699 | 60.63069 | -0.09098505 | 50.007
97.80366 | 60.6174 | -0.09101597 | 49.99728
97.81034 | 60.60414 | -0.09104658 | 49.9956
97.817 | 60.59068 | -0.09107712 | 50.00606
97.82284 | 60.57896 | -0.09110406 | 50.01231
97.82868 | 60.56707 | -0.09113078 | 49.98642
97.83532 | 60.55371 | -0.09116056 | 49.99913
97.842 | 60.54011 | -0.09118959 | 50.01158
97.84868 | 60.52783 | -0.09121789 | 49.98381
97.85532 | 60.51416 | -0.09124561 | 50.00216
97.862 | 60.5003 | -0.09127298 | 49.99484
97.86866 | 60.4868 | -0.09130043 | 50.00812
97.87532 | 60.47328 | -0.09132782 | 49.99839
97.88201 | 60.46015 | -0.09135461 | 50.002
97.88868 | 60.44718 | -0.09138141 | 49.99695
97.89532 | 60.4333 | -0.09140784 | 49.99664
97.90201 | 60.42056 | -0.0914334 | 50.00611
97.90868 | 60.40701 | -0.09145859 | 49.99826
97.91534 | 60.39364 | -0.09148335 | 50.00834
97.92199 | 60.38038 | -0.09150751 | 49.99205
97.92866 | 60.36646 | -0.0915308 | 50.00797
97.93534 | 60.35354 | -0.09155353 | 49.99734
97.942 | 60.34011 | -0.09157616 | 49.99454
97.94868 | 60.32714 | -0.09159882 | 50.00811
97.95532 | 60.3132 | -0.0916217 | 50.00262
97.962 | 60.3001 | -0.0916443 | 49.99911
97.96866 | 60.28619 | -0.09166651 | 49.99043
97.97534 | 60.2727 | -0.09168863 | 50.00152
97.98199 | 60.25986 | -0.09171026 | 49.99796
97.98868 | 60.24657 | -0.0917314 | 49.99988
97.99532 | 60.2332 | -0.09175225 | 50
98.002 | 60.22006 | -0.09177228 | 49.99998
98.00868 | 60.2069 | -0.09179175 | 49.99894
98.01532 | 60.19384 | -0.09181068 | 49.99992
98.022 | 60.18023 | -0.09182874 | 50.00105
98.02868 | 60.1669 | -0.09184578 | 50.00006
98.03534 | 60.1535 | -0.09186219 | 50.00107
98.042 | 60.14035 | -0.09187812 | 49.99584
98.04868 | 60.12646 | -0.09189359 | 50.01877
98.05532 | 60.11306 | -0.09190942 | 49.98636
98.062 | 60.10005 | -0.0919253 | 50.00867
98.06866 | 60.08691 | -0.09194088 | 49.9942
98.07532 | 60.07289 | -0.09195575 | 49.99963
98.08118 | 60.0619 | -0.09196801 | 50.00598
98.087 | 60.0501 | -0.09197955 | 50.00634
98.09366 | 60.03682 | -0.09199243 | 49.98558
98.10034 | 60.02264 | -0.09200485 | 49.99484
98.10699 | 60.00996 | -0.09201641 | 49.99545
98.11368 | 59.9973 | -0.09202701 | 49.99866
98.12032 | 59.98346 | -0.09203731 | 50.00308
98.127 | 59.96978 | -0.09204803 | 50.00231
98.13368 | 59.95648 | -0.09205868 | 50.00226
98.14032 | 59.94282 | -0.09206926 | 50.01389
98.147 | 59.93019 | -0.0920795 | 49.99768
98.15368 | 59.9163 | -0.09208926 | 49.99244
98.16034 | 59.90376 | -0.09209862 | 49.99847
98.167 | 59.88988 | -0.09210789 | 49.99991
98.17368 | 59.87698 | -0.09211665 | 49.99576
98.18032 | 59.86282 | -0.09212449 | 49.99974
98.187 | 59.85012 | -0.09213203 | 49.99893
98.19366 | 59.83676 | -0.09213929 | 49.99888
98.20032 | 59.82361 | -0.09214631 | 50.01478
98.20701 | 59.8099 | -0.09215335 | 49.99881
98.21368 | 59.79703 | -0.09216079 | 49.98299
98.22032 | 59.78277 | -0.09216858 | 50.01269
98.22699 | 59.77002 | -0.09217686 | 49.99762
98.23368 | 59.7563 | -0.09218559 | 49.98714
98.24032 | 59.74287 | -0.09219434 | 50.0066
98.247 | 59.72969 | -0.0922033 | 50.0057
98.25366 | 59.71692 | -0.09221212 | 50.00036
98.26032 | 59.70354 | -0.09222095 | 49.99156
98.267 | 59.6898 | -0.09222955 | 50.00792
98.27368 | 59.67651 | -0.09223812 | 49.99838
98.28032 | 59.66344 | -0.09224644 | 49.99778
98.287 | 59.64963 | -0.09225442 | 50.00514
98.29368 | 59.63697 | -0.09226303 | 49.98868
98.30032 | 59.6231 | -0.0922721 | 50.00988
98.30701 | 59.6103 | -0.09228139 | 49.99956
98.31366 | 59.59588 | -0.09229031 | 49.99996
98.32032 | 59.58293 | -0.09229903 | 50.00104
98.327 | 59.56958 | -0.09230816 | 50.00748
98.33368 | 59.55616 | -0.0923175 | 49.99939
98.3395 | 59.54485 | -0.09232568 | 50.00334
98.34532 | 59.53311 | -0.09233409 | 49.99126
98.35199 | 59.51934 | -0.09234319 | 50.00473
98.35868 | 59.50668 | -0.09235184 | 50.0003
98.36532 | 59.49304 | -0.09236005 | 50.00424
98.372 | 59.48 | -0.09236736 | 49.99074
98.37866 | 59.4662 | -0.09237426 | 49.99942
98.38532 | 59.45322 | -0.09238124 | 50.00209
98.392 | 59.44004 | -0.09238793 | 49.99378
98.39868 | 59.42678 | -0.0923941 | 50.007
98.40532 | 59.41294 | -0.09240048 | 50.00572
98.412 | 59.39994 | -0.09240656 | 49.9919
98.41868 | 59.38622 | -0.0924118 | 49.99947
98.42532 | 59.37285 | -0.09241674 | 49.99997
98.43201 | 59.35981 | -0.09242225 | 49.99686
98.43866 | 59.34612 | -0.09242829 | 50.00298
98.44532 | 59.33302 | -0.09243462 | 49.9949
98.452 | 59.31979 | -0.09244141 | 50.00707
98.45868 | 59.3063 | -0.09244844 | 49.99938
98.46532 | 59.2936 | -0.09245575 | 49.99889
98.47199 | 59.27959 | -0.09246345 | 49.99781
98.47868 | 59.26641 | -0.09247179 | 50.00833
98.48534 | 59.25298 | -0.0924809 | 49.99416
98.492 | 59.23931 | -0.09249122 | 49.99963
98.49866 | 59.22612 | -0.09250218 | 49.99049
98.50534 | 59.21294 | -0.0925135 | 50.00894
98.512 | 59.1995 | -0.09252558 | 49.99527
98.51868 | 59.18557 | -0.09253852 | 50.01347
98.52532 | 59.17262 | -0.09255219 | 49.99344
98.53199 | 59.15919 | -0.09256684 | 49.99642
98.53868 | 59.14637 | -0.09258222 | 49.99978
98.54532 | 59.13289 | -0.0925983 | 50.0021
98.552 | 59.1192 | -0.09261499 | 49.99803
98.55868 | 59.1068 | -0.09263281 | 50.00094
98.56534 | 59.09268 | -0.09265131 | 50.00002
98.57199 | 59.0798 | -0.09267053 | 50.00422
98.57868 | 59.06684 | -0.09269035 | 50.0045
98.58532 | 59.05268 | -0.09271141 | 49.99074
98.592 | 59.03997 | -0.09273291 | 50.00366
98.59782 | 59.02856 | -0.09275191 | 49.99764
98.60368 | 59.01626 | -0.09277168 | 49.9913
98.61034 | 59.00276 | -0.09279555 | 50.00369
98.617 | 58.98922 | -0.09282064 | 49.99604
98.62366 | 58.97618 | -0.09284662 | 50.0135
98.63034 | 58.96299 | -0.09287249 | 49.99131
98.637 | 58.94981 | -0.09289862 | 50.00474
98.64368 | 58.93604 | -0.09292494 | 49.99924
98.65032 | 58.9222 | -0.09295045 | 49.99996
98.65699 | 58.91014 | -0.09297548 | 49.99894
98.66368 | 58.89582 | -0.09300038 | 50.00098
98.67032 | 58.8821 | -0.09302524 | 49.99582
98.677 | 58.86928 | -0.09304941 | 50.00186
98.68368 | 58.85568 | -0.09307266 | 50.0001
98.69034 | 58.84256 | -0.09309509 | 50.00953
98.69699 | 58.82879 | -0.0931167 | 50.00588
98.70368 | 58.81611 | -0.09313781 | 49.98872
98.71032 | 58.8022 | -0.09315801 | 50.0067
98.717 | 58.7887 | -0.09317746 | 50.00046
98.72368 | 58.77579 | -0.09319652 | 50.00003
98.73032 | 58.76168 | -0.09321462 | 49.9905
98.737 | 58.74973 | -0.0932322 | 49.99625
98.74366 | 58.73524 | -0.09324965 | 50.01352
98.75032 | 58.72244 | -0.09326631 | 49.98924
98.75701 | 58.70894 | -0.09328218 | 50.00144
98.76368 | 58.69546 | -0.09329746 | 50.00854
98.77032 | 58.68246 | -0.09331189 | 49.99206
98.77701 | 58.66865 | -0.09332524 | 49.9995
98.78368 | 58.65559 | -0.09333839 | 49.99783
98.79034 | 58.64174 | -0.09335132 | 49.99563
98.79699 | 58.6287 | -0.09336381 | 49.9934
98.80366 | 58.61545 | -0.09337631 | 50.0123
98.81034 | 58.60187 | -0.09338866 | 49.98596
98.817 | 58.589 | -0.09340106 | 50.00862
98.82368 | 58.57562 | -0.09341303 | 50.0143
98.83032 | 58.56223 | -0.09342491 | 49.99242
98.837 | 58.54898 | -0.09343709 | 50.00164
98.84366 | 58.53515 | -0.09344999 | 50.00222
98.85034 | 58.52195 | -0.09346282 | 50.00541
98.85616 | 58.51011 | -0.09347382 | 49.99985
98.862 | 58.49916 | -0.09348472 | 49.99304
98.86866 | 58.48492 | -0.09349764 | 49.99742
98.87532 | 58.47207 | -0.09351074 | 49.99455
98.88201 | 58.45879 | -0.09352406 | 50.01768
98.88868 | 58.44474 | -0.09353722 | 49.97996
98.89532 | 58.43198 | -0.09354972 | 49.9998
98.90201 | 58.4182 | -0.09356219 | 50.0074
98.90868 | 58.40546 | -0.09357519 | 50.00258
98.91534 | 58.39207 | -0.09358788 | 49.99168
98.92199 | 58.37855 | -0.09359986 | 50.00582
98.92866 | 58.36549 | -0.09361141 | 50.00036
98.93534 | 58.35112 | -0.0936225 | 50.00003
98.942 | 58.33878 | -0.09363322 | 49.99366
98.94868 | 58.32468 | -0.09364379 | 50.00386
98.95532 | 58.31162 | -0.09365462 | 49.99602
98.962 | 58.29816 | -0.09366528 | 50.0061
98.96866 | 58.28489 | -0.09367594 | 49.99296
98.97534 | 58.27191 | -0.09368674 | 49.9985
98.98199 | 58.2588 | -0.09369758 | 50.00412
98.98868 | 58.24468 | -0.09370812 | 50.01824
98.99532 | 58.23184 | -0.09371829 | 49.98844
99.002 | 58.21787 | -0.09372765 | 49.99826
99.00868 | 58.20551 | -0.09373644 | 50.00519
99.01532 | 58.1919 | -0.09374481 | 49.9961
99.022 | 58.17844 | -0.09375301 | 49.99765
99.02868 | 58.165 | -0.09376121 | 49.99668
99.03534 | 58.15188 | -0.09376944 | 50.004
99.042 | 58.13806 | -0.09377803 | 50.0066
99.04868 | 58.12496 | -0.09378707 | 49.98986
99.05532 | 58.11094 | -0.0937965 | 49.99726
99.062 | 58.09844 | -0.09380653 | 50.00935
99.06866 | 58.08442 | -0.09381676 | 49.99104
99.07532 | 58.07168 | -0.09382678 | 49.99732
99.08201 | 58.05822 | -0.09383619 | 50.01145
99.08868 | 58.04537 | -0.09384518 | 49.9986
99.09532 | 58.03182 | -0.09385369 | 49.99886
99.10199 | 58.01792 | -0.09386181 | 49.99997
99.10868 | 58.00522 | -0.09386999 | 50.00317
99.1145 | 57.99307 | -0.09387718 | 49.9963
99.12032 | 57.9818 | -0.09388475 | 50.00176
99.127 | 57.96748 | -0.09389374 | 49.99906
99.13368 | 57.95488 | -0.09390274 | 50.00098
99.14032 | 57.94114 | -0.09391242 | 49.99371
99.147 | 57.92818 | -0.09392246 | 50.00384
99.15368 | 57.91515 | -0.09393264 | 49.98756
99.16034 | 57.90106 | -0.09394286 | 50.01615
99.167 | 57.88802 | -0.09395316 | 49.99676
99.17368 | 57.87457 | -0.09396328 | 49.9998
99.18032 | 57.8618 | -0.09397351 | 50
99.187 | 57.84854 | -0.09398391 | 50.00002
99.19366 | 57.8348 | -0.09399441 | 49.99789
99.20032 | 57.82087 | -0.09400455 | 49.99562
99.20701 | 57.80821 | -0.09401484 | 50.0029
99.21368 | 57.79516 | -0.09402531 | 50.0076
99.22032 | 57.7812 | -0.09403558 | 49.99624
99.22699 | 57.7674 | -0.09404553 | 50.01459
99.23368 | 57.75457 | -0.09405539 | 49.98608
99.24032 | 57.74154 | -0.09406509 | 50.0076
99.247 | 57.72844 | -0.09407444 | 49.99096
99.25366 | 57.71464 | -0.09408368 | 50.0005
99.26032 | 57.7014 | -0.09409278 | 50.00216
99.267 | 57.6879 | -0.09410164 | 49.9959
99.27368 | 57.6744 | -0.09411019 | 50.0082
99.28032 | 57.66169 | -0.0941182 | 50.00472
99.287 | 57.6477 | -0.09412601 | 49.99816
99.29368 | 57.63486 | -0.0941343 | 49.99565
99.30032 | 57.62139 | -0.09414238 | 50.00183
99.30701 | 57.60774 | -0.09415006 | 49.99482
99.31366 | 57.59494 | -0.09415778 | 50.00602
99.32032 | 57.58162 | -0.09416612 | 49.99084
99.327 | 57.56782 | -0.09417436 | 49.99308
99.33368 | 57.55459 | -0.09418231 | 50.0017
99.34032 | 57.5412 | -0.09419 | 49.99904
99.34699 | 57.52795 | -0.09419738 | 50.0031
99.35368 | 57.51464 | -0.09420472 | 50.00653
99.36034 | 57.50099 | -0.09421234 | 50.00253
99.367 | 57.48834 | -0.09422011 | 49.9959
99.37282 | 57.47634 | -0.09422707 | 49.99968
99.37866 | 57.4651 | -0.09423438 | 49.99256
99.38532 | 57.45127 | -0.09424288 | 49.99211
99.392 | 57.43848 | -0.09425145 | 50.01644
99.39868 | 57.42448 | -0.09426024 | 49.99894
99.40532 | 57.41104 | -0.09426912 | 50.00629
99.412 | 57.39775 | -0.09427809 | 50.0025
99.41868 | 57.38489 | -0.094287 | 49.99273
99.42532 | 57.37112 | -0.09429691 | 49.99426
99.43201 | 57.35784 | -0.09430751 | 50.0028
99.43866 | 57.34461 | -0.09431828 | 49.99911
99.44532 | 57.3319 | -0.09432936 | 50.00312
99.452 | 57.31843 | -0.09434079 | 49.99912
99.45868 | 57.3049 | -0.09435288 | 49.99994
99.46532 | 57.29146 | -0.09436499 | 49.99998
99.47199 | 57.27832 | -0.09437745 | 50
99.47868 | 57.26477 | -0.09439066 | 50
99.48534 | 57.25152 | -0.09440454 | 49.99258
99.492 | 57.2375 | -0.09441903 | 50.00694
99.49866 | 57.22411 | -0.09443436 | 49.992
99.50534 | 57.21078 | -0.09445034 | 50.01538
99.512 | 57.19776 | -0.09446728 | 50.00202
99.51868 | 57.18432 | -0.09448504 | 49.99164
99.52532 | 57.17012 | -0.09450301 | 50.00794
99.53199 | 57.15756 | -0.09452111 | 50.00366
99.53868 | 57.14406 | -0.09453869 | 49.98859
99.54532 | 57.13076 | -0.09455591 | 49.99928
99.552 | 57.11776 | -0.09457344 | 50.00949
99.55868 | 57.10468 | -0.09459112 | 49.99425
99.56534 | 57.09111 | -0.09460892 | 50.00598
99.57199 | 57.07794 | -0.09462665 | 49.98027
99.57868 | 57.06454 | -0.09464406 | 50.00934
99.58532 | 57.052 | -0.09466168 | 50.00059
99.592 | 57.03794 | -0.09467962 | 50.0011
99.59868 | 57.02465 | -0.09469813 | 49.999
99.60532 | 57.01116 | -0.09471732 | 50.00204
99.612 | 56.99826 | -0.09473726 | 49.9959
99.61866 | 56.98461 | -0.09475789 | 49.99867
99.62532 | 56.97164 | -0.09477924 | 50.00626
99.63118 | 56.95893 | -0.09479882 | 50.0022
99.637 | 56.94712 | -0.0948188 | 49.9883
99.64368 | 56.93394 | -0.09484156 | 50.00985
99.65032 | 56.92003 | -0.094864 | 49.99848
99.65699 | 56.90739 | -0.09488612 | 49.9999
99.66368 | 56.8939 | -0.09490806 | 50.01166
99.67032 | 56.8803 | -0.09492969 | 49.99228
99.677 | 56.8676 | -0.09495058 | 50.00375
99.68368 | 56.85403 | -0.09497012 | 50.0044
99.69034 | 56.84106 | -0.09498844 | 49.99392
99.69699 | 56.82787 | -0.09500578 | 49.98481
99.70368 | 56.81445 | -0.09502247 | 50.00964
99.71032 | 56.80078 | -0.09503898 | 49.99002
99.717 | 56.78726 | -0.09505555 | 50.00787
99.72368 | 56.7745 | -0.09507231 | 50.00261
99.73032 | 56.761 | -0.09508888 | 50.00016
99.737 | 56.74718 | -0.09510484 | 49.9979
99.74366 | 56.73365 | -0.0951209 | 49.99988
99.75032 | 56.72031 | -0.0951366 | 50.0032
99.75701 | 56.70729 | -0.09515189 | 49.99597
99.76368 | 56.69306 | -0.0951672 | 49.99868
99.77032 | 56.6803 | -0.09518276 | 49.99674
99.77701 | 56.66798 | -0.09519806 | 49.99662
99.78368 | 56.65472 | -0.09521264 | 49.9966
99.79034 | 56.64098 | -0.09522632 | 50.0146
99.79699 | 56.62724 | -0.09523965 | 50.00516
99.80366 | 56.61418 | -0.09525268 | 50.00774
99.81034 | 56.60126 | -0.09526544 | 49.98779
99.817 | 56.58694 | -0.09527813 | 50.00562
99.82368 | 56.57432 | -0.09529091 | 49.99189
99.83032 | 56.56113 | -0.09530431 | 49.99948
99.837 | 56.54713 | -0.09531847 | 49.99996
99.84366 | 56.53368 | -0.09533374 | 50.01164
99.85034 | 56.52078 | -0.09534939 | 49.99012
99.85699 | 56.50746 | -0.09536491 | 49.99726
99.86368 | 56.49329 | -0.09538 | 49.99878
99.87032 | 56.48088 | -0.09539524 | 50.0084
99.877 | 56.46694 | -0.09541039 | 49.99418
99.88368 | 56.45395 | -0.09542545 | 49.99962
99.8895 | 56.44224 | -0.09543842 | 50.00843
99.89532 | 56.43103 | -0.09545165 | 50.00145
99.90201 | 56.41742 | -0.09546676 | 49.99267
99.90868 | 56.40445 | -0.09548194 | 50.00378
99.91534 | 56.39039 | -0.09549734 | 49.99604
99.92199 | 56.37724 | -0.09551301 | 50.00822
99.92866 | 56.36445 | -0.09552937 | 49.98465
99.93534 | 56.35046 | -0.09554655 | 50.00113
99.942 | 56.33671 | -0.09556451 | 50.00113
99.94868 | 56.3238 | -0.09558319 | 50.0064
99.95532 | 56.31021 | -0.09560272 | 49.99934
99.962 | 56.29686 | -0.09562269 | 49.9989
99.96866 | 56.28328 | -0.09564338 | 50.00206
99.97534 | 56.26974 | -0.09566499 | 49.99484
99.98199 | 56.2569 | -0.0956871 | 50.00498
99.98868 | 56.24356 | -0.09570959 | 49.99926
99.99532 | 56.23106 | -0.09573132 | 50.00842
100.002 | 56.21736 | -0.09575249 | 49.99098
100.0087 | 56.20362 | -0.09577418 | 50.00156
100.0153 | 56.19042 | -0.09579657 | 49.98847
100.022 | 56.17751 | -0.09581947 | 50.00774
100.0287 | 56.16382 | -0.09584306 | 50.00789
100.0353 | 56.15048 | -0.09586697 | 49.99418
100.042 | 56.13762 | -0.0958908 | 50.00387
100.0487 | 56.12395 | -0.09591476 | 49.996
100.0553 | 56.1103 | -0.09593884 | 50.00292
100.062 | 56.09692 | -0.09596292 | 50.0023
100.0687 | 56.08289 | -0.09598731 | 49.99384
100.0753 | 56.07075 | -0.09601199 | 50.00067
100.082 | 56.05699 | -0.09603691 | 49.999
100.0887 | 56.0437 | -0.09606219 | 49.99888
100.0953 | 56.03054 | -0.09608764 | 50.0084
100.102 | 56.01671 | -0.09611262 | 49.99416
100.1087 | 56.00416 | -0.09613749 | 49.99858
100.1153 | 55.99006 | -0.09616225 | 49.9925
100.122 | 55.97637 | -0.09618697 | 50.01222
100.1287 | 55.96248 | -0.09621222 | 49.99653
100.1353 | 55.94976 | -0.09623801 | 50.00829
100.142 | 55.93676 | -0.09626364 | 49.99628
100.1478 | 55.92465 | -0.09628612 | 49.98034
100.1537 | 55.9129 | -0.0963083 | 50.00937
100.1603 | 55.89972 | -0.09633319 | 50.01328
100.167 | 55.88647 | -0.09635711 | 49.98917
100.1737 | 55.87265 | -0.09637964 | 49.99826
100.1803 | 55.85965 | -0.0964014 | 49.99776
100.187 | 55.84668 | -0.09642272 | 50.01149
100.1937 | 55.83388 | -0.09644369 | 49.9912
100.2003 | 55.81984 | -0.09646418 | 49.99949
100.207 | 55.80718 | -0.09648378 | 50.01266
100.2137 | 55.79388 | -0.09650249 | 49.9881
100.2203 | 55.78052 | -0.09652042 | 50.01514
100.227 | 55.76633 | -0.09653801 | 49.98508
100.2337 | 55.75359 | -0.096556 | 49.99906
100.2403 | 55.74 | -0.09657449 | 49.99994
100.247 | 55.72675 | -0.09659338 | 49.99576
100.2537 | 55.7135 | -0.09661256 | 50.00396
100.2603 | 55.7 | -0.09663178 | 50.00025
100.267 | 55.68644 | -0.09665134 | 50
100.2737 | 55.67366 | -0.09667129 | 49.99894
100.2803 | 55.66024 | -0.09669132 | 49.99463
100.287 | 55.64654 | -0.09671056 | 50.01447
100.2937 | 55.63307 | -0.09672882 | 49.99878
100.3003 | 55.61976 | -0.09674694 | 49.99361
100.307 | 55.60681 | -0.09676528 | 50.00912
100.3137 | 55.5929 | -0.09678379 | 49.99422
100.3203 | 55.57962 | -0.09680243 | 50.00388
100.327 | 55.56646 | -0.09682125 | 50.00342
100.3337 | 55.5532 | -0.09684032 | 49.99172
100.3403 | 55.53974 | -0.09685957 | 49.99843
100.347 | 55.52654 | -0.09687914 | 49.99142
100.3537 | 55.51313 | -0.09689832 | 50.00687
100.3603 | 55.49969 | -0.09691694 | 49.9962
100.367 | 55.4862 | -0.09693528 | 50.00403
100.3737 | 55.47291 | -0.09695306 | 50.00238
100.3803 | 55.45999 | -0.09697055 | 49.9864
100.387 | 55.44664 | -0.09698795 | 50.00867
100.3937 | 55.43279 | -0.09700507 | 49.99102
100.4003 | 55.41992 | -0.097022 | 50.01743
100.4062 | 55.40808 | -0.0970365 | 49.99346
100.412 | 55.39631 | -0.09705047 | 49.99088
100.4187 | 55.38322 | -0.09706606 | 49.99941
100.4253 | 55.36967 | -0.09708176 | 50.00631
100.432 | 55.35611 | -0.09709781 | 50.01519
100.4387 | 55.34314 | -0.09711372 | 49.99248
100.4453 | 55.32924 | -0.09712962 | 49.99741
100.452 | 55.31658 | -0.09714539 | 49.99242
100.4587 | 55.30248 | -0.09716056 | 50.02068
100.4653 | 55.2895 | -0.09717494 | 49.99072
100.472 | 55.27618 | -0.09718871 | 49.99836
100.4787 | 55.26324 | -0.09720259 | 49.99672
100.4853 | 55.24942 | -0.09721662 | 49.99875
100.492 | 55.23648 | -0.09723008 | 50.00839
100.4987 | 55.22325 | -0.09724351 | 49.98046
100.5053 | 55.21037 | -0.09725681 | 50.00619
100.512 | 55.19672 | -0.09726964 | 50.00356
100.5187 | 55.18339 | -0.09728202 | 49.9875
100.5253 | 55.17036 | -0.09729392 | 50.01297
100.532 | 55.15586 | -0.09730566 | 50.004
100.5387 | 55.14262 | -0.0973173 | 50.00448
100.5453 | 55.12968 | -0.09732926 | 49.99288
100.552 | 55.11629 | -0.09734191 | 49.99956
100.5587 | 55.10254 | -0.09735486 | 50.00844
100.5653 | 55.08974 | -0.09736774 | 50.00792
100.572 | 55.07624 | -0.09738079 | 49.98461
100.5787 | 55.06316 | -0.09739389 | 49.99903
100.5853 | 55.04972 | -0.09740726 | 50.00098
100.592 | 55.03662 | -0.0974214 | 50.01276
100.5987 | 55.0233 | -0.09743584 | 49.98813
100.6053 | 55.00993 | -0.09745008 | 50.0035
100.612 | 54.9965 | -0.09746388 | 50.00762
100.6187 | 54.98322 | -0.09747749 | 49.98779
100.6253 | 54.97042 | -0.09749152 | 50.00347
100.632 | 54.9557 | -0.0975058 | 49.996
100.6387 | 54.94289 | -0.09752059 | 50.00187
100.6453 | 54.92906 | -0.09753598 | 49.99694
100.652 | 54.91615 | -0.09755141 | 50.00932
100.6587 | 54.90261 | -0.09756699 | 49.99212
100.6645 | 54.89086 | -0.09758088 | 50.00506
100.6703 | 54.8791 | -0.09759494 | 49.99176
100.677 | 54.86598 | -0.0976104 | 49.98996
100.6837 | 54.8527 | -0.09762409 | 50.01205
100.6903 | 54.83982 | -0.09763652 | 49.99758
100.697 | 54.8257 | -0.09764824 | 50.01254
100.7037 | 54.81202 | -0.09765959 | 49.9849
100.7103 | 54.79934 | -0.09767035 | 50.00223
100.717 | 54.78596 | -0.09768062 | 50.00654
100.7237 | 54.77254 | -0.09769047 | 50.00041
100.7303 | 54.75881 | -0.0976998 | 50.00213
100.737 | 54.74576 | -0.0977079 | 50.00647
100.7437 | 54.7321 | -0.09771469 | 49.98242
100.7503 | 54.71899 | -0.09772086 | 50.0074
100.757 | 54.70562 | -0.09772661 | 49.99306
100.7637 | 54.69184 | -0.09773118 | 50.01014
100.7703 | 54.67869 | -0.09773535 | 49.99533
100.777 | 54.66514 | -0.09773884 | 49.99971
100.7837 | 54.65245 | -0.09774149 | 50.00213
100.7903 | 54.63836 | -0.09774336 | 49.9959
100.797 | 54.6257 | -0.09774449 | 50.0029
100.8037 | 54.61199 | -0.09774474 | 49.99594
100.8103 | 54.59896 | -0.09774456 | 50.00504
100.817 | 54.58557 | -0.09774441 | 49.99926
100.8237 | 54.57172 | -0.09774353 | 49.9915
100.8303 | 54.5586 | -0.09774209 | 50.00372
100.837 | 54.54614 | -0.09773959 | 50.00872
100.8437 | 54.53251 | -0.09773559 | 50.00054
100.8503 | 54.51855 | -0.09773014 | 49.99584
100.857 | 54.50536 | -0.09772372 | 49.99974
100.8637 | 54.49195 | -0.0977166 | 49.99786
100.8703 | 54.47818 | -0.09770892 | 50.00197
100.877 | 54.46563 | -0.09770101 | 50.00118
100.8837 | 54.45152 | -0.09769309 | 49.99481
100.8903 | 54.43871 | -0.09768475 | 49.99756
100.897 | 54.42494 | -0.09767579 | 50.00619
100.9037 | 54.41206 | -0.09766574 | 50.00037
100.9103 | 54.39882 | -0.09765481 | 49.99791
100.917 | 54.38552 | -0.09764322 | 49.99882
100.9228 | 54.37368 | -0.09763259 | 49.98975
100.9287 | 54.36179 | -0.09762164 | 50.01136
100.9353 | 54.349 | -0.0976091 | 50.00812
100.942 | 54.33496 | -0.09759642 | 49.99522
100.9487 | 54.3219 | -0.09758381 | 49.99652
100.9553 | 54.30807 | -0.09757157 | 50.00507
100.962 | 54.29526 | -0.09755944 | 49.99609
100.9687 | 54.28138 | -0.09754726 | 49.99656
100.9753 | 54.26812 | -0.09753532 | 50.00402
100.982 | 54.2543 | -0.09752392 | 49.99389
100.9887 | 54.24126 | -0.09751301 | 50.00384
100.9953 | 54.22748 | -0.09750182 | 49.99918
101.002 | 54.21495 | -0.09749062 | 50.00102
101.0087 | 54.20105 | -0.09747914 | 49.99583
101.0153 | 54.18859 | -0.09746778 | 50.01035
101.022 | 54.17451 | -0.09745634 | 49.9943
101.0287 | 54.1618 | -0.09744492 | 49.99118
101.0353 | 54.14863 | -0.09743347 | 50.00472
101.042 | 54.1352 | -0.09742258 | 50.00346
101.0487 | 54.12114 | -0.09741301 | 50.00338
101.0553 | 54.10808 | -0.09740494 | 49.98752
101.062 | 54.09496 | -0.09739851 | 50.0098
101.0687 | 54.08248 | -0.09739334 | 50.00383
101.0753 | 54.06844 | -0.09738934 | 49.99178
101.082 | 54.05512 | -0.09738691 | 49.99209
101.0887 | 54.04234 | -0.09738618 | 50.00903
101.0953 | 54.029 | -0.09738681 | 49.99739
101.102 | 54.01462 | -0.09738892 | 50.0009
101.1087 | 54.00144 | -0.09739264 | 49.99582
101.1153 | 53.9886 | -0.09739796 | 50.0082
101.122 | 53.97547 | -0.09740457 | 50.00263
101.1287 | 53.96165 | -0.0974118 | 49.99911
101.1353 | 53.9484 | -0.09741975 | 49.98934
101.142 | 53.93593 | -0.09742901 | 49.99828
101.1487 | 53.92198 | -0.0974397 | 50.00834
101.1553 | 53.90787 | -0.09745181 | 50.01216
101.162 | 53.8952 | -0.09746506 | 49.99335
101.1687 | 53.88194 | -0.09747903 | 50.00488
101.1753 | 53.86754 | -0.09749376 | 49.99502
101.1812 | 53.85645 | -0.09750715 | 49.99698
101.187 | 53.84528 | -0.09751991 | 49.987
101.1937 | 53.83191 | -0.09753468 | 50.01188
101.2003 | 53.81813 | -0.09754953 | 50.01028
101.207 | 53.80474 | -0.0975641 | 49.99218
101.2137 | 53.79163 | -0.09757848 | 50.0048
101.2203 | 53.77812 | -0.09759305 | 49.99396
101.227 | 53.76484 | -0.09760749 | 50.00809
101.2337 | 53.75168 | -0.09762161 | 49.99207
101.2403 | 53.73779 | -0.09763574 | 49.99951
101.247 | 53.72451 | -0.09764976 | 49.99998
101.2537 | 53.71172 | -0.09766375 | 50.00954
101.2603 | 53.69794 | -0.09767769 | 49.99002
101.267 | 53.68496 | -0.09769124 | 50.00359
101.2737 | 53.6716 | -0.09770444 | 49.99282
101.2803 | 53.65856 | -0.09771738 | 50.00378
101.287 | 53.6451 | -0.09772969 | 50.00024
101.2937 | 53.63155 | -0.09774165 | 49.99896
101.3003 | 53.61836 | -0.09775269 | 50.00104
101.307 | 53.60474 | -0.09776259 | 49.9916
101.3137 | 53.59108 | -0.09777191 | 50.00158
101.3203 | 53.57726 | -0.09778061 | 50.00961
101.327 | 53.56402 | -0.09778928 | 49.99214
101.3337 | 53.5513 | -0.09779814 | 49.99634
101.3403 | 53.53756 | -0.09780724 | 50.00824
101.347 | 53.5242 | -0.09781629 | 49.98993
101.3537 | 53.51137 | -0.09782522 | 50.00994
101.3603 | 53.49768 | -0.09783406 | 50.00062
101.367 | 53.48414 | -0.0978422 | 50.00004
101.3737 | 53.47074 | -0.09784954 | 50.00635
101.3803 | 53.45832 | -0.09785603 | 50.00567
101.387 | 53.4446 | -0.09786158 | 49.98024
101.3937 | 53.43118 | -0.09786669 | 50.00088
101.4003 | 53.41747 | -0.09787125 | 50.01062
101.407 | 53.4044 | -0.09787519 | 49.99643
101.4137 | 53.39096 | -0.09787871 | 49.99133
101.4203 | 53.37829 | -0.09788231 | 50.0037
101.427 | 53.36426 | -0.097886 | 50.00024
101.4337 | 53.35066 | -0.09788969 | 49.99688
101.4395 | 53.33912 | -0.09789276 | 49.99487
101.4453 | 53.3272 | -0.09789556 | 50.01928
101.452 | 53.31381 | -0.09789819 | 49.99278
101.4587 | 53.30049 | -0.0979004 | 50.0006
101.4653 | 53.28668 | -0.09790243 | 49.9905
101.472 | 53.27383 | -0.0979048 | 50.01844
101.4787 | 53.26086 | -0.09790756 | 49.9874
101.4853 | 53.24688 | -0.09791028 | 50.00554
101.492 | 53.23352 | -0.09791293 | 50.00352
101.4987 | 53.22101 | -0.09791489 | 49.98541
101.5053 | 53.2072 | -0.09791618 | 50.01179
101.512 | 53.19391 | -0.09791731 | 50.00709
101.5187 | 53.18018 | -0.09791824 | 49.9899
101.5253 | 53.16717 | -0.09791942 | 50.00149
101.532 | 53.1543 | -0.09792099 | 49.99373
101.5387 | 53.14036 | -0.09792286 | 50.01336
101.5453 | 53.12766 | -0.09792437 | 49.9966
101.552 | 53.11426 | -0.09792561 | 49.98396
101.5587 | 53.10109 | -0.09792726 | 50.01593
101.5653 | 53.08726 | -0.09792899 | 49.98621
101.572 | 53.07368 | -0.09793084 | 50.00338
101.5787 | 53.06059 | -0.09793319 | 49.99387
101.5853 | 53.04693 | -0.09793598 | 50.01024
101.592 | 53.03375 | -0.09793922 | 49.98584
101.5987 | 53.02006 | -0.09794312 | 50.00126
101.6053 | 53.00616 | -0.09794742 | 50.00961
101.612 | 52.99306 | -0.09795242 | 49.99848
101.6187 | 52.97989 | -0.09795782 | 50.00517
101.6253 | 52.96626 | -0.09796344 | 50.00138
101.632 | 52.95369 | -0.09796912 | 49.99906
101.6387 | 52.9405 | -0.09797459 | 49.99994
101.6453 | 52.9268 | -0.09797965 | 50.00422
101.652 | 52.91382 | -0.09798407 | 49.99396
101.6587 | 52.90037 | -0.0979873 | 50.0102
101.6653 | 52.88738 | -0.0979895 | 49.99853
101.672 | 52.87378 | -0.09799152 | 49.99356
101.6787 | 52.86075 | -0.09799328 | 50.00806
101.6853 | 52.8477 | -0.09799519 | 49.99416
101.692 | 52.83371 | -0.09799749 | 49.99858
101.6978 | 52.82207 | -0.09799969 | 49.99011
101.7037 | 52.81019 | -0.09800259 | 50.00476
101.7103 | 52.7965 | -0.09800674 | 49.995
101.717 | 52.784 | -0.09801176 | 50.00496
101.7237 | 52.77066 | -0.09801739 | 49.99713
101.7303 | 52.75734 | -0.09802342 | 50.00404
101.737 | 52.74404 | -0.09802962 | 49.9939
101.7437 | 52.73068 | -0.09803628 | 50.00597
101.7503 | 52.71676 | -0.09804257 | 50.00038
101.757 | 52.70322 | -0.09804821 | 49.99791
101.7637 | 52.69024 | -0.09805351 | 50.00516
101.7703 | 52.6769 | -0.09805845 | 50.00138
101.777 | 52.66343 | -0.09806358 | 50.00432
101.7837 | 52.6502 | -0.09806905 | 49.99179
101.7903 | 52.63723 | -0.0980747 | 49.99102
101.797 | 52.62374 | -0.09808035 | 50.01635
101.8037 | 52.61074 | -0.09808562 | 49.99572
101.8103 | 52.59792 | -0.09809053 | 49.9881
101.817 | 52.5837 | -0.09809494 | 50.00772
101.8237 | 52.57045 | -0.09809914 | 50.00048
101.8303 | 52.55717 | -0.09810319 | 49.99579
101.837 | 52.5432 | -0.09810799 | 50.00502
101.8437 | 52.53041 | -0.098114 | 50.00031
101.8503 | 52.51671 | -0.09812063 | 49.99476
101.857 | 52.50335 | -0.09812818 | 49.99545
101.8637 | 52.4908 | -0.09813618 | 50.00818
101.8703 | 52.47666 | -0.09814434 | 49.99205
101.877 | 52.46356 | -0.09815262 | 50.00796
101.8837 | 52.45076 | -0.09816132 | 50.0005
101.8903 | 52.43736 | -0.09816999 | 50.00003
101.897 | 52.42358 | -0.09817875 | 49.99153
101.9037 | 52.41021 | -0.09818719 | 50.00476
101.9103 | 52.39742 | -0.09819547 | 50.00136
101.917 | 52.38438 | -0.09820402 | 50.0064
101.9237 | 52.37063 | -0.09821278 | 50.00463
101.9303 | 52.35688 | -0.09822162 | 49.99394
101.937 | 52.3437 | -0.09823081 | 50.00597
101.9437 | 52.33022 | -0.09824091 | 49.9919
101.9503 | 52.31671 | -0.09825172 | 49.9963
101.9562 | 52.30574 | -0.09826129 | 50.00366
101.962 | 52.29376 | -0.09827126 | 49.99825
101.9687 | 52.28012 | -0.09828306 | 50.00098
101.9753 | 52.26747 | -0.09829491 | 49.999
101.982 | 52.25396 | -0.09830684 | 50.00204
101.9887 | 52.24074 | -0.09831912 | 49.998
101.9953 | 52.22802 | -0.09833214 | 50.00305
102.002 | 52.21389 | -0.09834571 | 49.99388
102.0087 | 52.20029 | -0.09836005 | 50.0049
102.0153 | 52.18697 | -0.09837579 | 49.99188
102.022 | 52.174 | -0.09839282 | 49.9995
102.0287 | 52.1607 | -0.09841114 | 50.00526
102.0353 | 52.14752 | -0.09843045 | 50.00989
102.042 | 52.13386 | -0.09845031 | 49.99426
102.0487 | 52.12049 | -0.09847111 | 49.99222
102.0553 | 52.10766 | -0.09849293 | 50.0048
102.062 | 52.09329 | -0.09851551 | 50.00453
102.0687 | 52.08051 | -0.09853891 | 49.99394
102.0753 | 52.06746 | -0.09856301 | 49.99539
102.082 | 52.05376 | -0.09858778 | 50.01347
102.0887 | 52.04024 | -0.0986132 | 49.99132
102.0953 | 52.02685 | -0.09863887 | 50.00263
102.102 | 52.01383 | -0.0986648 | 49.9991
102.1087 | 52.00016 | -0.09869116 | 50.00206
102.1153 | 51.98706 | -0.09871801 | 49.98954
102.122 | 51.97324 | -0.09874511 | 50.00463
102.1287 | 51.95976 | -0.09877231 | 50.00346
102.1353 | 51.9474 | -0.0987992 | 50.00446
102.142 | 51.93344 | -0.09882539 | 49.99393
102.1487 | 51.9206 | -0.09885092 | 50.01234
102.1553 | 51.90734 | -0.098875 | 50.00078
102.162 | 51.89332 | -0.0988979 | 49.99158
102.1687 | 51.88009 | -0.09892062 | 49.99948
102.1753 | 51.86686 | -0.09894293 | 49.99997
102.182 | 51.85367 | -0.09896488 | 50.01056
102.1887 | 51.84024 | -0.09898672 | 50.00172
102.1953 | 51.82671 | -0.09900858 | 49.98847
102.202 | 51.8132 | -0.09903062 | 49.99717
102.2087 | 51.8003 | -0.09905318 | 49.99982
102.2145 | 51.78873 | -0.09907311 | 50.00261
102.2203 | 51.77711 | -0.09909311 | 49.9918
102.227 | 51.76324 | -0.09911584 | 50.0016
102.2337 | 51.74992 | -0.09913819 | 50.00961
102.2403 | 51.73667 | -0.09916024 | 50.00484
102.247 | 51.72381 | -0.09918172 | 49.9802
102.2537 | 51.70996 | -0.09920274 | 50.01991
102.2603 | 51.697 | -0.09922401 | 49.99278
102.267 | 51.68344 | -0.09924547 | 49.9985
102.2737 | 51.67031 | -0.09926706 | 50.0052
102.2803 | 51.65656 | -0.09928812 | 50.00033
102.287 | 51.64348 | -0.09930795 | 49.99685
102.2937 | 51.63008 | -0.09932697 | 49.99769
102.3003 | 51.6163 | -0.09934559 | 50.00092
102.307 | 51.60326 | -0.09936399 | 50.00217
102.3137 | 51.58996 | -0.09938209 | 50.00648
102.3203 | 51.57624 | -0.09939938 | 49.99088
102.327 | 51.56368 | -0.09941599 | 50.00896
102.3337 | 51.54968 | -0.09943265 | 50.00269
102.3403 | 51.53684 | -0.09944969 | 49.9917
102.347 | 51.52328 | -0.09946672 | 49.99736
102.3537 | 51.5103 | -0.09948356 | 49.99982
102.3603 | 51.49642 | -0.09950008 | 50
102.367 | 51.4836 | -0.09951581 | 49.99154
102.3737 | 51.46967 | -0.09953134 | 50.00476
102.3803 | 51.45661 | -0.0995472 | 49.99924
102.387 | 51.44322 | -0.09956305 | 49.99996
102.3937 | 51.4294 | -0.0995784 | 50.00422
102.4003 | 51.41634 | -0.09959335 | 50.0003
102.407 | 51.40298 | -0.09960859 | 49.99684
102.4137 | 51.3896 | -0.09962441 | 50.0072
102.4203 | 51.37621 | -0.09964039 | 49.99092
102.427 | 51.36238 | -0.09965656 | 50.00578
102.4337 | 51.34924 | -0.09967294 | 49.99717
102.4403 | 51.33598 | -0.09968872 | 50.00194
102.447 | 51.32285 | -0.09970406 | 50.01387
102.4537 | 51.30945 | -0.09971906 | 49.9871
102.4603 | 51.29662 | -0.09973363 | 50.00342
102.467 | 51.28289 | -0.09974824 | 50.00025
102.4728 | 51.27122 | -0.09976088 | 50.0004
102.4787 | 51.25997 | -0.09977306 | 50.00079
102.4853 | 51.2463 | -0.09978661 | 49.99262
102.492 | 51.23247 | -0.09979978 | 50.00377
102.4987 | 51.21916 | -0.09981306 | 50.00656
102.5054 | 51.20564 | -0.09982716 | 49.99194
102.512 | 51.19268 | -0.09984216 | 49.9995
102.5187 | 51.17926 | -0.09985781 | 49.99994
102.5253 | 51.16556 | -0.0998733 | 50
102.532 | 51.15228 | -0.09988861 | 49.99472
102.5387 | 51.13882 | -0.09990414 | 50.01554
102.5453 | 51.12558 | -0.09991912 | 49.9925
102.552 | 51.11269 | -0.09993387 | 50.00692
102.5587 | 51.0991 | -0.09994754 | 49.9909
102.5653 | 51.08586 | -0.09996024 | 50.00156
102.572 | 51.07257 | -0.09997226 | 49.99798
102.5787 | 51.05908 | -0.09998369 | 49.99564
102.5853 | 51.04515 | -0.09999522 | 49.99974
102.592 | 51.0319 | -0.1000061 | 50.00421
102.5987 | 51.0186 | -0.1000168 | 49.99924
102.6053 | 51.00522 | -0.1000268 | 49.99044
102.612 | 50.99243 | -0.1000357 | 50.00575
102.6187 | 50.9793 | -0.1000435 | 50.00672
102.6253 | 50.9653 | -0.1000507 | 49.99619
102.632 | 50.95263 | -0.1000572 | 49.99234
102.6387 | 50.93922 | -0.100063 | 50.01221
102.6453 | 50.92606 | -0.1000683 | 49.99336
102.652 | 50.91262 | -0.1000732 | 49.99433
102.6587 | 50.89866 | -0.1000779 | 50.01763
102.6653 | 50.88585 | -0.1000825 | 49.99687
102.672 | 50.87242 | -0.1000881 | 49.99558
102.6787 | 50.85864 | -0.1000951 | 49.99972
102.6853 | 50.84522 | -0.1001026 | 49.99467
102.692 | 50.8322 | -0.1001113 | 49.99967
102.6987 | 50.81946 | -0.1001217 | 50.0053
102.7053 | 50.80572 | -0.1001326 | 50.0014
102.712 | 50.79246 | -0.1001434 | 49.99268
102.7187 | 50.77871 | -0.1001544 | 50.01862
102.7253 | 50.7661 | -0.1001652 | 49.98847
102.7312 | 50.75402 | -0.1001744 | 50.01606
102.737 | 50.74254 | -0.1001838 | 49.9859
102.7437 | 50.72866 | -0.1001948 | 50.00124
102.7503 | 50.7159 | -0.1002059 | 50.00218
102.757 | 50.7025 | -0.1002172 | 49.99802
102.7637 | 50.68896 | -0.100228 | 49.98822
102.7703 | 50.67511 | -0.1002386 | 50.0109
102.777 | 50.66223 | -0.1002488 | 50.00068
102.7837 | 50.64842 | -0.1002593 | 50.00848
102.7903 | 50.63531 | -0.1002692 | 49.9963
102.797 | 50.62193 | -0.1002791 | 49.99133
102.8037 | 50.60856 | -0.1002886 | 50.00476
102.8103 | 50.59517 | -0.1002974 | 49.98654
102.817 | 50.58144 | -0.1003053 | 50.01183
102.8237 | 50.56865 | -0.1003125 | 50.00497
102.8303 | 50.55537 | -0.1003191 | 49.99606
102.837 | 50.54214 | -0.1003253 | 50.00187
102.8437 | 50.52856 | -0.100331 | 50.00224
102.8503 | 50.51544 | -0.1003358 | 49.99589
102.857 | 50.5021 | -0.1003393 | 50.00926
102.8637 | 50.48844 | -0.100342 | 49.99422
102.8703 | 50.47514 | -0.100344 | 49.99328
102.877 | 50.46188 | -0.1003463 | 49.99852
102.8837 | 50.44792 | -0.1003491 | 50.00415
102.8903 | 50.43543 | -0.1003526 | 49.9992
102.897 | 50.42146 | -0.1003564 | 49.99676
102.9037 | 50.40808 | -0.1003605 | 49.99556
102.9103 | 50.39549 | -0.1003648 | 50.00395
102.917 | 50.38216 | -0.1003691 | 50.00452
102.9237 | 50.36884 | -0.1003735 | 50.00029
102.9303 | 50.3552 | -0.1003777 | 49.99157
102.937 | 50.34161 | -0.1003817 | 50.0143
102.9437 | 50.32832 | -0.1003857 | 49.99348
102.9503 | 50.31519 | -0.1003895 | 49.9943
102.957 | 50.30208 | -0.1003932 | 50.0081
102.9637 | 50.28872 | -0.1003967 | 49.99522
102.9703 | 50.27522 | -0.1004002 | 50.005
102.977 | 50.2621 | -0.1004029 | 49.99079
102.9837 | 50.24872 | -0.1004048 | 50.01533
102.9895 | 50.23717 | -0.1004056 | 50.00476
102.9953 | 50.22519 | -0.1004063 | 49.97644
103.002 | 50.21164 | -0.1004068 | 50.02602
103.0087 | 50.19859 | -0.1004073 | 49.98892
103.0153 | 50.18586 | -0.1004081 | 49.9993
103.022 | 50.17215 | -0.1004091 | 50.00207
103.0287 | 50.1587 | -0.1004101 | 49.99167
103.0353 | 50.14528 | -0.1004111 | 49.99522
103.042 | 50.13204 | -0.1004117 | 50.00711
103.0487 | 50.11835 | -0.1004124 | 49.99624
103.0553 | 50.10538 | -0.1004134 | 50.00718
103.062 | 50.09143 | -0.1004146 | 49.99727
103.0687 | 50.07838 | -0.1004157 | 49.99664
103.0753 | 50.0651 | -0.1004173 | 49.99556
103.082 | 50.05164 | -0.1004205 | 50.00817
103.0887 | 50.0386 | -0.1004243 | 50.01532
103.0953 | 50.0255 | -0.1004284 | 49.98614
103.102 | 50.01204 | -0.1004328 | 50.00023
103.1087 | 49.99885 | -0.1004376 | 50.00107
103.1153 | 49.9851 | -0.1004428 | 49.99688
103.122 | 49.9717 | -0.1004478 | 49.99874
103.1287 | 49.95865 | -0.1004532 | 50.00627
103.1353 | 49.94496 | -0.100459 | 49.99619
103.142 | 49.93184 | -0.1004655 | 49.99976
103.1487 | 49.91778 | -0.1004718 | 49.99047
103.1553 | 49.90532 | -0.1004782 | 50.01104
103.162 | 49.8915 | -0.1004847 | 49.99858
103.1687 | 49.8785 | -0.1004909 | 50.00941
103.1753 | 49.86548 | -0.1004968 | 49.99106
103.182 | 49.8521 | -0.1005023 | 50.0005
103.1887 | 49.83855 | -0.1005072 | 50.00109
103.1953 | 49.82574 | -0.1005115 | 49.9916
103.202 | 49.81169 | -0.1005146 | 50.00369
103.2087 | 49.79866 | -0.1005161 | 50.00446
103.2153 | 49.78562 | -0.1005169 | 49.99815
103.222 | 49.77123 | -0.1005172 | 49.99459
103.2287 | 49.75809 | -0.1005169 | 50.01025
103.2353 | 49.74494 | -0.1005165 | 49.99533
103.242 | 49.73187 | -0.1005161 | 49.99125
103.2478 | 49.72037 | -0.1005153 | 50.02115
103.2537 | 49.70896 | -0.1005139 | 49.992
103.2603 | 49.69463 | -0.1005117 | 50.00056
103.267 | 49.68208 | -0.1005092 | 50.00533
103.2737 | 49.66931 | -0.1005067 | 49.99398
103.2803 | 49.65574 | -0.1005043 | 49.99752
103.287 | 49.64224 | -0.1005019 | 49.99668
103.2937 | 49.62894 | -0.1004991 | 50.00085
103.3003 | 49.61492 | -0.1004964 | 49.99691
103.307 | 49.60205 | -0.1004938 | 50.01039
103.3137 | 49.58894 | -0.1004922 | 50.0049
103.3203 | 49.57554 | -0.1004915 | 50.00244
103.327 | 49.5625 | -0.1004911 | 50.01497
103.3337 | 49.54861 | -0.1004917 | 49.9808
103.3403 | 49.53585 | -0.1004935 | 49.9914
103.347 | 49.52139 | -0.1004964 | 49.9984
103.3537 | 49.50873 | -0.1005005 | 50.00518
103.3603 | 49.49574 | -0.1005053 | 50.01302
103.367 | 49.48238 | -0.1005108 | 49.98921
103.3737 | 49.46922 | -0.1005166 | 49.99826
103.3804 | 49.45536 | -0.1005229 | 50.00306
103.387 | 49.44216 | -0.1005292 | 49.99489
103.3937 | 49.42884 | -0.1005362 | 50.0018
103.4003 | 49.41585 | -0.1005443 | 50.00753
103.407 | 49.4018 | -0.100553 | 50.00152
103.4137 | 49.38852 | -0.1005619 | 50.00432
103.4203 | 49.3759 | -0.1005711 | 49.98756
103.427 | 49.36221 | -0.1005812 | 49.99605
103.4337 | 49.34888 | -0.1005922 | 49.99868
103.4403 | 49.33584 | -0.1006036 | 49.99991
103.447 | 49.32209 | -0.1006154 | 49.99896
103.4537 | 49.30843 | -0.1006283 | 50.00524
103.4603 | 49.2942 | -0.1006423 | 49.99187
103.467 | 49.28136 | -0.1006571 | 50.00794
103.4737 | 49.2672 | -0.1006732 | 50.00156
103.4803 | 49.25516 | -0.1006904 | 49.99903
103.487 | 49.24128 | -0.1007082 | 49.99887
103.4937 | 49.22816 | -0.1007261 | 50.00946
103.5003 | 49.2144 | -0.1007446 | 50.00058
103.5062 | 49.20367 | -0.1007611 | 49.9895
103.512 | 49.19156 | -0.1007779 | 49.99789
103.5187 | 49.1791 | -0.1007972 | 49.99668
103.5253 | 49.16586 | -0.1008164 | 50.00297
103.532 | 49.15194 | -0.1008356 | 49.99704
103.5387 | 49.13917 | -0.1008553 | 50.00406
103.5453 | 49.12503 | -0.1008756 | 50.00131
103.552 | 49.1114 | -0.1008967 | 49.99689
103.5587 | 49.09817 | -0.100919 | 50.00192
103.5653 | 49.08516 | -0.100942 | 49.99484
103.572 | 49.07134 | -0.1009654 | 50.00709
103.5787 | 49.05798 | -0.1009895 | 49.98881
103.5853 | 49.04504 | -0.1010148 | 50.0088
103.592 | 49.03128 | -0.1010407 | 50.00054
103.5987 | 49.01816 | -0.1010663 | 50.00002
103.6053 | 49.00459 | -0.1010912 | 50.00211
103.612 | 48.99109 | -0.1011155 | 49.99274
103.6187 | 48.97799 | -0.1011389 | 50.00376
103.6253 | 48.96478 | -0.101161 | 50.00129
103.632 | 48.95067 | -0.1011822 | 49.99796
103.6387 | 48.93783 | -0.1012031 | 50.0041
103.6453 | 48.92541 | -0.101223 | 50.0119
103.652 | 48.91139 | -0.1012415 | 49.98911
103.6587 | 48.89786 | -0.1012586 | 49.9972
103.6653 | 48.8841 | -0.1012749 | 50.00828
103.672 | 48.87165 | -0.1012903 | 49.98359
103.6787 | 48.85783 | -0.1013048 | 50.00638
103.6853 | 48.84432 | -0.1013185 | 50.00567
103.692 | 48.83045 | -0.1013314 | 49.99824
103.6987 | 48.81709 | -0.1013438 | 50.00094
103.7053 | 48.80457 | -0.1013556 | 49.99794
103.712 | 48.79037 | -0.1013671 | 49.99988
103.7187 | 48.77765 | -0.1013782 | 49.99897
103.7253 | 48.76408 | -0.1013887 | 49.98724
103.732 | 48.75118 | -0.101399 | 50.0087
103.7387 | 48.73738 | -0.1014094 | 50.00372
103.7453 | 48.72432 | -0.1014193 | 50.00024
103.752 | 48.71092 | -0.1014291 | 50.00426
103.7587 | 48.69714 | -0.1014384 | 49.98546
103.7645 | 48.6856 | -0.1014462 | 50.0177
103.7703 | 48.6735 | -0.1014538 | 49.99726
103.777 | 48.66075 | -0.1014625 | 49.99983
103.7837 | 48.64759 | -0.1014709 | 49.99997
103.7903 | 48.63396 | -0.1014787 | 50
103.797 | 48.6206 | -0.101486 | 50.00846
103.8037 | 48.6076 | -0.1014926 | 49.98782
103.8103 | 48.5943 | -0.1014985 | 50.00241
103.817 | 48.5804 | -0.1015036 | 49.99907
103.8237 | 48.56704 | -0.101508 | 50.00946
103.8303 | 48.5539 | -0.1015117 | 49.99213
103.837 | 48.54036 | -0.1015154 | 50.00058
103.8437 | 48.52665 | -0.1015193 | 49.98628
103.8503 | 48.51324 | -0.1015229 | 50.01184
103.857 | 48.50054 | -0.1015259 | 50.00603
103.8637 | 48.4875 | -0.1015285 | 50.00566
103.8703 | 48.4739 | -0.1015308 | 49.98765
103.877 | 48.4613 | -0.1015327 | 50.0024
103.8837 | 48.44719 | -0.1015341 | 49.99167
103.8903 | 48.43409 | -0.1015356 | 50.00371
103.897 | 48.4214 | -0.1015372 | 50.00446
103.9037 | 48.40757 | -0.1015388 | 50.00028
103.9103 | 48.39442 | -0.1015415 | 50.0106
103.917 | 48.38105 | -0.101545 | 49.99641
103.9237 | 48.3673 | -0.101549 | 49.99978
103.9303 | 48.35381 | -0.1015532 | 49.9894
103.937 | 48.34037 | -0.101558 | 50.00779
103.9437 | 48.32782 | -0.1015632 | 49.99308
103.9503 | 48.31394 | -0.1015686 | 50.00378
103.957 | 48.30125 | -0.1015734 | 50.00024
103.9637 | 48.28722 | -0.1015779 | 50.00956
103.9703 | 48.27366 | -0.1015821 | 49.97628
103.977 | 48.26067 | -0.1015864 | 50.01226
103.9837 | 48.24695 | -0.1015908 | 49.99972
103.9903 | 48.23402 | -0.1015957 | 50.00104
103.997 | 48.22092 | -0.1016005 | 50.00006
104.0037 | 48.20704 | -0.1016057 | 49.99365
104.0103 | 48.19354 | -0.1016114 | 50.01124
104.017 | 48.18072 | -0.1016175 | 49.99963
104.0228 | 48.1694 | -0.1016234 | 50.00598
104.0287 | 48.15688 | -0.1016299 | 49.99365
104.0353 | 48.1434 | -0.1016373 | 49.9975
104.042 | 48.13068 | -0.1016448 | 49.99984
104.0487 | 48.11676 | -0.1016519 | 50.01373
104.0553 | 48.10288 | -0.1016582 | 49.99239
104.062 | 48.08988 | -0.1016641 | 50.00904
104.0687 | 48.07654 | -0.1016701 | 49.98996
104.0753 | 48.06287 | -0.1016764 | 49.9962
104.082 | 48.05044 | -0.101683 | 49.99869
104.0887 | 48.03667 | -0.1016894 | 50.00097
104.0953 | 48.0238 | -0.1016954 | 49.999
104.102 | 48.0101 | -0.101701 | 49.99362
104.1087 | 47.99666 | -0.1017067 | 49.99537
104.1153 | 47.98372 | -0.1017126 | 49.99551
104.122 | 47.96994 | -0.1017189 | 50.01242
104.1287 | 47.95668 | -0.1017255 | 50.00289
104.1353 | 47.9434 | -0.101732 | 50.00016
104.142 | 47.93022 | -0.1017384 | 50.0053
104.1487 | 47.9168 | -0.1017451 | 49.99926
104.1553 | 47.90344 | -0.1017525 | 49.99571
104.162 | 47.89016 | -0.1017605 | 49.99973
104.1687 | 47.87714 | -0.1017689 | 50.00108
104.1753 | 47.86382 | -0.1017777 | 49.9969
104.182 | 47.85025 | -0.1017867 | 50.01037
104.1887 | 47.83724 | -0.1017958 | 50.00488
104.1953 | 47.8236 | -0.1018059 | 49.98761
104.202 | 47.80976 | -0.1018169 | 49.9971
104.2087 | 47.79634 | -0.1018286 | 49.99241
104.2153 | 47.78328 | -0.1018406 | 50.00802
104.222 | 47.77012 | -0.1018529 | 50.00156
104.2287 | 47.75633 | -0.1018657 | 50.00116
104.2353 | 47.7427 | -0.1018782 | 49.99056
104.242 | 47.72988 | -0.1018905 | 50.00681
104.2487 | 47.71711 | -0.1019025 | 50.00256
104.2554 | 47.70362 | -0.1019141 | 49.99063
104.262 | 47.69002 | -0.1019254 | 50.01846
104.2687 | 47.67647 | -0.101936 | 50.00008
104.2753 | 47.6633 | -0.1019456 | 49.99048
104.2812 | 47.65134 | -0.101954 | 49.99926
104.287 | 47.6394 | -0.1019622 | 50.00204
104.2937 | 47.62578 | -0.1019715 | 50.00119
104.3003 | 47.61294 | -0.1019807 | 50.00113
104.307 | 47.5997 | -0.1019898 | 49.98738
104.3137 | 47.5866 | -0.1019985 | 50.00768
104.3203 | 47.573 | -0.1020068 | 49.9899
104.327 | 47.5597 | -0.1020134 | 50.00996
104.3337 | 47.54666 | -0.102018 | 50.00484
104.3403 | 47.53291 | -0.1020214 | 49.98549
104.347 | 47.51974 | -0.1020249 | 50.00966
104.3537 | 47.50588 | -0.1020285 | 50.00483
104.3603 | 47.49267 | -0.1020322 | 49.99078
104.367 | 47.47922 | -0.102036 | 50.00469
104.3737 | 47.46574 | -0.1020402 | 50.01088
104.3804 | 47.45274 | -0.1020442 | 49.99434
104.387 | 47.43937 | -0.1020485 | 49.99753
104.3937 | 47.42589 | -0.1020532 | 50.00196
104.4003 | 47.41266 | -0.102058 | 50.0054
104.407 | 47.39946 | -0.1020622 | 49.99082
104.4137 | 47.38598 | -0.1020656 | 49.99942
104.4203 | 47.37296 | -0.102068 | 49.99996
104.427 | 47.3594 | -0.1020698 | 50
104.4337 | 47.34636 | -0.1020711 | 49.99152
104.4403 | 47.33235 | -0.102072 | 50.01004
104.447 | 47.31922 | -0.102073 | 49.99004
104.4537 | 47.30563 | -0.1020746 | 50.0142
104.4603 | 47.29277 | -0.1020777 | 50.00088
104.467 | 47.27872 | -0.1020815 | 49.98946
104.4737 | 47.26562 | -0.1020858 | 50.00357
104.4803 | 47.25248 | -0.1020908 | 49.99492
104.487 | 47.23886 | -0.1020955 | 50.00496
104.4937 | 47.22588 | -0.1020999 | 50.00031
104.5003 | 47.21231 | -0.1021041 | 50.00212
104.507 | 47.19911 | -0.1021082 | 49.99378
104.5137 | 47.1857 | -0.1021122 | 49.99858
104.5203 | 47.17256 | -0.1021168 | 50.00204
104.527 | 47.15893 | -0.1021221 | 49.99484
104.5337 | 47.14542 | -0.1021276 | 50.01558
104.5395 | 47.13411 | -0.1021328 | 50.00611
104.5453 | 47.1223 | -0.102138 | 49.99033
104.552 | 47.10935 | -0.1021444 | 49.98991
104.5587 | 47.09613 | -0.1021517 | 50.00996
104.5653 | 47.08171 | -0.1021593 | 49.99851
104.572 | 47.06887 | -0.1021674 | 49.9978
104.5787 | 47.05606 | -0.1021759 | 49.99986
104.5853 | 47.04266 | -0.1021855 | 49.9926
104.592 | 47.02914 | -0.1021955 | 50.01329
104.5987 | 47.01611 | -0.1022059 | 49.99658
104.6053 | 47.00288 | -0.1022166 | 49.99978
104.612 | 46.9889 | -0.1022278 | 49.99998
104.6187 | 46.97628 | -0.1022398 | 49.98728
104.6253 | 46.96211 | -0.1022527 | 49.9992
104.632 | 46.9492 | -0.1022663 | 50.01266
104.6387 | 46.93624 | -0.1022804 | 49.99233
104.6453 | 46.92266 | -0.1022951 | 50.00798
104.652 | 46.90909 | -0.1023098 | 49.99624
104.6587 | 46.89579 | -0.1023243 | 50.00082
104.6653 | 46.88238 | -0.1023386 | 49.99797
104.672 | 46.86888 | -0.1023536 | 50.00516
104.6787 | 46.85574 | -0.1023694 | 50.00879
104.6853 | 46.84246 | -0.1023859 | 49.99418
104.692 | 46.8293 | -0.1024028 | 49.99752
104.6987 | 46.8162 | -0.1024202 | 49.99988
104.7053 | 46.80257 | -0.1024381 | 49.99894
104.712 | 46.78915 | -0.102456 | 49.99994
104.7187 | 46.7755 | -0.1024741 | 49.99894
104.7253 | 46.7625 | -0.1024925 | 50.01474
104.732 | 46.74903 | -0.1025109 | 49.99354
104.7387 | 46.73626 | -0.1025295 | 49.99219
104.7453 | 46.72298 | -0.1025479 | 50.00162
104.752 | 46.70932 | -0.1025665 | 50.00014
104.7587 | 46.69621 | -0.1025852 | 50
104.7653 | 46.68269 | -0.1026043 | 50.00107
104.772 | 46.66876 | -0.102623 | 50.00324
104.7787 | 46.65593 | -0.1026416 | 50.0002
104.7853 | 46.64325 | -0.1026597 | 50
104.792 | 46.62866 | -0.1026777 | 50
104.7978 | 46.61734 | -0.1026937 | 49.98626
104.8037 | 46.60588 | -0.1027098 | 50.00646
104.8103 | 46.59231 | -0.1027275 | 50.00252
104.817 | 46.57895 | -0.1027446 | 49.98856
104.8237 | 46.56542 | -0.1027611 | 50.00776
104.8303 | 46.55265 | -0.102777 | 49.992
104.837 | 46.53879 | -0.1027927 | 49.99949
104.8437 | 46.5254 | -0.1028077 | 50.01054
104.8503 | 46.51288 | -0.1028216 | 49.99852
104.857 | 46.49886 | -0.102835 | 49.9999
104.8637 | 46.4855 | -0.1028476 | 50.00424
104.8703 | 46.4716 | -0.1028589 | 50.00239
104.877 | 46.45926 | -0.1028693 | 49.99168
104.8837 | 46.44597 | -0.1028792 | 50.00263
104.8903 | 46.43214 | -0.1028887 | 49.99804
104.897 | 46.41943 | -0.1028975 | 49.99672
104.9037 | 46.40582 | -0.1029056 | 50.0051
104.9104 | 46.393 | -0.1029132 | 49.99926
104.917 | 46.37864 | -0.1029208 | 49.9936
104.9237 | 46.36606 | -0.1029284 | 50.01441
104.9303 | 46.35235 | -0.1029364 | 49.99138
104.937 | 46.3389 | -0.1029453 | 50.00158
104.9437 | 46.3255 | -0.1029551 | 49.99904
104.9503 | 46.31226 | -0.1029651 | 50.00204
104.957 | 46.29856 | -0.1029752 | 49.99695
104.9637 | 46.28516 | -0.102985 | 50.0051
104.9703 | 46.27266 | -0.1029945 | 49.99608
104.977 | 46.25854 | -0.1030044 | 49.99658
104.9837 | 46.24516 | -0.1030141 | 50.00294
104.9903 | 46.23228 | -0.1030235 | 50.00336
104.997 | 46.21878 | -0.1030325 | 49.9928
105.0037 | 46.20537 | -0.1030411 | 50.00378
105.0103 | 46.19196 | -0.1030488 | 50.00024
105.017 | 46.179 | -0.1030558 | 50
105.0237 | 46.1655 | -0.1030624 | 49.99366
105.0303 | 46.15174 | -0.1030686 | 50.00596
105.037 | 46.13863 | -0.1030748 | 50.00037
105.0437 | 46.12516 | -0.1030807 | 49.99474
105.0503 | 46.11208 | -0.1030862 | 50.01129
105.0562 | 46.10026 | -0.1030907 | 49.9958
105.062 | 46.08916 | -0.1030943 | 49.99731
105.0687 | 46.07542 | -0.1030974 | 50.00196
105.0753 | 46.06238 | -0.1031001 | 50.00224
105.082 | 46.04866 | -0.1031024 | 50.00859
105.0887 | 46.03518 | -0.1031043 | 49.98889
105.0953 | 46.02172 | -0.1031061 | 50.00037
105.102 | 46.00786 | -0.1031082 | 50.00847
105.1087 | 45.995 | -0.1031104 | 50.00159
105.1153 | 45.98193 | -0.103112 | 49.98106
105.122 | 45.96833 | -0.103113 | 49.99353
105.1287 | 45.95454 | -0.1031141 | 50.01228
105.1353 | 45.9416 | -0.1031157 | 50.0008
105.142 | 45.92792 | -0.1031169 | 49.99582
105.1487 | 45.91472 | -0.1031176 | 49.99549
105.1553 | 45.90183 | -0.1031181 | 50.00818
105.162 | 45.88804 | -0.1031184 | 49.99204
105.1687 | 45.87475 | -0.1031184 | 49.99948
105.1753 | 45.86228 | -0.1031185 | 50.00949
105.182 | 45.84863 | -0.1031192 | 49.99847
105.1887 | 45.83478 | -0.1031204 | 49.99884
105.1953 | 45.82146 | -0.1031219 | 50.00204
105.202 | 45.808 | -0.1031234 | 49.99802
105.2087 | 45.79444 | -0.1031247 | 50.002
105.2153 | 45.78162 | -0.103126 | 49.9991
105.222 | 45.76768 | -0.1031277 | 50.001
105.2287 | 45.75438 | -0.1031293 | 50.00112
105.2354 | 45.74133 | -0.1031307 | 49.999
105.242 | 45.72733 | -0.103132 | 50.00417
105.2487 | 45.71476 | -0.1031329 | 49.99178
105.2554 | 45.70087 | -0.1031335 | 50.00266
105.262 | 45.68754 | -0.1031334 | 50.00228
105.2687 | 45.67446 | -0.1031329 | 49.99906
105.2753 | 45.66084 | -0.1031321 | 49.99466
105.282 | 45.64734 | -0.1031316 | 50.00072
105.2887 | 45.63482 | -0.1031311 | 49.99264
105.2953 | 45.62036 | -0.1031304 | 50.01117
105.302 | 45.60816 | -0.1031294 | 50.00076
105.3087 | 45.59426 | -0.1031278 | 50.00004
105.3145 | 45.5829 | -0.1031263 | 50.00004
105.3203 | 45.57124 | -0.1031245 | 49.99685
105.327 | 45.55787 | -0.1031225 | 50.00297
105.3337 | 45.54434 | -0.1031205 | 50.00016
105.3403 | 45.53074 | -0.1031189 | 50
105.347 | 45.51791 | -0.1031176 | 50
105.3537 | 45.50444 | -0.1031163 | 50.00317
105.3604 | 45.4904 | -0.1031148 | 49.99703
105.367 | 45.47703 | -0.1031132 | 49.9998
105.3737 | 45.46372 | -0.1031117 | 49.99998
105.3804 | 45.45063 | -0.1031104 | 49.99366
105.387 | 45.43714 | -0.1031091 | 49.99538
105.3937 | 45.42426 | -0.1031078 | 50.01452
105.4003 | 45.41172 | -0.1031064 | 49.99771
105.407 | 45.39722 | -0.1031044 | 49.9988
105.4137 | 45.38444 | -0.1031019 | 49.99781
105.4203 | 45.37137 | -0.1030991 | 50.00304
105.427 | 45.35791 | -0.1030963 | 49.99808
105.4337 | 45.34452 | -0.1030936 | 50.00092
105.4403 | 45.33088 | -0.1030914 | 50.00006
105.447 | 45.31797 | -0.1030899 | 50.00422
105.4537 | 45.30398 | -0.1030892 | 49.99602
105.4604 | 45.29132 | -0.1030898 | 50.0061
105.467 | 45.27791 | -0.1030914 | 49.99613
105.4737 | 45.26428 | -0.1030936 | 49.99764
105.4803 | 45.25098 | -0.1030966 | 49.99774
105.487 | 45.23742 | -0.1030999 | 50.0041
105.4937 | 45.22378 | -0.1031037 | 49.99814
105.5004 | 45.21109 | -0.1031077 | 49.99146
105.507 | 45.1975 | -0.1031112 | 50.00794
105.5137 | 45.18474 | -0.1031146 | 49.99627
105.5203 | 45.17063 | -0.1031181 | 49.99976
105.527 | 45.15768 | -0.103122 | 50.0021
105.5337 | 45.14454 | -0.1031258 | 50.00331
105.5403 | 45.13116 | -0.1031296 | 49.99915
105.547 | 45.11732 | -0.1031334 | 49.98724
105.5537 | 45.10361 | -0.1031376 | 50.01612
105.5604 | 45.09011 | -0.1031428 | 49.98831
105.567 | 45.07728 | -0.1031483 | 50.00986
105.5728 | 45.06536 | -0.1031532 | 49.99813
105.5787 | 45.05402 | -0.1031584 | 49.99134
105.5854 | 45.04084 | -0.103164 | 50.0164
105.592 | 45.02783 | -0.1031689 | 50.00526
105.5987 | 45.01414 | -0.1031734 | 49.99185
105.6053 | 45.00104 | -0.1031778 | 49.99737
105.612 | 44.98765 | -0.1031816 | 49.98926
105.6187 | 44.97454 | -0.1031849 | 50.00994
105.6254 | 44.96096 | -0.1031884 | 49.99004
105.632 | 44.94741 | -0.1031918 | 50.0036
105.6387 | 44.93469 | -0.1031949 | 50.00446
105.6453 | 44.92069 | -0.103198 | 50.00451
105.652 | 44.90701 | -0.1032014 | 49.99606
105.6587 | 44.89428 | -0.1032049 | 50.00187
105.6653 | 44.8803 | -0.1032088 | 49.998
105.672 | 44.86738 | -0.1032129 | 49.99141
105.6787 | 44.8545 | -0.1032167 | 49.99946
105.6854 | 44.84056 | -0.1032206 | 50.00735
105.692 | 44.82728 | -0.1032239 | 50.00152
105.6987 | 44.81469 | -0.1032266 | 50.00012
105.7053 | 44.80076 | -0.1032292 | 50.00002
105.712 | 44.78744 | -0.1032316 | 49.99894
105.7187 | 44.77365 | -0.1032333 | 50.00314
105.7254 | 44.7609 | -0.1032344 | 50.00443
105.732 | 44.74696 | -0.103235 | 49.98122
105.7387 | 44.73365 | -0.1032357 | 50.01152
105.7453 | 44.72093 | -0.1032366 | 50.00178
105.752 | 44.70787 | -0.1032376 | 49.99797
105.7587 | 44.69451 | -0.103239 | 50.01046
105.7653 | 44.68039 | -0.1032411 | 49.99328
105.772 | 44.6681 | -0.1032437 | 50.00064
105.7787 | 44.65398 | -0.1032475 | 49.99687
105.7854 | 44.64062 | -0.1032532 | 49.99984
105.792 | 44.62709 | -0.1032602 | 50
105.7987 | 44.6139 | -0.1032678 | 50
105.8053 | 44.60062 | -0.1032765 | 49.99894
105.812 | 44.58722 | -0.1032858 | 49.99888
105.8187 | 44.57393 | -0.1032963 | 50.00203
105.8253 | 44.56057 | -0.103308 | 50.00012
105.8312 | 44.54887 | -0.1033186 | 49.99439
105.837 | 44.53712 | -0.1033295 | 50.00187
105.8437 | 44.52426 | -0.1033419 | 49.998
105.8504 | 44.51086 | -0.1033546 | 49.99986
105.857 | 44.49786 | -0.1033682 | 49.99682
105.8637 | 44.4834 | -0.1033816 | 50.0072
105.8703 | 44.47094 | -0.1033949 | 49.99304
105.877 | 44.45714 | -0.1034087 | 50.00591
105.8837 | 44.444 | -0.1034231 | 50.00564
105.8903 | 44.43064 | -0.1034381 | 49.994
105.897 | 44.4169 | -0.1034536 | 50.01337
105.9037 | 44.4037 | -0.1034693 | 49.9839
105.9104 | 44.39036 | -0.1034856 | 50.01275
105.917 | 44.37726 | -0.103502 | 49.99026
105.9237 | 44.36418 | -0.1035183 | 50.00997
105.9303 | 44.35062 | -0.1035343 | 49.99216
105.937 | 44.33733 | -0.1035502 | 49.99
105.9437 | 44.32343 | -0.103566 | 50.0089
105.9503 | 44.31033 | -0.1035818 | 50.00056
105.957 | 44.29662 | -0.1035973 | 49.99898
105.9637 | 44.28417 | -0.1036128 | 50.00206
105.9703 | 44.27045 | -0.1036278 | 49.99484
105.977 | 44.25672 | -0.1036426 | 49.9965
105.9837 | 44.2442 | -0.1036571 | 50.01352
105.9903 | 44.23053 | -0.1036718 | 49.99238
105.997 | 44.21696 | -0.1036859 | 49.9974
106.0037 | 44.20357 | -0.1036998 | 50.0157
106.0103 | 44.18933 | -0.1037133 | 49.97876
106.017 | 44.1767 | -0.1037266 | 50.00183
106.0237 | 44.1632 | -0.1037401 | 50.00752
106.0303 | 44.15019 | -0.1037537 | 50.00998
106.037 | 44.1367 | -0.1037675 | 49.99744
106.0437 | 44.12414 | -0.1037811 | 49.9935
106.0503 | 44.11065 | -0.1037948 | 49.9996
106.057 | 44.09752 | -0.1038093 | 49.98834
106.0637 | 44.08386 | -0.1038239 | 50.00666
106.0703 | 44.07079 | -0.1038387 | 50.00464
106.077 | 44.05676 | -0.1038537 | 50.00134
106.0837 | 44.04424 | -0.1038692 | 50.00012
106.0895 | 44.03162 | -0.103883 | 49.99306
106.0953 | 44.01998 | -0.1038971 | 50.00383
106.102 | 44.00746 | -0.1039138 | 50.00022
106.1087 | 43.99348 | -0.1039308 | 49.99578
106.1153 | 43.98045 | -0.1039478 | 49.99972
106.122 | 43.96762 | -0.1039646 | 50.00527
106.1287 | 43.95354 | -0.1039814 | 50.00774
106.1353 | 43.93957 | -0.103998 | 49.99623
106.142 | 43.92658 | -0.1040142 | 49.99447
106.1487 | 43.91413 | -0.1040311 | 50.01128
106.1553 | 43.90046 | -0.1040483 | 49.99223
106.162 | 43.88762 | -0.1040654 | 49.9974
106.1687 | 43.87335 | -0.1040827 | 49.99982
106.1753 | 43.8601 | -0.1041004 | 50.00422
106.182 | 43.8469 | -0.1041186 | 50.01083
106.1887 | 43.83364 | -0.1041365 | 49.98691
106.1953 | 43.82051 | -0.1041541 | 49.99389
106.202 | 43.80662 | -0.1041718 | 50.00283
106.2087 | 43.79367 | -0.10419 | 50.0097
106.2153 | 43.78056 | -0.1042083 | 49.9858
106.222 | 43.7667 | -0.1042266 | 49.997
106.2287 | 43.753 | -0.1042454 | 50.00934
106.2354 | 43.7398 | -0.1042647 | 49.99528
106.242 | 43.72646 | -0.1042849 | 49.9997
106.2487 | 43.71328 | -0.1043054 | 50
106.2554 | 43.69934 | -0.1043262 | 50.00317
106.262 | 43.68663 | -0.1043472 | 49.9928
106.2687 | 43.67312 | -0.1043681 | 50.00694
106.2753 | 43.65966 | -0.1043888 | 50.00572
106.282 | 43.6469 | -0.1044097 | 49.99508
106.2887 | 43.63315 | -0.1044301 | 50.00075
106.2953 | 43.62016 | -0.1044499 | 50.00639
106.302 | 43.60684 | -0.1044692 | 49.99403
106.3087 | 43.59369 | -0.104488 | 49.9975
106.3153 | 43.58047 | -0.1045068 | 50.01147
106.322 | 43.5666 | -0.1045259 | 49.9933
106.3287 | 43.55346 | -0.1045447 | 49.99852
106.3354 | 43.53975 | -0.104564 | 49.99883
106.342 | 43.52631 | -0.1045834 | 50.00204
106.3478 | 43.51474 | -0.1046004 | 50.00033
106.3537 | 43.50268 | -0.1046178 | 49.99882
106.3604 | 43.48937 | -0.1046376 | 49.99887
106.367 | 43.47596 | -0.1046575 | 49.99467
106.3737 | 43.46287 | -0.1046772 | 50.00708
106.3804 | 43.44956 | -0.1046963 | 49.99727
106.387 | 43.4364 | -0.1047146 | 49.99666
106.3937 | 43.42378 | -0.1047326 | 50.00508
106.4003 | 43.40957 | -0.1047503 | 49.99924
106.407 | 43.39613 | -0.1047678 | 49.98937
106.4137 | 43.38246 | -0.104785 | 50.01308
106.4203 | 43.36911 | -0.104802 | 50.0061
106.427 | 43.35562 | -0.1048189 | 49.99297
106.4337 | 43.34266 | -0.104836 | 49.99848
106.4403 | 43.32906 | -0.1048536 | 49.99672
106.447 | 43.3157 | -0.1048717 | 50.00296
106.4537 | 43.30283 | -0.1048894 | 50.00441
106.4604 | 43.28922 | -0.1049071 | 49.99604
106.467 | 43.27606 | -0.1049247 | 49.99974
106.4737 | 43.26231 | -0.104942 | 50.00846
106.4803 | 43.24926 | -0.1049584 | 49.99205
106.487 | 43.23611 | -0.1049739 | 49.99526
106.4937 | 43.22291 | -0.1049891 | 50.00711
106.5004 | 43.20933 | -0.1050038 | 49.99726
106.507 | 43.19602 | -0.1050186 | 49.99983
106.5137 | 43.18238 | -0.1050332 | 49.99893
106.5203 | 43.16964 | -0.1050478 | 49.99676
106.527 | 43.15576 | -0.1050619 | 50.00403
106.5337 | 43.14257 | -0.1050753 | 49.99812
106.5403 | 43.12954 | -0.1050881 | 50.00094
106.547 | 43.11624 | -0.1051005 | 50.00428
106.5537 | 43.10187 | -0.1051117 | 50.00978
106.5604 | 43.08906 | -0.1051226 | 49.9858
106.567 | 43.07597 | -0.1051334 | 49.99276
106.5737 | 43.06236 | -0.1051447 | 50.01541
106.5803 | 43.04897 | -0.1051559 | 50.00096
106.587 | 43.03528 | -0.1051667 | 49.9937
106.5937 | 43.02281 | -0.1051767 | 49.99643
106.6004 | 43.00898 | -0.1051863 | 50.00299
106.6062 | 42.99719 | -0.1051944 | 49.99892
106.612 | 42.9851 | -0.1052017 | 50.00836
106.6187 | 42.97206 | -0.1052092 | 49.99104
106.6254 | 42.95846 | -0.1052158 | 49.99204
106.632 | 42.9455 | -0.1052216 | 50.00162
106.6387 | 42.93209 | -0.1052258 | 49.99587
106.6453 | 42.91947 | -0.1052288 | 50.01032
106.652 | 42.90566 | -0.105231 | 49.99956
106.6587 | 42.89182 | -0.1052323 | 50.00103
106.6653 | 42.8792 | -0.105233 | 50.00322
106.672 | 42.86582 | -0.1052328 | 49.99703
106.6787 | 42.85132 | -0.105232 | 49.99981
106.6854 | 42.83894 | -0.1052309 | 50.00843
106.692 | 42.82564 | -0.1052294 | 49.99206
106.6987 | 42.8121 | -0.1052279 | 50.00372
106.7053 | 42.79828 | -0.1052263 | 49.99176
106.712 | 42.78522 | -0.1052244 | 50.00478
106.7187 | 42.77242 | -0.1052222 | 49.99079
106.7254 | 42.75864 | -0.1052195 | 50.00894
106.732 | 42.74597 | -0.1052166 | 49.99948
106.7387 | 42.7324 | -0.1052135 | 50.0042
106.7453 | 42.71915 | -0.1052104 | 50.00132
106.752 | 42.70516 | -0.1052079 | 49.9842
106.7587 | 42.69204 | -0.1052061 | 50.00854
106.7653 | 42.6786 | -0.1052048 | 50.00898
106.772 | 42.66534 | -0.1052034 | 49.99315
106.7787 | 42.65178 | -0.1052019 | 50.00169
106.7854 | 42.63889 | -0.1052006 | 49.99797
106.792 | 42.6256 | -0.1051987 | 49.99564
106.7987 | 42.6116 | -0.1051963 | 50.01666
106.8053 | 42.59858 | -0.1051941 | 49.98729
106.812 | 42.58531 | -0.1051915 | 50.00026
106.8187 | 42.57278 | -0.1051884 | 50.00106
106.8253 | 42.55836 | -0.105185 | 49.999
106.832 | 42.5456 | -0.1051818 | 50.00204
106.8387 | 42.53223 | -0.1051789 | 50.01176
106.8453 | 42.51904 | -0.1051768 | 49.98697
106.852 | 42.50542 | -0.1051751 | 50.00022
106.8587 | 42.49244 | -0.1051741 | 50.00319
106.8645 | 42.48132 | -0.1051732 | 49.98373
106.8703 | 42.46878 | -0.1051725 | 50.00744
106.877 | 42.45601 | -0.1051723 | 49.99094
106.8837 | 42.44235 | -0.1051725 | 50.01322
106.8903 | 42.42868 | -0.1051732 | 49.98813
106.897 | 42.41557 | -0.1051746 | 50.0014
106.9037 | 42.40195 | -0.1051766 | 50.00645
106.9104 | 42.38832 | -0.1051794 | 49.99829
106.917 | 42.37498 | -0.105183 | 49.99776
106.9237 | 42.36178 | -0.1051871 | 50.01467
106.9303 | 42.34848 | -0.1051914 | 49.99033
106.937 | 42.33554 | -0.1051952 | 49.98775
106.9437 | 42.32198 | -0.1051982 | 50.01194
106.9503 | 42.30846 | -0.1052012 | 49.9912
106.957 | 42.29556 | -0.1052041 | 50.01215
106.9637 | 42.28126 | -0.1052067 | 49.99653
106.9703 | 42.26837 | -0.1052092 | 50.01354
106.977 | 42.25502 | -0.1052119 | 49.98709
106.9837 | 42.24162 | -0.1052144 | 49.99918
106.9903 | 42.2275 | -0.1052168 | 50.0137
106.997 | 42.215 | -0.1052196 | 49.98709
107.0037 | 42.2027 | -0.1052224 | 49.99706
107.0103 | 42.18868 | -0.105225 | 50.00193
107.017 | 42.17553 | -0.1052269 | 50.00012
107.0237 | 42.1618 | -0.1052282 | 50.00212
107.0303 | 42.14891 | -0.1052291 | 49.9906
107.037 | 42.13532 | -0.1052291 | 50.01104
107.0437 | 42.12184 | -0.1052288 | 49.99646
107.0503 | 42.1083 | -0.1052279 | 50.00611
107.057 | 42.0947 | -0.105227 | 49.98769
107.0637 | 42.08211 | -0.1052262 | 50.0056
107.0703 | 42.06836 | -0.1052255 | 49.99614
107.077 | 42.05508 | -0.105225 | 50.0061
107.0837 | 42.04132 | -0.1052241 | 50.00671
107.0903 | 42.0288 | -0.1052218 | 50.00465
107.097 | 42.01533 | -0.1052187 | 49.98758
107.1037 | 42.002 | -0.1052156 | 49.99922
107.1104 | 41.98772 | -0.1052126 | 49.99996
107.117 | 41.9747 | -0.1052092 | 50.00422
107.1228 | 41.9628 | -0.1052066 | 49.99788
107.1287 | 41.95115 | -0.1052046 | 49.98906
107.1353 | 41.93856 | -0.1052024 | 50.00879
107.142 | 41.9247 | -0.1052002 | 49.98997
107.1487 | 41.91111 | -0.1051982 | 50.00042
107.1553 | 41.8983 | -0.1051958 | 50.00426
107.162 | 41.88482 | -0.1051927 | 50.00238
107.1687 | 41.87157 | -0.1051891 | 49.99378
107.1753 | 41.85814 | -0.1051847 | 49.99961
107.182 | 41.84522 | -0.1051801 | 50.00842
107.1887 | 41.83158 | -0.105176 | 49.9963
107.1953 | 41.81762 | -0.1051721 | 50.00294
107.202 | 41.80481 | -0.1051682 | 50.00128
107.2087 | 41.79141 | -0.1051644 | 50.00009
107.2153 | 41.77856 | -0.1051603 | 49.99896
107.222 | 41.76474 | -0.1051561 | 49.9936
107.2287 | 41.75134 | -0.1051521 | 50.01018
107.2354 | 41.7383 | -0.1051484 | 49.99638
107.242 | 41.72481 | -0.105145 | 50.00824
107.2487 | 41.71135 | -0.1051422 | 49.99312
107.2554 | 41.69781 | -0.1051398 | 50.00063
107.262 | 41.68422 | -0.1051378 | 50.00004
107.2687 | 41.67076 | -0.105136 | 50.0011
107.2753 | 41.65804 | -0.105134 | 50.00007
107.282 | 41.64441 | -0.1051318 | 49.99788
107.2887 | 41.63167 | -0.1051289 | 49.99034
107.2953 | 41.6181 | -0.1051259 | 50.00046
107.302 | 41.604 | -0.1051228 | 50.01274
107.3087 | 41.59093 | -0.1051196 | 49.9955
107.3153 | 41.57792 | -0.1051161 | 49.99232
107.322 | 41.56455 | -0.105113 | 50.00058
107.3287 | 41.55118 | -0.1051104 | 50.0212
107.3354 | 41.53824 | -0.1051084 | 49.99284
107.342 | 41.5243 | -0.1051067 | 50.00908
107.3487 | 41.5109 | -0.1051051 | 49.98574
107.3553 | 41.49756 | -0.1051041 | 49.9991
107.362 | 41.48443 | -0.1051039 | 49.99994
107.3687 | 41.47113 | -0.1051034 | 49.99898
107.3754 | 41.4577 | -0.1051026 | 50.01369
107.3812 | 41.44552 | -0.1051016 | 50.005
107.387 | 41.43431 | -0.1051004 | 49.9825
107.3937 | 41.42065 | -0.1050989 | 49.99784
107.4003 | 41.408 | -0.1050974 | 50.00308
107.407 | 41.39454 | -0.1050957 | 49.99597
107.4137 | 41.38078 | -0.1050942 | 50.00294
107.4203 | 41.36756 | -0.1050925 | 49.99068
107.427 | 41.35425 | -0.1050903 | 50.01
107.4337 | 41.34063 | -0.105088 | 50.0006
107.4403 | 41.32706 | -0.1050861 | 49.9958
107.447 | 41.31438 | -0.1050848 | 50.00396
107.4537 | 41.30104 | -0.1050841 | 49.99072
107.4604 | 41.28743 | -0.1050842 | 50.00894
107.467 | 41.27439 | -0.1050848 | 50.00166
107.4737 | 41.26062 | -0.1050854 | 50.0128
107.4803 | 41.24792 | -0.1050861 | 49.98809
107.487 | 41.2344 | -0.105087 | 49.99925
107.4937 | 41.22062 | -0.1050882 | 50.00736
107.5004 | 41.2073 | -0.1050896 | 49.98986
107.507 | 41.19392 | -0.105091 | 49.99725
107.5137 | 41.17992 | -0.1050927 | 49.9956
107.5203 | 41.16742 | -0.105094 | 50.0082
107.527 | 41.15332 | -0.1050956 | 50.00474
107.5337 | 41.14038 | -0.1050971 | 50.00557
107.5403 | 41.12735 | -0.1050986 | 49.99294
107.547 | 41.1141 | -0.1050997 | 49.98368
107.5537 | 41.10033 | -0.1051001 | 50.01272
107.5604 | 41.08726 | -0.1050999 | 50.0008
107.567 | 41.07393 | -0.1050992 | 50.00003
107.5737 | 41.06074 | -0.1050976 | 50.00847
107.5803 | 41.04696 | -0.1050952 | 49.99629
107.587 | 41.03396 | -0.1050926 | 49.98706
107.5937 | 41.02066 | -0.1050898 | 50.0066
107.6004 | 41.0073 | -0.1050866 | 50.0004
107.607 | 40.99438 | -0.105083 | 50.0032
107.6137 | 40.98003 | -0.1050789 | 50.00447
107.6203 | 40.9674 | -0.1050746 | 49.99502
107.627 | 40.9541 | -0.1050701 | 49.99758
107.6337 | 40.94062 | -0.1050655 | 50.00938
107.6395 | 40.92886 | -0.1050612 | 49.99301
107.6453 | 40.91696 | -0.1050569 | 50.00444
107.652 | 40.90306 | -0.1050516 | 49.99076
107.6587 | 40.89004 | -0.1050463 | 50.00789
107.6653 | 40.87693 | -0.1050407 | 49.99417
107.672 | 40.8631 | -0.1050344 | 49.99964
107.6787 | 40.84962 | -0.1050277 | 49.9968
107.6854 | 40.8367 | -0.1050208 | 49.99132
107.692 | 40.8242 | -0.1050127 | 50.0111
107.6987 | 40.81058 | -0.1050027 | 50.00174
107.7053 | 40.79785 | -0.1049916 | 50.00328
107.712 | 40.78454 | -0.1049796 | 49.9854
107.7187 | 40.77178 | -0.1049675 | 50.00964
107.7254 | 40.75756 | -0.1049556 | 50.0006
107.732 | 40.74487 | -0.1049442 | 50.0043
107.7387 | 40.73097 | -0.1049338 | 49.99604
107.7453 | 40.71698 | -0.1049244 | 49.9934
107.752 | 40.70384 | -0.1049158 | 50.00697
107.7587 | 40.69058 | -0.1049082 | 50.00361
107.7653 | 40.67681 | -0.1049009 | 50.00338
107.772 | 40.66316 | -0.1048936 | 49.9928
107.7787 | 40.65013 | -0.1048863 | 49.99109
107.7854 | 40.63666 | -0.104879 | 50.01635
107.792 | 40.6238 | -0.1048718 | 49.98832
107.7987 | 40.61098 | -0.1048644 | 49.99926
107.8053 | 40.59695 | -0.1048561 | 50.00418
107.812 | 40.58422 | -0.1048463 | 49.99074
107.8187 | 40.57078 | -0.1048355 | 50.00892
107.8253 | 40.55739 | -0.1048239 | 50.00373
107.832 | 40.54412 | -0.1048116 | 49.99387
107.8387 | 40.53018 | -0.104799 | 50.00702
107.8453 | 40.51689 | -0.1047864 | 49.9941
107.852 | 40.50298 | -0.1047742 | 50.00176
107.8587 | 40.4904 | -0.1047623 | 50.01387
107.8653 | 40.47738 | -0.1047505 | 49.99243
107.872 | 40.4636 | -0.1047385 | 49.99848
107.8787 | 40.45056 | -0.1047269 | 49.99567
107.8853 | 40.43687 | -0.1047156 | 49.99971
107.892 | 40.424 | -0.1047045 | 49.99364
107.8978 | 40.4126 | -0.1046953 | 50.01586
107.9037 | 40.40114 | -0.1046866 | 49.98526
107.9104 | 40.38731 | -0.104677 | 50.0086
107.917 | 40.37429 | -0.1046686 | 49.99949
107.9237 | 40.36054 | -0.1046614 | 49.9989
107.9303 | 40.34766 | -0.1046553 | 50.00522
107.937 | 40.33348 | -0.1046511 | 49.99609
107.9437 | 40.32004 | -0.1046484 | 50.00081
107.9503 | 40.307 | -0.1046472 | 49.98946
107.957 | 40.29412 | -0.1046472 | 50.00992
107.9637 | 40.28032 | -0.1046481 | 50.00061
107.9703 | 40.2673 | -0.1046501 | 49.99156
107.977 | 40.25362 | -0.1046533 | 49.99736
107.9837 | 40.24069 | -0.1046568 | 50.0104
107.9903 | 40.22691 | -0.1046606 | 49.99854
-2 | 2 | 0 | 0
107.9995 | 40.20929 | -0.104667 | 50.00062
108.0037 | 40.20064 | -0.1046701 | 50.00015
108.0103 | 40.18687 | -0.1046754 | 49.99154
108.017 | 40.17424 | -0.1046818 | 50.00369
108.0237 | 40.16184 | -0.1046898 | 50.00128
108.0303 | 40.15153 | -0.1046992 | 50.00432
108.037 | 40.14347 | -0.104704 | 50.01403
108.0437 | 40.1406 | -0.1045464 | 49.99241
108.0503 | 40.14244 | -0.09922742 | 49.99634
108.057 | 40.14983 | -0.07767358 | 50.00506
108.0637 | 40.1637 | -0.04039235 | 49.98761
108.0703 | 40.18377 | -0.0020022 | 49.99922
108.077 | 40.20906 | 0.02788562 | 50.00418
108.0837 | 40.23924 | 0.04855993 | 50.01085
108.0903 | 40.27384 | 0.0606372 | 49.99856
108.097 | 40.31096 | 0.06451962 | 49.98828
108.1037 | 40.35231 | 0.06107276 | 50.0035
108.1104 | 40.39528 | 0.0515491 | 49.98859
108.117 | 40.4407 | 0.04317165 | 50.01094
108.1237 | 40.48826 | 0.02348908 | 50.00809
108.1304 | 40.53738 | -0.03826335 | 49.9931
108.137 | 40.58702 | -0.105763 | 49.99852
108.1437 | 40.63849 | -0.1573349 | 50.00097
108.1503 | 40.69145 | -0.2076871 | 50.01168
108.157 | 40.74546 | -0.259199 | 49.98592
108.1637 | 40.80026 | -0.3102646 | 50.01394
108.1703 | 40.857 | -0.3619354 | 49.99453
108.177 | 40.91358 | -0.4120004 | 50.00071
108.1837 | 40.97176 | -0.4587297 | 49.9863
108.1903 | 41.03052 | -0.5061774 | 50.00338
108.197 | 41.0906 | -0.5515813 | 50.0108
108.2037 | 41.1513 | -0.5954328 | 49.99644
108.2104 | 41.21154 | -0.638075 | 49.99344
108.217 | 41.27286 | -0.6791851 | 49.99851
108.2237 | 41.33472 | -0.7184356 | 50.0052
108.2303 | 41.3969 | -0.7552438 | 49.99294
108.237 | 41.45916 | -0.7908313 | 49.9943
108.2437 | 41.52188 | -0.8238168 | 50.01022
108.2504 | 41.58528 | -0.8554035 | 50.00491
108.2562 | 41.64058 | -0.8806641 | 49.99512
108.262 | 41.69679 | -0.9059892 | 49.99528
108.2687 | 41.76007 | -0.9318394 | 49.99654
108.2753 | 41.82368 | -0.9568592 | 49.99872
108.282 | 41.88838 | -0.9790668 | 50.01683
108.2887 | 41.95216 | -0.9995266 | 49.98835
108.2953 | 42.01644 | -1.01979 | 50.0035
108.302 | 42.08146 | -1.037323 | 49.996
108.3087 | 42.14527 | -1.054214 | 50.0061
108.3153 | 42.2111 | -1.069997 | 49.99828
108.322 | 42.2765 | -1.084398 | 50.00836
108.3287 | 42.34144 | -1.097714 | 49.98994
108.3354 | 42.40698 | -1.10945 | 50.00574
108.342 | 42.47192 | -1.121133 | 50.0046
108.3487 | 42.53757 | -1.131451 | 49.99397
108.3553 | 42.60321 | -1.140994 | 49.99858
108.362 | 42.66848 | -1.14931 | 49.99674
108.3687 | 42.73398 | -1.15808 | 50.00404
108.3754 | 42.79889 | -1.165207 | 49.99814
108.382 | 42.86504 | -1.17146 | 49.99988
108.3887 | 42.93009 | -1.177556 | 49.99894
108.3953 | 42.99608 | -1.18308 | 49.99042
108.402 | 43.06128 | -1.18784 | 49.99732
108.4087 | 43.12784 | -1.192219 | 50.00512
108.4153 | 43.19351 | -1.196518 | 50.01618
108.422 | 43.25944 | -1.200229 | 49.99572
108.4287 | 43.32453 | -1.203453 | 50.00396
108.4354 | 43.39083 | -1.206732 | 49.995
108.442 | 43.45709 | -1.209291 | 49.99758
108.4487 | 43.52231 | -1.211833 | 50.00094
108.4553 | 43.58916 | -1.21412 | 49.999
108.462 | 43.65434 | -1.216144 | 50.00734
108.4687 | 43.72113 | -1.217903 | 49.99309
108.4754 | 43.7865 | -1.219618 | 50.01226
108.482 | 43.85278 | -1.221071 | 49.99652
108.4887 | 43.91838 | -1.222212 | 49.99344
108.4953 | 43.98456 | -1.223171 | 50.00276
108.502 | 44.0508 | -1.22414 | 50.00762
108.5087 | 44.11682 | -1.225157 | 49.99201
108.5145 | 44.17422 | -1.225962 | 49.98848
108.5203 | 44.23196 | -1.226606 | 50.00338
108.527 | 44.29825 | -1.227258 | 50.00444
108.5337 | 44.36441 | -1.227828 | 50.00029
108.5403 | 44.43066 | -1.228387 | 49.99578
108.547 | 44.49693 | -1.228962 | 49.99761
108.5537 | 44.56321 | -1.229538 | 50.00619
108.5604 | 44.62912 | -1.230115 | 49.99087
108.567 | 44.69527 | -1.230696 | 50.00575
108.5737 | 44.76134 | -1.231278 | 49.9993
108.5803 | 44.82716 | -1.23187 | 49.99998
108.587 | 44.89374 | -1.232472 | 50.00002
108.5937 | 44.96028 | -1.233076 | 50
108.6004 | 45.02621 | -1.23368 | 50
108.607 | 45.09299 | -1.234289 | 49.99578
108.6137 | 45.15828 | -1.234907 | 49.9955
108.6203 | 45.22452 | -1.235526 | 50.00394
108.627 | 45.29137 | -1.236145 | 50.00766
108.6337 | 45.35756 | -1.236766 | 49.99728
108.6403 | 45.42316 | -1.23738 | 49.99771
108.647 | 45.48984 | -1.237986 | 49.99984
108.6537 | 45.55585 | -1.23859 | 50.01691
108.6604 | 45.62246 | -1.239188 | 49.98412
108.667 | 45.68929 | -1.23978 | 50.00324
108.6737 | 45.75508 | -1.240367 | 49.99386
108.6803 | 45.82204 | -1.240944 | 50.01442
108.687 | 45.88776 | -1.241509 | 50.003
108.6937 | 45.95404 | -1.242064 | 49.99172
108.7003 | 46.02068 | -1.242613 | 49.99524
108.707 | 46.08682 | -1.243159 | 49.99759
108.7137 | 46.15292 | -1.243702 | 49.99772
108.7203 | 46.21902 | -1.244238 | 50.00832
108.727 | 46.28616 | -1.244769 | 49.98782
108.7337 | 46.35242 | -1.245295 | 50.00769
108.7403 | 46.41836 | -1.245816 | 50.00048
108.747 | 46.4849 | -1.246331 | 49.99685
108.7537 | 46.55168 | -1.246837 | 50.0072
108.7603 | 46.61774 | -1.247336 | 49.98881
108.767 | 46.68463 | -1.247828 | 50.0025
108.7728 | 46.74236 | -1.248252 | 49.98854
108.7787 | 46.80047 | -1.248671 | 50.01246
108.7854 | 46.86678 | -1.249144 | 50.00816
108.792 | 46.93346 | -1.249613 | 49.9931
108.7987 | 46.99967 | -1.250084 | 49.9996
108.8053 | 47.06602 | -1.250552 | 50.01056
108.812 | 47.13276 | -1.251017 | 49.99114
108.8187 | 47.19938 | -1.25148 | 49.99946
108.8253 | 47.26517 | -1.251939 | 50.00949
108.832 | 47.33223 | -1.252394 | 49.98788
108.8387 | 47.39838 | -1.25285 | 50.00241
108.8453 | 47.46508 | -1.253306 | 49.9991
108.852 | 47.53174 | -1.253761 | 50.0021
108.8587 | 47.59784 | -1.254216 | 49.99378
108.8653 | 47.66398 | -1.25467 | 50.00383
108.872 | 47.73103 | -1.255122 | 50.00553
108.8787 | 47.7976 | -1.255573 | 49.99506
108.8853 | 47.86394 | -1.256022 | 49.99332
108.892 | 47.93017 | -1.256476 | 50.01228
108.8987 | 47.99719 | -1.256928 | 50.0071
108.9053 | 48.06356 | -1.25738 | 49.9888
108.912 | 48.12973 | -1.257829 | 49.99824
108.9187 | 48.196 | -1.258276 | 49.99988
108.9253 | 48.26272 | -1.258722 | 50.00211
108.932 | 48.32934 | -1.259176 | 49.99802
108.9387 | 48.39584 | -1.25964 | 49.99565
108.9453 | 48.46248 | -1.2601 | 49.99972
108.952 | 48.5288 | -1.260557 | 50.00106
108.9587 | 48.59559 | -1.26101 | 50.00217
108.9653 | 48.66172 | -1.261459 | 50.01178
108.972 | 48.7277 | -1.261906 | 49.99862
108.9787 | 48.7942 | -1.262351 | 49.98934
108.9854 | 48.8612 | -1.262792 | 50.00143
108.992 | 48.92816 | -1.263229 | 50.0001
108.9987 | 48.99416 | -1.263663 | 50.01057
109.0054 | 49.06084 | -1.264098 | 49.98584
109.012 | 49.12774 | -1.264531 | 49.997
109.0187 | 49.1946 | -1.26496 | 50.01254
109.0253 | 49.26066 | -1.265384 | 49.98492
109.0312 | 49.319 | -1.265754 | 49.99938
109.037 | 49.37728 | -1.26612 | 50.01111
109.0437 | 49.44358 | -1.266536 | 49.99646
109.0503 | 49.50972 | -1.26695 | 49.98924
109.057 | 49.57666 | -1.267367 | 50.02049
109.0637 | 49.64316 | -1.267784 | 49.99496
109.0703 | 49.70944 | -1.268198 | 50.01028
109.077 | 49.77648 | -1.26861 | 49.99006
109.0837 | 49.84317 | -1.269018 | 50.01208
109.0903 | 49.90939 | -1.269426 | 49.98489
109.097 | 49.9765 | -1.269831 | 50.0001
109.1037 | 50.04234 | -1.270239 | 50
109.1104 | 50.10976 | -1.270647 | 50.0127
109.117 | 50.17631 | -1.271054 | 49.98916
109.1237 | 50.24283 | -1.271458 | 50.00038
109.1304 | 50.30966 | -1.271862 | 49.9979
109.137 | 50.37597 | -1.272264 | 49.99669
109.1437 | 50.44256 | -1.272668 | 50.00191
109.1503 | 50.50854 | -1.27307 | 50.0001
109.157 | 50.57534 | -1.27347 | 50.0053
109.1637 | 50.64202 | -1.273869 | 49.994
109.1703 | 50.70924 | -1.274265 | 49.99753
109.177 | 50.77527 | -1.27466 | 50.00302
109.1837 | 50.84216 | -1.275054 | 50.00122
109.1903 | 50.90826 | -1.275447 | 49.99796
109.197 | 50.975 | -1.275837 | 50.00412
109.2037 | 51.04103 | -1.276225 | 49.99816
109.2104 | 51.10806 | -1.27661 | 49.99566
109.217 | 51.1747 | -1.276994 | 50.00394
109.2237 | 51.24044 | -1.277376 | 50.00024
109.2303 | 51.30774 | -1.277757 | 50
109.237 | 51.37456 | -1.278136 | 49.99576
109.2437 | 51.44093 | -1.278513 | 50.00396
109.2504 | 51.50772 | -1.278889 | 50.00234
109.257 | 51.57398 | -1.279262 | 50.00226
109.2637 | 51.641 | -1.279634 | 49.99486
109.2703 | 51.70782 | -1.280004 | 50.00074
109.277 | 51.77361 | -1.280372 | 50.01062
109.2837 | 51.84032 | -1.280738 | 49.99644
109.2895 | 51.89959 | -1.281058 | 49.99182
109.2953 | 51.95681 | -1.281381 | 49.996
109.302 | 52.02356 | -1.281752 | 50.0029
109.3087 | 52.08972 | -1.282122 | 49.99912
109.3153 | 52.15687 | -1.282491 | 50.00098
109.322 | 52.22354 | -1.282858 | 50.00006
109.3287 | 52.2897 | -1.283224 | 50.01059
109.3354 | 52.35698 | -1.283588 | 49.98903
109.342 | 52.42379 | -1.283951 | 50.00354
109.3487 | 52.48982 | -1.284312 | 50.01187
109.3553 | 52.55639 | -1.28467 | 49.99122
109.362 | 52.623 | -1.285027 | 49.99839
109.3687 | 52.68974 | -1.285382 | 49.99676
109.3754 | 52.7563 | -1.285736 | 49.99556
109.382 | 52.82322 | -1.286087 | 50.0029
109.3887 | 52.88946 | -1.286437 | 49.99807
109.3953 | 52.95613 | -1.286785 | 49.99776
109.402 | 53.0228 | -1.287132 | 50.00407
109.4087 | 53.08958 | -1.287477 | 50.00025
109.4153 | 53.15622 | -1.287821 | 50.00004
109.422 | 53.22261 | -1.288163 | 50
109.4287 | 53.28926 | -1.288503 | 50
109.4354 | 53.3559 | -1.288843 | 50.00635
109.442 | 53.42222 | -1.289181 | 49.99828
109.4487 | 53.48921 | -1.289519 | 49.9893
109.4553 | 53.5564 | -1.289857 | 50.0099
109.462 | 53.62243 | -1.290198 | 49.99744
109.4687 | 53.68924 | -1.290539 | 50.003
109.4754 | 53.75623 | -1.290882 | 50.00442
109.482 | 53.8231 | -1.291226 | 50.00663
109.4887 | 53.8891 | -1.29157 | 49.9782
109.4953 | 53.95548 | -1.291916 | 50.00816
109.502 | 54.02251 | -1.292261 | 50.00156
109.5087 | 54.08861 | -1.292604 | 49.99269
109.5153 | 54.15589 | -1.292947 | 50.01225
109.522 | 54.22239 | -1.293288 | 49.99019
109.5287 | 54.289 | -1.293629 | 50.00997
109.5354 | 54.35474 | -1.29397 | 49.99326
109.542 | 54.42207 | -1.294309 | 49.9943
109.5478 | 54.48109 | -1.294607 | 50.00203
109.5537 | 54.53862 | -1.294905 | 50.00248
109.5604 | 54.6058 | -1.295244 | 50.00121
109.567 | 54.67196 | -1.295583 | 50.00114
109.5737 | 54.73844 | -1.295922 | 50.00642
109.5803 | 54.80536 | -1.296259 | 49.99298
109.587 | 54.87182 | -1.296597 | 49.99955
109.5937 | 54.93946 | -1.296935 | 49.9968
109.6004 | 55.00542 | -1.297272 | 50.00297
109.607 | 55.07234 | -1.297611 | 50.0023
109.6137 | 55.13914 | -1.29795 | 49.99594
109.6203 | 55.20532 | -1.298289 | 50.00082
109.627 | 55.27244 | -1.298633 | 49.999
109.6337 | 55.33888 | -1.29898 | 50.00315
109.6403 | 55.4059 | -1.299328 | 50.01078
109.647 | 55.47224 | -1.299676 | 49.988
109.6537 | 55.53906 | -1.300023 | 49.99716
109.6604 | 55.60546 | -1.300371 | 49.99454
109.667 | 55.67231 | -1.300719 | 50.00813
109.6737 | 55.73924 | -1.301066 | 49.9931
109.6803 | 55.80531 | -1.301414 | 49.99956
109.687 | 55.87278 | -1.301761 | 50.0042
109.6937 | 55.9387 | -1.302107 | 49.99391
109.7003 | 56.00593 | -1.302455 | 50.00812
109.707 | 56.0719 | -1.302805 | 50.0058
109.7137 | 56.13874 | -1.303155 | 49.99509
109.7203 | 56.20551 | -1.303505 | 50.00394
109.727 | 56.27164 | -1.303854 | 49.99496
109.7337 | 56.3386 | -1.304204 | 50.00072
109.7403 | 56.40576 | -1.304556 | 50.00004
109.747 | 56.47241 | -1.304907 | 50
109.7537 | 56.5388 | -1.305258 | 50.00953
109.7603 | 56.60546 | -1.305609 | 49.99636
109.767 | 56.67212 | -1.305959 | 49.9945
109.7737 | 56.7386 | -1.306307 | 50.00176
109.7803 | 56.80602 | -1.306656 | 49.99375
109.787 | 56.8724 | -1.307006 | 50.0123
109.7937 | 56.93852 | -1.307357 | 49.99654
109.8003 | 57.00586 | -1.30771 | 49.9871
109.8062 | 57.0639 | -1.308032 | 50.00671
109.812 | 57.1228 | -1.308357 | 49.99448
109.8187 | 57.18915 | -1.308729 | 49.99752
109.8253 | 57.2563 | -1.309102 | 50.00724
109.832 | 57.32216 | -1.309476 | 50.00366
109.8387 | 57.38876 | -1.309852 | 50.00024
109.8453 | 57.45562 | -1.310232 | 50.01272
109.852 | 57.5222 | -1.310613 | 49.98808
109.8587 | 57.58871 | -1.310996 | 50.00984
109.8653 | 57.65557 | -1.311378 | 49.9911
109.872 | 57.72247 | -1.311758 | 50.00474
109.8787 | 57.78889 | -1.312136 | 49.99606
109.8853 | 57.85569 | -1.312514 | 49.99976
109.892 | 57.92203 | -1.312891 | 49.99998
109.8987 | 57.98886 | -1.313268 | 49.99786
109.9053 | 58.05596 | -1.313648 | 50.0041
109.912 | 58.12216 | -1.31403 | 49.99602
109.9187 | 58.18906 | -1.31441 | 50.00822
109.9253 | 58.25579 | -1.31479 | 50.00474
109.932 | 58.3225 | -1.315169 | 49.98761
109.9387 | 58.3892 | -1.315547 | 49.99605
109.9453 | 58.45626 | -1.315923 | 49.9934
109.952 | 58.52234 | -1.316299 | 50.01335
109.9587 | 58.58908 | -1.316677 | 49.99766
109.9653 | 58.65597 | -1.317054 | 49.99669
109.972 | 58.72266 | -1.317435 | 50.00403
109.9787 | 58.78916 | -1.31782 | 50.0066
109.9854 | 58.856 | -1.318203 | 49.99193
109.992 | 58.92244 | -1.318585 | 49.9995
109.9987 | 58.98913 | -1.318967 | 50.00844
110.0054 | 59.05598 | -1.319348 | 50.00265
110.012 | 59.12242 | -1.319728 | 49.9917
110.0187 | 59.18914 | -1.320108 | 50.01004
110.0253 | 59.25512 | -1.320491 | 49.98793
110.032 | 59.32202 | -1.320873 | 49.99504
110.0387 | 59.38872 | -1.321254 | 49.99547
110.0453 | 59.45641 | -1.321634 | 50.00606
110.052 | 59.5222 | -1.322013 | 49.9909
110.0587 | 59.58992 | -1.322391 | 50.01954
110.0645 | 59.64804 | -1.322721 | 50.00228
110.0703 | 59.70645 | -1.323049 | 49.99328
110.077 | 59.77337 | -1.323424 | 49.989
110.0837 | 59.8396 | -1.323802 | 50.00776
110.0903 | 59.90615 | -1.324185 | 50.00472
110.097 | 59.973 | -1.324573 | 50.00558
110.1037 | 60.03958 | -1.324967 | 49.98659
110.1104 | 60.1063 | -1.325368 | 50.0055
110.117 | 60.17332 | -1.325767 | 49.9982
110.1237 | 60.24012 | -1.326166 | 49.99566
110.1304 | 60.3064 | -1.326566 | 50.00184
110.137 | 60.37298 | -1.326963 | 50.00222
110.1437 | 60.43968 | -1.327359 | 50.0086
110.1503 | 60.50649 | -1.327754 | 49.99311
110.157 | 60.57358 | -1.328146 | 49.99956
110.1637 | 60.63982 | -1.328538 | 50.00738
110.1703 | 60.70649 | -1.328926 | 50.00152
110.177 | 60.7731 | -1.329313 | 49.99269
110.1837 | 60.84064 | -1.329699 | 49.99741
110.1903 | 60.90657 | -1.330086 | 50.0083
110.197 | 60.97256 | -1.330474 | 49.99313
110.2037 | 61.03945 | -1.330862 | 49.99536
110.2104 | 61.1061 | -1.331249 | 50.005
110.217 | 61.1735 | -1.331635 | 49.9876
110.2237 | 61.2399 | -1.33202 | 50.00028
110.2303 | 61.30695 | -1.332404 | 50.00956
110.237 | 61.37414 | -1.332786 | 50.01331
110.2437 | 61.44038 | -1.333169 | 49.98708
110.2504 | 61.5075 | -1.333552 | 49.99709
110.257 | 61.57372 | -1.333936 | 50.00299
110.2637 | 61.64034 | -1.33432 | 50.00232
110.2703 | 61.70717 | -1.334712 | 50.01286
110.277 | 61.7738 | -1.335114 | 49.98493
110.2837 | 61.84048 | -1.335519 | 49.99269
110.2903 | 61.90665 | -1.335922 | 50.00696
110.297 | 61.97376 | -1.336324 | 50.00152
110.3037 | 62.04051 | -1.336725 | 50.00117
110.3104 | 62.10688 | -1.337125 | 50.00642
110.317 | 62.17398 | -1.337526 | 49.99406
110.3228 | 62.23212 | -1.337876 | 49.98562
110.3287 | 62.29049 | -1.338224 | 50.00762
110.3354 | 62.35712 | -1.338622 | 49.99623
110.342 | 62.42418 | -1.339018 | 50.00929
110.3487 | 62.49093 | -1.339416 | 49.99532
110.3553 | 62.55738 | -1.339815 | 49.9902
110.362 | 62.62438 | -1.340214 | 50.00574
110.3687 | 62.69062 | -1.340613 | 50.00357
110.3754 | 62.75761 | -1.341011 | 50.00022
110.382 | 62.82396 | -1.341408 | 50.00422
110.3887 | 62.89065 | -1.341805 | 49.99497
110.3953 | 62.95686 | -1.342201 | 50.00074
110.402 | 63.02348 | -1.342598 | 50.00426
110.4087 | 63.0897 | -1.342996 | 49.99815
110.4153 | 63.15629 | -1.343395 | 50.01045
110.422 | 63.2237 | -1.343795 | 49.98795
110.4287 | 63.29124 | -1.344194 | 50.00136
110.4354 | 63.35678 | -1.34459 | 49.98846
110.442 | 63.42382 | -1.344984 | 50.0088
110.4487 | 63.49109 | -1.345376 | 50.00058
110.4553 | 63.55782 | -1.345768 | 49.99476
110.462 | 63.62391 | -1.346158 | 50.00708
110.4687 | 63.69071 | -1.346547 | 49.99828
110.4754 | 63.75757 | -1.346936 | 50.00412
110.482 | 63.8245 | -1.347327 | 49.99496
110.4887 | 63.89115 | -1.347725 | 49.99968
110.4953 | 63.95742 | -1.348127 | 50.00104
110.502 | 64.0238 | -1.348539 | 50.00008
110.5087 | 64.09082 | -1.348953 | 49.98837
110.5153 | 64.1574 | -1.349368 | 50.01094
110.522 | 64.22412 | -1.34978 | 50.00069
110.5287 | 64.29078 | -1.350194 | 50.00004
110.5354 | 64.35788 | -1.350608 | 50.00004
110.542 | 64.42467 | -1.351019 | 50.00847
110.5487 | 64.49126 | -1.35143 | 49.9984
110.5553 | 64.55756 | -1.35184 | 49.99778
110.562 | 64.6248 | -1.352248 | 49.99669
110.5687 | 64.69126 | -1.352656 | 50.004
110.5753 | 64.7577 | -1.353062 | 49.99496
110.5812 | 64.81626 | -1.353417 | 49.99959
110.587 | 64.8746 | -1.353771 | 49.99996
110.5937 | 64.94194 | -1.354174 | 50
110.6004 | 65.00815 | -1.354576 | 50.00316
110.607 | 65.07484 | -1.35498 | 49.99596
110.6137 | 65.14124 | -1.355384 | 49.99868
110.6203 | 65.2079 | -1.355789 | 50.00202
110.627 | 65.27496 | -1.356194 | 50.00012
110.6337 | 65.34112 | -1.3566 | 49.99579
110.6403 | 65.4081 | -1.357008 | 50.00396
110.647 | 65.47439 | -1.357418 | 49.9992
110.6537 | 65.5412 | -1.35783 | 50.00948
110.6604 | 65.60822 | -1.358241 | 49.98367
110.667 | 65.67489 | -1.358654 | 50.00537
110.6737 | 65.742 | -1.359068 | 50.00034
110.6803 | 65.80838 | -1.359483 | 50.00533
110.687 | 65.87593 | -1.359899 | 49.99294
110.6937 | 65.94196 | -1.360316 | 50.01226
110.7003 | 66.00882 | -1.360733 | 49.99339
110.707 | 66.07512 | -1.36115 | 49.9943
110.7137 | 66.1417 | -1.361566 | 50.00386
110.7203 | 66.20844 | -1.361984 | 50.00552
110.727 | 66.27549 | -1.362402 | 49.98236
110.7337 | 66.34179 | -1.36282 | 50.02004
110.7403 | 66.40826 | -1.363237 | 49.9949
110.747 | 66.47562 | -1.363655 | 49.99332
110.7537 | 66.542 | -1.364073 | 49.99534
110.7603 | 66.6089 | -1.364493 | 50.00817
110.767 | 66.67519 | -1.364911 | 50.00158
110.7737 | 66.74244 | -1.365328 | 49.99692
110.7803 | 66.80862 | -1.365745 | 49.98922
110.787 | 66.87506 | -1.36616 | 50.01201
110.7937 | 66.94178 | -1.366574 | 49.99652
110.8003 | 67.00874 | -1.366989 | 50.01458
110.807 | 67.07524 | -1.367405 | 49.98504
110.8137 | 67.14245 | -1.36782 | 50.00754
110.8203 | 67.20894 | -1.368238 | 50.00578
110.827 | 67.27608 | -1.368659 | 49.99402
110.8337 | 67.34231 | -1.369083 | 49.9975
110.8395 | 67.4008 | -1.369456 | 49.99134
110.8453 | 67.45922 | -1.36983 | 50.00594
110.852 | 67.52537 | -1.370261 | 50.00035
110.8587 | 67.59268 | -1.370692 | 50.00002
110.8653 | 67.659 | -1.371127 | 49.99578
110.872 | 67.72561 | -1.371566 | 50.00609
110.8787 | 67.79236 | -1.372004 | 49.9898
110.8853 | 67.85871 | -1.37244 | 50.01418
110.892 | 67.9254 | -1.372876 | 49.98502
110.8987 | 67.99259 | -1.373311 | 50.00857
110.9053 | 68.05972 | -1.373744 | 49.99947
110.912 | 68.12609 | -1.374177 | 49.9968
110.9187 | 68.1927 | -1.374612 | 50.00407
110.9253 | 68.25906 | -1.375047 | 50.00978
110.932 | 68.32606 | -1.375482 | 49.99213
110.9387 | 68.3933 | -1.375919 | 50.00797
110.9453 | 68.45938 | -1.376359 | 49.98252
110.952 | 68.52632 | -1.376802 | 50.00847
110.9587 | 68.59301 | -1.377248 | 50.00794
110.9653 | 68.66032 | -1.377694 | 49.99416
110.972 | 68.72645 | -1.378142 | 49.99858
110.9787 | 68.7931 | -1.378592 | 50.00626
110.9854 | 68.8601 | -1.379044 | 49.99408
110.992 | 68.92645 | -1.3795 | 49.9954
110.9987 | 68.99358 | -1.379967 | 50.00816
111.0054 | 69.06022 | -1.380438 | 49.99521
111.012 | 69.12714 | -1.38091 | 49.9997
111.0187 | 69.1935 | -1.381389 | 49.9979
111.0253 | 69.26 | -1.381872 | 50.00199
111.032 | 69.32688 | -1.382356 | 50.00227
111.0387 | 69.39362 | -1.382841 | 49.99803
111.0453 | 69.45979 | -1.383327 | 50.00305
111.052 | 69.52668 | -1.383818 | 49.9928
111.0587 | 69.59355 | -1.384308 | 49.99955
111.0653 | 69.65937 | -1.384798 | 50.01266
111.072 | 69.72662 | -1.385289 | 49.98386
111.0787 | 69.79329 | -1.385777 | 50.0064
111.0854 | 69.85938 | -1.386263 | 50.0015
111.092 | 69.92626 | -1.386746 | 49.99798
111.0978 | 69.9853 | -1.387168 | 50.00246
111.1037 | 70.0436 | -1.387586 | 50.00024
111.1104 | 70.1105 | -1.388062 | 49.99896
111.117 | 70.17755 | -1.388537 | 50.00097
111.1237 | 70.24382 | -1.38901 | 50.01381
111.1304 | 70.31076 | -1.389479 | 49.98607
111.137 | 70.37768 | -1.389946 | 49.99809
111.1437 | 70.44394 | -1.390415 | 50.00411
111.1503 | 70.5106 | -1.390892 | 49.996
111.157 | 70.5775 | -1.391374 | 50.00186
111.1637 | 70.6442 | -1.391857 | 49.99696
111.1703 | 70.71168 | -1.392348 | 50.003
111.177 | 70.7775 | -1.392844 | 50.00336
111.1837 | 70.84429 | -1.39334 | 49.99176
111.1903 | 70.91119 | -1.393836 | 50.01324
111.197 | 70.97796 | -1.39433 | 49.99661
111.2037 | 71.04438 | -1.394824 | 49.99558
111.2104 | 71.11065 | -1.395317 | 49.99972
111.217 | 71.1771 | -1.395807 | 50.00949
111.2237 | 71.24416 | -1.396294 | 49.99107
111.2303 | 71.31092 | -1.396777 | 49.99838
111.237 | 71.37799 | -1.397259 | 49.99883
111.2437 | 71.44462 | -1.397738 | 50.0105
111.2504 | 71.51135 | -1.398214 | 49.98582
111.257 | 71.57826 | -1.39869 | 50.00546
111.2637 | 71.6448 | -1.399166 | 49.99504
111.2703 | 71.71141 | -1.399641 | 50.00497
111.277 | 71.77769 | -1.400116 | 50.00031
111.2837 | 71.8445 | -1.400595 | 50.00006
111.2903 | 71.91188 | -1.401076 | 50.00742
111.297 | 71.97814 | -1.40156 | 49.9867
111.3037 | 72.04485 | -1.402047 | 50.00022
111.3104 | 72.1116 | -1.402533 | 50.00424
111.317 | 72.1788 | -1.403022 | 49.99284
111.3237 | 72.24542 | -1.403513 | 50.00908
111.3303 | 72.31208 | -1.404006 | 50.01431
111.337 | 72.37894 | -1.404501 | 49.98819
111.3437 | 72.44518 | -1.404996 | 50.00455
111.3504 | 72.5116 | -1.405491 | 49.99289
111.3562 | 72.57063 | -1.405926 | 49.99945
111.362 | 72.62828 | -1.40636 | 50.00524
111.3687 | 72.69514 | -1.406856 | 49.98764
111.3754 | 72.76178 | -1.407354 | 49.99817
111.382 | 72.82888 | -1.407851 | 50.0041
111.3887 | 72.89535 | -1.408349 | 50.00448
111.3953 | 72.96199 | -1.408849 | 49.99922
111.402 | 73.02858 | -1.409348 | 49.99784
111.4087 | 73.09595 | -1.409848 | 49.99458
111.4153 | 73.16224 | -1.410351 | 50.0039
111.422 | 73.22882 | -1.410854 | 50.00766
111.4287 | 73.295 | -1.411359 | 50.00153
111.4354 | 73.36218 | -1.411866 | 49.99584
111.442 | 73.4289 | -1.412385 | 50.0082
111.4487 | 73.49555 | -1.412913 | 49.99204
111.4553 | 73.56205 | -1.413439 | 50.00373
111.462 | 73.62918 | -1.413961 | 49.99706
111.4687 | 73.69555 | -1.414483 | 49.9998
111.4754 | 73.76276 | -1.415009 | 50.0021
111.482 | 73.8288 | -1.415534 | 49.99482
111.4887 | 73.89622 | -1.416056 | 50.00179
111.4953 | 73.96272 | -1.416579 | 50.01704
111.502 | 74.02906 | -1.417105 | 49.9905
111.5087 | 74.09606 | -1.41763 | 49.98671
111.5153 | 74.16253 | -1.41816 | 50.0055
111.522 | 74.22888 | -1.418698 | 49.9961
111.5287 | 74.29566 | -1.419243 | 50.004
111.5354 | 74.36274 | -1.419792 | 49.98754
111.542 | 74.42928 | -1.420341 | 50.01297
111.5487 | 74.49586 | -1.420888 | 49.98916
111.5553 | 74.56314 | -1.421431 | 49.99826
111.562 | 74.62951 | -1.42197 | 50.00941
111.5687 | 74.69551 | -1.422505 | 50.00269
111.5753 | 74.76284 | -1.423034 | 49.99805
111.582 | 74.82978 | -1.42356 | 49.9914
111.5887 | 74.89585 | -1.424083 | 50.00263
111.5953 | 74.96338 | -1.424603 | 50.02238
111.602 | 75.02906 | -1.425124 | 49.98656
111.6087 | 75.09637 | -1.425654 | 49.99916
111.6145 | 75.15442 | -1.426129 | 49.99992
111.6203 | 75.21296 | -1.426605 | 50.00739
111.627 | 75.27975 | -1.427155 | 49.97824
111.6337 | 75.34672 | -1.427703 | 50.01132
111.6403 | 75.41324 | -1.428252 | 50.0134
111.647 | 75.48014 | -1.42881 | 49.99238
111.6537 | 75.547 | -1.42938 | 49.99424
111.6604 | 75.61384 | -1.429946 | 50.00492
111.667 | 75.68031 | -1.430509 | 49.9982
111.6737 | 75.74736 | -1.431078 | 49.99988
111.6803 | 75.81363 | -1.431651 | 49.99578
111.687 | 75.88032 | -1.432221 | 49.99446
111.6937 | 75.94694 | -1.43279 | 50.00918
111.7003 | 76.01348 | -1.433359 | 50.00164
111.707 | 76.08054 | -1.433923 | 50.00646
111.7137 | 76.14687 | -1.434484 | 49.98452
111.7203 | 76.21363 | -1.43504 | 50.00325
111.727 | 76.28056 | -1.435599 | 50.00444
111.7337 | 76.34766 | -1.436158 | 50.00238
111.7403 | 76.41422 | -1.436712 | 49.98956
111.747 | 76.4806 | -1.437262 | 49.99722
111.7537 | 76.54749 | -1.437808 | 50.01992
111.7603 | 76.61372 | -1.438349 | 49.99278
111.767 | 76.68048 | -1.438885 | 49.99848
111.7737 | 76.74762 | -1.439419 | 50.00308
111.7803 | 76.8137 | -1.439953 | 50.00764
111.787 | 76.88075 | -1.440496 | 49.99204
111.7937 | 76.9468 | -1.441048 | 49.9995
111.8003 | 77.01397 | -1.441596 | 49.98303
111.807 | 77.08048 | -1.44214 | 50.01375
111.8137 | 77.14736 | -1.442681 | 49.9998
111.8203 | 77.21466 | -1.443228 | 49.99998
111.827 | 77.28126 | -1.443776 | 50.00106
111.8337 | 77.34788 | -1.444325 | 50.00004
111.8403 | 77.41495 | -1.444872 | 50.00106
111.847 | 77.4815 | -1.445421 | 50.00114
111.8537 | 77.54863 | -1.445979 | 49.99374
111.8604 | 77.61559 | -1.446544 | 50.00384
111.867 | 77.681 | -1.447119 | 49.99704
111.8728 | 77.7398 | -1.44763 | 49.99243
111.8787 | 77.79858 | -1.448144 | 50.01254
111.8853 | 77.86526 | -1.448734 | 50.00079
111.892 | 77.93163 | -1.449321 | 49.99158
111.8987 | 77.99839 | -1.449907 | 50.00052
111.9053 | 78.06446 | -1.450494 | 50.0085
111.912 | 78.13187 | -1.451076 | 49.99312
111.9187 | 78.1986 | -1.451653 | 50.00166
111.9253 | 78.265 | -1.452229 | 49.99376
111.932 | 78.33184 | -1.452799 | 49.99752
111.9387 | 78.39862 | -1.453365 | 50.00832
111.9453 | 78.46515 | -1.453928 | 49.99312
111.952 | 78.5315 | -1.454489 | 50.01119
111.9587 | 78.59885 | -1.45505 | 49.99646
111.9653 | 78.66543 | -1.455612 | 49.9913
111.972 | 78.73135 | -1.45617 | 50.00791
111.9787 | 78.79824 | -1.456725 | 50.00156
111.9854 | 78.86504 | -1.457276 | 49.99902
111.992 | 78.93182 | -1.457824 | 49.99994
111.9987 | 78.99888 | -1.458367 | 49.99363
112.0054 | 79.06556 | -1.458909 | 50.00594
112.012 | 79.13222 | -1.459456 | 50.00672
112.0187 | 79.19884 | -1.460001 | 49.99406
112.0253 | 79.26538 | -1.460542 | 49.99963
112.032 | 79.33286 | -1.461084 | 49.99998
112.0387 | 79.39954 | -1.461633 | 49.9852
112.0453 | 79.46566 | -1.462189 | 50.00437
112.052 | 79.53195 | -1.462754 | 50.00448
112.0587 | 79.59888 | -1.46332 | 50.00874
112.0653 | 79.66516 | -1.463885 | 49.9974
112.072 | 79.73188 | -1.464458 | 49.99562
112.0787 | 79.79961 | -1.465034 | 50.00396
112.0854 | 79.86574 | -1.465611 | 49.99817
112.092 | 79.93259 | -1.466191 | 49.99354
112.0987 | 79.99922 | -1.466769 | 50.00804
112.1053 | 80.06595 | -1.467346 | 49.99204
112.112 | 80.1326 | -1.467922 | 50.00796
112.1187 | 80.19929 | -1.468499 | 50.00047
112.1254 | 80.26606 | -1.469077 | 50.00003
112.1312 | 80.32458 | -1.469582 | 50.0141
112.137 | 80.38248 | -1.470092 | 49.99324
112.1437 | 80.44958 | -1.470683 | 49.989
112.1503 | 80.51611 | -1.471284 | 50.00776
112.157 | 80.58288 | -1.471892 | 49.99942
112.1637 | 80.64938 | -1.472505 | 49.99996
112.1703 | 80.71665 | -1.473118 | 50.00952
112.177 | 80.78338 | -1.473731 | 49.98472
112.1837 | 80.85034 | -1.47435 | 50.00432
112.1903 | 80.91696 | -1.474975 | 50.01085
112.197 | 80.98359 | -1.475599 | 49.99114
112.2037 | 81.0504 | -1.476226 | 49.99838
112.2104 | 81.1167 | -1.476866 | 50.00519
112.217 | 81.18266 | -1.477509 | 49.98232
112.2237 | 81.24944 | -1.478157 | 50.01265
112.2303 | 81.3161 | -1.478804 | 50.00078
112.237 | 81.38293 | -1.47945 | 50.00004
112.2437 | 81.4497 | -1.480096 | 50.00424
112.2504 | 81.51688 | -1.480739 | 49.99919
112.257 | 81.5834 | -1.481379 | 50.00207
112.2637 | 81.65034 | -1.482018 | 49.99694
112.2703 | 81.71704 | -1.482652 | 49.99768
112.277 | 81.78348 | -1.483282 | 49.99985
112.2837 | 81.85078 | -1.483911 | 49.98942
112.2903 | 81.9173 | -1.484547 | 50.00674
112.297 | 81.98351 | -1.485201 | 50.00362
112.3037 | 82.05042 | -1.485863 | 49.99812
112.3104 | 82.11703 | -1.486528 | 50.002
112.317 | 82.18384 | -1.487193 | 50.00011
112.3237 | 82.25063 | -1.487861 | 49.99154
112.3303 | 82.31719 | -1.488531 | 50.00898
112.337 | 82.38384 | -1.489203 | 49.98786
112.3437 | 82.45078 | -1.489878 | 50.00664
112.3504 | 82.5171 | -1.490559 | 50.00674
112.357 | 82.58349 | -1.491238 | 50.00148
112.3637 | 82.65088 | -1.491913 | 49.9927
112.3703 | 82.7174 | -1.492585 | 49.99744
112.377 | 82.78397 | -1.493259 | 50.0009
112.3837 | 82.85056 | -1.493936 | 49.9958
112.3895 | 82.90903 | -1.494531 | 50.0228
112.3953 | 82.96701 | -1.49513 | 50.00274
112.402 | 83.03478 | -1.495822 | 49.98534
112.4087 | 83.10148 | -1.49652 | 50.00226
112.4153 | 83.16868 | -1.497231 | 50.00332
112.422 | 83.23485 | -1.497955 | 49.99174
112.4287 | 83.30188 | -1.498685 | 50.00689
112.4354 | 83.36866 | -1.499414 | 50.00041
112.442 | 83.43494 | -1.500144 | 50.00002
112.4487 | 83.50171 | -1.500886 | 49.99681
112.4553 | 83.56811 | -1.501647 | 50.00191
112.462 | 83.63458 | -1.502413 | 50.00118
112.4687 | 83.70111 | -1.503185 | 50.00006
112.4754 | 83.76799 | -1.503957 | 50
112.482 | 83.8349 | -1.504725 | 49.99262
112.4887 | 83.9018 | -1.505489 | 50.01119
112.4953 | 83.96869 | -1.506246 | 49.98694
112.502 | 84.0357 | -1.506993 | 50.00877
112.5087 | 84.10168 | -1.507736 | 49.99632
112.5153 | 84.16828 | -1.508472 | 50.00716
112.522 | 84.23482 | -1.509199 | 50.00362
112.5287 | 84.30206 | -1.509932 | 50.00446
112.5354 | 84.36862 | -1.510664 | 49.98974
112.542 | 84.43515 | -1.511395 | 49.99936
112.5487 | 84.50176 | -1.512128 | 50.00844
112.5553 | 84.56836 | -1.51286 | 49.99206
112.562 | 84.63508 | -1.513594 | 49.9995
112.5687 | 84.7028 | -1.514333 | 49.9989
112.5753 | 84.76926 | -1.515081 | 49.99887
112.582 | 84.83597 | -1.515826 | 49.99991
112.5887 | 84.9021 | -1.516578 | 49.99894
112.5953 | 84.96892 | -1.517329 | 50.01156
112.602 | 85.03592 | -1.518086 | 49.988
112.6087 | 85.10234 | -1.518852 | 50.00136
112.6153 | 85.16962 | -1.519629 | 49.99798
112.622 | 85.23595 | -1.520411 | 50.00622
112.6287 | 85.30256 | -1.521191 | 49.99193
112.6353 | 85.36949 | -1.521965 | 50.00588
112.642 | 85.43563 | -1.522739 | 50.0046
112.6478 | 85.49458 | -1.523418 | 49.99508
112.6537 | 85.55261 | -1.524096 | 50.00585
112.6604 | 85.61931 | -1.52488 | 49.99084
112.667 | 85.68624 | -1.525664 | 50.00258
112.6737 | 85.75245 | -1.52645 | 49.99804
112.6803 | 85.81965 | -1.527233 | 50.00198
112.687 | 85.8861 | -1.528019 | 50.00329
112.6937 | 85.95351 | -1.5288 | 49.99703
112.7003 | 86.02011 | -1.529578 | 49.98928
112.707 | 86.08616 | -1.530351 | 50.01202
112.7137 | 86.15299 | -1.531119 | 50.00712
112.7203 | 86.21991 | -1.531881 | 50.00046
112.727 | 86.28647 | -1.532635 | 49.9958
112.7337 | 86.35288 | -1.533387 | 49.99443
112.7403 | 86.41903 | -1.53415 | 49.99012
112.747 | 86.48609 | -1.534925 | 50.00996
112.7537 | 86.55325 | -1.535709 | 50.00062
112.7603 | 86.61968 | -1.536498 | 50.00533
112.767 | 86.68608 | -1.537284 | 49.98974
112.7737 | 86.75359 | -1.538066 | 49.99301
112.7803 | 86.82056 | -1.538858 | 50.01546
112.787 | 86.88705 | -1.539654 | 49.99358
112.7937 | 86.95368 | -1.540448 | 50.00594
112.8003 | 87.0202 | -1.541236 | 50.00776
112.807 | 87.08718 | -1.542034 | 49.9825
112.8137 | 87.154 | -1.54284 | 50.0148
112.8203 | 87.22032 | -1.543649 | 49.99142
112.827 | 87.28719 | -1.544461 | 50.00052
112.8337 | 87.35355 | -1.545288 | 50.00002
112.8403 | 87.42078 | -1.546123 | 50.0053
112.847 | 87.48774 | -1.546965 | 50.00032
112.8537 | 87.55422 | -1.547809 | 49.99578
112.8604 | 87.62118 | -1.548658 | 49.99656
112.867 | 87.68764 | -1.549507 | 49.99876
112.8737 | 87.75416 | -1.550363 | 50.0031
112.8804 | 87.82132 | -1.551224 | 50.00547
112.887 | 87.88754 | -1.552081 | 49.99928
112.8937 | 87.95447 | -1.552936 | 49.99678
112.9003 | 88.02056 | -1.553786 | 50.00719
112.9062 | 88.07961 | -1.554528 | 49.99002
112.912 | 88.13703 | -1.55528 | 49.999
112.9187 | 88.20401 | -1.556138 | 49.99571
112.9253 | 88.27078 | -1.556988 | 50.00396
112.932 | 88.33774 | -1.557833 | 50.00026
112.9387 | 88.40451 | -1.55867 | 50.00108
112.9453 | 88.47153 | -1.559502 | 50.00006
112.952 | 88.53759 | -1.560329 | 50.00528
112.9587 | 88.60469 | -1.561156 | 49.99398
112.9653 | 88.67151 | -1.561986 | 49.99963
112.972 | 88.73809 | -1.56282 | 49.99998
112.9787 | 88.80421 | -1.563663 | 49.99789
112.9854 | 88.87075 | -1.564521 | 50.00937
112.992 | 88.93805 | -1.565402 | 49.99317
112.9987 | 89.00447 | -1.566292 | 49.99959
113.0054 | 89.07118 | -1.567191 | 49.99998
113.012 | 89.13788 | -1.568098 | 49.99154
113.0187 | 89.20482 | -1.569005 | 50.00791
113.0253 | 89.2712 | -1.569915 | 50.0005
113.032 | 89.33812 | -1.570819 | 50.00108
113.0387 | 89.40516 | -1.571719 | 50.00959
113.0453 | 89.47159 | -1.572622 | 49.99954
113.052 | 89.53832 | -1.573531 | 49.99043
113.0587 | 89.60486 | -1.574455 | 50.00046
113.0653 | 89.67147 | -1.575392 | 50.00747
113.072 | 89.73836 | -1.576336 | 49.99836
113.0787 | 89.80466 | -1.577288 | 49.98509
113.0854 | 89.87139 | -1.578247 | 50.00116
113.092 | 89.93901 | -1.579206 | 49.99796
113.0987 | 90.00543 | -1.580173 | 49.99459
113.1053 | 90.07216 | -1.581138 | 50.01342
113.112 | 90.13844 | -1.582096 | 49.99978
113.1187 | 90.2055 | -1.583049 | 49.99682
113.1254 | 90.27184 | -1.584008 | 50.00403
113.132 | 90.33795 | -1.58498 | 50.00024
113.1387 | 90.40449 | -1.585954 | 50.00742
113.1453 | 90.47238 | -1.586933 | 49.99728
113.152 | 90.53849 | -1.587914 | 49.9956
113.1587 | 90.60497 | -1.588892 | 49.99867
113.1645 | 90.66353 | -1.589743 | 50.0012
113.1703 | 90.72141 | -1.590585 | 50.00012
113.177 | 90.78856 | -1.591545 | 50.00212
113.1837 | 90.85512 | -1.592508 | 49.998
113.1903 | 90.92211 | -1.593468 | 50.0041
113.197 | 90.98804 | -1.594422 | 49.99602
113.2037 | 91.05551 | -1.595369 | 49.99974
113.2104 | 91.12219 | -1.596325 | 50.00422
113.217 | 91.18895 | -1.597289 | 50.00976
113.2237 | 91.25497 | -1.598258 | 49.98791
113.2303 | 91.32232 | -1.599233 | 50.00242
113.237 | 91.38845 | -1.600214 | 49.98746
113.2437 | 91.45543 | -1.601201 | 50.00768
113.2504 | 91.5222 | -1.602194 | 49.98782
113.257 | 91.58851 | -1.603188 | 50.01617
113.2637 | 91.65545 | -1.604198 | 49.99466
113.2703 | 91.72238 | -1.605224 | 49.99225
113.277 | 91.78842 | -1.60626 | 50.00376
113.2837 | 91.85562 | -1.607294 | 50.01191
113.2903 | 91.92228 | -1.60833 | 49.9944
113.297 | 91.98856 | -1.609371 | 49.99542
113.3037 | 92.05539 | -1.610407 | 50.00818
113.3104 | 92.12208 | -1.611431 | 50.00262
113.317 | 92.18837 | -1.612447 | 49.99809
113.3237 | 92.25525 | -1.613453 | 49.99777
113.3303 | 92.32219 | -1.614454 | 49.99774
113.337 | 92.389 | -1.615454 | 49.99984
113.3437 | 92.45585 | -1.616451 | 49.99576
113.3504 | 92.52245 | -1.617459 | 49.99766
113.357 | 92.5888 | -1.618482 | 50.0062
113.3637 | 92.6559 | -1.619506 | 50.0025
113.3703 | 92.72235 | -1.620531 | 49.99168
113.377 | 92.78922 | -1.621572 | 50.00688
113.3837 | 92.85641 | -1.622639 | 49.99197
113.3903 | 92.92299 | -1.623705 | 50.0069
113.397 | 92.9892 | -1.624765 | 50.00786
113.4037 | 93.05545 | -1.625828 | 49.97618
113.4104 | 93.12246 | -1.626886 | 50.01014
113.417 | 93.18925 | -1.627937 | 50.00696
113.4228 | 93.24707 | -1.62885 | 50.00486
113.4287 | 93.30545 | -1.629763 | 49.99596
113.4354 | 93.37235 | -1.630811 | 50.00714
113.442 | 93.43937 | -1.631857 | 49.98881
113.4487 | 93.50566 | -1.632903 | 50.00354
113.4553 | 93.57255 | -1.633957 | 50.00869
113.462 | 93.63938 | -1.63501 | 49.9942
113.4687 | 93.70606 | -1.636066 | 49.99116
113.4754 | 93.77284 | -1.637136 | 50.00791
113.482 | 93.83969 | -1.638212 | 49.99312
113.4887 | 93.90711 | -1.639284 | 50.00804
113.4953 | 93.97289 | -1.640364 | 49.99838
113.502 | 94.04024 | -1.64145 | 49.99885
113.5087 | 94.10634 | -1.642547 | 49.99252
113.5153 | 94.17299 | -1.643663 | 50.00692
113.522 | 94.23957 | -1.644786 | 50.00043
113.5287 | 94.30618 | -1.645906 | 49.9958
113.5354 | 94.37299 | -1.647039 | 49.99554
113.542 | 94.43931 | -1.648175 | 50.00078
113.5487 | 94.50594 | -1.649308 | 49.99897
113.5553 | 94.57289 | -1.650439 | 50.00628
113.562 | 94.63928 | -1.651565 | 50.0025
113.5687 | 94.70695 | -1.652686 | 50.00016
113.5753 | 94.77296 | -1.653795 | 49.99366
113.582 | 94.83961 | -1.654895 | 50.0081
113.5887 | 94.90626 | -1.656 | 49.99311
113.5953 | 94.97306 | -1.657106 | 50.00274
113.602 | 95.03975 | -1.658219 | 50.00438
113.6087 | 95.10662 | -1.659327 | 50.00028
113.6153 | 95.17319 | -1.660444 | 49.99896
113.622 | 95.23968 | -1.661594 | 50.00206
113.6287 | 95.3066 | -1.66275 | 49.99696
113.6353 | 95.37362 | -1.663918 | 50.00614
113.642 | 95.44008 | -1.665091 | 50.00356
113.6487 | 95.50656 | -1.666273 | 49.98756
113.6553 | 95.57374 | -1.667472 | 49.98653
113.662 | 95.64022 | -1.668687 | 50.00445
113.6687 | 95.70688 | -1.669899 | 50.00772
113.6753 | 95.77375 | -1.671122 | 50.00366
113.6812 | 95.83246 | -1.672204 | 49.99186
113.687 | 95.88981 | -1.673302 | 50.006
113.6937 | 95.95665 | -1.67456 | 50.00143
113.7003 | 96.02274 | -1.675816 | 49.99796
113.707 | 96.08985 | -1.677076 | 49.99881
113.7137 | 96.15624 | -1.678345 | 50.00414
113.7203 | 96.22375 | -1.679612 | 49.99919
113.727 | 96.28999 | -1.680877 | 49.9989
113.7337 | 96.35658 | -1.682148 | 49.99994
113.7403 | 96.42402 | -1.683436 | 50.01058
113.747 | 96.49071 | -1.684727 | 50.00066
113.7537 | 96.55728 | -1.686016 | 49.98945
113.7603 | 96.6241 | -1.687314 | 50.00146
113.767 | 96.69016 | -1.688609 | 50.00436
113.7737 | 96.75652 | -1.689898 | 49.99392
113.7803 | 96.82351 | -1.69119 | 50.00386
113.787 | 96.89003 | -1.692502 | 50.00448
113.7937 | 96.95674 | -1.693833 | 49.995
113.8003 | 97.02387 | -1.695181 | 49.99758
113.807 | 97.09049 | -1.696525 | 49.99879
113.8137 | 97.15711 | -1.697864 | 49.99991
113.8203 | 97.22387 | -1.699204 | 49.99998
113.827 | 97.29047 | -1.700545 | 50.00211
113.8337 | 97.35649 | -1.701872 | 49.998
113.8403 | 97.42316 | -1.7032 | 49.99141
113.847 | 97.48956 | -1.704538 | 50.00372
113.8537 | 97.55731 | -1.705884 | 49.99604
113.8604 | 97.62359 | -1.707221 | 50.0061
113.867 | 97.69001 | -1.708551 | 50.0025
113.8737 | 97.7575 | -1.709875 | 49.98534
113.8804 | 97.82366 | -1.711198 | 50.02024
113.887 | 97.89051 | -1.712528 | 50.01396
113.8937 | 97.95712 | -1.713858 | 49.97441
113.9003 | 98.02374 | -1.715191 | 49.99315
113.907 | 98.09005 | -1.716534 | 50.00381
113.9137 | 98.15689 | -1.717892 | 50.00762
113.9203 | 98.22358 | -1.719284 | 50.00576
113.927 | 98.29062 | -1.720712 | 49.99612
113.9337 | 98.35738 | -1.722145 | 50.00188
113.9395 | 98.41518 | -1.7234 | 49.99187
113.9453 | 98.47399 | -1.724656 | 49.9942
113.952 | 98.54101 | -1.726085 | 50.00067
113.9587 | 98.60749 | -1.727504 | 50.01485
113.9653 | 98.6741 | -1.728918 | 49.9935
113.972 | 98.74095 | -1.730335 | 49.99325
113.9787 | 98.80731 | -1.731756 | 50.00698
113.9854 | 98.87442 | -1.733192 | 50.00888
113.992 | 98.94062 | -1.734645 | 49.98362
113.9987 | 99.00799 | -1.736098 | 50.00744
114.0054 | 99.07366 | -1.737553 | 50.00894
114.012 | 99.14064 | -1.739009 | 49.98152
114.0187 | 99.20741 | -1.740478 | 50.00944
114.0253 | 99.27352 | -1.741951 | 50.00059
114.032 | 99.34059 | -1.743428 | 50.00006
114.0387 | 99.40699 | -1.744897 | 49.99261
114.0453 | 99.47343 | -1.746361 | 50.00694
114.052 | 99.54003 | -1.747822 | 50.00041
114.0587 | 99.60644 | -1.749276 | 49.99897
114.0653 | 99.67316 | -1.750728 | 49.9925
114.072 | 99.73991 | -1.75218 | 50.0027
114.0787 | 99.80676 | -1.753638 | 50.00546
114.0854 | 99.87394 | -1.755108 | 50.00884
114.092 | 99.93944 | -1.756578 | 49.99314
114.0987 | 100.0066 | -1.758044 | 49.99748
114.1053 | 100.074 | -1.75952 | 50.00197
114.112 | 100.1408 | -1.761017 | 50.00753
114.1187 | 100.2073 | -1.762526 | 49.98776
114.1254 | 100.2737 | -1.764046 | 50.00346
114.132 | 100.3406 | -1.765581 | 49.99174
114.1387 | 100.4072 | -1.767125 | 50.00794
114.1453 | 100.4735 | -1.768678 | 49.9931
114.152 | 100.5404 | -1.770241 | 49.99214
114.1587 | 100.6072 | -1.771888 | 50.00586
114.1653 | 100.6736 | -1.77351 | 50.00778
114.172 | 100.7405 | -1.775091 | 49.98991
114.1787 | 100.8068 | -1.776684 | 50.01524
114.1854 | 100.8737 | -1.778276 | 49.9851
114.192 | 100.9409 | -1.779857 | 50.0107
114.1978 | 100.9983 | -1.781231 | 50.00366
114.2037 | 101.0566 | -1.782606 | 49.99176
114.2104 | 101.1238 | -1.784175 | 50.01852
114.217 | 101.1906 | -1.785741 | 49.99056
114.2237 | 101.2567 | -1.787312 | 49.99941
114.2303 | 101.324 | -1.788883 | 49.99572
114.237 | 101.3909 | -1.790446 | 50.0082
114.2437 | 101.4574 | -1.792005 | 50.00474
114.2504 | 101.524 | -1.793565 | 49.9897
114.257 | 101.5903 | -1.795134 | 49.99936
114.2637 | 101.657 | -1.796715 | 49.99362
114.2703 | 101.7233 | -1.798299 | 49.99855
114.277 | 101.7904 | -1.799962 | 50.00202
114.2837 | 101.8572 | -1.801734 | 50.00545
114.2903 | 101.924 | -1.803374 | 50.00034
114.297 | 101.99 | -1.804984 | 50.00319
114.3037 | 102.0573 | -1.806589 | 49.99702
114.3104 | 102.1237 | -1.808206 | 49.99981
114.317 | 102.1907 | -1.80984 | 49.99574
114.3237 | 102.257 | -1.811481 | 49.99338
114.3303 | 102.3241 | -1.813118 | 50.00384
114.337 | 102.3904 | -1.814788 | 50.01744
114.3437 | 102.4574 | -1.816541 | 49.99686
114.3504 | 102.5239 | -1.81828 | 50.00085
114.357 | 102.5902 | -1.82002 | 50.01276
114.3637 | 102.6574 | -1.821848 | 49.98598
114.3703 | 102.7238 | -1.823593 | 50.00758
114.377 | 102.7909 | -1.825274 | 49.99836
114.3837 | 102.8577 | -1.826961 | 49.99884
114.3903 | 102.9235 | -1.828632 | 50.00204
114.397 | 102.9901 | -1.830397 | 49.99378
114.4037 | 103.057 | -1.832304 | 50.00809
114.4104 | 103.124 | -1.834177 | 49.98358
114.417 | 103.1901 | -1.835998 | 50.00636
114.4237 | 103.2567 | -1.83775 | 50.0004
114.4303 | 103.3241 | -1.83943 | 49.99685
114.437 | 103.3902 | -1.841103 | 50.00404
114.4437 | 103.4568 | -1.842782 | 50.00025
114.4503 | 103.5234 | -1.844457 | 50.0074
114.4562 | 103.5822 | -1.845918 | 49.98853
114.462 | 103.6402 | -1.847377 | 50.00111
114.4687 | 103.707 | -1.849078 | 50.00006
114.4754 | 103.774 | -1.850808 | 50
114.482 | 103.8403 | -1.852503 | 49.99576
114.4887 | 103.9072 | -1.854224 | 49.99761
114.4953 | 103.9738 | -1.856094 | 50.0062
114.502 | 104.0405 | -1.858092 | 50.00354
114.5087 | 104.107 | -1.860034 | 50.00974
114.5153 | 104.1738 | -1.861972 | 49.98791
114.522 | 104.2408 | -1.863816 | 50.00454
114.5287 | 104.3071 | -1.865614 | 49.995
114.5354 | 104.3739 | -1.867326 | 49.99966
114.542 | 104.44 | -1.86903 | 49.99998
114.5487 | 104.5069 | -1.870742 | 50.00212
114.5553 | 104.5739 | -1.872468 | 49.99802
114.562 | 104.6404 | -1.874256 | 49.99036
114.5687 | 104.7073 | -1.876066 | 50.00681
114.5753 | 104.7743 | -1.877807 | 50.00043
114.582 | 104.8411 | -1.879528 | 50.0011
114.5887 | 104.9073 | -1.881409 | 50.00008
114.5953 | 104.9741 | -1.88364 | 49.99894
114.602 | 105.0411 | -1.885889 | 50.00206
114.6087 | 105.1071 | -1.887956 | 50.00012
114.6153 | 105.1736 | -1.889942 | 50.00741
114.622 | 105.2409 | -1.891728 | 49.99304
114.6287 | 105.3083 | -1.893442 | 50.00168
114.6353 | 105.3742 | -1.895158 | 50.00754
114.642 | 105.4409 | -1.896957 | 49.99942
114.6487 | 105.5081 | -1.898683 | 49.99149
114.6553 | 105.5746 | -1.900392 | 50.01216
114.662 | 105.6412 | -1.902201 | 49.9997
114.6687 | 105.7073 | -1.904059 | 49.9989
114.6753 | 105.774 | -1.905885 | 49.9957
114.682 | 105.8401 | -1.907829 | 49.9934
114.6887 | 105.9071 | -1.909779 | 49.9975
114.6953 | 105.9733 | -1.91161 | 50.0083
114.702 | 106.0403 | -1.913369 | 49.99416
114.7087 | 106.1075 | -1.915077 | 49.99963
114.7145 | 106.1654 | -1.916556 | 49.99997
114.7203 | 106.2239 | -1.918042 | 49.99998
114.727 | 106.2912 | -1.919744 | 49.9873
114.7337 | 106.3575 | -1.921442 | 50.01188
114.7403 | 106.4239 | -1.923144 | 49.99228
114.747 | 106.4908 | -1.924872 | 50.01328
114.7537 | 106.5574 | -1.926831 | 49.99552
114.7603 | 106.6243 | -1.92896 | 49.99972
114.767 | 106.6905 | -1.931149 | 50.00002
114.7737 | 106.7572 | -1.933391 | 50.00424
114.7803 | 106.8236 | -1.935609 | 49.9918
114.787 | 106.8909 | -1.937714 | 49.99947
114.7937 | 106.9573 | -1.939835 | 50.0042
114.8003 | 107.0241 | -1.941826 | 49.9982
114.807 | 107.0904 | -1.94364 | 50.00942
114.8137 | 107.1572 | -1.945498 | 49.99741
114.8203 | 107.224 | -1.94746 | 49.99982
114.827 | 107.2902 | -1.949256 | 49.99787
114.8337 | 107.3577 | -1.950974 | 49.99562
114.8403 | 107.4235 | -1.95273 | 50.00396
114.847 | 107.4905 | -1.954844 | 50.00236
114.8537 | 107.5574 | -1.957325 | 49.9959
114.8604 | 107.6238 | -1.959558 | 49.99974
114.867 | 107.6907 | -1.961444 | 49.99788
114.8737 | 107.757 | -1.963288 | 49.99564
114.8804 | 107.8238 | -1.965072 | 50.00608
114.887 | 107.8897 | -1.966812 | 50.00883
114.8937 | 107.9572 | -1.968608 | 49.98996
114.9003 | 108.0234 | -1.97037 | 50.00148
114.907 | 108.0902 | -1.972076 | 50.0022
114.9137 | 108.1566 | -1.973788 | 49.99802
114.9203 | 108.2232 | -1.975629 | 50.00091
114.927 | 108.2895 | -1.977402 | 49.999
114.9337 | 108.3577 | -1.979206 | 49.99992
114.9403 | 108.4234 | -1.981177 | 50
114.947 | 108.4903 | -1.983249 | 50.00424
114.9537 | 108.5569 | -1.985475 | 49.99713
114.9604 | 108.624 | -1.98756 | 49.99453
114.967 | 108.6904 | -1.989595 | 49.99436
114.9728 | 108.7491 | -1.991261 | 50.02834
114.9787 | 108.807 | -1.993032 | 49.98713
114.9854 | 108.8732 | -1.995208 | 50.00129
114.992 | 108.9403 | -1.99742 | 49.99161
114.9987 | 109.0068 | -1.999566 | 50.00053
115.0054 | 109.073 | -2.001703 | 50.00531
115.012 | 109.1404 | -2.003809 | 49.99398
115.0187 | 109.2068 | -2.005748 | 50.0049
115.0253 | 109.2733 | -2.007725 | 49.9929
115.032 | 109.3401 | -2.009625 | 50.00378
115.0387 | 109.4064 | -2.011438 | 50.00446
115.0453 | 109.4736 | -2.013127 | 50.0024
115.052 | 109.5398 | -2.01486 | 50.00336
115.0587 | 109.6067 | -2.016586 | 50.0108
115.0653 | 109.6731 | -2.018301 | 49.98902
115.072 | 109.7396 | -2.020107 | 49.99613
115.0787 | 109.8067 | -2.022154 | 50.00082
115.0854 | 109.8736 | -2.024246 | 50.00215
115.092 | 109.9403 | -2.02634 | 49.98956
115.0987 | 110.0066 | -2.028366 | 50.01206
115.1053 | 110.0735 | -2.030381 | 49.99654
115.112 | 110.14 | -2.032699 | 49.99978
115.1187 | 110.2066 | -2.034908 | 50.00211
115.1254 | 110.2729 | -2.037113 | 49.99802
115.132 | 110.3395 | -2.03929 | 49.99986
115.1387 | 110.4069 | -2.041486 | 50.00421
115.1453 | 110.4736 | -2.043453 | 49.98758
115.152 | 110.5402 | -2.045406 | 50.0119
115.1587 | 110.6066 | -2.047449 | 49.99968
115.1653 | 110.673 | -2.049799 | 49.99998
115.172 | 110.7401 | -2.052129 | 49.99472
115.1787 | 110.8072 | -2.054575 | 50.00602
115.1854 | 110.8733 | -2.056968 | 50.00356
115.192 | 110.9397 | -2.059118 | 50.00022
115.1987 | 111.0068 | -2.061332 | 49.99578
115.2053 | 111.0731 | -2.063611 | 50.00291
115.212 | 111.1396 | -2.065888 | 49.99594
115.2187 | 111.2063 | -2.068108 | 49.99761
115.2254 | 111.273 | -2.07012 | 50.00832
115.2312 | 111.3308 | -2.071724 | 49.99011
115.237 | 111.3896 | -2.073558 | 49.99053
115.2437 | 111.4565 | -2.075717 | 50.00787
115.2504 | 111.5232 | -2.077871 | 50.0005
115.257 | 111.5898 | -2.079878 | 50.00003
115.2637 | 111.6566 | -2.081733 | 49.99789
115.2703 | 111.7234 | -2.083472 | 49.99984
115.277 | 111.7899 | -2.085226 | 50
115.2837 | 111.8564 | -2.087088 | 50.01269
115.2903 | 111.9226 | -2.089343 | 49.9902
115.297 | 111.9895 | -2.091886 | 49.99938
115.3037 | 112.0565 | -2.094396 | 49.99994
115.3104 | 112.1225 | -2.096823 | 50
115.317 | 112.1894 | -2.099222 | 50.00003
115.3237 | 112.2561 | -2.101386 | 50.00107
115.3303 | 112.3228 | -2.103505 | 49.99796
115.337 | 112.3898 | -2.105616 | 50.00938
115.3437 | 112.4557 | -2.107562 | 49.99318
115.3504 | 112.5228 | -2.109532 | 50.00066
115.357 | 112.5896 | -2.11144 | 49.99687
115.3637 | 112.6556 | -2.113354 | 49.99029
115.3703 | 112.7229 | -2.115314 | 50.00466
115.377 | 112.7895 | -2.117236 | 50.01404
115.3837 | 112.8558 | -2.11915 | 49.98394
115.3903 | 112.9224 | -2.121195 | 50.00746
115.397 | 112.9892 | -2.123225 | 50.01
115.4037 | 113.056 | -2.125199 | 49.99217
115.4104 | 113.1228 | -2.12719 | 49.99844
115.417 | 113.1891 | -2.129358 | 49.99566
115.4237 | 113.2558 | -2.131686 | 50.00184
115.4303 | 113.3224 | -2.134054 | 50.00223
115.437 | 113.3893 | -2.13636 | 49.99696
115.4437 | 113.4559 | -2.138498 | 50.00192
115.4503 | 113.5226 | -2.140687 | 50.00962
115.457 | 113.589 | -2.142684 | 49.9932
115.4637 | 113.656 | -2.144516 | 49.99006
115.4703 | 113.7225 | -2.146423 | 50.00362
115.477 | 113.7889 | -2.148395 | 50.01398
115.4837 | 113.8555 | -2.150528 | 49.99668
115.4895 | 113.9139 | -2.152742 | 49.9847
115.4953 | 113.9725 | -2.155083 | 50.0095
115.502 | 114.0388 | -2.157924 | 49.99634
115.5087 | 114.1057 | -2.160805 | 49.98919
115.5153 | 114.1725 | -2.163386 | 50.00144
115.522 | 114.2391 | -2.16582 | 49.99904
115.5287 | 114.3054 | -2.168172 | 50.00418
115.5354 | 114.3723 | -2.171267 | 49.99707
115.542 | 114.4392 | -2.17484 | 50.00193
115.5487 | 114.505 | -2.178013 | 50.00646
115.5553 | 114.5716 | -2.181084 | 50.0025
115.562 | 114.6386 | -2.184075 | 49.99593
115.5687 | 114.7048 | -2.187183 | 50.00184
115.5753 | 114.7716 | -2.190176 | 49.99166
115.582 | 114.8383 | -2.19318 | 50.00373
115.5887 | 114.9052 | -2.196134 | 50.00448
115.5953 | 114.9714 | -2.199196 | 50.0024
115.602 | 115.0384 | -2.202393 | 49.99804
115.6087 | 115.1054 | -2.205537 | 50.002
115.6153 | 115.1714 | -2.208559 | 49.98954
115.622 | 115.2384 | -2.211427 | 50.00147
115.6287 | 115.3054 | -2.214416 | 50.00644
115.6353 | 115.3713 | -2.217606 | 49.99512
115.642 | 115.4377 | -2.220724 | 50.00498
115.6487 | 115.5046 | -2.223953 | 49.99924
115.6553 | 115.5709 | -2.22736 | 50.001
115.662 | 115.6378 | -2.230805 | 49.9916
115.6687 | 115.7041 | -2.234086 | 50.01639
115.6753 | 115.7712 | -2.237117 | 49.98832
115.682 | 115.8376 | -2.240176 | 49.9908
115.6887 | 115.9041 | -2.243504 | 50.01
115.6953 | 115.9708 | -2.246883 | 50.01332
115.702 | 116.0372 | -2.250224 | 49.9934
115.7087 | 116.1041 | -2.25361 | 50.01016
115.7153 | 116.1703 | -2.257294 | 49.98902
115.722 | 116.2376 | -2.261249 | 49.99722
115.7287 | 116.3035 | -2.265027 | 50.00088
115.7354 | 116.3707 | -2.269226 | 50.00538
115.742 | 116.4369 | -2.273528 | 49.99822
115.7478 | 116.4953 | -2.277418 | 49.9946
115.7537 | 116.5538 | -2.280888 | 49.99627
115.7603 | 116.6206 | -2.284816 | 50.00294
115.767 | 116.6874 | -2.289501 | 50.00016
115.7737 | 116.753 | -2.294078 | 49.98731
115.7803 | 116.8202 | -2.298268 | 50.0119
115.787 | 116.8858 | -2.302632 | 49.98806
115.7937 | 116.9526 | -2.307064 | 50.01196
115.8003 | 117.0198 | -2.311494 | 50.005
115.807 | 117.0866 | -2.315694 | 49.9982
115.8137 | 117.1529 | -2.319701 | 49.99778
115.8203 | 117.2189 | -2.323592 | 49.99564
115.827 | 117.2861 | -2.32753 | 49.99656
115.8337 | 117.3528 | -2.332314 | 50.00718
115.8403 | 117.4194 | -2.337463 | 50.00044
115.847 | 117.4858 | -2.342262 | 49.9958
115.8537 | 117.5523 | -2.346726 | 50.005
115.8604 | 117.6191 | -2.351424 | 50.00666
115.867 | 117.6859 | -2.35654 | 49.99304
115.8737 | 117.7522 | -2.361848 | 49.98688
115.8804 | 117.8187 | -2.367064 | 50.01187
115.887 | 117.8849 | -2.372171 | 50.00072
115.8937 | 117.9516 | -2.377384 | 50.0011
115.9003 | 118.0183 | -2.382442 | 49.99796
115.907 | 118.0846 | -2.387412 | 49.99988
115.9137 | 118.151 | -2.392416 | 50.00105
115.9203 | 118.218 | -2.397874 | 49.98847
115.927 | 118.2843 | -2.403308 | 50.01091
115.9337 | 118.351 | -2.408396 | 50.00069
115.9403 | 118.4171 | -2.414182 | 50.0085
115.947 | 118.4837 | -2.420275 | 50.00265
115.9537 | 118.5502 | -2.426155 | 49.99066
115.9604 | 118.6172 | -2.431643 | 49.99413
115.967 | 118.6831 | -2.437722 | 50.00174
115.9737 | 118.7502 | -2.443764 | 50.00857
115.9803 | 118.8166 | -2.449774 | 49.99418
115.987 | 118.883 | -2.456009 | 50.00068
115.9937 | 118.9494 | -2.462511 | 50.00746
116.0004 | 119.0164 | -2.469018 | 49.99097
116.0062 | 119.074 | -2.47489 | 50.01191
116.012 | 119.132 | -2.480707 | 49.98684
116.0187 | 119.1985 | -2.487352 | 50.00974
116.0253 | 119.2656 | -2.494724 | 49.99532
116.032 | 119.3314 | -2.50118 | 49.9997
116.0387 | 119.3985 | -2.508164 | 49.99468
116.0453 | 119.465 | -2.515817 | 50.01131
116.052 | 119.531 | -2.523146 | 49.99437
116.0587 | 119.5976 | -2.530096 | 49.99119
116.0653 | 119.6645 | -2.537448 | 50.01002
116.072 | 119.7306 | -2.54528 | 49.99533
116.0787 | 119.7972 | -2.553059 | 49.99019
116.0854 | 119.863 | -2.561084 | 50.01209
116.092 | 119.9293 | -2.569136 | 50.005
116.0987 | 119.9968 | -2.577032 | 50.00665
116.1053 | 120.0626 | -2.585342 | 49.99406
116.112 | 120.1289 | -2.594053 | 50.00386
116.1187 | 120.1954 | -2.602689 | 49.99496
116.1254 | 120.2622 | -2.61059 | 49.9965
116.132 | 120.3289 | -2.618892 | 49.99556
116.1387 | 120.3948 | -2.628541 | 49.99338
116.1453 | 120.4602 | -2.638003 | 50.01016
116.152 | 120.5266 | -2.648255 | 49.9932
116.1587 | 120.5935 | -2.657182 | 49.9943
116.1653 | 120.6598 | -2.666382 | 50.01234
116.172 | 120.726 | -2.676019 | 49.99443
116.1787 | 120.7922 | -2.685486 | 50.00706
116.1854 | 120.859 | -2.695252 | 49.99519
116.192 | 120.9252 | -2.706228 | 50.00816
116.1987 | 120.9915 | -2.717617 | 50.00264
116.2053 | 121.058 | -2.728746 | 49.99489
116.212 | 121.1242 | -2.73978 | 49.99862
116.2187 | 121.1898 | -2.750848 | 49.99996
116.2254 | 121.2566 | -2.762722 | 50.00317
116.232 | 121.3226 | -2.774966 | 50.0076
116.2387 | 121.3887 | -2.786732 | 49.99834
116.2453 | 121.4554 | -2.798956 | 49.99672
116.252 | 121.5211 | -2.811552 | 49.99449
116.2587 | 121.5878 | -2.824307 | 50.00494
116.2645 | 121.6456 | -2.836476 | 49.99098
116.2703 | 121.7035 | -2.84826 | 49.99714
116.277 | 121.7691 | -2.86153 | 50.01252
116.2837 | 121.8359 | -2.875524 | 49.98596
116.2903 | 121.9013 | -2.889931 | 50.00546
116.297 | 121.9678 | -2.904342 | 49.99928
116.3037 | 122.0339 | -2.91915 | 49.99256
116.3104 | 122.0997 | -2.93403 | 49.99742
116.317 | 122.1662 | -2.950666 | 50.00938
116.3237 | 122.2321 | -2.96575 | 49.99742
116.3303 | 122.298 | -2.982872 | 50.0083
116.337 | 122.3646 | -2.999774 | 49.99626
116.3437 | 122.4306 | -3.016934 | 49.99976
116.3504 | 122.4964 | -3.034383 | 50
116.357 | 122.5626 | -3.052776 | 50
116.3637 | 122.6281 | -3.071353 | 50
116.3703 | 122.6941 | -3.09118 | 50.00104
116.377 | 122.7603 | -3.109354 | 50.00959
116.3837 | 122.8259 | -3.129973 | 49.98894
116.3903 | 122.892 | -3.150146 | 50.00036
116.397 | 122.9577 | -3.169972 | 49.99156
116.4037 | 123.0235 | -3.191472 | 49.99948
116.4104 | 123.0892 | -3.212876 | 50.00949
116.417 | 123.1554 | -3.23559 | 49.99956
116.4237 | 123.2207 | -3.258332 | 49.99152
116.4303 | 123.2871 | -3.281722 | 50.00794
116.437 | 123.3521 | -3.305753 | 49.99204
116.4437 | 123.4178 | -3.329297 | 50.00373
116.4503 | 123.4836 | -3.35447 | 50.00447
116.457 | 123.5488 | -3.379954 | 49.98759
116.4637 | 123.6146 | -3.406956 | 50.0098
116.4703 | 123.681 | -3.433989 | 50.00273
116.477 | 123.7454 | -3.461322 | 49.99912
116.4837 | 123.8116 | -3.48913 | 50.00416
116.4903 | 123.8764 | -3.51876 | 49.99496
116.497 | 123.9423 | -3.548065 | 50.01132
116.5037 | 124.0074 | -3.580682 | 49.98694
116.5103 | 124.073 | -3.612243 | 50.014
116.517 | 124.1385 | -3.643466 | 49.98816
116.5228 | 124.1956 | -3.673235 | 50.00735
116.5287 | 124.2526 | -3.703119 | 49.99409
116.5354 | 124.3185 | -3.738277 | 49.99326
116.542 | 124.3831 | -3.773944 | 50.00804
116.5487 | 124.4482 | -3.810819 | 49.99628
116.5553 | 124.5133 | -3.848614 | 49.99237
116.562 | 124.5781 | -3.88833 | 50.00481
116.5687 | 124.6434 | -3.928052 | 50.01092
116.5753 | 124.7078 | -3.968828 | 49.99646
116.582 | 124.773 | -4.010788 | 49.99871
116.5887 | 124.8375 | -4.053552 | 50.00944
116.5953 | 124.9024 | -4.096774 | 49.99212
116.602 | 124.9672 | -4.143028 | 49.99952
116.6087 | 125.0326 | -4.189415 | 49.99362
116.6153 | 125.0966 | -4.23584 | 50.00805
116.622 | 125.1614 | -4.285275 | 50.00367
116.6287 | 125.2263 | -4.33578 | 49.99282
116.6353 | 125.2905 | -4.385367 | 50.00168
116.642 | 125.3552 | -4.438903 | 50.00328
116.6487 | 125.4195 | -4.49143 | 49.98962
116.6553 | 125.4839 | -4.54716 | 49.99828
116.662 | 125.5479 | -4.603656 | 50.00836
116.6687 | 125.612 | -4.659957 | 50.00053
116.6753 | 125.6759 | -4.719168 | 50.00003
116.682 | 125.7399 | -4.778422 | 50.00211
116.6887 | 125.8048 | -4.838074 | 49.99483
116.6953 | 125.8682 | -4.899808 | 49.98804
116.702 | 125.9323 | -4.962316 | 50.00452
116.7087 | 125.9966 | -5.026253 | 50.00557
116.7153 | 126.0605 | -5.091716 | 50.00142
116.722 | 126.1242 | -5.157582 | 50.01069
116.7287 | 126.1884 | -5.224701 | 49.9922
116.7354 | 126.2517 | -5.292438 | 49.9921
116.742 | 126.3152 | -5.361856 | 50.00374
116.7487 | 126.3791 | -5.431065 | 49.99814
116.7554 | 126.4424 | -5.500906 | 50.00096
116.762 | 126.5064 | -5.572055 | 50.00006
116.7687 | 126.5699 | -5.643618 | 49.9905
116.7753 | 126.633 | -5.715669 | 50.01316
116.7812 | 126.6886 | -5.778822 | 50.00516
116.787 | 126.7452 | -5.843872 | 49.98977
116.7937 | 126.8081 | -5.918056 | 50.00888
116.8003 | 126.8716 | -5.991124 | 49.99948
116.807 | 126.9351 | -6.066979 | 49.99996
116.8137 | 126.9987 | -6.142376 | 50.01058
116.8203 | 127.0626 | -6.217041 | 49.9943
116.827 | 127.1257 | -6.292486 | 49.98588
116.8337 | 127.1891 | -6.367854 | 50.01288
116.8403 | 127.252 | -6.445334 | 49.99658
116.847 | 127.3158 | -6.522192 | 49.99555
116.8537 | 127.3789 | -6.5986 | 50.00394
116.8604 | 127.4426 | -6.67482 | 49.99179
116.867 | 127.5059 | -6.752161 | 49.99526
116.8737 | 127.5684 | -6.830069 | 50.0124
116.8804 | 127.6328 | -6.906811 | 49.99866
116.887 | 127.6961 | -6.983657 | 50.01156
116.8937 | 127.7588 | -7.061085 | 49.9912
116.9003 | 127.8222 | -7.139804 | 50.00792
116.907 | 127.8859 | -7.217932 | 49.99414
116.9137 | 127.9492 | -7.295066 | 49.99752
116.9203 | 128.0126 | -7.374454 | 50.002
116.927 | 128.0762 | -7.453306 | 49.998
116.9337 | 128.139 | -7.532551 | 50.00412
116.9403 | 128.2026 | -7.613189 | 49.99602
116.947 | 128.2658 | -7.69311 | 50.00398
116.9537 | 128.3288 | -7.773202 | 49.98442
116.9604 | 128.392 | -7.854256 | 50.00538
116.967 | 128.4554 | -7.935038 | 50.00455
116.9737 | 128.5182 | -8.016458 | 50.00452
116.9803 | 128.5815 | -8.097806 | 50.00134
116.987 | 128.6444 | -8.180671 | 50.00535
116.9937 | 128.7083 | -8.260736 | 49.98658
117.0004 | 128.7708 | -8.343942 | 50.0002
117.007 | 128.8341 | -8.425742 | 50.00742
117.0137 | 128.8977 | -8.506039 | 49.98883
117.0203 | 128.9609 | -8.587734 | 50.00675
117.027 | 129.0243 | -8.668303 | 50.00466
117.0337 | 129.087 | -8.748661 | 50.00451
117.0395 | 129.1428 | -8.817539 | 49.98981
117.0453 | 129.1981 | -8.887166 | 50.0085
117.052 | 129.2611 | -8.965226 | 49.9931
117.0587 | 129.3244 | -9.042343 | 49.99746
117.0653 | 129.3884 | -9.1181 | 50.00406
117.072 | 129.4509 | -9.193497 | 49.99602
117.0787 | 129.5147 | -9.26664 | 49.99975
117.0854 | 129.578 | -9.338866 | 49.99574
117.092 | 129.642 | -9.41163 | 50.00396
117.0987 | 129.7058 | -9.481619 | 49.99813
117.1053 | 129.7694 | -9.551242 | 49.99989
117.112 | 129.833 | -9.620338 | 50.00211
117.1187 | 129.8966 | -9.687094 | 50.00012
117.1254 | 129.9605 | -9.752258 | 49.99578
117.132 | 130.0254 | -9.815952 | 50.00504
117.1387 | 130.0884 | -9.877121 | 49.99926
117.1453 | 130.1529 | -9.934546 | 50.00842
117.152 | 130.2175 | -9.987218 | 49.98041
117.1587 | 130.2822 | -10.03298 | 50.01041
117.1653 | 130.3474 | -10.07146 | 50.0017
117.172 | 130.4128 | -10.10025 | 49.99903
117.1787 | 130.4793 | -10.11659 | 50.00206
117.1854 | 130.5463 | -10.11835 | 49.99802
117.192 | 130.6131 | -10.10174 | 50.01258
117.1987 | 130.6816 | -10.06573 | 49.98808
117.2053 | 130.7509 | -10.00499 | 49.99713
117.212 | 130.8212 | -9.918255 | 50.00194
117.2187 | 130.8939 | -9.801235 | 49.99164
117.2254 | 130.9664 | -9.651199 | 50.00582
117.232 | 131.0417 | -9.465905 | 49.99616
117.2387 | 131.1186 | -9.24254 | 50.004
117.2453 | 131.1968 | -8.981171 | 50.00448
117.252 | 131.2771 | -8.681659 | 49.99817
117.2587 | 131.358 | -8.34704 | 50.00094
117.2653 | 131.4416 | -7.98059 | 49.999
117.272 | 131.5246 | -7.59149 | 49.99889
117.2787 | 131.6094 | -7.185092 | 50.00098
117.2854 | 131.6945 | -6.773168 | 50.00433
117.292 | 131.779 | -6.365784 | 49.99604
117.2978 | 131.8525 | -6.018412 | 49.99969
117.3037 | 131.9252 | -5.686809 | 49.99996
117.3104 | 132.0083 | -5.33009 | 50
117.317 | 132.0899 | -4.99832 | 49.9958
117.3237 | 132.1696 | -4.693391 | 50.01244
117.3303 | 132.249 | -4.417248 | 50.00712
117.337 | 132.3263 | -4.165696 | 49.98139
117.3437 | 132.4033 | -3.938581 | 49.99143
117.3504 | 132.4789 | -3.734232 | 50.01113
117.357 | 132.5536 | -3.549718 | 50.006
117.3637 | 132.6277 | -3.383494 | 49.99402
117.3703 | 132.7006 | -3.234207 | 49.99855
117.377 | 132.7736 | -3.099027 | 49.99568
117.3837 | 132.8461 | -2.978319 | 50.01453
117.3903 | 132.9172 | -2.86974 | 49.99456
117.397 | 132.9879 | -2.771184 | 49.99648
117.4037 | 133.0588 | -2.683871 | 50.00085
117.4104 | 133.1286 | -2.60364 | 49.999
117.417 | 133.1991 | -2.53236 | 50.00098
117.4237 | 133.2683 | -2.467624 | 50.00852
117.4303 | 133.3375 | -2.409277 | 50.00265
117.437 | 133.4071 | -2.358152 | 49.98956
117.4437 | 133.4755 | -2.311089 | 50.00358
117.4503 | 133.5442 | -2.267878 | 50.00024
117.457 | 133.6125 | -2.229228 | 49.98838
117.4637 | 133.6806 | -2.196022 | 49.99821
117.4703 | 133.7486 | -2.164484 | 50.00728
117.477 | 133.8173 | -2.136202 | 50.00363
117.4837 | 133.8841 | -2.111748 | 50.00238
117.4903 | 133.9522 | -2.088734 | 49.9917
117.497 | 134.0203 | -2.06929 | 50.0016
117.5037 | 134.0876 | -2.050215 | 49.998
117.5103 | 134.1551 | -2.033694 | 50.00622
117.517 | 134.2231 | -2.019781 | 49.99826
117.5237 | 134.2908 | -2.007317 | 50.00941
117.5303 | 134.3566 | -1.994713 | 49.9953
117.537 | 134.4245 | -1.985085 | 49.98702
117.5437 | 134.4908 | -1.976125 | 50.00766
117.5503 | 134.5578 | -1.968705 | 50.00787
117.5562 | 134.6172 | -1.961627 | 49.98857
117.562 | 134.6756 | -1.955858 | 49.98843
117.5687 | 134.7426 | -1.950687 | 50.01094
117.5753 | 134.8092 | -1.945462 | 50.00175
117.582 | 134.8766 | -1.941017 | 50.00858
117.5887 | 134.9434 | -1.937558 | 49.99843
117.5953 | 135.0101 | -1.934385 | 49.99566
117.602 | 135.0776 | -1.930944 | 49.99868
117.6087 | 135.1438 | -1.928384 | 49.99886
117.6153 | 135.2111 | -1.926576 | 49.99675
117.622 | 135.2772 | -1.925098 | 50.00296
117.6287 | 135.3442 | -1.923901 | 49.99172
117.6353 | 135.411 | -1.922828 | 49.99524
117.642 | 135.4778 | -1.921983 | 50.0124
117.6487 | 135.5449 | -1.921419 | 50.0008
117.6553 | 135.6112 | -1.920928 | 49.99584
117.662 | 135.6784 | -1.920475 | 49.99974
117.6687 | 135.7449 | -1.920145 | 49.99574
117.6753 | 135.8121 | -1.919875 | 50.0082
117.682 | 135.8782 | -1.919613 | 49.99205
117.6887 | 135.9453 | -1.91935 | 50.01644
117.6953 | 136.0124 | -1.919107 | 49.99256
117.702 | 136.0788 | -1.917906 | 50.00798
117.7087 | 136.1458 | -1.916626 | 49.99732
117.7153 | 136.2118 | -1.91607 | 49.99984
117.722 | 136.279 | -1.915548 | 49.99472
117.7287 | 136.3452 | -1.915296 | 49.99438
117.7354 | 136.4117 | -1.915145 | 50.00494
117.742 | 136.4788 | -1.9151 | 50.00031
117.7487 | 136.5462 | -1.915094 | 50
117.7554 | 136.6123 | -1.915139 | 49.99047
117.762 | 136.6785 | -1.915195 | 50.01422
117.7687 | 136.7456 | -1.91525 | 50.00192
117.7753 | 136.8128 | -1.915316 | 49.98954
117.782 | 136.8795 | -1.915401 | 50.00462
117.7887 | 136.9464 | -1.915508 | 49.99922
117.7953 | 137.0127 | -1.915629 | 49.99254
117.802 | 137.0794 | -1.915763 | 50.00697
117.8087 | 137.1462 | -1.915916 | 50.00044
117.8145 | 137.2045 | -1.916063 | 50.01132
117.8203 | 137.2627 | -1.916225 | 50.00157
117.827 | 137.3295 | -1.916434 | 49.99057
117.8337 | 137.3962 | -1.916671 | 49.99942
117.8403 | 137.4631 | -1.916934 | 50.00208
117.847 | 137.53 | -1.917211 | 50.00012
117.8537 | 137.5969 | -1.917502 | 49.99365
117.8604 | 137.6634 | -1.917809 | 50.00172
117.867 | 137.7296 | -1.918132 | 50.00225
117.8737 | 137.7964 | -1.918478 | 50.0192
117.8804 | 137.8636 | -1.918853 | 49.98215
117.887 | 137.9304 | -1.919254 | 49.99681
117.8937 | 137.9969 | -1.919692 | 50.00086
117.9003 | 138.0633 | -1.920156 | 49.99158
117.907 | 138.1301 | -1.920654 | 50.00053
117.9137 | 138.1966 | -1.921189 | 50.00638
117.9203 | 138.2636 | -1.921753 | 50.0025
117.927 | 138.33 | -1.922342 | 49.99804
117.9337 | 138.3965 | -1.922962 | 50.00198
117.9403 | 138.4634 | -1.923596 | 50.00012
117.947 | 138.5306 | -1.924238 | 49.9979
117.9537 | 138.5974 | -1.924893 | 49.99776
117.9604 | 138.6638 | -1.925564 | 50.0041
117.967 | 138.7308 | -1.926258 | 50.01087
117.9737 | 138.7978 | -1.926974 | 49.99011
117.9803 | 138.8645 | -1.927713 | 50.0015
117.987 | 138.9313 | -1.92849 | 49.99376
117.9937 | 138.9979 | -1.929293 | 50.01336
118.0004 | 139.0642 | -1.930117 | 49.98606
118.007 | 139.1308 | -1.930963 | 50.00442
118.0137 | 139.1973 | -1.931832 | 50.00344
118.0203 | 139.2637 | -1.932713 | 49.99704
118.027 | 139.3307 | -1.933608 | 49.99558
118.0337 | 139.3972 | -1.934512 | 50.00076
118.0403 | 139.4643 | -1.93543 | 49.99581
118.047 | 139.5309 | -1.936376 | 50.00291
118.0537 | 139.5978 | -1.937336 | 50.00125
118.0604 | 139.6643 | -1.938306 | 50.01172
118.067 | 139.7308 | -1.939288 | 49.99224
118.0728 | 139.79 | -1.940151 | 49.98246
118.0787 | 139.8478 | -1.941016 | 50.01184
118.0854 | 139.9141 | -1.942019 | 49.99861
118.092 | 139.9804 | -1.943043 | 50.01261
118.0987 | 140.0472 | -1.944094 | 50.00398
118.1053 | 140.1138 | -1.945171 | 49.99074
118.112 | 140.1801 | -1.946267 | 50.00366
118.1187 | 140.2473 | -1.94738 | 49.99174
118.1254 | 140.3136 | -1.948501 | 50.00795
118.132 | 140.3805 | -1.949625 | 50.0026
118.1387 | 140.4481 | -1.950757 | 49.98217
118.1453 | 140.5147 | -1.951898 | 50.00629
118.152 | 140.5812 | -1.953045 | 50.01201
118.1587 | 140.6476 | -1.954204 | 49.9891
118.1653 | 140.7145 | -1.955383 | 49.99084
118.172 | 140.781 | -1.956583 | 50.00366
118.1787 | 140.8477 | -1.957799 | 50.0034
118.1854 | 140.9143 | -1.959027 | 49.9928
118.192 | 140.9812 | -1.960275 | 50.00801
118.1987 | 141.0483 | -1.961528 | 49.99944
118.2053 | 141.1142 | -1.962784 | 49.9989
118.212 | 141.1813 | -1.964043 | 50.00204
118.2187 | 141.2477 | -1.965302 | 50.0044
118.2254 | 141.3143 | -1.966565 | 49.9971
118.232 | 141.3814 | -1.967826 | 50.0051
118.2387 | 141.4484 | -1.969087 | 49.99608
118.2453 | 141.5146 | -1.970378 | 50.00398
118.252 | 141.5808 | -1.971687 | 49.99176
118.2587 | 141.6475 | -1.973 | 50.00266
118.2653 | 141.7151 | -1.974309 | 50.00228
118.272 | 141.7816 | -1.975628 | 49.99696
118.2787 | 141.8483 | -1.976967 | 50.00828
118.2854 | 141.9147 | -1.978313 | 50.00156
118.292 | 141.9818 | -1.979652 | 49.99057
118.2987 | 142.0482 | -1.980991 | 49.99411
118.3053 | 142.115 | -1.982346 | 49.9975
118.312 | 142.1821 | -1.983711 | 50.01572
118.3187 | 142.2482 | -1.9851 | 49.98512
118.3253 | 142.315 | -1.986502 | 49.99801
118.3312 | 142.3731 | -1.987742 | 49.99628
118.337 | 142.4311 | -1.988996 | 50.00991
118.3437 | 142.498 | -1.990427 | 50.00168
118.3504 | 142.5644 | -1.991858 | 50.00434
118.357 | 142.6312 | -1.993306 | 49.9971
118.3637 | 142.6982 | -1.994767 | 49.99664
118.3703 | 142.7646 | -1.99623 | 49.99236
118.377 | 142.8316 | -1.997692 | 50.00904
118.3837 | 142.8981 | -1.999148 | 49.9942
118.3903 | 142.9646 | -2.00062 | 50.01445
118.397 | 143.0314 | -2.002114 | 49.9935
118.4037 | 143.098 | -2.003618 | 49.99004
118.4104 | 143.1644 | -2.005176 | 50.00784
118.417 | 143.2319 | -2.006761 | 49.99942
118.4237 | 143.2981 | -2.008301 | 50.00525
118.4303 | 143.3642 | -2.009836 | 49.99081
118.437 | 143.4319 | -2.011389 | 49.99838
118.4437 | 143.4981 | -2.012939 | 50.00624
118.4503 | 143.5646 | -2.014559 | 50.00567
118.457 | 143.6316 | -2.016348 | 49.99083
118.4637 | 143.6986 | -2.018154 | 49.99202
118.4703 | 143.765 | -2.020018 | 50.01111
118.477 | 143.8318 | -2.021762 | 50.0007
118.4837 | 143.898 | -2.02354 | 50.00537
118.4903 | 143.9649 | -2.025511 | 49.98976
118.497 | 144.0311 | -2.027584 | 50.011
118.5037 | 144.0975 | -2.029829 | 49.98903
118.5103 | 144.1645 | -2.031911 | 50.00037
118.517 | 144.2309 | -2.033959 | 49.9958
118.5237 | 144.2976 | -2.035913 | 50.00926
118.5303 | 144.3644 | -2.037803 | 49.99529
118.537 | 144.4318 | -2.039719 | 50.00392
118.5437 | 144.4983 | -2.04161 | 50.00024
118.5503 | 144.5646 | -2.043583 | 50.00109
118.557 | 144.6311 | -2.045597 | 49.9962
118.5637 | 144.6984 | -2.047641 | 50.00108
118.5703 | 144.7648 | -2.049739 | 49.98842
118.577 | 144.8316 | -2.051938 | 50.0035
118.5837 | 144.8981 | -2.054269 | 50.00234
118.5895 | 144.9568 | -2.056576 | 50.00413
118.5953 | 145.015 | -2.059268 | 49.99936
118.602 | 145.0817 | -2.06248 | 49.99888
118.6087 | 145.1475 | -2.065601 | 50.00204
118.6153 | 145.2145 | -2.068287 | 50.00329
118.622 | 145.2812 | -2.070951 | 50.00126
118.6287 | 145.3479 | -2.073576 | 49.99585
118.6353 | 145.4154 | -2.076218 | 50.0029
118.642 | 145.4811 | -2.078548 | 49.99912
118.6487 | 145.5486 | -2.08078 | 50.00946
118.6553 | 145.6154 | -2.0831 | 49.98049
118.662 | 145.6819 | -2.085841 | 50.00618
118.6687 | 145.7486 | -2.088918 | 50.00778
118.6753 | 145.815 | -2.091794 | 49.9952
118.682 | 145.8816 | -2.094847 | 49.99867
118.6887 | 145.9482 | -2.098047 | 49.99992
118.6953 | 146.0148 | -2.101398 | 49.99682
118.702 | 146.0817 | -2.104624 | 50.00193
118.7087 | 146.1474 | -2.107688 | 50.00118
118.7153 | 146.2143 | -2.110935 | 50.00009
118.722 | 146.2814 | -2.114338 | 50
118.7287 | 146.3479 | -2.117665 | 50.01059
118.7354 | 146.4147 | -2.120832 | 49.99858
118.742 | 146.4809 | -2.123697 | 49.99145
118.7487 | 146.5476 | -2.12656 | 49.99946
118.7554 | 146.6143 | -2.129712 | 50.00526
118.762 | 146.681 | -2.13334 | 49.99504
118.7687 | 146.7477 | -2.136835 | 50.0039
118.7753 | 146.8141 | -2.140377 | 49.99707
118.782 | 146.8802 | -2.143873 | 49.99874
118.7887 | 146.947 | -2.147402 | 49.99991
118.7953 | 147.0138 | -2.150953 | 50
118.802 | 147.0802 | -2.15435 | 49.99366
118.8087 | 147.147 | -2.157558 | 50.00806
118.8153 | 147.2133 | -2.160632 | 50.00051
118.822 | 147.2802 | -2.163946 | 49.99052
118.8287 | 147.3472 | -2.167547 | 50.00787
118.8354 | 147.4141 | -2.170833 | 50.0047
118.842 | 147.4803 | -2.174129 | 49.995
118.8478 | 147.5383 | -2.176984 | 49.99678
118.8537 | 147.5967 | -2.17965 | 49.99982
118.8604 | 147.6636 | -2.182743 | 49.99047
118.867 | 147.73 | -2.186008 | 50.01102
118.8737 | 147.7966 | -2.189173 | 49.99963
118.8804 | 147.8637 | -2.192183 | 50.00317
118.887 | 147.9304 | -2.19492 | 49.98964
118.8937 | 147.9966 | -2.197406 | 50.0057
118.9003 | 148.0636 | -2.199838 | 50.00248
118.907 | 148.13 | -2.202266 | 50.00439
118.9137 | 148.1969 | -2.204538 | 50.00132
118.9203 | 148.2638 | -2.206804 | 49.99584
118.927 | 148.3298 | -2.20909 | 49.9881
118.9337 | 148.397 | -2.211383 | 50.00981
118.9403 | 148.4629 | -2.213932 | 50.00062
118.947 | 148.5303 | -2.216356 | 49.9958
118.9537 | 148.5966 | -2.218647 | 50.00608
118.9604 | 148.6629 | -2.220893 | 50.00038
118.967 | 148.7294 | -2.223295 | 49.99686
118.9737 | 148.7959 | -2.225797 | 49.99875
118.9803 | 148.8633 | -2.22834 | 49.99887
118.987 | 148.9298 | -2.230689 | 49.99464
118.9937 | 148.9962 | -2.233095 | 50.00918
119.0004 | 149.0631 | -2.235674 | 49.99847
119.007 | 149.1285 | -2.238325 | 50.01049
119.0137 | 149.1954 | -2.241068 | 49.99959
119.0203 | 149.2624 | -2.244018 | 49.99574
119.027 | 149.3288 | -2.246933 | 49.9955
119.0337 | 149.3958 | -2.249833 | 50.00188
119.0403 | 149.4626 | -2.25268 | 49.99695
119.047 | 149.5296 | -2.255797 | 50.00932
119.0537 | 149.5961 | -2.259266 | 49.99528
119.0604 | 149.6625 | -2.262765 | 49.99653
119.067 | 149.7291 | -2.266441 | 49.9998
119.0737 | 149.7958 | -2.270384 | 50.00422
119.0803 | 149.8618 | -2.27443 | 49.98227
119.087 | 149.929 | -2.27858 | 50.00946
119.0937 | 149.9953 | -2.282618 | 50.00588
119.1004 | 150.0617 | -2.286812 | 49.99828
119.1062 | 150.12 | -2.290506 | 49.99988
119.112 | 150.1787 | -2.293975 | 50.00316
119.1187 | 150.2451 | -2.29774 | 49.99496
119.1254 | 150.3115 | -2.301651 | 49.99334
119.132 | 150.378 | -2.30553 | 50.00168
119.1387 | 150.4446 | -2.309397 | 50.00644
119.1453 | 150.5112 | -2.313486 | 50.0004
119.152 | 150.5779 | -2.317511 | 50.00324
119.1587 | 150.6441 | -2.321428 | 50.00232
119.1653 | 150.7109 | -2.325399 | 50.00864
119.172 | 150.7777 | -2.329607 | 49.99102
119.1787 | 150.8438 | -2.333801 | 50.00367
119.1854 | 150.9107 | -2.337799 | 49.98754
119.192 | 150.9772 | -2.342305 | 49.99922
119.1987 | 151.0433 | -2.347356 | 49.99888
119.2053 | 151.11 | -2.352287 | 49.99992
119.212 | 151.177 | -2.357128 | 50.01375
119.2187 | 151.2433 | -2.361804 | 49.99132
119.2254 | 151.3102 | -2.366596 | 50.00369
119.232 | 151.3766 | -2.371037 | 49.99704
119.2387 | 151.4436 | -2.375406 | 49.99981
119.2453 | 151.5099 | -2.37995 | 49.99787
119.252 | 151.5762 | -2.384723 | 49.99776
119.2587 | 151.643 | -2.389883 | 49.99986
119.2653 | 151.7091 | -2.395072 | 50.00315
119.272 | 151.7758 | -2.399834 | 49.99174
119.2787 | 151.8425 | -2.404981 | 50.01324
119.2854 | 151.9088 | -2.410509 | 49.9977
119.292 | 151.976 | -2.415918 | 50.00092
119.2987 | 152.0422 | -2.42109 | 50.00533
119.3053 | 152.1084 | -2.426327 | 50.00139
119.312 | 152.1756 | -2.431618 | 49.9895
119.3187 | 152.242 | -2.436602 | 49.99724
119.3253 | 152.3083 | -2.441338 | 50.00088
119.332 | 152.3751 | -2.446661 | 50.00326
119.3387 | 152.4412 | -2.451734 | 50.00021
119.3453 | 152.5082 | -2.456975 | 50.00002
119.352 | 152.5744 | -2.462241 | 49.99575
119.3587 | 152.6407 | -2.467414 | 50.01242
119.3645 | 152.6995 | -2.472156 | 49.9961
119.3703 | 152.7572 | -2.476799 | 49.99191
119.377 | 152.8238 | -2.482196 | 50.01114
119.3837 | 152.8901 | -2.487285 | 49.98378
119.3903 | 152.9569 | -2.492524 | 50.00004
119.397 | 153.0236 | -2.497777 | 50.00741
119.4037 | 153.09 | -2.502908 | 50.00576
119.4104 | 153.1564 | -2.508539 | 49.99084
119.417 | 153.2233 | -2.514534 | 50.00793
119.4237 | 153.2895 | -2.520414 | 49.99838
119.4303 | 153.356 | -2.52584 | 50.00624
119.437 | 153.4226 | -2.531223 | 50.00038
119.4437 | 153.489 | -2.536944 | 50.00426
119.4503 | 153.5555 | -2.542989 | 49.9939
119.457 | 153.6222 | -2.54934 | 49.99221
119.4637 | 153.6889 | -2.555614 | 49.99213
119.4703 | 153.755 | -2.561862 | 50.01222
119.477 | 153.8216 | -2.567785 | 49.99864
119.4837 | 153.8886 | -2.573973 | 49.99678
119.4903 | 153.9544 | -2.580236 | 49.9998
119.497 | 154.0212 | -2.58627 | 49.99259
119.5037 | 154.088 | -2.592424 | 50.01646
119.5103 | 154.1543 | -2.599554 | 49.99574
119.517 | 154.2207 | -2.606132 | 50.00715
119.5237 | 154.2871 | -2.612522 | 49.99093
119.5303 | 154.3538 | -2.618266 | 49.99414
119.537 | 154.4202 | -2.624396 | 49.9954
119.5437 | 154.4866 | -2.630802 | 49.99866
119.5503 | 154.5534 | -2.637126 | 50.0073
119.557 | 154.6195 | -2.643636 | 50.00257
119.5637 | 154.6859 | -2.650078 | 50.00864
119.5703 | 154.7522 | -2.65713 | 49.99526
119.577 | 154.8191 | -2.664598 | 49.99653
119.5837 | 154.8856 | -2.671897 | 49.99347
119.5903 | 154.952 | -2.679644 | 50.01335
119.597 | 155.0186 | -2.687216 | 49.99659
119.6037 | 155.0847 | -2.695189 | 49.99238
119.6104 | 155.1518 | -2.702626 | 49.9974
119.617 | 155.2174 | -2.709862 | 50.00828
119.6228 | 155.2758 | -2.71669 | 50.00366
119.6287 | 155.3338 | -2.723807 | 49.99583
119.6353 | 155.4004 | -2.73175 | 49.99549
119.642 | 155.4664 | -2.740057 | 49.99548
119.6487 | 155.5331 | -2.747764 | 50.00816
119.6553 | 155.5991 | -2.755642 | 49.99945
119.662 | 155.666 | -2.76321 | 50.00102
119.6687 | 155.7328 | -2.77162 | 50.00222
119.6753 | 155.7985 | -2.780109 | 50.00649
119.682 | 155.865 | -2.788645 | 49.98876
119.6887 | 155.9315 | -2.797504 | 49.99718
119.6953 | 155.9976 | -2.8078 | 49.99982
119.702 | 156.064 | -2.817792 | 50.00952
119.7087 | 156.1304 | -2.827553 | 49.98896
119.7153 | 156.197 | -2.837565 | 50.01304
119.722 | 156.2632 | -2.846334 | 49.99552
119.7287 | 156.3296 | -2.855332 | 49.99126
119.7354 | 156.3961 | -2.8662 | 50.00578
119.742 | 156.4626 | -2.87728 | 50.00142
119.7487 | 156.5284 | -2.887296 | 50.00854
119.7554 | 156.5954 | -2.898472 | 49.99418
119.762 | 156.6614 | -2.909742 | 49.99858
119.7687 | 156.7275 | -2.921167 | 49.99044
119.7753 | 156.7945 | -2.933031 | 49.99728
119.782 | 156.8599 | -2.944448 | 50.00828
119.7887 | 156.9256 | -2.956222 | 49.9984
119.7953 | 156.9928 | -2.969034 | 50.00202
119.802 | 157.0592 | -2.981395 | 50.01598
119.8087 | 157.1248 | -2.994502 | 49.983
119.8153 | 157.1912 | -3.007855 | 49.99892
119.822 | 157.2577 | -3.021175 | 50.00416
119.8287 | 157.3238 | -3.035077 | 50.00873
119.8354 | 157.3905 | -3.050684 | 49.99209
119.842 | 157.4561 | -3.06564 | 49.99422
119.8487 | 157.5223 | -3.081272 | 50.00914
119.8553 | 157.5884 | -3.09708 | 49.99633
119.862 | 157.6547 | -3.11366 | 49.99026
119.8687 | 157.7205 | -3.131378 | 50.00678
119.8754 | 157.7866 | -3.149727 | 50.0036
119.8812 | 157.8439 | -3.166094 | 50.01592
119.887 | 157.9014 | -3.183021 | 49.98906
119.8937 | 157.9675 | -3.20443 | 49.99191
119.9003 | 158.0333 | -3.225067 | 50.0037
119.907 | 158.0993 | -3.248028 | 50.00658
119.9137 | 158.1653 | -3.271145 | 49.99406
119.9203 | 158.2307 | -3.29357 | 49.99752
119.927 | 158.2967 | -3.320172 | 49.99562
119.9337 | 158.3624 | -3.347663 | 50.005
119.9403 | 158.4275 | -3.374774 | 50.00348
119.947 | 158.4931 | -3.403848 | 49.99598
119.9537 | 158.5592 | -3.434181 | 50.00396
119.9604 | 158.6244 | -3.465863 | 50.00131
119.967 | 158.6891 | -3.49893 | 50.00118
119.9737 | 158.7549 | -3.533684 | 49.9969
119.9803 | 158.8203 | -3.570465 | 50.00088
119.987 | 158.8852 | -3.607172 | 50.00008
119.9937 | 158.9508 | -3.6456 | 49.98731
120.0004 | 159.0156 | -3.684271 | 50.0066
120.007 | 159.0805 | -3.725916 | 50.0057
120.0137 | 159.1456 | -3.766848 | 50.00034
120.0203 | 159.2103 | -3.80889 | 50.00213
120.027 | 159.2759 | -3.851452 | 49.99167
120.0337 | 159.3406 | -3.89333 | 50.00264
120.0403 | 159.4052 | -3.9372 | 49.99488
120.047 | 159.4701 | -3.980713 | 50.00602
120.0537 | 159.5353 | -4.024104 | 50.00248
120.0604 | 159.5999 | -4.067864 | 50.00016
120.067 | 159.6647 | -4.108907 | 50.00002
120.0737 | 159.73 | -4.151187 | 50.00106
120.0803 | 159.7951 | -4.193544 | 50.00006
120.087 | 159.8602 | -4.233388 | 50.00317
120.0937 | 159.9254 | -4.2734 | 49.99597
120.1004 | 159.9906 | -4.312053 | 49.99976
120.107 | 160.0562 | -4.349667 | 50.00104
120.1137 | 160.1212 | -4.386054 | 50.00111
120.1203 | 160.1865 | -4.42048 | 49.99794
120.127 | 160.2518 | -4.453702 | 49.99564
120.1337 | 160.3173 | -4.485454 | 49.9923
120.1395 | 160.3742 | -4.512002 | 50.0026
120.1453 | 160.4319 | -4.535742 | 50.01568
120.152 | 160.498 | -4.561715 | 49.9851
120.1587 | 160.5632 | -4.586118 | 50.00859
120.1653 | 160.6291 | -4.6086 | 49.98575
120.172 | 160.6954 | -4.627106 | 50.02133
120.1787 | 160.7615 | -4.644704 | 49.9918
120.1854 | 160.8278 | -4.65872 | 49.99739
120.192 | 160.8939 | -4.671403 | 50.0083
120.1987 | 160.9601 | -4.679196 | 50.00473
120.2053 | 161.0269 | -4.686203 | 49.99606
120.212 | 161.0928 | -4.689068 | 49.99658
120.2187 | 161.1594 | -4.690609 | 49.99871
120.2254 | 161.2267 | -4.689746 | 49.99991
120.232 | 161.2936 | -4.68461 | 50.0021
120.2387 | 161.3606 | -4.674481 | 49.99801
120.2453 | 161.4282 | -4.66627 | 50.002
120.252 | 161.4955 | -4.654996 | 49.99376
120.2587 | 161.5626 | -4.638902 | 50.00278
120.2653 | 161.6305 | -4.618791 | 50.00124
120.272 | 161.6982 | -4.59397 | 49.99268
120.2787 | 161.7659 | -4.560639 | 50.01118
120.2854 | 161.8346 | -4.520891 | 49.98798
120.292 | 161.9031 | -4.483013 | 50.00772
120.2987 | 161.9712 | -4.444602 | 49.98676
120.3053 | 162.0405 | -4.402772 | 50.00447
120.312 | 162.1082 | -4.356579 | 50.00874
120.3187 | 162.1769 | -4.309168 | 50.00056
120.3253 | 162.2457 | -4.257445 | 49.9958
120.332 | 162.3142 | -4.203284 | 49.99977
120.3387 | 162.3832 | -4.147938 | 50.00422
120.3453 | 162.4521 | -4.089498 | 49.99604
120.352 | 162.522 | -4.028545 | 50.0082
120.3587 | 162.5914 | -3.964505 | 50.00051
120.3653 | 162.6615 | -3.898818 | 50.00002
120.372 | 162.7308 | -3.83288 | 49.99576
120.3787 | 162.8004 | -3.765342 | 49.99973
120.3853 | 162.8697 | -3.697534 | 50.00843
120.392 | 162.9393 | -3.62935 | 49.99206
120.3978 | 163.0003 | -3.569217 | 49.99657
120.4037 | 163.0617 | -3.508691 | 49.9977
120.4104 | 163.1312 | -3.439976 | 50.0062
120.417 | 163.2004 | -3.372263 | 49.99828
120.4237 | 163.2705 | -3.304224 | 49.99989
120.4303 | 163.3397 | -3.237905 | 50.0053
120.437 | 163.4092 | -3.17138 | 49.99504
120.4437 | 163.4789 | -3.107169 | 49.99969
120.4503 | 163.5484 | -3.045386 | 49.9979
120.457 | 163.6181 | -2.983172 | 49.99988
120.4637 | 163.687 | -2.923864 | 50.0021
120.4703 | 163.7561 | -2.865187 | 49.998
120.477 | 163.8247 | -2.810116 | 50.002
120.4837 | 163.8939 | -2.755493 | 50.00012
120.4903 | 163.9628 | -2.704362 | 49.99154
120.497 | 164.0309 | -2.654064 | 50.0058
120.5037 | 164.0999 | -2.605024 | 50.00247
120.5103 | 164.169 | -2.559164 | 50.01284
120.517 | 164.2378 | -2.514201 | 49.9902
120.5237 | 164.3065 | -2.472453 | 50.00044
120.5303 | 164.3754 | -2.430762 | 49.9852
120.537 | 164.4433 | -2.393436 | 50.01176
120.5437 | 164.5115 | -2.356667 | 50.00497
120.5503 | 164.5795 | -2.322402 | 49.994
120.557 | 164.6471 | -2.288933 | 49.99222
120.5637 | 164.715 | -2.257544 | 50.00586
120.5703 | 164.7836 | -2.228704 | 49.98662
120.577 | 164.8509 | -2.199294 | 50.01503
120.5837 | 164.9198 | -2.171977 | 49.99775
120.5903 | 164.9872 | -2.145713 | 50.00621
120.597 | 165.0553 | -2.120842 | 49.99828
120.6037 | 165.123 | -2.097029 | 49.99778
120.6104 | 165.1909 | -2.0761 | 49.99457
120.617 | 165.2582 | -2.056306 | 50.0166
120.6237 | 165.3256 | -2.035974 | 49.9894
120.6304 | 165.3932 | -2.017075 | 50.011
120.637 | 165.4607 | -1.99986 | 49.99012
120.6437 | 165.5287 | -1.984161 | 50.01208
120.6503 | 165.595 | -1.967928 | 49.99016
120.6562 | 165.6542 | -1.95494 | 49.99942
120.662 | 165.7134 | -1.943253 | 49.99768
120.6687 | 165.7803 | -1.929582 | 49.9956
120.6753 | 165.8472 | -1.917811 | 50.00396
120.682 | 165.9146 | -1.905891 | 49.99816
120.6887 | 165.9816 | -1.896141 | 49.99778
120.6953 | 166.0495 | -1.885594 | 49.9914
120.702 | 166.1166 | -1.876565 | 50.00899
120.7087 | 166.1839 | -1.86784 | 49.99528
120.7153 | 166.251 | -1.859814 | 49.99863
120.722 | 166.3178 | -1.852606 | 50.01154
120.7287 | 166.3849 | -1.846124 | 49.99861
120.7354 | 166.4519 | -1.839692 | 49.99996
120.742 | 166.5192 | -1.834451 | 50
120.7487 | 166.5856 | -1.82973 | 50.00638
120.7554 | 166.6524 | -1.824486 | 49.98772
120.762 | 166.7198 | -1.819926 | 50.00558
120.7687 | 166.7866 | -1.816339 | 50.01303
120.7753 | 166.8531 | -1.812718 | 49.98918
120.782 | 166.9203 | -1.808851 | 49.99824
120.7887 | 166.9873 | -1.805809 | 49.99566
120.7953 | 167.054 | -1.803565 | 50.01877
120.802 | 167.1209 | -1.801229 | 49.99057
120.8087 | 167.1876 | -1.799373 | 49.99412
120.8153 | 167.2546 | -1.797648 | 49.9986
120.822 | 167.3217 | -1.795947 | 49.99358
120.8287 | 167.3886 | -1.794422 | 50.01758
120.8354 | 167.4549 | -1.793112 | 49.98736
120.842 | 167.522 | -1.792088 | 50.0119
120.8487 | 167.5889 | -1.791293 | 49.99015
120.8553 | 167.6555 | -1.790627 | 50.00361
120.862 | 167.7222 | -1.790066 | 49.98966
120.8687 | 167.7892 | -1.789584 | 50.0205
120.8754 | 167.8556 | -1.789108 | 49.99493
120.882 | 167.923 | -1.788621 | 49.99336
120.8887 | 167.9899 | -1.788126 | 49.9996
120.8953 | 168.0568 | -1.787632 | 50.00844
120.902 | 168.1233 | -1.787138 | 49.9921
120.9087 | 168.1896 | -1.78664 | 49.99739
120.9145 | 168.2482 | -1.786203 | 50.00524
120.9203 | 168.3063 | -1.785766 | 49.99825
120.927 | 168.3732 | -1.785269 | 49.99989
120.9337 | 168.44 | -1.784778 | 50.00421
120.9403 | 168.5072 | -1.784291 | 50.00026
120.947 | 168.5732 | -1.783814 | 49.98733
120.9537 | 168.6401 | -1.783347 | 50.01297
120.9604 | 168.7064 | -1.782886 | 49.99129
120.967 | 168.7734 | -1.782429 | 50.01322
120.9737 | 168.84 | -1.781976 | 49.9913
120.9803 | 168.9067 | -1.781531 | 49.99733
120.987 | 168.9736 | -1.781096 | 49.99771
120.9937 | 169.0401 | -1.780672 | 50.00303
121.0004 | 169.1074 | -1.780256 | 50.0044
121.007 | 169.1737 | -1.779849 | 50.00028
121.0137 | 169.2412 | -1.779451 | 49.99683
121.0203 | 169.3073 | -1.779062 | 49.99979
121.027 | 169.3746 | -1.778685 | 49.99047
121.0337 | 169.4413 | -1.778317 | 50.0216
121.0403 | 169.5077 | -1.777961 | 49.99076
121.047 | 169.5741 | -1.777616 | 49.99624
121.0537 | 169.6409 | -1.777283 | 49.9987
121.0604 | 169.7082 | -1.776961 | 49.99781
121.067 | 169.7751 | -1.776649 | 49.98742
121.0737 | 169.8414 | -1.776348 | 50.00844
121.0803 | 169.9086 | -1.776058 | 50.00053
121.087 | 169.975 | -1.775777 | 50.00008
121.0937 | 170.0419 | -1.775508 | 49.99154
121.1004 | 170.109 | -1.77525 | 50.0037
121.107 | 170.1756 | -1.775001 | 50.0034
121.1137 | 170.2421 | -1.774763 | 50.00127
121.1203 | 170.3087 | -1.774533 | 50.00006
121.127 | 170.3756 | -1.774314 | 49.99154
121.1337 | 170.4429 | -1.774104 | 50.00371
121.1403 | 170.5086 | -1.773904 | 50.00553
121.147 | 170.5762 | -1.773713 | 49.99612
121.1537 | 170.6428 | -1.773531 | 50.0072
121.1604 | 170.7093 | -1.773358 | 50.00786
121.167 | 170.7759 | -1.773192 | 49.99944
121.1728 | 170.8348 | -1.773054 | 49.99244
121.1787 | 170.8927 | -1.772922 | 49.99894
121.1854 | 170.9594 | -1.772777 | 49.99674
121.192 | 171.0257 | -1.77264 | 49.99874
121.1987 | 171.0928 | -1.77251 | 49.99783
121.2053 | 171.1593 | -1.772388 | 49.99988
121.212 | 171.2259 | -1.772272 | 49.99576
121.2187 | 171.2932 | -1.772164 | 50.00183
121.2254 | 171.3597 | -1.772062 | 50.0054
121.232 | 171.4264 | -1.771968 | 49.9993
121.2387 | 171.4937 | -1.771882 | 49.9968
121.2453 | 171.5603 | -1.771802 | 50.00297
121.252 | 171.6273 | -1.771728 | 49.99594
121.2587 | 171.6929 | -1.771662 | 49.99974
121.2653 | 171.7609 | -1.771604 | 50.0095
121.272 | 171.8272 | -1.771552 | 50.00904
121.2787 | 171.8932 | -1.771508 | 49.98681
121.2854 | 171.9601 | -1.771468 | 50.01186
121.292 | 172.0261 | -1.771435 | 49.98593
121.2987 | 172.0929 | -1.771408 | 50.00122
121.3053 | 172.1606 | -1.771386 | 49.99584
121.312 | 172.2269 | -1.77137 | 50.00398
121.3187 | 172.2938 | -1.771359 | 50.00026
121.3253 | 172.3606 | -1.771353 | 49.99367
121.332 | 172.428 | -1.771352 | 49.99854
121.3387 | 172.4944 | -1.771355 | 50.00096
121.3453 | 172.5612 | -1.771363 | 49.99688
121.352 | 172.6274 | -1.771375 | 50.01462
121.3587 | 172.695 | -1.771392 | 49.98292
121.3653 | 172.7607 | -1.771414 | 50.01375
121.372 | 172.8285 | -1.771442 | 49.99875
121.3787 | 172.8944 | -1.771474 | 49.99992
121.3853 | 172.962 | -1.77151 | 50.00532
121.392 | 173.0281 | -1.771552 | 49.99504
121.3987 | 173.0953 | -1.771597 | 50.00181
121.4053 | 173.1614 | -1.771648 | 49.99588
121.412 | 173.2281 | -1.771703 | 50.00715
121.4187 | 173.295 | -1.771761 | 49.9962
121.4253 | 173.3618 | -1.771823 | 49.9987
121.4312 | 173.419 | -1.771881 | 50.01966
121.437 | 173.478 | -1.771941 | 49.98714
121.4437 | 173.5447 | -1.772014 | 49.99072
121.4503 | 173.6115 | -1.772091 | 49.99835
121.457 | 173.6782 | -1.772171 | 50.01047
121.4637 | 173.7454 | -1.772254 | 49.9996
121.4703 | 173.8121 | -1.772339 | 50.00312
121.477 | 173.8788 | -1.772426 | 49.9949
121.4837 | 173.9456 | -1.772516 | 49.99756
121.4903 | 174.0119 | -1.772608 | 50.00302
121.497 | 174.079 | -1.772702 | 49.99808
121.5037 | 174.1454 | -1.772798 | 50.002
121.5103 | 174.2122 | -1.772897 | 49.9959
121.517 | 174.2793 | -1.772999 | 50.00396
121.5237 | 174.346 | -1.773102 | 50.00024
121.5303 | 174.413 | -1.773209 | 50.00848
121.537 | 174.4793 | -1.773317 | 49.9889
121.5437 | 174.5462 | -1.773428 | 50.012
121.5503 | 174.6128 | -1.77354 | 49.99967
121.557 | 174.68 | -1.773655 | 49.99574
121.5637 | 174.7458 | -1.773772 | 49.99973
121.5703 | 174.8126 | -1.773891 | 49.99576
121.577 | 174.8794 | -1.774011 | 50.0082
121.5837 | 174.9468 | -1.774134 | 49.99414
121.5903 | 175.0133 | -1.774257 | 49.99752
121.597 | 175.0798 | -1.774381 | 49.99984
121.6037 | 175.147 | -1.774507 | 50
121.6104 | 175.2134 | -1.774634 | 49.99472
121.617 | 175.2799 | -1.774762 | 50.00287
121.6237 | 175.3469 | -1.774891 | 50.00019
121.6304 | 175.4127 | -1.775022 | 50.00424
121.637 | 175.4807 | -1.775156 | 49.9939
121.6437 | 175.5467 | -1.77529 | 49.99962
121.6503 | 175.6134 | -1.775426 | 50.00422
121.657 | 175.6805 | -1.775564 | 50.00027
121.6637 | 175.7469 | -1.775702 | 50.00002
121.6703 | 175.8138 | -1.775842 | 50.01271
121.677 | 175.8803 | -1.775983 | 49.9881
121.6837 | 175.9474 | -1.776125 | 50.00136
121.6895 | 176.0056 | -1.776251 | 49.99183
121.6953 | 176.0641 | -1.776378 | 49.99102
121.702 | 176.1305 | -1.776525 | 50.0164
121.7087 | 176.1968 | -1.776674 | 49.9968
121.7153 | 176.264 | -1.776824 | 50.00932
121.722 | 176.3308 | -1.776976 | 49.99211
121.7287 | 176.3976 | -1.777128 | 49.9995
121.7354 | 176.4646 | -1.777282 | 49.99467
121.742 | 176.5312 | -1.777437 | 50.00389
121.7487 | 176.5978 | -1.777594 | 50.00024
121.7554 | 176.665 | -1.77775 | 50.00424
121.762 | 176.7312 | -1.777909 | 49.99604
121.7687 | 176.7985 | -1.778069 | 49.99973
121.7753 | 176.8648 | -1.778231 | 50.0021
121.782 | 176.9316 | -1.778395 | 50.00647
121.7887 | 176.9986 | -1.77856 | 49.98981
121.7953 | 177.0656 | -1.778729 | 49.99725
121.802 | 177.1317 | -1.778901 | 50.00403
121.8087 | 177.1979 | -1.779076 | 50.00025
121.8153 | 177.2655 | -1.779252 | 50.00106
121.822 | 177.3318 | -1.77943 | 49.999
121.8287 | 177.3989 | -1.779611 | 49.99994
121.8354 | 177.4659 | -1.779792 | 50.00533
121.842 | 177.5317 | -1.779974 | 49.99504
121.8487 | 177.5986 | -1.780158 | 49.99336
121.8553 | 177.6658 | -1.780344 | 50.00806
121.862 | 177.7326 | -1.780531 | 49.98464
121.8687 | 177.7996 | -1.780721 | 50.00854
121.8754 | 177.8661 | -1.780912 | 49.99524
121.882 | 177.933 | -1.781106 | 50.00074
121.8887 | 177.9994 | -1.781301 | 50.00321
121.8953 | 178.0666 | -1.781496 | 50.00443
121.902 | 178.1332 | -1.781694 | 50.00558
121.9087 | 178.1993 | -1.781893 | 49.99612
121.9153 | 178.2661 | -1.782094 | 49.99975
121.922 | 178.3332 | -1.782297 | 50.0095
121.9287 | 178.3997 | -1.782501 | 49.99107
121.9354 | 178.4669 | -1.782704 | 50.00156
121.942 | 178.5338 | -1.782909 | 49.99904
121.9478 | 178.5912 | -1.783088 | 49.99861
121.9537 | 178.65 | -1.783268 | 49.99664
121.9604 | 178.7169 | -1.783474 | 50.00613
121.967 | 178.7836 | -1.783681 | 49.99508
121.9737 | 178.8504 | -1.783889 | 50.00286
121.9803 | 178.9174 | -1.784098 | 50.00124
121.987 | 178.984 | -1.784306 | 49.99797
121.9937 | 179.0509 | -1.784516 | 49.9967
122.0004 | 179.1176 | -1.784727 | 50.0019
122.007 | 179.1844 | -1.784938 | 49.99166
122.0137 | 179.2512 | -1.78515 | 50.009
122.0203 | 179.3178 | -1.785362 | 50.00054
122.027 | 179.3841 | -1.785577 | 49.98734
122.0337 | 179.4507 | -1.785792 | 50.0077
122.0403 | 179.5177 | -1.786007 | 50.00049
122.047 | 179.5847 | -1.786222 | 49.9958
122.0537 | 179.6516 | -1.786439 | 50.01459
122.0604 | 179.7184 | -1.786656 | 49.99668
122.067 | 179.7849 | -1.786873 | 50.00718
122.0737 | 179.8515 | -1.78709 | 49.98669
122.0803 | 179.9182 | -1.787307 | 50.00128
122.087 | 179.9851 | -1.787524 | 50.00964
122.0937 | 180.0512 | -1.78774 | 49.9932
122.1004 | 180.1182 | -1.787956 | 49.9985
122.107 | 180.185 | -1.788173 | 49.99461
122.1137 | 180.252 | -1.788389 | 50.01025
122.1203 | 180.3192 | -1.788607 | 49.99639
122.127 | 180.3852 | -1.788824 | 49.99554
122.1337 | 180.452 | -1.789042 | 49.99442
122.1403 | 180.5188 | -1.78926 | 50.00811
122.147 | 180.5855 | -1.789478 | 50.00156
122.1537 | 180.6523 | -1.789696 | 50.00008
122.1604 | 180.7188 | -1.789914 | 50
122.167 | 180.7854 | -1.790134 | 50.00424
122.1737 | 180.8521 | -1.790354 | 49.99604
122.1803 | 180.9189 | -1.790574 | 49.99024
122.187 | 180.9857 | -1.790795 | 50.00683
122.1937 | 181.0529 | -1.791016 | 50.00996
122.2003 | 181.1196 | -1.791236 | 49.99426
122.2062 | 181.1776 | -1.79143 | 50.0067
122.212 | 181.236 | -1.791624 | 49.99492
122.2187 | 181.3031 | -1.791844 | 49.99652
122.2254 | 181.3699 | -1.792064 | 50.0146
122.232 | 181.4361 | -1.792285 | 49.99243
122.2387 | 181.5028 | -1.792506 | 49.99528
122.2453 | 181.5699 | -1.792728 | 50.01346
122.252 | 181.6367 | -1.79295 | 49.9913
122.2587 | 181.7029 | -1.793172 | 50.0058
122.2653 | 181.7693 | -1.793395 | 49.994
122.272 | 181.8367 | -1.79362 | 49.99539
122.2787 | 181.9031 | -1.793844 | 49.99971
122.2854 | 181.9692 | -1.79407 | 50.00425
122.292 | 182.0369 | -1.794296 | 49.99604
122.2987 | 182.1039 | -1.794523 | 49.9913
122.3053 | 182.1706 | -1.79475 | 50.00687
122.312 | 182.2375 | -1.794978 | 49.99937
122.3187 | 182.3039 | -1.795206 | 49.99259
122.3253 | 182.3706 | -1.795436 | 50.01118
122.332 | 182.4369 | -1.795666 | 50.00176
122.3387 | 182.5042 | -1.795898 | 49.998
122.3453 | 182.5709 | -1.796129 | 50.00305
122.352 | 182.6373 | -1.796361 | 49.99385
122.3587 | 182.7044 | -1.796593 | 50.0102
122.3653 | 182.7711 | -1.796826 | 50.00062
122.372 | 182.8379 | -1.797058 | 49.99686
122.3787 | 182.905 | -1.797292 | 49.98605
122.3853 | 182.9718 | -1.797526 | 50.01392
122.392 | 183.038 | -1.79776 | 49.99029
122.3987 | 183.1047 | -1.797994 | 49.99938
122.4053 | 183.1717 | -1.798228 | 49.98832
122.412 | 183.2378 | -1.798462 | 50.01514
122.4187 | 183.3049 | -1.798697 | 49.99563
122.4253 | 183.3719 | -1.798931 | 50.00502
122.432 | 183.4388 | -1.799165 | 49.9982
122.4387 | 183.5054 | -1.7994 | 50.01046
122.4453 | 183.5722 | -1.799634 | 49.99536
122.452 | 183.639 | -1.799867 | 50.00716
122.4587 | 183.7052 | -1.8001 | 49.98987
122.4645 | 183.7638 | -1.800304 | 49.99639
122.4703 | 183.8221 | -1.800509 | 50.01356
122.477 | 183.8885 | -1.800742 | 49.9892
122.4837 | 183.9554 | -1.800976 | 50.012
122.4903 | 184.0219 | -1.801209 | 49.99757
122.497 | 184.0891 | -1.801444 | 49.98821
122.5037 | 184.1563 | -1.801678 | 50.00139
122.5103 | 184.2224 | -1.801912 | 50.00009
122.517 | 184.2892 | -1.802148 | 49.9958
122.5237 | 184.3556 | -1.802383 | 50.00398
122.5303 | 184.4219 | -1.802618 | 50.00025
122.537 | 184.4889 | -1.802852 | 50
122.5437 | 184.5563 | -1.803086 | 50
122.5503 | 184.6227 | -1.80332 | 49.99576
122.557 | 184.6893 | -1.803554 | 50.00396
122.5637 | 184.7556 | -1.803786 | 50.00025
122.5703 | 184.8226 | -1.804019 | 50
122.577 | 184.89 | -1.804251 | 50
122.5837 | 184.9564 | -1.804484 | 49.99047
122.5903 | 185.0234 | -1.804716 | 50.01739
122.597 | 185.0901 | -1.804948 | 50.00003
122.6037 | 185.1566 | -1.80518 | 50.00104
122.6104 | 185.2234 | -1.805411 | 49.9916
122.617 | 185.2903 | -1.805643 | 49.99946
122.6237 | 185.3569 | -1.805875 | 49.9989
122.6304 | 185.4239 | -1.806109 | 50.00946
122.637 | 185.49 | -1.806344 | 49.99422
122.6437 | 185.5569 | -1.806579 | 49.99752
122.6503 | 185.6237 | -1.806814 | 50.00195
122.657 | 185.6909 | -1.807049 | 49.998
122.6637 | 185.7574 | -1.807285 | 49.99988
122.6703 | 185.8242 | -1.80752 | 49.99998
122.677 | 185.8908 | -1.807756 | 50
122.6837 | 185.9579 | -1.807992 | 49.99898
122.6903 | 186.0248 | -1.808228 | 49.99783
122.697 | 186.0908 | -1.808464 | 49.99352
122.7037 | 186.1583 | -1.808701 | 50.01333
122.7104 | 186.2249 | -1.808937 | 49.99025
122.717 | 186.292 | -1.809174 | 50.00257
122.7228 | 186.3494 | -1.809382 | 50.00416
122.7287 | 186.4081 | -1.80959 | 50.00041
122.7354 | 186.4755 | -1.809827 | 50.00112
122.742 | 186.5415 | -1.810065 | 49.99902
122.7487 | 186.6088 | -1.810302 | 50.00416
122.7554 | 186.6752 | -1.810539 | 49.99602
122.762 | 186.7417 | -1.810776 | 49.99764
122.7687 | 186.8086 | -1.811014 | 50.00196
122.7753 | 186.8759 | -1.811251 | 49.99589
122.782 | 186.9423 | -1.811489 | 50.00398
122.7887 | 187.0094 | -1.811727 | 49.9992
122.7953 | 187.0759 | -1.811967 | 50.00524
122.802 | 187.142 | -1.812207 | 50.00666
122.8087 | 187.2084 | -1.812448 | 49.98772
122.8153 | 187.2755 | -1.812689 | 49.9876
122.822 | 187.3429 | -1.812931 | 50.01298
122.8287 | 187.4088 | -1.813173 | 50.00081
122.8354 | 187.4755 | -1.813416 | 49.99474
122.842 | 187.5428 | -1.813658 | 50.00496
122.8487 | 187.6093 | -1.813901 | 50.0003
122.8553 | 187.6766 | -1.814144 | 50.00106
122.862 | 187.7433 | -1.814386 | 49.98844
122.8687 | 187.8099 | -1.814628 | 50.00989
122.8754 | 187.8763 | -1.81487 | 50.00696
122.882 | 187.9435 | -1.815114 | 50.00466
122.8887 | 188.0103 | -1.815359 | 49.9897
122.8953 | 188.0768 | -1.815606 | 50.00359
122.902 | 188.1435 | -1.815853 | 49.98648
122.9087 | 188.2108 | -1.816102 | 50.01503
122.9153 | 188.2769 | -1.816351 | 49.99458
122.922 | 188.3439 | -1.816601 | 49.9986
122.9287 | 188.4104 | -1.816852 | 50.00097
122.9354 | 188.4773 | -1.817103 | 50.00854
122.942 | 188.5438 | -1.817355 | 50.00053
122.9487 | 188.6105 | -1.817606 | 49.98946
122.9553 | 188.6778 | -1.817859 | 49.99722
122.962 | 188.7441 | -1.818111 | 49.9956
122.9687 | 188.811 | -1.818362 | 50.00394
122.9754 | 188.8774 | -1.818614 | 50.00448
122.9812 | 188.9359 | -1.818835 | 50.00034
122.987 | 188.994 | -1.819055 | 49.99579
122.9937 | 189.0611 | -1.819305 | 50.00396
123.0004 | 189.1276 | -1.819555 | 50.00024
123.007 | 189.1951 | -1.819803 | 50.00107
123.0137 | 189.2612 | -1.820051 | 49.999
123.0203 | 189.3287 | -1.820298 | 50.00097
123.027 | 189.3954 | -1.820544 | 49.999
123.0337 | 189.4616 | -1.82079 | 50.00204
123.0403 | 189.5284 | -1.821035 | 49.99378
123.047 | 189.595 | -1.82128 | 50.00172
123.0537 | 189.6618 | -1.821524 | 49.98954
123.0604 | 189.7285 | -1.821768 | 50.01416
123.067 | 189.7952 | -1.822012 | 49.99664
123.0737 | 189.862 | -1.822255 | 49.99344
123.0803 | 189.9284 | -1.822497 | 50.00805
123.087 | 189.995 | -1.822738 | 49.99731
123.0937 | 190.0618 | -1.822978 | 49.99454
123.1004 | 190.1287 | -1.823217 | 49.99859
123.107 | 190.1954 | -1.823456 | 50.01895
123.1137 | 190.2624 | -1.823692 | 49.99272
123.1203 | 190.3292 | -1.823928 | 49.99952
123.127 | 190.3955 | -1.824162 | 49.99257
123.1337 | 190.4624 | -1.824396 | 50.01116
123.1403 | 190.5292 | -1.824628 | 49.9954
123.147 | 190.5959 | -1.82486 | 50.00078
123.1537 | 190.6627 | -1.825091 | 49.99903
123.1604 | 190.7292 | -1.825322 | 50.00206
123.167 | 190.7964 | -1.825554 | 50.00966
123.1737 | 190.8624 | -1.825786 | 49.9805
123.1803 | 190.9299 | -1.826018 | 50.00724
123.187 | 190.9959 | -1.82625 | 50.00254
123.1937 | 191.0631 | -1.826482 | 49.99804
123.2003 | 191.1295 | -1.826715 | 49.9999
123.207 | 191.1961 | -1.826948 | 49.99894
123.2137 | 191.2632 | -1.827182 | 50.001
123.2203 | 191.3297 | -1.827416 | 49.99481
123.227 | 191.3963 | -1.827649 | 50.00496
123.2337 | 191.463 | -1.827883 | 49.99289
123.2395 | 191.5216 | -1.828086 | 50.01994
123.2453 | 191.5798 | -1.828289 | 49.99188
123.252 | 191.647 | -1.82852 | 50.00053
123.2587 | 191.7137 | -1.828751 | 50.00003
123.2653 | 191.7808 | -1.828981 | 50
123.272 | 191.8474 | -1.829211 | 50.00846
123.2787 | 191.9136 | -1.82944 | 49.9963
123.2854 | 191.9809 | -1.82967 | 50.00402
123.292 | 192.0476 | -1.829901 | 49.9939
123.2987 | 192.114 | -1.830132 | 50.00702
123.3053 | 192.1807 | -1.830363 | 49.9888
123.312 | 192.2476 | -1.830596 | 50.00141
123.3187 | 192.3146 | -1.830829 | 49.99164
123.3253 | 192.3808 | -1.831063 | 50.009
123.332 | 192.4478 | -1.831298 | 49.99103
123.3387 | 192.5143 | -1.831532 | 50.00789
123.3453 | 192.5814 | -1.831767 | 49.99626
123.352 | 192.6482 | -1.832001 | 50.01244
123.3587 | 192.7151 | -1.832234 | 49.99231
123.3653 | 192.7819 | -1.832468 | 50.00692
123.372 | 192.8484 | -1.832701 | 49.98878
123.3787 | 192.9152 | -1.832934 | 50.00459
123.3853 | 192.9815 | -1.833165 | 50.00774
123.392 | 193.0483 | -1.833395 | 50.00049
123.3987 | 193.1149 | -1.833625 | 49.9831
123.4053 | 193.1819 | -1.833854 | 50.01057
123.412 | 193.2485 | -1.834085 | 49.99748
123.4187 | 193.3158 | -1.834314 | 50.00088
123.4253 | 193.3818 | -1.834543 | 50.01275
123.432 | 193.4494 | -1.834771 | 49.98706
123.4387 | 193.5162 | -1.834999 | 50.00132
123.4453 | 193.5828 | -1.835228 | 50.01278
123.452 | 193.6495 | -1.835457 | 49.9775
123.4587 | 193.716 | -1.835686 | 50.00812
123.4653 | 193.783 | -1.835916 | 49.99841
123.472 | 193.8494 | -1.836147 | 49.99675
123.4787 | 193.9162 | -1.836378 | 50.01144
123.4854 | 193.9824 | -1.836611 | 49.9806
123.492 | 194.0496 | -1.836845 | 50.01042
123.4978 | 194.1078 | -1.837051 | 49.99084
123.5037 | 194.1668 | -1.837256 | 49.9997
123.5103 | 194.2334 | -1.837492 | 50.00421
123.517 | 194.3005 | -1.837727 | 50.0045
123.5237 | 194.3671 | -1.837963 | 50.0024
123.5303 | 194.4337 | -1.838199 | 49.99168
123.537 | 194.5001 | -1.838434 | 50.00584
123.5437 | 194.5672 | -1.83867 | 50.00036
123.5503 | 194.6341 | -1.838906 | 50.00215
123.557 | 194.7001 | -1.839143 | 50.00543
123.5637 | 194.7677 | -1.83938 | 49.99292
123.5703 | 194.8342 | -1.839617 | 49.9996
123.577 | 194.9005 | -1.839855 | 49.99362
123.5837 | 194.9673 | -1.840092 | 50.0049
123.5903 | 195.0341 | -1.84033 | 49.9929
123.597 | 195.1011 | -1.840569 | 49.99533
123.6037 | 195.1675 | -1.840808 | 50.01241
123.6104 | 195.2346 | -1.841046 | 49.99654
123.617 | 195.3016 | -1.841284 | 50.00722
123.6237 | 195.3683 | -1.841522 | 50.0068
123.6304 | 195.4348 | -1.841761 | 49.99302
123.637 | 195.5014 | -1.841999 | 49.99742
123.6437 | 195.5677 | -1.842238 | 49.99878
123.6503 | 195.6352 | -1.842477 | 50.00943
123.657 | 195.7014 | -1.842716 | 50.00588
123.6637 | 195.7682 | -1.842956 | 49.98662
123.6703 | 195.8348 | -1.843194 | 50.00867
123.677 | 195.9015 | -1.843433 | 50.00266
123.6837 | 195.9683 | -1.843672 | 49.99171
123.6903 | 196.0358 | -1.843912 | 50.00478
123.697 | 196.1022 | -1.844152 | 49.99395
123.7037 | 196.169 | -1.844394 | 49.9954
123.7104 | 196.2358 | -1.844635 | 49.99336
123.717 | 196.3023 | -1.844876 | 50.01441
123.7237 | 196.3689 | -1.845118 | 49.99456
123.7303 | 196.4355 | -1.845361 | 49.99332
123.737 | 196.5023 | -1.845604 | 49.99219
123.7437 | 196.5692 | -1.845848 | 50.01644
123.7504 | 196.6359 | -1.846092 | 49.99572
123.7562 | 196.6939 | -1.846308 | 49.98254
123.762 | 196.7528 | -1.846522 | 50.012
123.7687 | 196.8194 | -1.846768 | 50.00284
123.7753 | 196.8867 | -1.847013 | 50.00018
123.782 | 196.9525 | -1.847258 | 50.00215
123.7887 | 197.0197 | -1.847502 | 50.00226
123.7953 | 197.0862 | -1.847746 | 50.00014
123.802 | 197.1528 | -1.84799 | 49.9947
123.8087 | 197.22 | -1.848235 | 50.00708
123.8153 | 197.2864 | -1.848479 | 49.99408
123.822 | 197.3534 | -1.848724 | 50.00809
123.8287 | 197.4198 | -1.848971 | 49.99416
123.8354 | 197.4868 | -1.849217 | 49.99961
123.842 | 197.5536 | -1.849463 | 49.99786
123.8487 | 197.6199 | -1.849708 | 50.00835
123.8553 | 197.6866 | -1.849953 | 49.98784
123.862 | 197.7537 | -1.850198 | 49.99712
123.8687 | 197.8202 | -1.850442 | 50.00932
123.8754 | 197.8868 | -1.850686 | 49.98894
123.882 | 197.9537 | -1.85093 | 50.0173
123.8887 | 198.0206 | -1.851173 | 49.99156
123.8953 | 198.0869 | -1.851415 | 50.00053
123.902 | 198.1548 | -1.851656 | 49.99898
123.9087 | 198.2205 | -1.851897 | 49.99783
123.9153 | 198.2873 | -1.852138 | 49.99777
123.922 | 198.3543 | -1.852379 | 50.01469
123.9287 | 198.4204 | -1.852621 | 49.98822
123.9354 | 198.4872 | -1.852862 | 50.00141
123.942 | 198.5544 | -1.853104 | 50.0001
123.9487 | 198.6212 | -1.853347 | 49.98941
123.9553 | 198.6878 | -1.85359 | 50.01096
123.962 | 198.7546 | -1.853832 | 50.00704
123.9687 | 198.8219 | -1.854076 | 49.99306
123.9754 | 198.8886 | -1.85432 | 49.99957
123.982 | 198.9556 | -1.854563 | 49.99046
123.9887 | 199.0219 | -1.854808 | 50.00892
123.9953 | 199.0884 | -1.855051 | 49.99527
124.002 | 199.1556 | -1.855298 | 50.00391
124.0087 | 199.2219 | -1.855545 | 50.00235
124.0145 | 199.2804 | -1.855762 | 49.99322
124.0203 | 199.3387 | -1.855979 | 49.99537
124.027 | 199.405 | -1.856229 | 50.00394
124.0337 | 199.4722 | -1.85648 | 50.00449
124.0403 | 199.5387 | -1.856731 | 49.99605
124.047 | 199.606 | -1.856985 | 49.99764
124.0537 | 199.6726 | -1.857239 | 49.99986
124.0604 | 199.7391 | -1.857494 | 50.00422
124.067 | 199.8063 | -1.857748 | 50.00239
124.0737 | 199.8724 | -1.858004 | 49.9991
124.0803 | 199.9393 | -1.85826 | 50.00312
124.087 | 200.0057 | -1.858517 | 49.98325
124.0937 | 200.0727 | -1.858775 | 50.01694
124.1004 | 200.1394 | -1.859034 | 49.99896
124.107 | 200.2062 | -1.859292 | 49.99994
124.1137 | 200.2729 | -1.85955 | 49.9947
124.1203 | 200.3397 | -1.859808 | 50.00176
124.127 | 200.4059 | -1.860065 | 50.00328
124.1337 | 200.4731 | -1.860322 | 50.00341
124.1403 | 200.5397 | -1.860578 | 50.00234
124.147 | 200.6066 | -1.860834 | 49.99274
124.1537 | 200.6736 | -1.861088 | 50.008
124.1604 | 200.7402 | -1.861341 | 49.98886
124.167 | 200.8071 | -1.861595 | 50.00881
124.1737 | 200.8733 | -1.861849 | 49.9942
124.1803 | 200.9409 | -1.862103 | 50.00281
124.187 | 201.0071 | -1.862356 | 49.99593
124.1937 | 201.0739 | -1.86261 | 50.00292
124.2003 | 201.1406 | -1.862865 | 50.00334
124.207 | 201.2078 | -1.863121 | 50.00656
124.2137 | 201.2741 | -1.863376 | 49.99936
124.2203 | 201.3411 | -1.863633 | 49.9989
124.227 | 201.4071 | -1.86389 | 49.983
124.2337 | 201.4745 | -1.864148 | 50.00741
124.2403 | 201.5404 | -1.864406 | 49.99518
124.247 | 201.6076 | -1.864664 | 50.00604
124.2537 | 201.6737 | -1.864921 | 49.99193
124.2603 | 201.7409 | -1.865178 | 49.99421
124.267 | 201.8072 | -1.865433 | 50.01446
124.2728 | 201.8657 | -1.865656 | 50.00978
124.2787 | 201.9242 | -1.865877 | 49.97816
124.2854 | 201.9906 | -1.866128 | 50.00813
124.292 | 202.0573 | -1.866379 | 50.00474
124.2987 | 202.125 | -1.86663 | 50.00134
124.3053 | 202.1916 | -1.866881 | 49.9969
124.312 | 202.2577 | -1.867131 | 50.00616
124.3187 | 202.3249 | -1.86738 | 49.99614
124.3253 | 202.3917 | -1.86763 | 49.99129
124.332 | 202.4585 | -1.867879 | 50.00791
124.3387 | 202.5249 | -1.868129 | 50.00154
124.3453 | 202.592 | -1.86838 | 50.00328
124.352 | 202.6583 | -1.868632 | 49.99701
124.3587 | 202.7247 | -1.868883 | 49.99981
124.3653 | 202.792 | -1.869134 | 49.99469
124.372 | 202.8583 | -1.869386 | 49.99438
124.3787 | 202.925 | -1.869638 | 50.0134
124.3853 | 202.9917 | -1.86989 | 50.00504
124.392 | 203.0586 | -1.870143 | 49.99609
124.3987 | 203.1252 | -1.870395 | 49.99554
124.4053 | 203.1922 | -1.870648 | 49.9934
124.412 | 203.2588 | -1.870902 | 49.99959
124.4187 | 203.3256 | -1.871156 | 50.01054
124.4253 | 203.3922 | -1.871409 | 49.99219
124.432 | 203.459 | -1.871663 | 50.01114
124.4387 | 203.5258 | -1.871918 | 49.99328
124.4453 | 203.5925 | -1.872173 | 50.01016
124.452 | 203.6591 | -1.872427 | 49.98898
124.4587 | 203.7263 | -1.872682 | 50.00037
124.4653 | 203.7928 | -1.872938 | 50.0053
124.472 | 203.8596 | -1.873194 | 49.99503
124.4787 | 203.9262 | -1.873451 | 49.99122
124.4854 | 203.9931 | -1.873709 | 50.0079
124.492 | 204.0596 | -1.873967 | 50.01319
124.4987 | 204.1265 | -1.874226 | 49.98812
124.5054 | 204.1934 | -1.874486 | 50.0003
124.512 | 204.2602 | -1.874747 | 49.99896
124.5187 | 204.3266 | -1.875009 | 50.00844
124.5253 | 204.3934 | -1.875272 | 49.99206
124.5312 | 204.4516 | -1.875502 | 50.0022
124.537 | 204.5103 | -1.875734 | 49.9937
124.5437 | 204.577 | -1.875998 | 50.00384
124.5503 | 204.6434 | -1.876264 | 50.00028
124.557 | 204.7099 | -1.876528 | 49.99156
124.5637 | 204.7765 | -1.876793 | 50.00794
124.5703 | 204.8434 | -1.877057 | 50.00576
124.577 | 204.9108 | -1.877321 | 49.9866
124.5837 | 204.9774 | -1.877585 | 50.00763
124.5903 | 205.0436 | -1.877848 | 49.98779
124.597 | 205.1107 | -1.878111 | 50.0225
124.6037 | 205.1772 | -1.878374 | 50.00562
124.6104 | 205.2441 | -1.878635 | 49.98554
124.617 | 205.3108 | -1.878896 | 49.99484
124.6237 | 205.3777 | -1.879156 | 50.0018
124.6304 | 205.4447 | -1.879417 | 50.00117
124.637 | 205.5122 | -1.879678 | 50.00429
124.6437 | 205.5779 | -1.879938 | 49.99709
124.6503 | 205.6448 | -1.8802 | 49.9998
124.657 | 205.7114 | -1.880463 | 49.98624
124.6637 | 205.7781 | -1.880727 | 50.01289
124.6703 | 205.845 | -1.880991 | 49.99766
124.677 | 205.9119 | -1.881256 | 50.00303
124.6837 | 205.978 | -1.881521 | 49.99172
124.6903 | 206.0449 | -1.881787 | 50.00794
124.697 | 206.1123 | -1.882054 | 49.99626
124.7037 | 206.1785 | -1.882322 | 50.01247
124.7104 | 206.2455 | -1.88259 | 49.99231
124.717 | 206.3116 | -1.88286 | 49.99955
124.7237 | 206.3785 | -1.883131 | 49.99998
124.7303 | 206.4456 | -1.883403 | 50.00634
124.737 | 206.5123 | -1.883675 | 50.0025
124.7437 | 206.5786 | -1.883948 | 49.99169
124.7504 | 206.6455 | -1.884221 | 50.0048
124.757 | 206.7125 | -1.884496 | 49.99396
124.7637 | 206.7788 | -1.884771 | 50.00068
124.7703 | 206.8461 | -1.885047 | 50.00111
124.777 | 206.9123 | -1.885324 | 49.99902
124.7837 | 206.9796 | -1.8856 | 49.98937
124.7895 | 207.0387 | -1.885843 | 50.01234
124.7953 | 207.0963 | -1.886086 | 50.00019
124.802 | 207.1625 | -1.886365 | 50.0011
124.8087 | 207.2297 | -1.886644 | 49.99161
124.8153 | 207.2959 | -1.886925 | 50.00796
124.822 | 207.3629 | -1.887206 | 50.00052
124.8287 | 207.4294 | -1.887488 | 50.00003
124.8354 | 207.4968 | -1.88777 | 50.00107
124.842 | 207.5631 | -1.888052 | 49.99689
124.8487 | 207.63 | -1.888334 | 50.00194
124.8553 | 207.6958 | -1.888616 | 50.00014
124.862 | 207.7627 | -1.888898 | 50
124.8687 | 207.8293 | -1.88918 | 50.00004
124.8754 | 207.8963 | -1.889462 | 49.99154
124.882 | 207.9636 | -1.889744 | 50.00792
124.8887 | 208.0305 | -1.890026 | 50.00472
124.8953 | 208.0966 | -1.890308 | 50.0003
124.902 | 208.1639 | -1.890588 | 49.999
124.9087 | 208.2305 | -1.890869 | 49.9957
124.9153 | 208.2973 | -1.891149 | 49.99975
124.922 | 208.3642 | -1.891428 | 49.98942
124.9287 | 208.4306 | -1.891708 | 50.00674
124.9354 | 208.4976 | -1.891988 | 50.00463
124.942 | 208.5646 | -1.892268 | 49.995
124.9487 | 208.6314 | -1.892546 | 50.00497
124.9553 | 208.6976 | -1.892824 | 50.0003
124.962 | 208.7639 | -1.893102 | 49.9905
124.9687 | 208.8312 | -1.893379 | 49.99938
124.9754 | 208.898 | -1.893656 | 50.01795
124.982 | 208.9648 | -1.893935 | 49.98949
124.9887 | 209.0311 | -1.894212 | 50.00252
124.9953 | 209.0979 | -1.894489 | 50.00228
125.002 | 209.1646 | -1.894764 | 49.9991
125.0087 | 209.2316 | -1.895039 | 49.99466
125.0153 | 209.2982 | -1.895313 | 50.01235
125.022 | 209.3652 | -1.895588 | 49.9923
125.0287 | 209.4319 | -1.895862 | 49.99952
125.0354 | 209.4978 | -1.896135 | 50
125.042 | 209.5646 | -1.896408 | 50
125.0478 | 209.6233 | -1.896646 | 49.99718
125.0537 | 209.6818 | -1.896885 | 50.00196
125.0604 | 209.7488 | -1.897158 | 49.99272
125.067 | 209.8157 | -1.89743 | 50.00693
125.0737 | 209.8824 | -1.897701 | 50.00466
125.0803 | 209.949 | -1.897974 | 49.995
125.087 | 210.0158 | -1.898245 | 50.00919
125.0937 | 210.0823 | -1.898517 | 49.99634
125.1004 | 210.1489 | -1.898789 | 49.98706
125.107 | 210.216 | -1.899061 | 50.00024
125.1137 | 210.2824 | -1.899334 | 50.00742
125.1203 | 210.3495 | -1.899608 | 49.99833
125.127 | 210.4161 | -1.899882 | 49.99778
125.1337 | 210.4832 | -1.900156 | 50.01363
125.1403 | 210.5495 | -1.900431 | 49.99133
125.147 | 210.6168 | -1.900705 | 50.00052
125.1537 | 210.6832 | -1.900979 | 49.99684
125.1604 | 210.7499 | -1.901254 | 50.00191
125.167 | 210.8168 | -1.901528 | 50.0001
125.1737 | 210.8835 | -1.901804 | 50.00106
125.1803 | 210.9501 | -1.90208 | 49.999
125.187 | 211.0172 | -1.902357 | 49.99998
125.1937 | 211.0835 | -1.902634 | 50.00317
125.2003 | 211.1502 | -1.902913 | 49.9822
125.207 | 211.2172 | -1.903192 | 50.00524
125.2137 | 211.2833 | -1.903472 | 49.99821
125.2203 | 211.3504 | -1.903752 | 50.00944
125.227 | 211.4166 | -1.904033 | 49.99953
125.2337 | 211.4838 | -1.904313 | 50.00207
125.2403 | 211.5509 | -1.904594 | 50.0033
125.247 | 211.6174 | -1.904875 | 50.0002
125.2537 | 211.6837 | -1.905156 | 49.99788
125.2603 | 211.7506 | -1.905437 | 49.99881
125.267 | 211.8173 | -1.905718 | 49.9999
125.2737 | 211.8852 | -1.905998 | 49.99787
125.2803 | 211.9508 | -1.906279 | 50.01363
125.287 | 212.0178 | -1.90656 | 49.98287
125.2937 | 212.0845 | -1.90684 | 50.00528
125.3003 | 212.1514 | -1.907121 | 50.00031
125.3062 | 212.2097 | -1.907367 | 50.01131
125.312 | 212.2678 | -1.907613 | 49.98889
125.3187 | 212.3342 | -1.907894 | 50.00312
125.3253 | 212.4012 | -1.908176 | 50.00318
125.332 | 212.4682 | -1.908459 | 50.00023
125.3387 | 212.5348 | -1.908741 | 49.98944
125.3453 | 212.6014 | -1.909025 | 50.0078
125.352 | 212.6684 | -1.909309 | 50.0037
125.3587 | 212.7352 | -1.909593 | 49.98436
125.3653 | 212.8015 | -1.909878 | 49.99903
125.372 | 212.8682 | -1.910164 | 49.99994
125.3787 | 212.9349 | -1.910451 | 50.00317
125.3853 | 213.0016 | -1.910738 | 50.0224
125.392 | 213.0683 | -1.911026 | 49.98658
125.3987 | 213.1352 | -1.911315 | 50.00867
125.4053 | 213.2021 | -1.911604 | 49.99313
125.412 | 213.2687 | -1.911894 | 49.99957
125.4187 | 213.3358 | -1.912184 | 50.00004
125.4253 | 213.402 | -1.912476 | 49.99683
125.432 | 213.4693 | -1.912768 | 50.00824
125.4387 | 213.5356 | -1.913061 | 49.991
125.4453 | 213.6026 | -1.913355 | 50.00367
125.452 | 213.6695 | -1.91365 | 49.99809
125.4587 | 213.7356 | -1.913946 | 50.002
125.4653 | 213.8031 | -1.914243 | 49.99164
125.472 | 213.8696 | -1.91454 | 49.99947
125.4787 | 213.9363 | -1.914838 | 50.02219
125.4854 | 214.0026 | -1.915134 | 49.98126
125.492 | 214.0692 | -1.915431 | 50.00306
125.4987 | 214.1361 | -1.915728 | 50.00231
125.5054 | 214.2026 | -1.916024 | 50.00015
125.512 | 214.2699 | -1.916319 | 50.00424
125.5187 | 214.3362 | -1.916615 | 49.98654
125.5253 | 214.4029 | -1.91691 | 50.00868
125.532 | 214.4697 | -1.917206 | 50.0037
125.5387 | 214.5362 | -1.9175 | 49.99282
125.5453 | 214.6029 | -1.917795 | 50.00166
125.552 | 214.6698 | -1.91809 | 50.00433
125.5587 | 214.7371 | -1.918385 | 49.99816
125.5645 | 214.7948 | -1.918644 | 49.98575
125.5703 | 214.8539 | -1.918902 | 50.01626
125.577 | 214.92 | -1.919199 | 49.99467
125.5837 | 214.9874 | -1.919495 | 50.00816
125.5903 | 215.0538 | -1.919793 | 49.98148
125.597 | 215.121 | -1.920091 | 49.99781
125.6037 | 215.1875 | -1.920388 | 50.01046
125.6104 | 215.2542 | -1.920686 | 50.00172
125.617 | 215.3211 | -1.920984 | 49.99486
125.6237 | 215.3884 | -1.921282 | 50.00391
125.6304 | 215.4549 | -1.92158 | 50.00129
125.637 | 215.5215 | -1.921878 | 50.00008
125.6437 | 215.5884 | -1.922177 | 50.00212
125.6503 | 215.6552 | -1.922477 | 50.00118
125.657 | 215.7213 | -1.922779 | 50.00642
125.6637 | 215.7881 | -1.923083 | 49.98876
125.6703 | 215.8548 | -1.923388 | 49.99824
125.677 | 215.9217 | -1.923693 | 50.002
125.6837 | 215.9882 | -1.923998 | 50.00122
125.6903 | 216.0549 | -1.924304 | 50.00854
125.697 | 216.1218 | -1.924609 | 49.99632
125.7037 | 216.1883 | -1.924914 | 50.0019
125.7104 | 216.2555 | -1.92522 | 49.99483
125.717 | 216.3218 | -1.925525 | 49.99442
125.7237 | 216.387 | -1.925831 | 50.00388
125.7303 | 216.4553 | -1.926136 | 50.00025
125.737 | 216.5218 | -1.926442 | 50.00002
125.7437 | 216.5888 | -1.926748 | 49.99894
125.7504 | 216.6557 | -1.927054 | 49.9968
125.757 | 216.7223 | -1.92736 | 50.00403
125.7637 | 216.7894 | -1.927666 | 50.0013
125.7703 | 216.8564 | -1.927975 | 49.99796
125.777 | 216.9228 | -1.928284 | 49.99352
125.7837 | 216.9898 | -1.928593 | 50.0155
125.7903 | 217.0564 | -1.928905 | 49.99145
125.797 | 217.1233 | -1.929218 | 49.9984
125.8037 | 217.19 | -1.929533 | 49.9999
125.8104 | 217.2558 | -1.92985 | 50.01058
125.817 | 217.3234 | -1.930168 | 49.99223
125.8228 | 217.3818 | -1.930448 | 49.9994
125.8287 | 217.4399 | -1.930727 | 49.99676
125.8354 | 217.5068 | -1.931048 | 50.00296
-2 | 3 | 0 | 0