## Sheet1
CLOSED
Version | 2
Language | English
Mode | Standard
Run | 1
RunSerial | 281
Instrument | DSC Q20 V24.11 Build 124
Module | DSC Standard Cell FC
Operator | Beijun
File | \\Labb1\ta\Data\DSC\Beijun Shen\TestsForPPfilms\f1_r3.001
ProcName | Beijun_HeatCoolReheat
InstSerial | 0020-3004
Sample | f1_run3
Size | 1.9 | mg
Method | Beijun_HeatCoolReheat
Comment
Xcomment | Pan: Aluminum
Xcomment | Gas1: Nitrogen 50.0 ml/min
Xcomment | Gas2: None 50.0 ml/min
Text
Exotherm | UP
Kcell | 1.1771
Calib | -20.1304
TempCal | 1 | pts | 157.68 | 156.6
TzeroDt | Not loaded
TzeroDtz | Not loaded
BaselineCal | 0.0059 | 4.4471
AutoZero | Delta T Offset 0.000 uV
AutoZero | Delta T0 Offset 0.000 uV
MultiptCal | 0
MultiPtDesc
AutoCellConst | Calibration Date 2023-01-04 12:21:01
Controls | Gas 1 Event Off Sampling 0.1
Cell# | FC-00000
CoolingUnit | RCS (40)
SelHeatFlow | Heat Flow (mW)
AutoLidII | Installed
AutoAnalysis | Off
MacroFile
Nsig | 4
Sig1 | Time (min)
Sig2 | Temperature (°C)
Sig3 | Heat Flow (mW)
Sig4 | Sample Purge Flow (mL/min)
Date | 2024-01-07
Time | 21:29
OrgMethod | 1: Data storage On
OrgMethod | 2: Ramp 10.00 °C/min to 220.00 °C
OrgMethod | 3: Mark end of cycle 1
OrgMethod | 4: Ramp 2.00 °C/min to 40.00 °C
OrgMethod | 5: Mark end of cycle 2
OrgMethod | 6: Ramp 10.00 °C/min to 220.00 °C
OrgMethod | 7: Mark end of cycle 3
OrgFile | C:\TA\Data\DSC\Beijun Shen\TestsForPPfilms\f1_r3.001
StartOfData
Time (min) | Temperature (°C) | Heat Flow (mW) | Sample Purge Flow (mL/min)
0.001166657 | 43.59539 | 0.07817644 | 49.99792
0.005333328 | 43.5365 | 0.081408 | 49.99951
0.01199999 | 43.4412 | 0.1348967 | 50.00843
0.01866666 | 43.35156 | 0.2502627 | 49.99206
0.02533333 | 43.2786 | 0.3857229 | 49.9995
0.03199999 | 43.23074 | 0.5105317 | 49.99574
0.03866666 | 43.2143 | 0.598841 | 50.00396
0.04533333 | 43.23226 | 0.632424 | 49.99813
0.052 | 43.28322 | 0.6027051 | 50.002
0.05866666 | 43.3599 | 0.5176748 | 50.00012
0.06533332 | 43.45742 | 0.4063732 | 50.00003
0.072 | 43.56858 | 0.1774812 | 50
0.07866666 | 43.6866 | -0.03506581 | 50.00846
0.08533334 | 43.80611 | -0.2555108 | 49.9963
0.092 | 43.92286 | -0.4646302 | 49.99342
0.09866666 | 44.03478 | -0.6516756 | 49.99324
0.1053333 | 44.13903 | -0.810271 | 50.00592
0.112 | 44.2376 | -0.9358444 | 50.00248
0.1186666 | 44.32989 | -1.030883 | 50.00015
0.1253333 | 44.41754 | -1.099953 | 50
0.132 | 44.50106 | -1.148624 | 50.00211
0.1386666 | 44.582 | -1.181756 | 50.00648
0.1453334 | 44.66216 | -1.203604 | 49.99512
0.152 | 44.73982 | -1.21782 | 49.99758
0.1586666 | 44.81717 | -1.228146 | 49.99668
0.1653333 | 44.89474 | -1.235269 | 50.0019
0.172 | 44.97079 | -1.24018 | 49.99166
0.1786667 | 45.04582 | -1.244629 | 50.00794
0.1853333 | 45.11996 | -1.246298 | 50.00049
0.1911666 | 45.1841 | -1.247047 | 50.01414
0.197 | 45.24868 | -1.246095 | 49.99114
0.2036667 | 45.32018 | -1.24462 | 49.99838
0.2103333 | 45.39072 | -1.240302 | 49.99144
0.217 | 45.46114 | -1.23341 | 50.00689
0.2236666 | 45.52959 | -1.226854 | 49.99938
0.2303333 | 45.59825 | -1.218734 | 50.0063
0.237 | 45.6668 | -1.211243 | 49.99616
0.2436667 | 45.7333 | -1.203118 | 49.99659
0.2503333 | 45.80139 | -1.194953 | 50.00718
0.257 | 45.8678 | -1.186957 | 49.99622
0.2636666 | 45.93522 | -1.179297 | 49.99978
0.2703333 | 46.00137 | -1.171693 | 50.00422
0.277 | 46.06762 | -1.164879 | 49.99392
0.2836666 | 46.13355 | -1.159507 | 50.00172
0.2903333 | 46.19898 | -1.153873 | 50.0054
0.297 | 46.26661 | -1.14847 | 49.99295
0.3036666 | 46.33199 | -1.143786 | 50.00168
0.3103333 | 46.39719 | -1.139576 | 50.0054
0.317 | 46.46372 | -1.136162 | 49.99504
0.3236666 | 46.5286 | -1.133096 | 49.99124
0.3303334 | 46.59398 | -1.130158 | 50.01426
0.337 | 46.65978 | -1.127579 | 49.9956
0.3436667 | 46.725 | -1.124631 | 50.00078
0.3503333 | 46.79066 | -1.121751 | 49.99582
0.357 | 46.85541 | -1.119312 | 49.99446
0.3636666 | 46.92104 | -1.117096 | 50.00282
0.3703333 | 46.9863 | -1.1153 | 50.00546
0.377 | 47.05139 | -1.113624 | 50.00034
0.3828334 | 47.10894 | -1.112222 | 49.98742
0.3886667 | 47.16545 | -1.110934 | 49.99934
0.3953333 | 47.23109 | -1.109667 | 50.00842
0.402 | 47.29708 | -1.108539 | 50.00052
0.4086666 | 47.36198 | -1.10743 | 50.00003
0.4153333 | 47.42738 | -1.106482 | 50
0.422 | 47.492 | -1.105673 | 49.99894
0.4286666 | 47.5584 | -1.104962 | 49.99254
0.4353333 | 47.62398 | -1.104324 | 50.00799
0.442 | 47.68852 | -1.103678 | 50.00684
0.4486667 | 47.75464 | -1.10302 | 49.98776
0.4553333 | 47.82012 | -1.102348 | 50.00559
0.462 | 47.88594 | -1.101663 | 50.01198
0.4686666 | 47.95175 | -1.100972 | 49.99228
0.4753333 | 48.01675 | -1.100282 | 49.99634
0.482 | 48.08278 | -1.099591 | 49.99976
0.4886666 | 48.14762 | -1.098896 | 49.99998
0.4953333 | 48.21325 | -1.098204 | 50
0.502 | 48.2791 | -1.097509 | 50.00106
0.5086667 | 48.3446 | -1.096815 | 49.999
0.5153334 | 48.41068 | -1.096119 | 49.99994
0.522 | 48.47544 | -1.095411 | 49.99576
0.5286668 | 48.54106 | -1.094699 | 49.99868
0.5353332 | 48.60714 | -1.093985 | 50.01578
0.542 | 48.6727 | -1.093259 | 49.9904
0.5486668 | 48.73906 | -1.092525 | 49.99942
0.5553332 | 48.80461 | -1.091788 | 49.99997
0.562 | 48.87037 | -1.091051 | 50
0.5686668 | 48.93616 | -1.090314 | 50.01058
0.5745 | 48.99417 | -1.089674 | 49.98202
0.5803332 | 49.05067 | -1.08904 | 50.00272
0.587 | 49.11691 | -1.088318 | 49.99171
0.5936666 | 49.18286 | -1.0876 | 50.01111
0.6003332 | 49.24854 | -1.086883 | 49.99646
0.607 | 49.31488 | -1.086173 | 50.00083
0.6136666 | 49.38126 | -1.085461 | 50.00217
0.6203332 | 49.44682 | -1.084747 | 49.99802
0.627 | 49.51198 | -1.084025 | 49.99564
0.6336668 | 49.57852 | -1.083288 | 49.9976
0.6403334 | 49.6448 | -1.082534 | 50.0062
0.647 | 49.71084 | -1.081772 | 50.00038
0.6536668 | 49.77675 | -1.081006 | 49.99896
0.6603332 | 49.84204 | -1.080232 | 49.99993
0.667 | 49.90852 | -1.079448 | 50.0021
0.6736665 | 49.9743 | -1.078661 | 49.99908
0.6803332 | 50.04076 | -1.077871 | 50.00418
0.687 | 50.10646 | -1.07707 | 49.99496
0.6936668 | 50.17188 | -1.076259 | 50.01238
0.7003332 | 50.23808 | -1.07544 | 49.98914
0.707 | 50.30422 | -1.074609 | 49.99932
0.7136668 | 50.3701 | -1.073773 | 50.00842
0.7203332 | 50.43657 | -1.072931 | 49.99206
0.727 | 50.50269 | -1.072076 | 50.00479
0.7336668 | 50.56842 | -1.071202 | 49.995
0.7403332 | 50.63533 | -1.070317 | 49.99969
0.747 | 50.70108 | -1.069422 | 49.99998
0.7536668 | 50.7675 | -1.068528 | 49.99894
0.7603332 | 50.83337 | -1.067636 | 49.99993
0.7661668 | 50.89116 | -1.066858 | 49.99566
0.772 | 50.94913 | -1.066079 | 49.99776
0.7786666 | 51.01576 | -1.065178 | 50.01254
0.7853332 | 51.08163 | -1.064269 | 49.99444
0.792 | 51.14774 | -1.063364 | 49.99966
0.7986665 | 51.21374 | -1.062458 | 49.99048
0.8053332 | 51.27984 | -1.061554 | 50.01738
0.812 | 51.34566 | -1.060648 | 49.99262
0.8186668 | 51.41184 | -1.059731 | 49.99848
0.8253334 | 51.4781 | -1.058806 | 49.99674
0.832 | 51.5444 | -1.057876 | 50.00402
0.8386668 | 51.61075 | -1.056931 | 50.01083
0.8453334 | 51.67728 | -1.055986 | 49.9901
0.8520001 | 51.74322 | -1.055043 | 50.00467
0.8586668 | 51.80881 | -1.0541 | 49.995
0.8653334 | 51.87589 | -1.053161 | 49.99968
0.8720001 | 51.94143 | -1.052225 | 50.00421
0.8786668 | 52.00796 | -1.051293 | 49.99604
0.8853332 | 52.07458 | -1.050368 | 49.99975
0.892 | 52.14088 | -1.049449 | 49.99998
0.8986668 | 52.20672 | -1.048531 | 49.99788
0.9053332 | 52.27236 | -1.047611 | 50.00198
0.912 | 52.3393 | -1.046698 | 50.00224
0.9186668 | 52.4055 | -1.045786 | 50.00754
0.9253332 | 52.47202 | -1.04487 | 49.97403
0.932 | 52.53742 | -1.04394 | 50.00683
0.9386666 | 52.60468 | -1.042998 | 50.00466
0.9453332 | 52.6713 | -1.042054 | 50.00452
0.952 | 52.73692 | -1.041111 | 50.00028
0.9578332 | 52.79495 | -1.040283 | 49.99438
0.9636665 | 52.85308 | -1.039459 | 50.0029
0.9703334 | 52.9195 | -1.038523 | 50.00124
0.9770001 | 52.98574 | -1.037588 | 49.99796
0.9836668 | 53.05159 | -1.036655 | 50.00306
0.9903334 | 53.11836 | -1.035727 | 50.0023
0.9970001 | 53.18432 | -1.034803 | 50.00543
1.003667 | 53.251 | -1.033875 | 49.99188
1.010333 | 53.31756 | -1.032949 | 49.9995
1.017 | 53.38362 | -1.032028 | 50.0116
1.023666 | 53.45011 | -1.031104 | 49.99756
1.030333 | 53.51676 | -1.03018 | 49.99138
1.037 | 53.58219 | -1.029259 | 49.9984
1.043667 | 53.64848 | -1.028344 | 49.99779
1.050333 | 53.71563 | -1.027427 | 49.99774
1.057 | 53.78205 | -1.026509 | 50.0062
1.063666 | 53.84841 | -1.025597 | 49.99933
1.070333 | 53.91451 | -1.024688 | 49.99467
1.077 | 53.98145 | -1.023777 | 50.00496
1.083666 | 54.04696 | -1.022863 | 49.99185
1.090334 | 54.1137 | -1.021952 | 50.00372
1.097 | 54.18022 | -1.021049 | 50.00446
1.103667 | 54.24668 | -1.020159 | 50.00134
1.110334 | 54.31318 | -1.019275 | 50.00009
1.117 | 54.3794 | -1.018396 | 50.00317
1.123667 | 54.44522 | -1.017513 | 49.99597
1.130334 | 54.5125 | -1.016629 | 50.01244
1.137 | 54.5785 | -1.01575 | 49.99443
1.143667 | 54.64508 | -1.01487 | 49.9933
1.1495 | 54.70281 | -1.014102 | 49.99948
1.155334 | 54.76074 | -1.013337 | 49.99994
1.162 | 54.82776 | -1.01247 | 49.99578
1.168667 | 54.89475 | -1.011607 | 50.00818
1.175333 | 54.96112 | -1.010743 | 49.98782
1.182 | 55.028 | -1.009883 | 50.00664
1.188666 | 55.0936 | -1.009028 | 49.99724
1.195333 | 55.16031 | -1.008181 | 49.9956
1.202 | 55.22623 | -1.007329 | 50.00395
1.208666 | 55.29269 | -1.006472 | 50.00871
1.215334 | 55.3588 | -1.005611 | 49.99631
1.222 | 55.42582 | -1.004751 | 49.99976
1.228667 | 55.49221 | -1.00389 | 49.99893
1.235334 | 55.55899 | -1.003026 | 50.00102
1.242 | 55.62485 | -1.002158 | 49.99584
1.248667 | 55.69176 | -1.001294 | 50.00396
1.255334 | 55.75793 | -1.000439 | 50.00024
1.262 | 55.82448 | -0.999592 | 50.00424
1.268667 | 55.89124 | -0.9987553 | 49.99602
1.275334 | 55.95723 | -0.9979294 | 49.9934
1.282 | 56.02424 | -0.9971105 | 50.0017
1.288667 | 56.09097 | -0.9963042 | 50.00222
1.295333 | 56.15738 | -0.9955078 | 50.00225
1.302 | 56.22349 | -0.9947191 | 49.99168
1.308667 | 56.2902 | -0.9939369 | 50.01006
1.315333 | 56.35637 | -0.993157 | 49.99322
1.322 | 56.42265 | -0.9923746 | 50.00486
1.328666 | 56.4896 | -0.9915858 | 50.0003
1.335334 | 56.55597 | -0.9907947 | 49.9979
1.341166 | 56.61404 | -0.9901076 | 49.99402
1.347 | 56.67216 | -0.9894276 | 50.00196
1.353667 | 56.73856 | -0.9886522 | 50.0054
1.360334 | 56.8051 | -0.9878778 | 49.99928
1.367 | 56.87172 | -0.9871113 | 49.9989
1.373667 | 56.93812 | -0.9863472 | 50.00098
1.380334 | 57.00446 | -0.9855806 | 50.00008
1.387 | 57.07068 | -0.9848109 | 49.99578
1.393667 | 57.13707 | -0.9840405 | 50.0029
1.400333 | 57.20382 | -0.9832722 | 49.99912
1.407 | 57.26974 | -0.98251 | 49.99361
1.413667 | 57.3369 | -0.9817551 | 50.01231
1.420334 | 57.4031 | -0.9810053 | 49.99444
1.427 | 57.4697 | -0.9802589 | 50.00176
1.433667 | 57.53624 | -0.9795148 | 50.00011
1.440333 | 57.60298 | -0.9787631 | 49.99578
1.447 | 57.66955 | -0.9780091 | 50.0082
1.453666 | 57.73608 | -0.9772525 | 49.99839
1.460334 | 57.80256 | -0.9764961 | 49.99778
1.467 | 57.8691 | -0.9757391 | 50.00203
1.473667 | 57.93542 | -0.9749866 | 50.00014
1.480334 | 58.00271 | -0.9742364 | 49.99789
1.487 | 58.06843 | -0.9734812 | 49.98718
1.493667 | 58.13488 | -0.9727269 | 50.01188
1.500334 | 58.20168 | -0.9719689 | 50.0092
1.507 | 58.26816 | -0.9712106 | 49.99211
1.513667 | 58.33419 | -0.9704508 | 50.00904
1.520334 | 58.401 | -0.9696886 | 49.99106
1.527 | 58.46746 | -0.9689178 | 49.99521
1.532833 | 58.52554 | -0.9682425 | 50.00488
1.538667 | 58.58348 | -0.9675691 | 49.99732
1.545334 | 58.65 | -0.9668032 | 50.003
1.552 | 58.71721 | -0.9660447 | 49.98967
1.558667 | 58.78321 | -0.9652902 | 50.00992
1.565333 | 58.85014 | -0.9645348 | 49.99533
1.572 | 58.91656 | -0.9637831 | 49.99866
1.578666 | 58.98316 | -0.9630358 | 50.00097
1.585334 | 59.04969 | -0.9622913 | 50.00322
1.592 | 59.11635 | -0.9615551 | 50.0002
1.598667 | 59.18334 | -0.9608231 | 50.00212
1.605334 | 59.24952 | -0.9600934 | 50.00012
1.612 | 59.31578 | -0.9593692 | 50.00318
1.618667 | 59.38193 | -0.9586554 | 49.99068
1.625334 | 59.44802 | -0.9579508 | 50.00576
1.632 | 59.51524 | -0.9572547 | 50.00035
1.638667 | 59.58105 | -0.9565614 | 50.0032
1.645334 | 59.64764 | -0.9558718 | 49.99809
1.652 | 59.71428 | -0.9551856 | 50.00834
1.658667 | 59.78108 | -0.9545008 | 49.99524
1.665334 | 59.84765 | -0.9538172 | 49.99972
1.672 | 59.91436 | -0.9531432 | 49.9873
1.678667 | 59.98113 | -0.9524796 | 49.99709
1.685334 | 60.04896 | -0.9518256 | 50.00932
1.692 | 60.11492 | -0.9511813 | 50.00058
1.698667 | 60.18159 | -0.9505464 | 50.00955
1.705333 | 60.2486 | -0.9499208 | 50.0006
1.712 | 60.31462 | -0.9493048 | 49.99158
1.718667 | 60.38178 | -0.9486984 | 49.99947
1.7245 | 60.43981 | -0.9481739 | 49.98868
1.730334 | 60.49808 | -0.9476518 | 50.00687
1.737 | 60.5644 | -0.9470608 | 49.9888
1.743667 | 60.63183 | -0.946467 | 50.01728
1.750334 | 60.69758 | -0.9458634 | 50.00425
1.757 | 60.76468 | -0.9452538 | 49.99286
1.763667 | 60.83085 | -0.944645 | 49.99004
1.770334 | 60.89778 | -0.9440406 | 50.00784
1.777 | 60.96377 | -0.9434422 | 49.99944
1.783667 | 61.03071 | -0.9428414 | 50.00948
1.790334 | 61.09722 | -0.9422342 | 49.99848
1.797 | 61.16394 | -0.9416284 | 50.00519
1.803667 | 61.22991 | -0.9410266 | 49.99291
1.810334 | 61.29658 | -0.9404289 | 49.99956
1.817 | 61.36318 | -0.9398319 | 49.99362
1.823667 | 61.42972 | -0.9392316 | 49.99432
1.830333 | 61.49624 | -0.9386316 | 50.00704
1.837 | 61.56232 | -0.9380334 | 49.99726
1.843667 | 61.62856 | -0.9374348 | 49.99666
1.850334 | 61.69562 | -0.9368376 | 50.004
1.857 | 61.76195 | -0.9362442 | 50.00025
1.863667 | 61.82851 | -0.935653 | 49.99261
1.870333 | 61.89515 | -0.9350629 | 50.0175
1.877 | 61.96145 | -0.9344772 | 49.99263
1.883667 | 62.02814 | -0.9338955 | 50.008
1.890334 | 62.09516 | -0.9333204 | 49.99204
1.897 | 62.16139 | -0.9327452 | 49.99316
1.903667 | 62.228 | -0.9321722 | 50.01438
1.910334 | 62.29502 | -0.9316062 | 49.99667
1.916167 | 62.35315 | -0.9311128 | 50.00294
1.922 | 62.41086 | -0.9306218 | 49.99772
1.928667 | 62.47753 | -0.9300634 | 49.99668
1.935334 | 62.5438 | -0.9295106 | 50.00084
1.942 | 62.61064 | -0.9289638 | 49.99794
1.948667 | 62.67746 | -0.9284215 | 49.99458
1.955333 | 62.74401 | -0.9278838 | 50.00812
1.962 | 62.81054 | -0.9273491 | 49.99839
1.968667 | 62.8768 | -0.9268172 | 49.99038
1.975334 | 62.94326 | -0.9262861 | 50.0068
1.982 | 63.00974 | -0.9257572 | 50.00254
1.988667 | 63.07593 | -0.9252316 | 49.9991
1.995333 | 63.1421 | -0.9247101 | 49.99994
2.002 | 63.20865 | -0.924182 | 49.99153
2.008667 | 63.27671 | -0.9236512 | 49.99736
2.015333 | 63.3431 | -0.9231259 | 50.00617
2.022 | 63.4096 | -0.9226053 | 50.00461
2.028667 | 63.47615 | -0.9220878 | 50.00029
2.035334 | 63.54287 | -0.9215731 | 50.00424
2.042 | 63.6097 | -0.9210624 | 49.99392
2.048667 | 63.6766 | -0.9205562 | 50.00174
2.055333 | 63.74312 | -0.9200556 | 50.00011
2.062 | 63.8095 | -0.9195591 | 50
2.068667 | 63.87618 | -0.919067 | 50
2.075334 | 63.94297 | -0.9185797 | 49.99578
2.082 | 64.00953 | -0.9180969 | 50.00184
2.088667 | 64.07571 | -0.917618 | 50.00223
2.095333 | 64.14262 | -0.9171408 | 50.00014
2.102 | 64.20937 | -0.9166651 | 50.00212
2.107833 | 64.26699 | -0.9162489 | 49.9919
2.113666 | 64.32555 | -0.9158309 | 50.01218
2.120333 | 64.39203 | -0.9153532 | 49.99441
2.127 | 64.45944 | -0.9148756 | 49.99542
2.133667 | 64.52587 | -0.9143975 | 50.00188
2.140333 | 64.59235 | -0.913922 | 50.0033
2.147 | 64.65938 | -0.9134469 | 49.99492
2.153667 | 64.72618 | -0.9129722 | 49.9965
2.160334 | 64.79182 | -0.9124981 | 50.00507
2.167 | 64.85876 | -0.912028 | 50.00031
2.173667 | 64.92511 | -0.9115616 | 50.01271
2.180333 | 64.99198 | -0.9110965 | 49.9881
2.187 | 65.05813 | -0.9106348 | 49.99926
2.193667 | 65.12551 | -0.9101769 | 49.99996
2.200334 | 65.19141 | -0.9097222 | 49.99894
2.207 | 65.2583 | -0.9092701 | 50.00945
2.213667 | 65.32494 | -0.9088203 | 50.00165
2.220333 | 65.39171 | -0.9083722 | 49.99058
2.227 | 65.4578 | -0.9079272 | 49.99412
2.233667 | 65.5253 | -0.9074848 | 49.99858
2.240334 | 65.5914 | -0.9070456 | 50.00626
2.247 | 65.6584 | -0.9066108 | 50.00039
2.253667 | 65.7243 | -0.9061782 | 49.98522
2.260333 | 65.79158 | -0.9057494 | 50.00754
2.267 | 65.85761 | -0.905323 | 49.99835
2.273666 | 65.92436 | -0.9048981 | 50.00836
2.280333 | 65.99081 | -0.9044766 | 50.00052
2.287 | 66.05761 | -0.904058 | 50.00003
2.293667 | 66.12463 | -0.9036422 | 49.99894
2.2995 | 66.18295 | -0.9032806 | 50.00122
2.305333 | 66.24072 | -0.9029218 | 49.99378
2.312 | 66.30766 | -0.9025139 | 50.00596
2.318667 | 66.37422 | -0.9021093 | 50.00463
2.325334 | 66.44087 | -0.9017074 | 49.99606
2.332 | 66.50751 | -0.9013062 | 50.00292
2.338667 | 66.57432 | -0.900907 | 49.99701
2.345333 | 66.64056 | -0.9005102 | 49.99347
2.352 | 66.7073 | -0.9001161 | 50.0017
2.358667 | 66.77418 | -0.899725 | 50.00222
2.365334 | 66.84044 | -0.8993371 | 50.00331
2.372 | 66.90738 | -0.8989519 | 49.99703
2.378667 | 66.97391 | -0.898568 | 50.00193
2.385333 | 67.04092 | -0.8981816 | 49.99589
2.392 | 67.10704 | -0.8977968 | 50.0008
2.398666 | 67.17407 | -0.8974124 | 50.00322
2.405333 | 67.2402 | -0.8970304 | 50.00126
2.412 | 67.30676 | -0.8966512 | 50.00326
2.418667 | 67.37405 | -0.8962746 | 49.98962
2.425334 | 67.44003 | -0.8959 | 50.00146
2.432 | 67.50697 | -0.8955246 | 50.00432
2.438667 | 67.57358 | -0.8951494 | 50.00133
2.445333 | 67.64031 | -0.8947742 | 49.99797
2.452 | 67.70666 | -0.8943995 | 50.00093
2.458667 | 67.77316 | -0.8940269 | 50.00006
2.465334 | 67.83987 | -0.8936562 | 50.00002
2.472 | 67.90632 | -0.8932876 | 50.00212
2.478667 | 67.97295 | -0.8929202 | 49.99802
2.485333 | 68.03962 | -0.8925516 | 49.99988
2.491167 | 68.0985 | -0.8922303 | 49.99435
2.497 | 68.15608 | -0.8919106 | 50.0029
2.503667 | 68.22315 | -0.8915462 | 50.00124
2.510333 | 68.28943 | -0.8911821 | 50.00008
2.517 | 68.35626 | -0.8908176 | 49.99048
2.523666 | 68.42285 | -0.8904525 | 50.01209
2.530333 | 68.4896 | -0.8900902 | 49.9997
2.537 | 68.55609 | -0.8897303 | 49.98941
2.543667 | 68.62275 | -0.889373 | 50.00885
2.550334 | 68.68952 | -0.8890181 | 49.99844
2.557 | 68.75653 | -0.8886651 | 50.00519
2.563667 | 68.8229 | -0.8883141 | 49.99715
2.570333 | 68.88918 | -0.887965 | 49.99876
2.577 | 68.95606 | -0.8876181 | 49.9904
2.583667 | 69.02261 | -0.8872728 | 50.01102
2.590334 | 69.08954 | -0.886929 | 49.99858
2.597 | 69.1554 | -0.8865868 | 50.00626
2.603667 | 69.22235 | -0.8862444 | 50.0025
2.610333 | 69.28895 | -0.8859016 | 49.99487
2.617 | 69.35582 | -0.8855601 | 49.99333
2.623667 | 69.42199 | -0.8852159 | 50.01122
2.630333 | 69.48884 | -0.88487 | 49.99224
2.637 | 69.55532 | -0.8845257 | 49.99951
2.643667 | 69.62266 | -0.8841834 | 49.99363
2.650333 | 69.68881 | -0.8838426 | 50.01334
2.657 | 69.75518 | -0.8835041 | 49.98497
2.663667 | 69.82205 | -0.8831679 | 50.00117
2.670334 | 69.88897 | -0.8828339 | 50.0043
2.677 | 69.9559 | -0.8825024 | 50.00133
2.682834 | 70.0143 | -0.8822118 | 50.00422
2.688667 | 70.07214 | -0.8819209 | 49.9971
2.695333 | 70.13832 | -0.8815905 | 50.00088
2.702 | 70.20524 | -0.8812618 | 50.00852
2.708667 | 70.27226 | -0.8809342 | 50.00265
2.715334 | 70.33868 | -0.8806069 | 50.00228
2.722 | 70.40576 | -0.8802819 | 49.98851
2.728667 | 70.47201 | -0.8799586 | 49.99822
2.735333 | 70.5386 | -0.8796375 | 50.00412
2.742 | 70.60489 | -0.8793181 | 49.99391
2.748667 | 70.67178 | -0.8790012 | 50.00278
2.755333 | 70.73891 | -0.8786868 | 50.01181
2.762 | 70.80556 | -0.8783749 | 49.99016
2.768667 | 70.87198 | -0.8780653 | 49.9867
2.775333 | 70.93859 | -0.8777579 | 50.02032
2.782 | 71.00559 | -0.8774524 | 49.99492
2.788667 | 71.07149 | -0.8771492 | 49.99439
2.795334 | 71.13861 | -0.8768475 | 49.9986
2.802 | 71.20522 | -0.8765468 | 49.99674
2.808667 | 71.27142 | -0.8762454 | 50.00085
2.815333 | 71.33788 | -0.8759442 | 50.00111
2.822 | 71.40484 | -0.8756446 | 50.00324
2.828667 | 71.47166 | -0.8753462 | 50.0002
2.835333 | 71.53843 | -0.8750494 | 50.00107
2.842 | 71.60562 | -0.8747538 | 49.999
2.848667 | 71.67194 | -0.8744599 | 49.99993
2.855333 | 71.73896 | -0.8741674 | 50
2.862 | 71.80512 | -0.8738764 | 49.99894
2.868667 | 71.87189 | -0.8735874 | 50.0105
2.8745 | 71.93009 | -0.8733361 | 49.9918
2.880333 | 71.9894 | -0.8730869 | 49.9969
2.887 | 72.05493 | -0.8728038 | 49.9998
2.893667 | 72.12175 | -0.8725231 | 49.99893
2.900333 | 72.18866 | -0.8722452 | 50.00101
2.907 | 72.2551 | -0.8719689 | 50.00006
2.913667 | 72.32182 | -0.8716944 | 50.00003
2.920334 | 72.38821 | -0.8714218 | 50.00109
2.927 | 72.45462 | -0.8711504 | 49.98844
2.933667 | 72.52158 | -0.8708809 | 50.00984
2.940333 | 72.58799 | -0.8706134 | 50.00908
2.947 | 72.65466 | -0.8703485 | 49.98153
2.953667 | 72.72149 | -0.8700856 | 50.00941
2.960333 | 72.78821 | -0.8698245 | 50.00059
2.967 | 72.85452 | -0.8695653 | 50.00215
2.973667 | 72.92174 | -0.8693078 | 49.99908
2.980333 | 72.98821 | -0.869052 | 49.99888
2.987 | 73.05507 | -0.868798 | 50.01156
2.993667 | 73.12121 | -0.8685459 | 49.98909
3.000333 | 73.18859 | -0.868296 | 50.00778
3.007 | 73.25485 | -0.8680486 | 49.9878
3.013666 | 73.32134 | -0.8678025 | 50.00346
3.020333 | 73.38808 | -0.8675582 | 49.99387
3.027 | 73.45456 | -0.8673158 | 50.0049
3.033667 | 73.52146 | -0.8670754 | 49.99402
3.040333 | 73.58788 | -0.8668359 | 50.00491
3.047 | 73.65522 | -0.8665972 | 49.99185
3.053667 | 73.72163 | -0.8663589 | 50.01217
3.060333 | 73.78735 | -0.8661211 | 50.00711
3.066167 | 73.84626 | -0.8659142 | 49.99002
3.072 | 73.90475 | -0.8657081 | 50.00111
3.078667 | 73.97144 | -0.8654728 | 49.99584
3.085333 | 74.03798 | -0.8652381 | 50.0029
3.092 | 74.10478 | -0.865004 | 50.00653
3.098667 | 74.17126 | -0.864771 | 49.99512
3.105333 | 74.23784 | -0.8645392 | 49.99758
3.112 | 74.30462 | -0.8643085 | 49.99984
3.118667 | 74.37128 | -0.8640793 | 50.00002
3.125333 | 74.43849 | -0.8638515 | 49.99789
3.132 | 74.50452 | -0.8636245 | 50.00726
3.138666 | 74.57132 | -0.8633988 | 49.9941
3.145333 | 74.63808 | -0.8631749 | 50.00492
3.152 | 74.70464 | -0.8629522 | 49.99713
3.158667 | 74.77178 | -0.8627316 | 50.00194
3.165333 | 74.8383 | -0.8625126 | 49.998
3.172 | 74.9043 | -0.862295 | 49.99881
3.178667 | 74.97075 | -0.8620785 | 49.99781
3.185333 | 75.03772 | -0.8618631 | 50.00198
3.192 | 75.10488 | -0.8616485 | 49.998
3.198667 | 75.171 | -0.8614356 | 50.00304
3.205333 | 75.238 | -0.8612235 | 50.00548
3.212 | 75.30495 | -0.8610125 | 49.994
3.218666 | 75.37169 | -0.8608016 | 49.99962
3.225333 | 75.43766 | -0.860591 | 49.99998
3.232 | 75.50439 | -0.8603813 | 50
3.238666 | 75.57138 | -0.8601728 | 50
3.245333 | 75.63849 | -0.8599647 | 49.98731
3.252 | 75.70538 | -0.8597566 | 50.02246
3.257833 | 75.76314 | -0.859575 | 50.00269
3.263666 | 75.82114 | -0.8593937 | 49.98894
3.270333 | 75.88832 | -0.8591874 | 49.99508
3.277 | 75.95478 | -0.8589813 | 50.0018
3.283667 | 76.02141 | -0.8587766 | 49.98954
3.290333 | 76.08872 | -0.8585736 | 50.0152
3.297 | 76.15449 | -0.8583722 | 49.99778
3.303667 | 76.22131 | -0.8581726 | 50.00832
3.310333 | 76.28806 | -0.8579745 | 49.9836
3.317 | 76.3545 | -0.8577784 | 50.00848
3.323666 | 76.42132 | -0.8575836 | 49.99947
3.330333 | 76.488 | -0.8573902 | 49.99996
3.337 | 76.55421 | -0.8571986 | 50.00211
3.343666 | 76.62124 | -0.8570087 | 50.0107
3.350333 | 76.68812 | -0.8568203 | 49.99643
3.357 | 76.7544 | -0.8566332 | 49.99766
3.363666 | 76.82141 | -0.8564475 | 49.99244
3.370333 | 76.88816 | -0.8562628 | 50.00164
3.377 | 76.95442 | -0.8560796 | 50.00116
3.383667 | 77.02124 | -0.8558978 | 50.00219
3.390333 | 77.0875 | -0.8557172 | 49.99168
3.397 | 77.15451 | -0.8555389 | 50.0037
3.403667 | 77.22195 | -0.8553619 | 50.00023
3.410333 | 77.28804 | -0.8551864 | 49.99896
3.417 | 77.35474 | -0.8550125 | 50.00204
3.423666 | 77.4216 | -0.8548399 | 49.99906
3.430333 | 77.48804 | -0.8546681 | 49.99994
3.437 | 77.55472 | -0.8544974 | 50
3.443667 | 77.6215 | -0.8543285 | 49.98943
3.4495 | 77.68035 | -0.8541819 | 50.01232
3.455333 | 77.7384 | -0.8540362 | 50.00546
3.462 | 77.80495 | -0.8538712 | 49.99824
3.468666 | 77.87163 | -0.8537082 | 49.99777
3.475333 | 77.93861 | -0.8535474 | 50.00304
3.482 | 78.00569 | -0.8533884 | 50.00547
3.488666 | 78.0719 | -0.8532311 | 49.99188
3.495333 | 78.13844 | -0.8530755 | 50.00372
3.502 | 78.20501 | -0.8529219 | 49.99183
3.508667 | 78.27154 | -0.8527699 | 50.00795
3.515333 | 78.33874 | -0.8526192 | 50.00684
3.522 | 78.40503 | -0.8524688 | 49.98562
3.528667 | 78.47234 | -0.8523191 | 50.00333
3.535333 | 78.53834 | -0.8521705 | 50.00444
3.542 | 78.60456 | -0.852023 | 49.99922
3.548666 | 78.67139 | -0.8518762 | 49.99676
3.555333 | 78.73834 | -0.8517305 | 49.9924
3.562 | 78.805 | -0.8515856 | 49.9953
3.568667 | 78.87188 | -0.851442 | 50.00816
3.575333 | 78.93874 | -0.8512994 | 50.00262
3.582 | 79.00509 | -0.851159 | 50.00122
3.588666 | 79.07122 | -0.8510202 | 49.99902
3.595334 | 79.13904 | -0.8508834 | 49.9936
3.602 | 79.20522 | -0.8507481 | 49.99853
3.608667 | 79.27188 | -0.8506144 | 50.01683
3.615333 | 79.33895 | -0.8504821 | 49.99258
3.622 | 79.40551 | -0.8503514 | 49.99637
3.628666 | 79.47201 | -0.8502222 | 50.00294
3.635333 | 79.53864 | -0.8500939 | 50.00018
3.641166 | 79.59665 | -0.8499826 | 50.00284
3.647 | 79.65501 | -0.8498726 | 50.00648
3.653667 | 79.72108 | -0.8497481 | 49.99194
3.660333 | 79.78765 | -0.8496258 | 50.00372
3.667 | 79.8555 | -0.8495047 | 49.98754
3.673666 | 79.92154 | -0.8493853 | 50.0119
3.680333 | 79.98824 | -0.8492676 | 49.99863
3.687 | 80.0556 | -0.8491515 | 49.9978
3.693667 | 80.12179 | -0.849037 | 49.9893
3.700333 | 80.18863 | -0.8489238 | 49.9951
3.707 | 80.2551 | -0.8488121 | 50.0018
3.713666 | 80.3222 | -0.8487024 | 50.0128
3.720334 | 80.3886 | -0.8485947 | 50.0008
3.727 | 80.45508 | -0.8484882 | 50.00322
3.733667 | 80.52163 | -0.8483832 | 49.99703
3.740333 | 80.5886 | -0.8482801 | 49.99981
3.747 | 80.65532 | -0.848179 | 49.99893
3.753666 | 80.72198 | -0.8480801 | 50.00098
3.760333 | 80.78856 | -0.8479835 | 50.0043
3.767 | 80.85568 | -0.8478888 | 50.00027
3.773667 | 80.92149 | -0.8477955 | 49.99578
3.780333 | 80.98842 | -0.8477038 | 50.00822
3.787 | 81.05528 | -0.8476134 | 49.99207
3.793666 | 81.12228 | -0.8475239 | 50.00691
3.800333 | 81.18928 | -0.8474353 | 50.00148
3.807 | 81.25552 | -0.8473481 | 49.99057
3.813667 | 81.3226 | -0.8472626 | 50.00257
3.820333 | 81.38902 | -0.8471793 | 49.98534
3.827 | 81.45547 | -0.8470975 | 50.00754
3.832833 | 81.514 | -0.8470272 | 50.00584
3.838666 | 81.5718 | -0.8469579 | 49.99848
3.845334 | 81.63844 | -0.84688 | 49.99567
3.852 | 81.70509 | -0.8468036 | 50.00607
3.858666 | 81.77188 | -0.8467286 | 50.00038
3.865333 | 81.83935 | -0.8466554 | 50.01272
3.872 | 81.90566 | -0.8465839 | 49.98916
3.878667 | 81.97228 | -0.8465141 | 50.00038
3.885333 | 82.03901 | -0.8464464 | 49.99688
3.892 | 82.10587 | -0.8463811 | 50.00297
3.898667 | 82.17256 | -0.8463179 | 50.01711
3.905334 | 82.23956 | -0.8462564 | 49.98203
3.912 | 82.30568 | -0.8461974 | 49.99887
3.918667 | 82.37266 | -0.8461407 | 50.00098
3.925333 | 82.43887 | -0.8460856 | 50.00006
3.932 | 82.50578 | -0.8460324 | 50.00318
3.938666 | 82.57228 | -0.8459816 | 50.00442
3.945334 | 82.63921 | -0.8459334 | 49.99182
3.952 | 82.70595 | -0.8458868 | 49.99948
3.958667 | 82.77176 | -0.8458418 | 49.99997
3.965333 | 82.83964 | -0.8457978 | 50
3.972 | 82.90605 | -0.8457553 | 49.98625
3.978667 | 82.97244 | -0.8457144 | 50.01288
3.985333 | 83.03922 | -0.8456759 | 50.0008
3.992 | 83.1064 | -0.8456402 | 49.99794
3.998667 | 83.1729 | -0.8456062 | 50.00198
4.005333 | 83.23964 | -0.8455746 | 50.00012
4.012 | 83.30656 | -0.8455453 | 49.99895
4.018667 | 83.3733 | -0.8455181 | 50.0031
4.0245 | 83.43191 | -0.8454962 | 49.9976
4.030333 | 83.48938 | -0.8454761 | 49.99978
4.037 | 83.55598 | -0.8454559 | 50
4.043667 | 83.62305 | -0.8454384 | 50.00528
4.050333 | 83.68994 | -0.845423 | 49.99504
4.057 | 83.7561 | -0.8454093 | 49.99969
4.063667 | 83.82289 | -0.8453974 | 49.99786
4.070334 | 83.88941 | -0.8453879 | 50.00092
4.077 | 83.95621 | -0.84538 | 50.00534
4.083666 | 84.02281 | -0.8453738 | 49.99504
4.090334 | 84.08965 | -0.8453694 | 50.00498
4.097 | 84.15641 | -0.8453671 | 49.99714
4.103666 | 84.22284 | -0.8453668 | 49.99454
4.110333 | 84.28968 | -0.8453689 | 50.00176
4.117 | 84.3566 | -0.8453734 | 50.00328
4.123666 | 84.42342 | -0.84538 | 50.00126
4.130333 | 84.48951 | -0.8453884 | 49.99373
4.137 | 84.55695 | -0.8453992 | 50.00383
4.143667 | 84.62325 | -0.8454119 | 49.99812
4.150333 | 84.68982 | -0.8454264 | 50.002
4.157 | 84.75712 | -0.8454422 | 50.00859
4.163666 | 84.82309 | -0.8454594 | 49.98574
4.170334 | 84.89005 | -0.8454782 | 50.00439
4.177 | 84.95712 | -0.8454989 | 50.00133
4.183666 | 85.02371 | -0.8455212 | 50.00113
4.190334 | 85.08995 | -0.8455447 | 50.00748
4.197 | 85.15684 | -0.8455699 | 49.99412
4.203666 | 85.22405 | -0.8455975 | 49.98906
4.210333 | 85.29054 | -0.8456269 | 50.00778
4.216166 | 85.34824 | -0.8456544 | 50.0006
4.222 | 85.40684 | -0.8456841 | 50.00006
4.228666 | 85.47356 | -0.8457195 | 49.98944
4.235333 | 85.54024 | -0.8457568 | 50.00356
4.242 | 85.60766 | -0.845796 | 49.9981
4.248666 | 85.67382 | -0.8458374 | 50.00834
4.255333 | 85.74056 | -0.8458801 | 50.00052
4.262 | 85.80686 | -0.8459246 | 50.00744
4.268667 | 85.87306 | -0.8459709 | 49.98882
4.275333 | 85.94055 | -0.8460189 | 50.01094
4.282 | 86.00766 | -0.8460678 | 49.99116
4.288666 | 86.07402 | -0.8461181 | 49.9931
4.295334 | 86.141 | -0.8461695 | 50.01014
4.302 | 86.20774 | -0.8462231 | 49.99006
4.308666 | 86.27454 | -0.8462775 | 50.00784
4.315334 | 86.34081 | -0.8463336 | 50.00048
4.322 | 86.40766 | -0.8463907 | 50.00003
4.328666 | 86.47461 | -0.8464492 | 50.00424
4.335333 | 86.54131 | -0.8465084 | 50.0045
4.342 | 86.60822 | -0.846568 | 49.99288
4.348667 | 86.67472 | -0.8466281 | 49.9985
4.355333 | 86.7412 | -0.8466888 | 49.9999
4.362 | 86.8077 | -0.8467499 | 50
4.368667 | 86.87462 | -0.8468121 | 50
4.375334 | 86.94113 | -0.8468741 | 49.99894
4.382 | 87.0077 | -0.8469356 | 49.99887
4.388666 | 87.07488 | -0.8469968 | 50.00204
4.395333 | 87.14139 | -0.8470578 | 49.99696
4.402 | 87.20813 | -0.8471181 | 50.00297
4.407834 | 87.26624 | -0.8471699 | 49.9946
4.413666 | 87.32496 | -0.8472205 | 50.00504
4.420334 | 87.39191 | -0.8472769 | 49.9908
4.427 | 87.4591 | -0.8473328 | 50.00894
4.433666 | 87.52569 | -0.8473876 | 50.00478
4.440334 | 87.59269 | -0.8474411 | 49.99607
4.447 | 87.65919 | -0.8474936 | 49.99871
4.453666 | 87.7255 | -0.847545 | 49.99994
4.460333 | 87.79218 | -0.8475964 | 50.00317
4.467 | 87.85811 | -0.8476468 | 49.99916
4.473667 | 87.92584 | -0.8476961 | 49.99783
4.480333 | 87.9921 | -0.8477441 | 49.99352
4.487 | 88.05851 | -0.8477905 | 50.01228
4.493667 | 88.12545 | -0.8478344 | 49.99442
4.500334 | 88.19215 | -0.8478768 | 49.98907
4.507 | 88.2586 | -0.8479178 | 50.01412
4.513666 | 88.32559 | -0.8479569 | 49.99244
4.520333 | 88.39266 | -0.8479941 | 50.00482
4.527 | 88.45938 | -0.8480288 | 49.99924
4.533666 | 88.52536 | -0.848062 | 49.99889
4.540333 | 88.59228 | -0.8480936 | 49.99253
4.547 | 88.65909 | -0.8481231 | 50.00693
4.553667 | 88.72559 | -0.8481509 | 50.01418
4.560333 | 88.79196 | -0.8481778 | 49.99666
4.567 | 88.85956 | -0.8482024 | 49.99556
4.573666 | 88.92559 | -0.8482247 | 50.00078
4.580334 | 88.99257 | -0.8482449 | 50.00324
4.587 | 89.05932 | -0.8482632 | 50.00022
4.593666 | 89.12559 | -0.8482792 | 49.98732
4.5995 | 89.18445 | -0.8482915 | 50.01838
4.605333 | 89.24212 | -0.8483024 | 50.00532
4.612 | 89.30863 | -0.8483131 | 49.97706
4.618667 | 89.37602 | -0.8483219 | 50.00068
4.625334 | 89.44226 | -0.8483288 | 50.00639
4.632 | 89.50962 | -0.8483341 | 49.99828
4.638666 | 89.57568 | -0.8483376 | 49.99989
4.645333 | 89.64264 | -0.8483398 | 50.00211
4.652 | 89.70936 | -0.8483401 | 49.99804
4.658666 | 89.77628 | -0.848339 | 49.99459
4.665333 | 89.84312 | -0.8483368 | 50.006
4.672 | 89.90972 | -0.8483331 | 50.00354
4.678667 | 89.97676 | -0.8483288 | 50.00022
4.685333 | 90.04282 | -0.8483228 | 49.9979
4.692 | 90.10968 | -0.8483155 | 50.00092
4.698666 | 90.17652 | -0.8483071 | 50.00322
4.705334 | 90.24298 | -0.8482976 | 49.99597
4.712 | 90.31028 | -0.8482866 | 49.99975
4.718666 | 90.37692 | -0.8482743 | 50.0095
4.725333 | 90.44339 | -0.8482606 | 49.99848
4.732 | 90.50939 | -0.848246 | 49.99144
4.738666 | 90.57691 | -0.8482306 | 50.01004
4.745333 | 90.64341 | -0.8482148 | 49.99111
4.752 | 90.70975 | -0.8481988 | 50.00053
4.758667 | 90.77722 | -0.8481842 | 49.99792
4.765333 | 90.84325 | -0.8481711 | 50.00304
4.772 | 90.91001 | -0.848159 | 49.99172
4.778666 | 90.97675 | -0.8481476 | 50.01006
4.785334 | 91.04347 | -0.8481369 | 50.00597
4.791166 | 91.10204 | -0.8481285 | 49.98016
4.797 | 91.16047 | -0.8481206 | 49.99846
4.803667 | 91.22676 | -0.8481129 | 50.00624
4.810333 | 91.29341 | -0.8481055 | 49.99933
4.817 | 91.36074 | -0.8480986 | 49.99996
4.823666 | 91.42743 | -0.8480922 | 49.99788
4.830334 | 91.49378 | -0.8480859 | 50.00726
4.837 | 91.56042 | -0.8480803 | 49.99516
4.843666 | 91.62826 | -0.8480744 | 50.00922
4.850333 | 91.69489 | -0.8480684 | 49.99317
4.857 | 91.76132 | -0.8480629 | 49.99851
4.863666 | 91.82757 | -0.8480574 | 49.9999
4.870333 | 91.89484 | -0.8480522 | 50.00317
4.877 | 91.96108 | -0.8480476 | 49.99491
4.883667 | 92.02774 | -0.8480438 | 50.00074
4.890333 | 92.09425 | -0.8480401 | 49.99265
4.897 | 92.16142 | -0.8480371 | 50.008
4.903666 | 92.22755 | -0.848034 | 49.99944
4.910334 | 92.29391 | -0.8480305 | 50.0116
4.917 | 92.36108 | -0.8480264 | 49.99438
4.923666 | 92.4277 | -0.8480216 | 49.98696
4.930334 | 92.4943 | -0.8480164 | 50.00553
4.937 | 92.56141 | -0.8480109 | 50.00246
4.943667 | 92.62751 | -0.8480062 | 50.00756
4.950333 | 92.69469 | -0.8480022 | 49.99412
4.957 | 92.76124 | -0.847998 | 49.99434
4.963667 | 92.82804 | -0.8479937 | 50.01234
4.970334 | 92.89447 | -0.84799 | 49.98808
4.977 | 92.96184 | -0.8479874 | 50.00137
4.982834 | 93.01994 | -0.8479858 | 50.00273
4.988666 | 93.07768 | -0.8479847 | 50.00028
4.995333 | 93.14504 | -0.8479842 | 50.00002
5.002 | 93.21126 | -0.8479844 | 49.99366
5.008667 | 93.27882 | -0.8479863 | 50.00172
5.015333 | 93.34478 | -0.8479884 | 50.00856
5.022 | 93.41187 | -0.8479908 | 49.9963
5.028666 | 93.47826 | -0.8479939 | 49.99977
5.035334 | 93.54501 | -0.8479976 | 49.98941
5.042 | 93.61201 | -0.848002 | 50.0078
5.048666 | 93.67819 | -0.848007 | 50.01109
5.055334 | 93.74478 | -0.8480116 | 49.99223
5.062 | 93.81144 | -0.8480168 | 50.00375
5.068667 | 93.87841 | -0.8480228 | 49.996
5.075333 | 93.94464 | -0.8480299 | 49.99975
5.082 | 94.01129 | -0.8480381 | 49.99681
5.088667 | 94.07856 | -0.8480474 | 50.00297
5.095334 | 94.14505 | -0.8480578 | 50.01394
5.102 | 94.21235 | -0.8480699 | 49.9977
5.108667 | 94.27858 | -0.8480828 | 49.99668
5.115334 | 94.34553 | -0.8480968 | 50.0051
5.122 | 94.412 | -0.8481134 | 49.98974
5.128666 | 94.47882 | -0.8481322 | 50.00254
5.135334 | 94.54542 | -0.8481535 | 49.99487
5.142 | 94.61236 | -0.8481769 | 49.99968
5.148667 | 94.67914 | -0.8482025 | 49.99152
5.155333 | 94.74547 | -0.8482299 | 50.01639
5.162 | 94.81264 | -0.8482586 | 49.99362
5.168667 | 94.87918 | -0.8482891 | 49.99434
5.1745 | 94.9375 | -0.8483176 | 50.00482
5.180334 | 94.99628 | -0.8483481 | 50.00472
5.187 | 95.06314 | -0.848384 | 49.99712
5.193667 | 95.12955 | -0.8484224 | 49.99876
5.200333 | 95.19613 | -0.8484634 | 50.00414
5.207 | 95.26251 | -0.8485069 | 50.00449
5.213667 | 95.32931 | -0.8485526 | 49.99604
5.220333 | 95.39649 | -0.8486005 | 49.99552
5.227 | 95.46286 | -0.8486499 | 50.00818
5.233667 | 95.53015 | -0.8487006 | 49.99308
5.240333 | 95.5963 | -0.8487528 | 49.9985
5.247 | 95.66319 | -0.8488062 | 49.99567
5.253666 | 95.73038 | -0.8488616 | 50.00396
5.260334 | 95.79699 | -0.8489188 | 50.00342
5.267 | 95.86361 | -0.8489785 | 49.99809
5.273668 | 95.93009 | -0.8490406 | 49.99882
5.280332 | 95.99712 | -0.8491051 | 49.98301
5.287 | 96.06408 | -0.8491718 | 50.01056
5.293668 | 96.12997 | -0.8492399 | 49.9922
5.300332 | 96.19716 | -0.8493095 | 50.0069
5.307 | 96.26338 | -0.8493812 | 49.99092
5.313668 | 96.33038 | -0.8494547 | 50.02375
5.320332 | 96.39668 | -0.8495301 | 49.9888
5.327 | 96.46374 | -0.8496069 | 49.98873
5.333666 | 96.53039 | -0.849685 | 50.01412
5.340334 | 96.59734 | -0.849765 | 50.00617
5.347 | 96.66402 | -0.8498472 | 49.9898
5.353668 | 96.73069 | -0.8499313 | 50.00782
5.360332 | 96.79741 | -0.8500176 | 49.99731
5.366168 | 96.85606 | -0.8500949 | 49.997
5.372 | 96.9142 | -0.8501736 | 50.0062
5.378666 | 96.98093 | -0.8502649 | 49.99616
5.385332 | 97.04755 | -0.8503592 | 49.99978
5.392 | 97.11444 | -0.8504559 | 50.00104
5.398668 | 97.18126 | -0.8505543 | 49.99903
5.405332 | 97.24826 | -0.8506548 | 50.001
5.412 | 97.31469 | -0.8507569 | 49.999
5.418668 | 97.38159 | -0.8508609 | 50.00416
5.425332 | 97.44832 | -0.8509666 | 49.99602
5.432 | 97.51476 | -0.8510741 | 49.99975
5.438666 | 97.58105 | -0.8511837 | 49.99153
5.445332 | 97.64822 | -0.8512949 | 50.00582
5.452 | 97.7141 | -0.8514081 | 50.00247
5.458666 | 97.78155 | -0.851523 | 50.00122
5.465334 | 97.84828 | -0.8516391 | 50.00748
5.472 | 97.91482 | -0.8517563 | 49.992
5.478668 | 97.9814 | -0.8518755 | 50.00162
5.485332 | 98.04848 | -0.8519969 | 50.00221
5.492 | 98.11456 | -0.85212 | 49.99697
5.498668 | 98.18141 | -0.8522445 | 49.99875
5.505332 | 98.24859 | -0.8523703 | 50.00098
5.512 | 98.31508 | -0.8524972 | 50.00535
5.518668 | 98.38219 | -0.8526251 | 49.99398
5.525332 | 98.44848 | -0.8527548 | 49.9975
5.532 | 98.51449 | -0.8528855 | 49.9935
5.538666 | 98.58114 | -0.8530171 | 50.00805
5.545334 | 98.64799 | -0.8531499 | 50.0005
5.552 | 98.71493 | -0.8532844 | 49.99791
5.557834 | 98.77362 | -0.8534039 | 49.99965
5.563666 | 98.83163 | -0.8535249 | 50.00222
5.570332 | 98.89859 | -0.8536642 | 50.0086
5.577 | 98.96532 | -0.8538049 | 49.9815
5.583666 | 99.03308 | -0.8539478 | 50.00306
5.590334 | 99.09975 | -0.8540926 | 50.0023
5.597 | 99.16661 | -0.8542397 | 50.00437
5.603668 | 99.23295 | -0.8543886 | 49.99182
5.610332 | 99.29986 | -0.8545399 | 49.99949
5.617 | 99.3665 | -0.8546934 | 50.00842
5.623668 | 99.4332 | -0.8548492 | 50.00476
5.630332 | 99.49968 | -0.8550076 | 50.0077
5.637 | 99.5665 | -0.8551681 | 49.98884
5.643668 | 99.63332 | -0.8553311 | 49.9993
5.650332 | 99.69968 | -0.8554959 | 50.0137
5.657 | 99.76658 | -0.8556624 | 49.98604
5.663666 | 99.83298 | -0.8558306 | 50.00019
5.670334 | 99.90003 | -0.8560014 | 50
5.677 | 99.96668 | -0.8561744 | 50
5.683666 | 100.0334 | -0.8563495 | 49.9916
5.690332 | 100.1 | -0.8565265 | 50.00794
5.697 | 100.1673 | -0.8567059 | 49.9857
5.703668 | 100.2333 | -0.8568891 | 50.0139
5.710332 | 100.3002 | -0.8570746 | 49.9903
5.717 | 100.3668 | -0.8572624 | 50.00996
5.723668 | 100.433 | -0.8574512 | 49.99004
5.730332 | 100.5002 | -0.8576422 | 50.00784
5.737 | 100.5673 | -0.8578345 | 50.01106
5.743668 | 100.6337 | -0.8580285 | 49.99434
5.7495 | 100.6924 | -0.8582001 | 49.99692
5.755332 | 100.7505 | -0.8583731 | 49.99546
5.762 | 100.8168 | -0.858572 | 50.005
5.768668 | 100.8845 | -0.8587722 | 50.00982
5.775332 | 100.9501 | -0.8589735 | 49.99216
5.782 | 101.0176 | -0.8591755 | 49.99844
5.788666 | 101.084 | -0.8593769 | 49.99884
5.795334 | 101.1502 | -0.8595785 | 49.99887
5.802 | 101.218 | -0.8597801 | 50.00098
5.808666 | 101.2844 | -0.8599814 | 50.00006
5.815332 | 101.3506 | -0.8601828 | 49.99789
5.822 | 101.4168 | -0.8603836 | 50.00198
5.828668 | 101.4836 | -0.8605842 | 49.99166
5.835332 | 101.551 | -0.8607851 | 50.01534
5.842 | 101.6172 | -0.8609855 | 49.99356
5.848668 | 101.6837 | -0.8611856 | 49.99959
5.855332 | 101.7505 | -0.8613858 | 49.99998
5.862 | 101.8167 | -0.861586 | 49.99154
5.868668 | 101.8838 | -0.8617859 | 50.00796
5.875334 | 101.9498 | -0.8619858 | 50.00896
5.882 | 102.0164 | -0.8621858 | 49.9921
5.888666 | 102.0837 | -0.8623859 | 50.00374
5.895332 | 102.1502 | -0.862587 | 49.99918
5.902 | 102.2167 | -0.8627884 | 50.00206
5.908666 | 102.2837 | -0.862991 | 50.0033
5.915332 | 102.3501 | -0.8631965 | 50.0002
5.922 | 102.417 | -0.8634053 | 49.99367
5.928668 | 102.4838 | -0.8636172 | 49.99115
5.935334 | 102.5507 | -0.8638358 | 50.00156
5.941168 | 102.6089 | -0.8640295 | 50.00538
5.947 | 102.6677 | -0.8642348 | 49.98787
5.953668 | 102.7339 | -0.8644781 | 50.01406
5.960332 | 102.801 | -0.864725 | 49.99665
5.967 | 102.8679 | -0.8649792 | 49.99661
5.973668 | 102.9343 | -0.8652441 | 50.01248
5.980332 | 103.0009 | -0.8655181 | 49.99338
5.987 | 103.0685 | -0.8657947 | 49.99959
5.993668 | 103.1347 | -0.8660736 | 50.00844
6.000334 | 103.2014 | -0.8663551 | 49.99206
6.007 | 103.2678 | -0.8666412 | 50.00797
6.013666 | 103.3348 | -0.8669295 | 49.99626
6.020332 | 103.4014 | -0.8672195 | 50.00506
6.027 | 103.4677 | -0.8675101 | 49.99291
6.033666 | 103.5347 | -0.8678022 | 50.00272
6.040332 | 103.6012 | -0.868096 | 50.00334
6.047 | 103.6678 | -0.8683908 | 50.00232
6.053668 | 103.735 | -0.8686882 | 49.99062
6.060334 | 103.8018 | -0.8689938 | 49.99624
6.067 | 103.8684 | -0.8693131 | 49.99765
6.073666 | 103.9355 | -0.8696368 | 50.00408
6.080334 | 104.0022 | -0.8699655 | 50.00025
6.087 | 104.0684 | -0.8703075 | 50.0127
6.093666 | 104.1352 | -0.8706674 | 49.98598
6.100332 | 104.2018 | -0.8710418 | 49.997
6.107 | 104.2681 | -0.8714272 | 50.00299
6.113668 | 104.3354 | -0.8718171 | 50.00124
6.120332 | 104.4017 | -0.8722099 | 50.01066
6.127 | 104.4688 | -0.8726106 | 49.98587
6.132832 | 104.527 | -0.8729647 | 50.00416
6.138666 | 104.586 | -0.8733212 | 50.0184
6.145332 | 104.6521 | -0.8737305 | 49.9874
6.152 | 104.7186 | -0.8741462 | 50.00132
6.158666 | 104.7857 | -0.8745639 | 50.0022
6.165332 | 104.8525 | -0.8749816 | 49.9917
6.172 | 104.9189 | -0.8753991 | 49.99948
6.178668 | 104.9856 | -0.8758222 | 50.0042
6.185334 | 105.0522 | -0.8762475 | 50.00026
6.192 | 105.1197 | -0.8766746 | 49.99578
6.198666 | 105.185 | -0.8771026 | 49.99762
6.205334 | 105.2525 | -0.8775305 | 49.9988
6.212 | 105.3193 | -0.8779639 | 49.99676
6.218666 | 105.3859 | -0.8784095 | 50.00402
6.225332 | 105.4526 | -0.8788624 | 50.0066
6.232 | 105.5196 | -0.8793222 | 49.99408
6.238668 | 105.587 | -0.8797949 | 50.0081
6.245332 | 105.653 | -0.8802687 | 49.99416
6.252 | 105.7195 | -0.880743 | 50.0081
6.258668 | 105.7862 | -0.8812245 | 49.9931
6.265332 | 105.8536 | -0.8817078 | 49.99746
6.272 | 105.9197 | -0.8821947 | 49.99561
6.278668 | 105.9862 | -0.8826832 | 50.0103
6.285334 | 106.0528 | -0.8831853 | 49.99535
6.292 | 106.1198 | -0.8836996 | 49.99548
6.298666 | 106.1867 | -0.8842157 | 50.00394
6.305334 | 106.2532 | -0.8847309 | 50.00024
6.312 | 106.3201 | -0.8852455 | 50.00002
6.318668 | 106.3868 | -0.8857655 | 50.00422
6.3245 | 106.4454 | -0.8862238 | 49.98942
6.330334 | 106.5033 | -0.8866837 | 50.00134
6.337 | 106.57 | -0.8872076 | 50.0022
6.343666 | 106.6366 | -0.8877293 | 50.00014
6.350332 | 106.704 | -0.8882553 | 49.99894
6.357 | 106.7705 | -0.8887832 | 50.001
6.363668 | 106.837 | -0.8893153 | 49.99266
6.370332 | 106.904 | -0.8898541 | 50.00694
6.377 | 106.9706 | -0.8904047 | 50.00044
6.383668 | 107.0372 | -0.8909655 | 50.00108
6.390332 | 107.1033 | -0.8915259 | 49.99796
6.397 | 107.1705 | -0.8920949 | 49.99989
6.403668 | 107.2373 | -0.8926788 | 50.00106
6.410332 | 107.3044 | -0.8932707 | 50.00852
6.417 | 107.3708 | -0.893866 | 49.99101
6.423666 | 107.4379 | -0.8944662 | 50.00896
6.430334 | 107.5036 | -0.8950757 | 49.99633
6.437 | 107.5704 | -0.8956965 | 49.99554
6.443668 | 107.6375 | -0.8963306 | 49.99972
6.450332 | 107.7043 | -0.8969672 | 49.99892
6.457 | 107.7709 | -0.8976105 | 50.00098
6.463668 | 107.8376 | -0.8982558 | 49.99583
6.470334 | 107.9045 | -0.8989028 | 49.99974
6.477 | 107.9707 | -0.899557 | 49.99576
6.483668 | 108.0374 | -0.9002186 | 50.01247
6.490332 | 108.1045 | -0.9008808 | 49.99656
6.497 | 108.1707 | -0.9015461 | 50.00084
6.503668 | 108.2379 | -0.9022132 | 49.98948
6.510332 | 108.3042 | -0.9028806 | 50.0004
6.516168 | 108.3629 | -0.90346 | 50.01619
6.522 | 108.4213 | -0.9040376 | 49.99286
6.528668 | 108.4876 | -0.9046947 | 50.00378
6.535332 | 108.5542 | -0.9053506 | 50.00869
6.542 | 108.6212 | -0.9060105 | 50.00689
6.548666 | 108.6876 | -0.9066781 | 49.9835
6.555334 | 108.7548 | -0.9073475 | 50.00002
6.562 | 108.8206 | -0.908023 | 49.9926
6.568668 | 108.888 | -0.908707 | 50.00799
6.575332 | 108.9546 | -0.9094054 | 50.0005
6.582 | 109.0209 | -0.9101106 | 50.00219
6.588668 | 109.0879 | -0.9108249 | 50.01178
6.595334 | 109.1546 | -0.9115492 | 49.9891
6.602 | 109.2221 | -0.9122828 | 50.00566
6.608668 | 109.2885 | -0.9130321 | 49.98555
6.615332 | 109.3549 | -0.9137861 | 49.99698
6.622 | 109.4218 | -0.9145572 | 49.99981
6.628668 | 109.4888 | -0.9153436 | 50.0021
6.635332 | 109.5551 | -0.9161462 | 50.00435
6.642 | 109.6215 | -0.9169637 | 50.00239
6.648668 | 109.6886 | -0.9177925 | 49.99808
6.655332 | 109.7554 | -0.9186298 | 50.002
6.662 | 109.8222 | -0.9194707 | 50.0107
6.668668 | 109.8886 | -0.9203168 | 49.98166
6.675332 | 109.9547 | -0.9211731 | 50.01578
6.682 | 110.0219 | -0.9220405 | 50.0031
6.688666 | 110.0885 | -0.922915 | 49.99067
6.695334 | 110.1556 | -0.9238004 | 49.99307
6.702 | 110.2221 | -0.9246988 | 50.0059
6.707832 | 110.2811 | -0.9254916 | 49.99914
6.713668 | 110.3386 | -0.9262931 | 49.99568
6.720334 | 110.4056 | -0.927222 | 50.00396
6.727 | 110.4718 | -0.9281625 | 50.00025
6.733668 | 110.5387 | -0.9291119 | 49.9979
6.740332 | 110.6056 | -0.9300656 | 50.00198
6.747 | 110.6722 | -0.9310214 | 49.998
6.753668 | 110.7395 | -0.9319797 | 49.99988
6.760332 | 110.8054 | -0.9329376 | 49.99682
6.767 | 110.8728 | -0.9339006 | 50.00297
6.773668 | 110.9386 | -0.9348644 | 49.99384
6.780332 | 111.0058 | -0.9358506 | 50.01547
6.787 | 111.073 | -0.9368588 | 49.99356
6.793668 | 111.1384 | -0.937884 | 50.01652
6.800332 | 111.2054 | -0.9389199 | 49.98838
6.807 | 111.2723 | -0.9399719 | 49.99504
6.813666 | 111.3388 | -0.9410184 | 50.00815
6.820334 | 111.4055 | -0.9420519 | 49.99628
6.827 | 111.4726 | -0.9430809 | 50.004
6.833666 | 111.5394 | -0.9441114 | 49.99179
6.840332 | 111.6053 | -0.9451478 | 50.0016
6.847 | 111.6722 | -0.9461952 | 49.99586
6.853668 | 111.7395 | -0.9472441 | 50.01243
6.860332 | 111.8058 | -0.9483018 | 49.98598
6.867 | 111.8727 | -0.9493859 | 50.00229
6.873666 | 111.9388 | -0.9504899 | 49.98851
6.880334 | 112.0054 | -0.9515942 | 50.01197
6.887 | 112.0723 | -0.9527 | 50.00074
6.893668 | 112.1387 | -0.9538269 | 50.00004
6.8995 | 112.197 | -0.9548225 | 49.99724
6.905332 | 112.2555 | -0.9558239 | 50.00834
6.912 | 112.3225 | -0.9569709 | 49.98994
6.918668 | 112.3885 | -0.9581257 | 50.0036
6.925332 | 112.4553 | -0.9593014 | 50.00234
6.932 | 112.5222 | -0.9605053 | 49.99803
6.938666 | 112.5885 | -0.9617361 | 49.9967
6.945334 | 112.6548 | -0.9629811 | 50.01143
6.952 | 112.722 | -0.9642389 | 49.99436
6.958666 | 112.7889 | -0.9655009 | 49.99965
6.965332 | 112.8552 | -0.9667832 | 49.99786
6.972 | 112.9222 | -0.968089 | 50.00516
6.978668 | 112.9883 | -0.9694375 | 49.99503
6.985332 | 113.0556 | -0.9708275 | 50.00183
6.992 | 113.1219 | -0.9722326 | 49.998
6.998666 | 113.1884 | -0.9736278 | 49.99564
7.005334 | 113.2551 | -0.9750632 | 49.9955
7.012 | 113.3222 | -0.9764743 | 50.00184
7.018668 | 113.3884 | -0.9779628 | 50.00222
7.025332 | 113.4549 | -0.9795196 | 50.0012
7.032 | 113.5217 | -0.9810419 | 50.00536
7.038666 | 113.5878 | -0.9824824 | 49.99716
7.045334 | 113.6548 | -0.983923 | 49.99242
7.052 | 113.7213 | -0.9853859 | 50.00698
7.058668 | 113.7882 | -0.9870266 | 49.99832
7.065332 | 113.8552 | -0.988822 | 50.00306
7.072 | 113.9215 | -0.9906672 | 50.00019
7.078668 | 113.988 | -0.9925512 | 50
7.085332 | 114.0546 | -0.9944638 | 50.00004
7.091168 | 114.1126 | -0.9963189 | 50
7.097 | 114.1714 | -0.9982043 | 50
7.103668 | 114.2376 | -1.000523 | 50
7.110332 | 114.3051 | -1.002909 | 50
7.117 | 114.3708 | -1.005162 | 50.00002
7.123666 | 114.438 | -1.007668 | 49.99261
7.130334 | 114.5044 | -1.010212 | 50.00482
7.137 | 114.5709 | -1.012615 | 49.99924
7.143668 | 114.6376 | -1.015353 | 49.99678
7.150332 | 114.7044 | -1.018394 | 50.01039
7.157 | 114.7713 | -1.021467 | 49.98797
7.163666 | 114.8375 | -1.024513 | 49.99925
7.170334 | 114.9036 | -1.027912 | 50.00629
7.177 | 114.9709 | -1.031511 | 50.00463
7.183668 | 115.0371 | -1.035315 | 49.99711
7.190332 | 115.1034 | -1.03887 | 50.00088
7.197 | 115.1704 | -1.042092 | 49.999
7.203668 | 115.2371 | -1.045506 | 50.00098
7.210332 | 115.304 | -1.04926 | 50.0064
7.217 | 115.37 | -1.053051 | 49.98984
7.223668 | 115.4365 | -1.057037 | 50.0036
7.230332 | 115.5036 | -1.061616 | 50.01291
7.237 | 115.5706 | -1.066104 | 49.99446
7.243668 | 115.6362 | -1.070541 | 49.99224
7.250334 | 115.7035 | -1.075075 | 49.99848
7.257 | 115.7701 | -1.079836 | 50.00202
7.263666 | 115.8364 | -1.084732 | 49.99378
7.270332 | 115.903 | -1.089702 | 50.01018
7.277 | 115.9697 | -1.0944 | 50.00063
7.282834 | 116.0286 | -1.098438 | 49.9976
7.288666 | 116.0862 | -1.102566 | 49.9922
7.295334 | 116.1533 | -1.107899 | 49.99422
7.302 | 116.2192 | -1.113175 | 50.0007
7.308668 | 116.2858 | -1.117822 | 50.00533
7.315332 | 116.3524 | -1.122635 | 49.9961
7.322 | 116.4183 | -1.12822 | 50.0061
7.328668 | 116.4851 | -1.133448 | 49.99826
7.335332 | 116.5525 | -1.13787 | 50.0168
7.342 | 116.6185 | -1.143208 | 49.99365
7.348668 | 116.6847 | -1.148999 | 49.99326
7.355332 | 116.7517 | -1.155284 | 50.0091
7.362 | 116.8183 | -1.162278 | 49.9773
7.368668 | 116.8847 | -1.169228 | 50.01338
7.375334 | 116.9507 | -1.175888 | 50.00507
7.382 | 117.0182 | -1.18174 | 50.00454
7.388666 | 117.0834 | -1.18803 | 49.99182
7.395332 | 117.15 | -1.194048 | 49.99526
7.402 | 117.2164 | -1.19949 | 50.0071
7.408668 | 117.2829 | -1.205471 | 50.00256
7.415332 | 117.3493 | -1.212178 | 49.9917
7.422 | 117.4162 | -1.218892 | 49.98785
7.428668 | 117.4827 | -1.22565 | 50.00559
7.435334 | 117.5488 | -1.232905 | 50.0014
7.442 | 117.6159 | -1.239727 | 50.00432
7.448666 | 117.682 | -1.24665 | 50.00344
7.455334 | 117.7479 | -1.253848 | 50.00022
7.462 | 117.8144 | -1.261402 | 50.00002
7.468668 | 117.8812 | -1.268385 | 50
7.4745 | 117.9397 | -1.274561 | 50.00282
7.480332 | 117.9977 | -1.281592 | 49.99802
7.487 | 118.0639 | -1.289198 | 50.0115
7.493668 | 118.1306 | -1.2972 | 49.99014
7.500334 | 118.197 | -1.305243 | 49.99832
7.507 | 118.2636 | -1.313446 | 50.00201
7.513666 | 118.33 | -1.321273 | 49.99801
7.520332 | 118.3959 | -1.329439 | 49.99988
7.527 | 118.462 | -1.337785 | 50
7.533668 | 118.529 | -1.346111 | 50
7.540332 | 118.5952 | -1.35408 | 50
7.547 | 118.6615 | -1.362632 | 50
7.553668 | 118.7277 | -1.37168 | 49.98837
7.560334 | 118.7943 | -1.380374 | 50.00244
7.567 | 118.8608 | -1.388849 | 50.0086
7.573666 | 118.927 | -1.398579 | 49.9868
7.580334 | 118.9934 | -1.408721 | 50.00024
7.587 | 119.0598 | -1.418203 | 50.00424
7.593668 | 119.1262 | -1.428253 | 50.00872
7.600332 | 119.1923 | -1.437554 | 49.98996
7.607 | 119.2588 | -1.447194 | 50.00994
7.613668 | 119.3248 | -1.45782 | 49.99428
7.620332 | 119.3916 | -1.468988 | 50.00492
7.627 | 119.458 | -1.479645 | 49.99925
7.633668 | 119.5243 | -1.490146 | 50.00206
7.640332 | 119.591 | -1.501277 | 50.00012
7.647 | 119.6565 | -1.51326 | 49.99261
7.653668 | 119.7228 | -1.524669 | 50.00693
7.660332 | 119.7893 | -1.535582 | 50.00044
7.666168 | 119.8476 | -1.546061 | 50.00004
7.672 | 119.9055 | -1.556348 | 50
7.678668 | 119.9715 | -1.567765 | 49.9852
7.685334 | 120.0372 | -1.579503 | 50.01281
7.692 | 120.1042 | -1.591975 | 50.00186
7.698666 | 120.1697 | -1.60449 | 49.99483
7.705334 | 120.2362 | -1.617544 | 50.00074
7.712 | 120.3024 | -1.630731 | 49.9937
7.718668 | 120.3692 | -1.644584 | 50.00066
7.725332 | 120.4346 | -1.657688 | 50.00956
7.732 | 120.5006 | -1.671089 | 50.00484
7.738668 | 120.5673 | -1.685741 | 49.98868
7.745332 | 120.6335 | -1.700188 | 50.00669
7.752 | 120.6992 | -1.714247 | 50.00681
7.758668 | 120.7657 | -1.729848 | 49.99514
7.765332 | 120.8317 | -1.744658 | 49.99863
7.772 | 120.8976 | -1.76069 | 49.99886
7.778668 | 120.9639 | -1.777334 | 50.01368
7.785332 | 121.0302 | -1.792546 | 49.98816
7.792 | 121.0961 | -1.809176 | 50.00137
7.798666 | 121.162 | -1.826876 | 49.99691
7.805334 | 121.2278 | -1.843332 | 49.9998
7.812 | 121.2937 | -1.860382 | 49.99682
7.818668 | 121.3595 | -1.877728 | 50.00404
7.825332 | 121.4257 | -1.8966 | 49.99497
7.832 | 121.4912 | -1.91519 | 50.00393
7.838668 | 121.5571 | -1.93426 | 50.00131
7.845334 | 121.6234 | -1.953918 | 49.99586
7.852 | 121.6894 | -1.973738 | 49.99553
7.857832 | 121.7467 | -1.99031 | 50.013
7.863668 | 121.8047 | -2.010414 | 49.99904
7.870332 | 121.8707 | -2.032218 | 49.99994
7.877 | 121.9364 | -2.053929 | 50
7.883666 | 122.0021 | -2.076956 | 50.01163
7.890332 | 122.0682 | -2.100977 | 49.99226
7.897 | 122.134 | -2.124284 | 49.98789
7.903668 | 122.1993 | -2.149906 | 50.01616
7.910332 | 122.2648 | -2.173998 | 49.99254
7.917 | 122.3306 | -2.20072 | 49.99848
7.923668 | 122.3961 | -2.227675 | 50.0052
7.930332 | 122.4612 | -2.255062 | 49.99926
7.937 | 122.527 | -2.283178 | 50.00524
7.943666 | 122.593 | -2.311853 | 49.99187
7.950332 | 122.6577 | -2.342119 | 49.99314
7.957 | 122.7236 | -2.373234 | 50.00168
7.963668 | 122.7882 | -2.405768 | 50.00116
7.970334 | 122.8538 | -2.438626 | 50.00324
7.977 | 122.9188 | -2.472002 | 49.99492
7.983666 | 122.9848 | -2.50794 | 49.9965
7.990332 | 123.049 | -2.543197 | 50.0167
7.997 | 123.115 | -2.579234 | 49.99258
8.003666 | 123.1799 | -2.616272 | 50.00164
8.010332 | 123.2441 | -2.655042 | 50.00328
8.017 | 123.3094 | -2.69311 | 49.99914
8.023666 | 123.3745 | -2.733006 | 49.99571
8.030334 | 123.4398 | -2.773172 | 49.99973
8.037 | 123.5043 | -2.813655 | 49.99998
8.043668 | 123.5694 | -2.8551 | 50
8.0495 | 123.6264 | -2.892226 | 50
8.055334 | 123.6824 | -2.928091 | 50
8.062 | 123.7477 | -2.97033 | 50
8.068666 | 123.8126 | -3.012825 | 50
8.075332 | 123.8776 | -3.055442 | 49.99154
8.082 | 123.9429 | -3.098456 | 50.00793
8.088668 | 124.0076 | -3.140868 | 49.99944
8.095332 | 124.0729 | -3.1831 | 50.00102
8.102 | 124.1378 | -3.224709 | 50.00006
8.108668 | 124.2025 | -3.266919 | 50
8.115332 | 124.2674 | -3.310235 | 50
8.122 | 124.3324 | -3.351026 | 50
8.128666 | 124.3971 | -3.392238 | 50.00634
8.135332 | 124.4614 | -3.433502 | 49.9835
8.142 | 124.5266 | -3.475188 | 50.00954
8.148666 | 124.5916 | -3.516848 | 50.00482
8.155334 | 124.6565 | -3.558426 | 49.995
8.162 | 124.7208 | -3.599652 | 50.00074
8.168668 | 124.7863 | -3.641354 | 50.00533
8.175332 | 124.851 | -3.682476 | 50.00244
8.182 | 124.916 | -3.72454 | 49.99488
8.188666 | 124.9811 | -3.767679 | 49.99652
8.195334 | 125.0458 | -3.80935 | 49.99556
8.202 | 125.1107 | -3.849492 | 50.00078
8.208668 | 125.1756 | -3.891311 | 50.00216
8.215332 | 125.2405 | -3.931572 | 50.00224
8.222 | 125.3061 | -3.969914 | 50.00014
8.228668 | 125.3705 | -4.007994 | 49.99578
8.235332 | 125.4362 | -4.044727 | 50.00396
8.241168 | 125.4928 | -4.075074 | 49.99185
8.247 | 125.5495 | -4.102524 | 50.00492
8.253666 | 125.6155 | -4.13187 | 50.00136
8.260332 | 125.681 | -4.157646 | 50.00009
8.267 | 125.7466 | -4.178526 | 50
8.273666 | 125.8128 | -4.195616 | 50
8.280334 | 125.8791 | -4.205268 | 50.00212
8.287 | 125.9463 | -4.210211 | 50.00012
8.293668 | 126.0125 | -4.206441 | 50
8.300332 | 126.0795 | -4.194925 | 49.99788
8.307 | 126.1478 | -4.17145 | 50.00727
8.313666 | 126.2158 | -4.144776 | 49.99304
8.320334 | 126.2844 | -4.099301 | 49.99956
8.327 | 126.3537 | -4.034984 | 50.00103
8.333668 | 126.4239 | -3.95968 | 50.00746
8.340332 | 126.4948 | -3.87073 | 49.98989
8.347 | 126.5664 | -3.766982 | 49.9962
8.353668 | 126.6386 | -3.644847 | 50.00504
8.360332 | 126.7116 | -3.509293 | 50.00031
8.367 | 126.7848 | -3.359076 | 49.99684
8.373666 | 126.8586 | -3.195697 | 49.99452
8.380332 | 126.933 | -3.022129 | 50.00812
8.387 | 127.008 | -2.843666 | 49.99838
8.393668 | 127.0822 | -2.665092 | 50.01788
8.400332 | 127.1566 | -2.485305 | 49.98635
8.407 | 127.2309 | -2.312725 | 49.99916
8.413668 | 127.3051 | -2.149767 | 50.0137
8.420332 | 127.3778 | -1.998794 | 49.98604
8.427001 | 127.4511 | -1.859506 | 49.99912
8.432834 | 127.5143 | -1.748576 | 50.00557
8.438666 | 127.5776 | -1.647681 | 49.99602
8.445334 | 127.6484 | -1.545028 | 49.99764
8.452 | 127.7195 | -1.45371 | 50.00196
8.458668 | 127.7896 | -1.374138 | 49.998
8.465332 | 127.8595 | -1.304612 | 50.01045
8.472 | 127.9287 | -1.242581 | 50.00171
8.478668 | 127.9984 | -1.18855 | 49.99059
8.485332 | 128.0672 | -1.140751 | 50.00364
8.492 | 128.1353 | -1.100038 | 49.99706
8.498666 | 128.2042 | -1.06276 | 49.98502
8.505332 | 128.2722 | -1.030892 | 50.0128
8.512 | 128.3399 | -1.003515 | 50.00291
8.518668 | 128.4081 | -0.9793216 | 49.9875
8.525332 | 128.4749 | -0.9580199 | 49.9971
8.532 | 128.5433 | -0.9393051 | 50.0125
8.538668 | 128.6105 | -0.9229108 | 49.99866
8.545332 | 128.6775 | -0.9094659 | 50.00309
8.552001 | 128.7449 | -0.8974197 | 50.00442
8.558666 | 128.8125 | -0.8856929 | 49.99922
8.565332 | 128.8788 | -0.877307 | 49.99571
8.572 | 128.9468 | -0.8698446 | 50.00502
8.578668 | 129.0133 | -0.8638129 | 49.99396
8.585332 | 129.0803 | -0.8571124 | 50.0028
8.592001 | 129.1469 | -0.85281 | 49.99383
8.598666 | 129.2136 | -0.8489218 | 49.99117
8.605332 | 129.281 | -0.8445016 | 49.99946
8.612 | 129.3478 | -0.8415503 | 50.01266
8.618668 | 129.4148 | -0.8391774 | 50.00078
8.6245 | 129.4726 | -0.8373621 | 49.98878
8.630332 | 129.5314 | -0.8359402 | 50.00688
8.637 | 129.5984 | -0.8345428 | 49.99937
8.643668 | 129.6657 | -0.8334699 | 50.00102
8.650332 | 129.7326 | -0.8326539 | 49.99266
8.657 | 129.7992 | -0.8320522 | 50.00377
8.663668 | 129.866 | -0.8315853 | 50.00446
8.670332 | 129.9333 | -0.8311576 | 50.00134
8.677001 | 129.9996 | -0.8307579 | 49.99903
8.683666 | 130.066 | -0.8304803 | 49.99993
8.690332 | 130.1327 | -0.8302528 | 49.99894
8.697 | 130.1997 | -0.8300256 | 50.01156
8.703668 | 130.2663 | -0.8298016 | 49.9944
8.710332 | 130.3333 | -0.8295785 | 50.00388
8.717001 | 130.4002 | -0.829353 | 49.99706
8.723666 | 130.4667 | -0.8291259 | 49.99559
8.730332 | 130.5334 | -0.8288962 | 49.99866
8.737 | 130.5996 | -0.8286688 | 49.99991
8.743668 | 130.6664 | -0.82845 | 49.99894
8.750334 | 130.7334 | -0.8282364 | 50.00098
8.757 | 130.7999 | -0.828022 | 49.99372
8.763666 | 130.8661 | -0.8277672 | 50.00596
8.770334 | 130.933 | -0.8274194 | 49.99296
8.777 | 130.9999 | -0.8271442 | 50.00273
8.783668 | 131.0668 | -0.8269376 | 49.99171
8.790332 | 131.1341 | -0.8267774 | 50.00582
8.797 | 131.2001 | -0.8266298 | 50.00671
8.803668 | 131.2675 | -0.8264924 | 49.99512
8.810332 | 131.334 | -0.8263665 | 50.00498
8.816168 | 131.3923 | -0.8262696 | 50.01168
8.822 | 131.4508 | -0.8261809 | 49.98366
8.828668 | 131.5178 | -0.8260866 | 50.0011
8.835332 | 131.5844 | -0.826002 | 50.0064
8.842001 | 131.6509 | -0.8259266 | 50.0004
8.848666 | 131.7178 | -0.8258592 | 50.00637
8.855332 | 131.7842 | -0.8257975 | 49.98982
8.862 | 131.8511 | -0.8257407 | 50.00359
8.868668 | 131.9171 | -0.825688 | 50.00234
8.875334 | 131.9837 | -0.8256397 | 49.9938
8.882 | 132.0502 | -0.8255947 | 49.9975
8.888666 | 132.1181 | -0.8255538 | 49.99878
8.895334 | 132.1842 | -0.8255171 | 49.9957
8.902 | 132.2518 | -0.8254849 | 50.01035
8.908668 | 132.3181 | -0.8254578 | 50.00171
8.915332 | 132.385 | -0.8254356 | 50.00011
8.922 | 132.4518 | -0.825418 | 49.99789
8.928668 | 132.5181 | -0.8254059 | 50.01044
8.935332 | 132.5845 | -0.825401 | 49.99218
8.942 | 132.6515 | -0.825403 | 49.9974
8.948668 | 132.7186 | -0.8254105 | 50.01041
8.955332 | 132.7851 | -0.8254235 | 49.99219
8.962 | 132.8516 | -0.8254413 | 49.99951
8.968666 | 132.9188 | -0.8254641 | 50.00843
8.975332 | 132.9848 | -0.8254918 | 49.99206
8.982001 | 133.0515 | -0.8255249 | 49.9995
8.988666 | 133.1188 | -0.8255656 | 49.9915
8.995332 | 133.1851 | -0.8256125 | 49.99947
9.002001 | 133.2516 | -0.825665 | 49.99574
9.007834 | 133.3098 | -0.825716 | 50.01546
9.013666 | 133.3689 | -0.8257728 | 50.0005
9.020334 | 133.4349 | -0.8258422 | 49.99262
9.027 | 133.5018 | -0.8259174 | 50.0006
9.033668 | 133.5686 | -0.8259972 | 49.99474
9.040332 | 133.6355 | -0.826082 | 50.01236
9.047 | 133.7019 | -0.8261712 | 49.99972
9.053668 | 133.7691 | -0.8262665 | 49.99998
9.060332 | 133.8352 | -0.8263688 | 50.00106
9.067 | 133.9028 | -0.8264759 | 50.00958
9.073668 | 133.9696 | -0.8265876 | 49.99108
9.080332 | 134.0356 | -0.826704 | 49.99944
9.087 | 134.102 | -0.826825 | 49.99996
9.093666 | 134.1692 | -0.8269501 | 50.00846
9.100332 | 134.2363 | -0.8270797 | 49.99211
9.107001 | 134.303 | -0.8272129 | 50.00586
9.113666 | 134.3703 | -0.8273516 | 49.99825
9.120332 | 134.4365 | -0.827496 | 50.00517
9.127001 | 134.5028 | -0.8276457 | 49.99292
9.133666 | 134.5695 | -0.8277994 | 49.98794
9.140332 | 134.6362 | -0.8279572 | 50.00771
9.147 | 134.7035 | -0.8281192 | 49.99414
9.153668 | 134.7705 | -0.8282851 | 50.00709
9.160332 | 134.8367 | -0.8284546 | 49.99727
9.167 | 134.9033 | -0.8286278 | 50.003
9.173668 | 134.9701 | -0.8288044 | 49.99384
9.180334 | 135.0367 | -0.8289849 | 49.9975
9.187 | 135.1034 | -0.8291688 | 50.00516
9.193666 | 135.1698 | -0.8293576 | 50.00138
9.1995 | 135.2283 | -0.829525 | 49.99991
9.205332 | 135.2864 | -0.8296944 | 50.00226
9.212 | 135.3534 | -0.8298919 | 50.01284
9.218666 | 135.4196 | -0.8300926 | 49.99445
9.225332 | 135.4866 | -0.830296 | 50.00176
9.232001 | 135.5529 | -0.8305024 | 49.99164
9.238666 | 135.6205 | -0.8307138 | 49.99948
9.245332 | 135.6866 | -0.8309284 | 50.00208
9.252001 | 135.7541 | -0.8311456 | 50.00647
9.258666 | 135.8204 | -0.8313696 | 49.99194
9.265332 | 135.8871 | -0.8316 | 49.9995
9.272 | 135.9541 | -0.8318368 | 49.98728
9.278668 | 136.0203 | -0.832081 | 50.0119
9.285332 | 136.087 | -0.832329 | 49.99862
9.292 | 136.1533 | -0.8325829 | 50.00626
9.298668 | 136.2205 | -0.8328499 | 49.98242
9.305334 | 136.2873 | -0.8331207 | 50.00947
9.312 | 136.3533 | -0.833393 | 50.00588
9.318666 | 136.42 | -0.8336669 | 49.98768
9.325332 | 136.4873 | -0.8339424 | 50.01615
9.332 | 136.5542 | -0.8342205 | 49.99044
9.338668 | 136.621 | -0.8345015 | 50.00468
9.345332 | 136.6874 | -0.8347858 | 49.99924
9.352001 | 136.7542 | -0.8350728 | 50.01052
9.358668 | 136.8207 | -0.8353624 | 49.99114
9.365332 | 136.8879 | -0.8356613 | 49.9984
9.372 | 136.9546 | -0.835968 | 49.99568
9.378666 | 137.0214 | -0.8362784 | 50.01137
9.385332 | 137.0878 | -0.8365928 | 50.00176
9.391168 | 137.1466 | -0.8368712 | 49.99242
9.397 | 137.205 | -0.8371538 | 49.99697
9.403668 | 137.2714 | -0.8374774 | 49.99558
9.410332 | 137.338 | -0.837803 | 50.00395
9.417 | 137.405 | -0.8381301 | 49.99179
9.423668 | 137.4718 | -0.838463 | 50.00795
9.430334 | 137.5382 | -0.8388047 | 49.99838
9.437 | 137.6046 | -0.8391478 | 49.99355
9.443666 | 137.6716 | -0.8394939 | 49.9996
9.450332 | 137.7386 | -0.8398407 | 49.99997
9.457 | 137.8049 | -0.8401886 | 50.0074
9.463668 | 137.8721 | -0.8405376 | 50.00258
9.470332 | 137.9386 | -0.8408879 | 49.9991
9.477001 | 138.005 | -0.8412388 | 49.99994
9.483668 | 138.072 | -0.8415898 | 50.01162
9.490332 | 138.1389 | -0.8419416 | 49.9912
9.497 | 138.206 | -0.8422939 | 49.99734
9.503666 | 138.2721 | -0.8426465 | 50.00089
9.510332 | 138.3388 | -0.8430054 | 49.99477
9.517 | 138.4056 | -0.8433734 | 50.0039
9.523666 | 138.472 | -0.843742 | 50.00024
9.530334 | 138.5389 | -0.8441109 | 49.99579
9.537001 | 138.6057 | -0.8444838 | 50.0029
9.543668 | 138.672 | -0.844862 | 50.00124
9.550332 | 138.7391 | -0.8452442 | 50.00008
9.557 | 138.8056 | -0.8456316 | 49.99789
9.563666 | 138.8721 | -0.8460228 | 49.99988
9.570334 | 138.9389 | -0.8464222 | 50.0021
9.577 | 139.0065 | -0.8468299 | 50.00965
9.582832 | 139.065 | -0.8471994 | 49.99172
9.588668 | 139.1224 | -0.8475806 | 49.99478
9.595332 | 139.189 | -0.8480197 | 50.00179
9.602001 | 139.2561 | -0.8484656 | 50.00011
9.608668 | 139.3228 | -0.8489162 | 50.00424
9.615332 | 139.3899 | -0.849371 | 50.00449
9.622 | 139.4566 | -0.8498328 | 49.99816
9.628666 | 139.5228 | -0.8502959 | 49.99142
9.635332 | 139.5893 | -0.8507578 | 50.00157
9.642 | 139.6564 | -0.8512219 | 49.99904
9.648666 | 139.7224 | -0.8517086 | 50.001
9.655334 | 139.7892 | -0.8524859 | 50.00006
9.662001 | 139.8556 | -0.8542966 | 49.99789
9.668668 | 139.9226 | -0.8564598 | 50.00516
9.675332 | 139.9892 | -0.8581925 | 49.99715
9.682 | 140.0554 | -0.859454 | 49.98717
9.688666 | 140.1226 | -0.8603603 | 50.00344
9.695334 | 140.1894 | -0.8611562 | 50.00867
9.702 | 140.256 | -0.8619361 | 49.99209
9.708668 | 140.3226 | -0.8626978 | 50.00796
9.715332 | 140.3896 | -0.8634425 | 50.0005
9.722 | 140.4562 | -0.8641711 | 49.99791
9.728668 | 140.5231 | -0.8648831 | 50.00516
9.735332 | 140.5902 | -0.8655781 | 50.00772
9.742 | 140.6562 | -0.8662568 | 49.9952
9.748666 | 140.7228 | -0.8669199 | 50.00816
9.755332 | 140.7901 | -0.8675701 | 49.98676
9.762 | 140.8566 | -0.8682078 | 50.00129
9.768668 | 140.9236 | -0.8688319 | 49.99796
9.7745 | 140.9816 | -0.8693688 | 49.98857
9.780334 | 141.0397 | -0.869897 | 50.00791
9.787001 | 141.1064 | -0.8704922 | 50.00049
9.793668 | 141.1734 | -0.8710781 | 50.00109
9.800332 | 141.2405 | -0.8716551 | 49.999
9.807 | 141.3064 | -0.8722281 | 49.99994
9.813666 | 141.3735 | -0.8727991 | 49.99683
9.820334 | 141.4406 | -0.873367 | 50.0072
9.827 | 141.5073 | -0.8739308 | 49.99728
9.833668 | 141.5737 | -0.874495 | 49.99665
9.840332 | 141.6403 | -0.8750616 | 50.0019
9.847 | 141.7076 | -0.8756309 | 50.00752
9.853668 | 141.7738 | -0.8762015 | 49.98566
9.860332 | 141.8407 | -0.8767711 | 50.00862
9.867 | 141.908 | -0.8773414 | 50.00476
9.873666 | 141.974 | -0.8779114 | 49.99395
9.880332 | 142.041 | -0.8784912 | 49.99856
9.887 | 142.108 | -0.8790744 | 50.00414
9.893668 | 142.1742 | -0.8796608 | 49.9992
9.900332 | 142.241 | -0.8802528 | 50.0063
9.907 | 142.3076 | -0.8808491 | 49.99404
9.913668 | 142.3743 | -0.8814538 | 49.99752
9.920332 | 142.4407 | -0.8820655 | 49.99984
9.927001 | 142.5078 | -0.8826837 | 49.99893
9.933666 | 142.5745 | -0.8833062 | 50.00098
9.940332 | 142.6415 | -0.8839291 | 50.00006
9.947 | 142.7081 | -0.8845569 | 50
9.953668 | 142.7748 | -0.8851962 | 50
9.960332 | 142.8421 | -0.8858516 | 49.99788
9.966168 | 142.8998 | -0.8864319 | 49.99683
9.972 | 142.9585 | -0.8870174 | 50.00527
9.978668 | 143.0253 | -0.8876997 | 50.00139
9.985332 | 143.0919 | -0.8883861 | 49.998
9.992 | 143.1589 | -0.8890722 | 50.00094
9.998666 | 143.2254 | -0.8897626 | 50.00006
10.00533 | 143.2916 | -0.890455 | 50
10.012 | 143.3584 | -0.8911522 | 49.99894
10.01867 | 143.4251 | -0.891857 | 49.99992
10.02533 | 143.4914 | -0.892558 | 49.99048
10.032 | 143.5582 | -0.8932688 | 50.00786
10.03867 | 143.6255 | -0.8939924 | 50.00154
10.04533 | 143.6916 | -0.8947288 | 50.00856
10.052 | 143.759 | -0.8954774 | 49.99422
10.05867 | 143.825 | -0.8962406 | 49.99646
10.06533 | 143.8923 | -0.8970094 | 49.99978
10.072 | 143.959 | -0.8977988 | 50.00104
10.07867 | 144.0257 | -0.8986202 | 49.99478
10.08533 | 144.0922 | -0.8994504 | 50.00284
10.092 | 144.1586 | -0.9003009 | 50.00229
10.09867 | 144.2256 | -0.901161 | 50.00014
10.10533 | 144.292 | -0.9020226 | 50
10.112 | 144.3584 | -0.9028906 | 50.01269
10.11867 | 144.4254 | -0.9037624 | 49.99444
10.12533 | 144.4925 | -0.9046372 | 49.9933
10.132 | 144.5592 | -0.9055332 | 50.00062
10.13867 | 144.6255 | -0.9064415 | 50.00531
10.14533 | 144.6924 | -0.9073575 | 49.99399
10.152 | 144.7589 | -0.9082938 | 49.99962
10.15783 | 144.8177 | -0.9091219 | 49.99997
10.16367 | 144.8757 | -0.9099625 | 50.00211
10.17033 | 144.9426 | -0.9109382 | 50.0065
10.177 | 145.0094 | -0.9119238 | 49.99194
10.18367 | 145.0757 | -0.9129251 | 49.9995
10.19033 | 145.1421 | -0.913947 | 49.9989
10.197 | 145.2089 | -0.9149794 | 50.00098
10.20367 | 145.2759 | -0.9160205 | 49.9916
10.21033 | 145.3425 | -0.9170722 | 50.00899
10.217 | 145.4093 | -0.9181353 | 50.0016
10.22367 | 145.4761 | -0.919217 | 49.99798
10.23033 | 145.5432 | -0.9203061 | 49.99988
10.237 | 145.6104 | -0.9214043 | 49.98941
10.24367 | 145.6762 | -0.9225028 | 50.00674
10.25033 | 145.7433 | -0.9236155 | 50.00041
10.257 | 145.8098 | -0.9247486 | 50.00214
10.26367 | 145.8764 | -0.9258992 | 50.00119
10.27033 | 145.9428 | -0.9270691 | 50.00007
10.277 | 146.0093 | -0.9282492 | 50.00106
10.28367 | 146.076 | -0.9294406 | 50.00114
10.29033 | 146.1427 | -0.9306454 | 50.00219
10.297 | 146.2096 | -0.9318638 | 49.9959
10.30367 | 146.276 | -0.9331092 | 49.98917
10.31033 | 146.3425 | -0.93437 | 50.00883
10.317 | 146.4091 | -0.9356478 | 50.0016
10.32367 | 146.4759 | -0.936943 | 50.00433
10.33033 | 146.5431 | -0.9382797 | 49.9918
10.337 | 146.6094 | -0.9397957 | 50.0016
10.34367 | 146.6758 | -0.9413444 | 49.9927
10.3495 | 146.7342 | -0.9427238 | 50.00281
10.35533 | 146.7925 | -0.9440652 | 49.99228
10.362 | 146.8591 | -0.9455712 | 50.0122
10.36867 | 146.9257 | -0.9470254 | 50.0029
10.37533 | 146.9924 | -0.9484464 | 50.00441
10.382 | 147.0591 | -0.9499586 | 49.9971
10.38867 | 147.126 | -0.9518257 | 50.00088
10.39533 | 147.1926 | -0.9536386 | 49.999
10.402 | 147.2593 | -0.9553124 | 49.99887
10.40867 | 147.3257 | -0.9570553 | 49.99992
10.41533 | 147.3929 | -0.9590806 | 50.01057
10.422 | 147.459 | -0.9615032 | 49.99008
10.42867 | 147.5263 | -0.9638101 | 49.99938
10.43533 | 147.5926 | -0.9660395 | 49.99996
10.442 | 147.6595 | -0.9681461 | 50
10.44867 | 147.7258 | -0.9699918 | 50
10.45533 | 147.7925 | -0.9718407 | 49.99472
10.462 | 147.8592 | -0.9738371 | 50.00918
10.46867 | 147.9258 | -0.9758682 | 49.99634
10.47533 | 147.9921 | -0.9781426 | 49.99554
10.482 | 148.0591 | -0.9805526 | 50.00184
10.48867 | 148.1257 | -0.9826348 | 50.00222
10.49533 | 148.1923 | -0.9845799 | 50.00014
10.502 | 148.2594 | -0.986714 | 49.99792
10.50866 | 148.3253 | -0.98891 | 49.99352
10.51533 | 148.3924 | -0.9913758 | 50.00805
10.522 | 148.4594 | -0.993997 | 49.99627
10.52867 | 148.5253 | -0.9965394 | 50.00506
10.53533 | 148.5924 | -0.9988195 | 50.00877
10.54117 | 148.65 | -1.000776 | 49.98883
10.547 | 148.7084 | -1.002926 | 49.99888
10.55367 | 148.7758 | -1.00548 | 50.00098
10.56033 | 148.8419 | -1.00822 | 49.999
10.567 | 148.9084 | -1.01106 | 49.99994
10.57367 | 148.9751 | -1.013855 | 50.00846
10.58033 | 149.0422 | -1.01671 | 49.99418
10.587 | 149.1089 | -1.019638 | 49.99754
10.59366 | 149.175 | -1.022648 | 50.00196
10.60033 | 149.2416 | -1.025749 | 49.998
10.607 | 149.3085 | -1.029014 | 50.00199
10.61367 | 149.3749 | -1.032313 | 49.98954
10.62033 | 149.4411 | -1.035649 | 50.00357
10.627 | 149.5085 | -1.039474 | 49.99176
10.63366 | 149.5749 | -1.043147 | 50.0111
10.64033 | 149.6416 | -1.046612 | 50.00175
10.647 | 149.708 | -1.050237 | 50.00011
10.65367 | 149.7744 | -1.054052 | 50.00318
10.66033 | 149.8416 | -1.057689 | 50.00654
10.667 | 149.9081 | -1.061429 | 49.99936
10.67367 | 149.9746 | -1.065346 | 49.99044
10.68034 | 150.0413 | -1.069495 | 50.00046
10.687 | 150.1073 | -1.073276 | 50.00214
10.69366 | 150.1739 | -1.077009 | 49.99802
10.70033 | 150.2406 | -1.08062 | 50.00093
10.707 | 150.3076 | -1.084207 | 49.999
10.71367 | 150.3742 | -1.088387 | 49.99994
10.72033 | 150.4403 | -1.092378 | 49.99153
10.727 | 150.5076 | -1.096438 | 50.00688
10.73284 | 150.5654 | -1.100674 | 50.01313
10.73867 | 150.6242 | -1.104904 | 49.99224
10.74533 | 150.6901 | -1.109384 | 49.99952
10.752 | 150.7566 | -1.113912 | 49.9968
10.75866 | 150.8238 | -1.118459 | 49.99874
10.76533 | 150.8901 | -1.12289 | 50.00414
10.772 | 150.9562 | -1.12707 | 50.00026
10.77867 | 151.0236 | -1.131312 | 50.00002
10.78533 | 151.0902 | -1.135678 | 50
10.792 | 151.1565 | -1.140166 | 50.00846
10.79867 | 151.2224 | -1.14478 | 49.9921
10.80534 | 151.2895 | -1.149155 | 49.99954
10.812 | 151.3556 | -1.153564 | 49.99997
10.81866 | 151.4227 | -1.15773 | 50
10.82533 | 151.4893 | -1.161776 | 50.00422
10.832 | 151.5559 | -1.165652 | 49.9971
10.83867 | 151.6226 | -1.169519 | 49.99454
10.84533 | 151.689 | -1.173365 | 50.00389
10.852 | 151.7554 | -1.176994 | 49.996
10.85867 | 151.8217 | -1.180619 | 49.99552
10.86533 | 151.8884 | -1.184375 | 50.00395
10.872 | 151.9552 | -1.188327 | 50.00447
10.87866 | 152.0222 | -1.192204 | 49.99816
10.88533 | 152.0891 | -1.196059 | 50.00094
10.892 | 152.1547 | -1.199474 | 49.99688
10.89867 | 152.2216 | -1.203281 | 50.00403
10.90533 | 152.2885 | -1.20748 | 49.99602
10.912 | 152.3546 | -1.211904 | 50.00187
10.91867 | 152.4216 | -1.215988 | 49.9938
10.9245 | 152.4798 | -1.219434 | 50.01004
10.93034 | 152.5378 | -1.223215 | 50.00524
10.937 | 152.6044 | -1.227136 | 49.99821
10.94366 | 152.6707 | -1.230756 | 49.99883
10.95033 | 152.7376 | -1.234577 | 50.00098
10.957 | 152.8038 | -1.238334 | 49.99371
10.96367 | 152.8704 | -1.241733 | 50.01124
10.97033 | 152.9369 | -1.24505 | 49.99329
10.977 | 153.0033 | -1.248733 | 49.99958
10.98367 | 153.0699 | -1.252198 | 50.00526
10.99033 | 153.1371 | -1.255432 | 49.99504
10.997 | 153.203 | -1.258869 | 49.99018
11.00366 | 153.2698 | -1.263081 | 50.01524
11.01033 | 153.3368 | -1.267187 | 49.99566
11.017 | 153.403 | -1.271317 | 49.99972
11.02367 | 153.4696 | -1.275411 | 49.99786
11.03033 | 153.5369 | -1.27978 | 50.00304
11.037 | 153.6034 | -1.284289 | 50.00442
11.04367 | 153.6692 | -1.289116 | 49.99604
11.05033 | 153.7362 | -1.293584 | 50.00186
11.057 | 153.8029 | -1.297452 | 49.99588
11.06367 | 153.8691 | -1.30152 | 49.99657
11.07034 | 153.9364 | -1.305542 | 50.004
11.077 | 154.0022 | -1.309371 | 49.9992
11.08367 | 154.0684 | -1.313181 | 50.00418
11.09033 | 154.1358 | -1.317268 | 49.99602
11.097 | 154.2016 | -1.321482 | 49.99975
11.10367 | 154.2684 | -1.325506 | 50.00632
11.11033 | 154.3348 | -1.329567 | 49.99616
11.11617 | 154.3928 | -1.333591 | 49.99142
11.122 | 154.4516 | -1.337686 | 50.00578
11.12866 | 154.5175 | -1.342476 | 49.99719
11.13533 | 154.584 | -1.346414 | 50.00194
11.142 | 154.6515 | -1.350618 | 49.99906
11.14867 | 154.7175 | -1.355707 | 49.99994
11.15533 | 154.7836 | -1.361419 | 49.99576
11.162 | 154.851 | -1.366458 | 50.01454
11.16867 | 154.917 | -1.371168 | 49.99244
11.17533 | 154.984 | -1.37586 | 49.99953
11.182 | 155.0503 | -1.380712 | 50.00843
11.18867 | 155.1169 | -1.385577 | 49.98994
11.19534 | 155.183 | -1.390399 | 49.99937
11.202 | 155.2499 | -1.39513 | 50.01266
11.20867 | 155.3163 | -1.400724 | 49.97964
11.21533 | 155.3834 | -1.406547 | 50.00718
11.222 | 155.45 | -1.412088 | 49.992
11.22867 | 155.5164 | -1.417833 | 50.00796
11.23533 | 155.5824 | -1.423812 | 49.99626
11.242 | 155.6494 | -1.429518 | 49.99976
11.24867 | 155.7154 | -1.435209 | 50.00421
11.25533 | 155.7822 | -1.440593 | 50.00872
11.262 | 155.8489 | -1.446286 | 49.99209
11.26867 | 155.9153 | -1.452116 | 49.99738
11.27533 | 155.9819 | -1.457114 | 50.00406
11.282 | 156.0486 | -1.462018 | 50.00342
11.28867 | 156.1149 | -1.465531 | 49.99492
11.29533 | 156.1815 | -1.468991 | 49.99968
11.302 | 156.2479 | -1.473425 | 49.99786
11.30784 | 156.3061 | -1.478303 | 50.0081
11.31367 | 156.364 | -1.483749 | 49.9984
11.32034 | 156.431 | -1.490819 | 49.99566
11.327 | 156.4975 | -1.497936 | 50.00502
11.33367 | 156.564 | -1.504761 | 49.9982
11.34033 | 156.6304 | -1.512024 | 49.9946
11.347 | 156.6968 | -1.519304 | 49.99966
11.35367 | 156.7633 | -1.527196 | 50.0042
11.36033 | 156.8303 | -1.534194 | 50.01296
11.367 | 156.8963 | -1.540942 | 49.98812
11.37367 | 156.9626 | -1.548505 | 49.9982
11.38033 | 157.0293 | -1.555603 | 50.00094
11.387 | 157.0956 | -1.562424 | 49.98736
11.39367 | 157.1622 | -1.569154 | 50.01084
11.40033 | 157.2292 | -1.576132 | 49.99964
11.407 | 157.295 | -1.58309 | 49.99892
11.41367 | 157.3621 | -1.590215 | 50.0031
11.42033 | 157.4281 | -1.597058 | 50.00019
11.427 | 157.495 | -1.604074 | 49.99896
11.43366 | 157.5612 | -1.611452 | 50.00098
11.44033 | 157.6276 | -1.618706 | 50.00006
11.447 | 157.6941 | -1.625898 | 50
11.45366 | 157.7606 | -1.633441 | 50.01062
11.46034 | 157.8266 | -1.640527 | 49.99008
11.467 | 157.8932 | -1.647642 | 50.00678
11.47367 | 157.9599 | -1.654256 | 49.99302
11.48033 | 158.0264 | -1.661008 | 49.99956
11.487 | 158.0923 | -1.668044 | 50.00314
11.49367 | 158.1591 | -1.675244 | 49.99703
11.4995 | 158.217 | -1.68112 | 49.99976
11.50533 | 158.2754 | -1.687156 | 49.99574
11.512 | 158.3418 | -1.694397 | 50.00396
11.51867 | 158.4085 | -1.701636 | 50.0003
11.52533 | 158.4748 | -1.708938 | 50.00425
11.532 | 158.5414 | -1.715299 | 50.0045
11.53867 | 158.6077 | -1.721959 | 50.00134
11.54533 | 158.6742 | -1.728422 | 49.98
11.552 | 158.7407 | -1.734112 | 50.01778
11.55866 | 158.8071 | -1.740641 | 49.99266
11.56533 | 158.8735 | -1.747172 | 49.98791
11.572 | 158.9408 | -1.75343 | 50.01298
11.57866 | 159.0064 | -1.760049 | 49.99869
11.58534 | 159.0731 | -1.766179 | 49.99568
11.592 | 159.1401 | -1.771658 | 50.00925
11.59867 | 159.2064 | -1.776856 | 49.99952
11.60533 | 159.2724 | -1.782403 | 49.99574
11.612 | 159.3389 | -1.78786 | 50.01454
11.61867 | 159.406 | -1.792925 | 49.98926
11.62534 | 159.4722 | -1.797607 | 49.99933
11.632 | 159.539 | -1.802245 | 49.99784
11.63866 | 159.6056 | -1.806676 | 50.01467
11.64534 | 159.6719 | -1.810946 | 49.9766
11.652 | 159.7384 | -1.814352 | 50.01545
11.65867 | 159.8048 | -1.817526 | 49.9925
11.66533 | 159.8712 | -1.820842 | 49.99953
11.672 | 159.938 | -1.823615 | 49.99997
11.67867 | 160.0046 | -1.826357 | 50.00106
11.68533 | 160.0713 | -1.828998 | 49.99054
11.69117 | 160.1294 | -1.831066 | 50.00979
11.697 | 160.1882 | -1.832865 | 50.00098
11.70366 | 160.2548 | -1.834532 | 50.00006
11.71034 | 160.3215 | -1.835889 | 50.00106
11.717 | 160.388 | -1.837008 | 50.01276
11.72367 | 160.4544 | -1.837848 | 49.98704
11.73033 | 160.5211 | -1.838491 | 49.99919
11.737 | 160.5886 | -1.839026 | 49.99994
11.74367 | 160.6546 | -1.839534 | 50.00211
11.75034 | 160.7218 | -1.840253 | 50.0107
11.757 | 160.7885 | -1.841076 | 49.9848
11.76366 | 160.855 | -1.84158 | 50.00222
11.77034 | 160.922 | -1.84193 | 50.00014
11.777 | 160.9881 | -1.842228 | 50.00847
11.78367 | 161.0556 | -1.842449 | 49.99206
11.79033 | 161.1218 | -1.842551 | 49.9995
11.797 | 161.1894 | -1.842456 | 49.99997
11.80367 | 161.2562 | -1.841611 | 50.0021
11.81033 | 161.3231 | -1.838965 | 49.99802
11.817 | 161.3903 | -1.834296 | 49.99988
11.82367 | 161.4573 | -1.827392 | 49.99576
11.83033 | 161.5245 | -1.819083 | 50.00502
11.837 | 161.5919 | -1.809517 | 49.99608
11.84366 | 161.6581 | -1.79884 | 50.00398
11.85033 | 161.7258 | -1.786563 | 49.99919
11.857 | 161.7928 | -1.772297 | 49.99783
11.86367 | 161.8594 | -1.757116 | 50.00198
11.87033 | 161.9274 | -1.742096 | 50.00012
11.877 | 161.9947 | -1.725993 | 50.00212
11.88284 | 162.054 | -1.712484 | 49.99472
11.88866 | 162.1123 | -1.698388 | 50.00174
11.89534 | 162.1798 | -1.680642 | 50.00963
11.902 | 162.2475 | -1.663142 | 49.99108
11.90867 | 162.3146 | -1.644646 | 49.99732
11.91533 | 162.3821 | -1.625798 | 50.00194
11.922 | 162.449 | -1.607748 | 50.00012
11.92867 | 162.5168 | -1.586524 | 50
11.93533 | 162.5842 | -1.56622 | 49.99683
11.942 | 162.6516 | -1.545902 | 50.0072
11.94867 | 162.7194 | -1.523668 | 49.99622
11.95533 | 162.7872 | -1.50081 | 50.00082
11.962 | 162.8552 | -1.479003 | 49.99266
11.96866 | 162.9223 | -1.457828 | 49.99002
11.97533 | 162.9904 | -1.433516 | 50.0184
11.982 | 163.0586 | -1.411868 | 50.01066
11.98867 | 163.1262 | -1.387064 | 49.98903
11.99533 | 163.1933 | -1.364051 | 50.01094
12.002 | 163.2611 | -1.340819 | 49.98796
12.00866 | 163.329 | -1.317058 | 49.99925
12.01533 | 163.3971 | -1.293862 | 50.0084
12.022 | 163.4646 | -1.270176 | 49.99206
12.02867 | 163.5325 | -1.246467 | 49.99844
12.03533 | 163.6 | -1.223117 | 50.00096
12.042 | 163.6677 | -1.200259 | 50.00852
12.04867 | 163.7358 | -1.178316 | 49.99209
12.05534 | 163.804 | -1.155927 | 49.99952
12.062 | 163.8715 | -1.134046 | 50.01054
12.06866 | 163.9392 | -1.113095 | 49.99113
12.0745 | 163.9978 | -1.095738 | 49.99235
12.08033 | 164.0572 | -1.077724 | 50.00376
12.087 | 164.1244 | -1.058656 | 49.9918
12.09366 | 164.192 | -1.039763 | 50.00266
12.10033 | 164.2588 | -1.022907 | 50.00545
12.107 | 164.3269 | -1.005217 | 50.00246
12.11367 | 164.3944 | -0.9882371 | 49.99804
12.12033 | 164.4626 | -0.9731675 | 49.99988
12.127 | 164.5298 | -0.9592168 | 50
12.13366 | 164.597 | -0.9445968 | 50.0074
12.14033 | 164.6638 | -0.9317056 | 49.99306
12.147 | 164.7316 | -0.9190656 | 50.00062
12.15367 | 164.7984 | -0.9077092 | 49.99898
12.16033 | 164.8656 | -0.8976319 | 49.99994
12.167 | 164.9326 | -0.886842 | 50
12.17367 | 165.0002 | -0.8767675 | 49.99578
12.18034 | 165.0673 | -0.8676909 | 49.99128
12.187 | 165.135 | -0.8599999 | 50.01426
12.19366 | 165.2016 | -0.8532828 | 49.99878
12.20033 | 165.2693 | -0.8470524 | 49.99252
12.207 | 165.3358 | -0.8405628 | 50.00059
12.21367 | 165.4028 | -0.835423 | 49.99898
12.22033 | 165.4693 | -0.8296016 | 50.00416
12.227 | 165.5363 | -0.8246756 | 50.00238
12.23367 | 165.6033 | -0.8201626 | 50.0012
12.24033 | 165.6702 | -0.8161124 | 49.99585
12.247 | 165.7372 | -0.8129247 | 50.01031
12.25366 | 165.8046 | -0.8100704 | 49.9943
12.26033 | 165.8712 | -0.8074891 | 49.99964
12.26617 | 165.9297 | -0.8054243 | 50.01126
12.272 | 165.9877 | -0.8038826 | 49.9963
12.27867 | 166.0549 | -0.8023243 | 50.00188
12.28533 | 166.1217 | -0.8007446 | 49.99482
12.292 | 166.188 | -0.7994256 | 50.00497
12.29867 | 166.2549 | -0.7982061 | 49.99822
12.30534 | 166.3222 | -0.7972162 | 49.99674
12.312 | 166.389 | -0.7965203 | 49.99874
12.31866 | 166.4559 | -0.795894 | 49.99991
12.32533 | 166.5222 | -0.7952954 | 49.98942
12.332 | 166.5896 | -0.7947861 | 50.00462
12.33867 | 166.6562 | -0.7942984 | 49.99711
12.34533 | 166.7231 | -0.7938066 | 50.00828
12.352 | 166.7896 | -0.7933151 | 50.00051
12.35867 | 166.8554 | -0.7928288 | 50.00216
12.36533 | 166.9229 | -0.7923462 | 49.99696
12.372 | 166.9903 | -0.7918716 | 50.00087
12.37866 | 167.0567 | -0.7914056 | 50.01062
12.38533 | 167.1232 | -0.7909478 | 49.98268
12.392 | 167.1894 | -0.7904978 | 50.00632
12.39867 | 167.2569 | -0.7900532 | 50.00041
12.40533 | 167.3235 | -0.7896111 | 50.00639
12.412 | 167.3903 | -0.7891757 | 49.99404
12.41867 | 167.4578 | -0.7887476 | 49.99965
12.42533 | 167.5239 | -0.788327 | 49.99998
12.432 | 167.591 | -0.787916 | 50.00002
12.43867 | 167.657 | -0.7875147 | 49.99578
12.44534 | 167.7244 | -0.787123 | 50.00609
12.452 | 167.7912 | -0.7867413 | 49.99406
12.45783 | 167.8489 | -0.786416 | 49.98789
12.46367 | 167.9072 | -0.7860982 | 50.01238
12.47033 | 167.975 | -0.7857437 | 49.98808
12.477 | 168.0417 | -0.7853985 | 50.01089
12.48367 | 168.1085 | -0.7850629 | 49.99328
12.49033 | 168.1744 | -0.7847364 | 49.99746
12.497 | 168.2415 | -0.784418 | 49.99772
12.50366 | 168.3085 | -0.7841081 | 50.01363
12.51033 | 168.375 | -0.7838074 | 49.9998
12.517 | 168.4417 | -0.7835145 | 50.00003
12.52367 | 168.5083 | -0.7832297 | 49.99896
12.53033 | 168.5758 | -0.7829522 | 50.001
12.537 | 168.6426 | -0.7826819 | 50.00217
12.54367 | 168.7087 | -0.7824191 | 50.00437
12.55033 | 168.7756 | -0.7821632 | 49.99392
12.557 | 168.8426 | -0.7819138 | 50.00384
12.56367 | 168.9087 | -0.7816714 | 50.00235
12.57034 | 168.976 | -0.7814371 | 49.99697
12.577 | 169.0423 | -0.7812105 | 49.99664
12.58367 | 169.1094 | -0.7809905 | 49.99978
12.59033 | 169.1761 | -0.7807771 | 49.99998
12.597 | 169.2431 | -0.780571 | 49.98731
12.60367 | 169.3094 | -0.7803715 | 50.00977
12.61033 | 169.3766 | -0.7801784 | 49.99426
12.617 | 169.4432 | -0.7799912 | 50.01127
12.62367 | 169.5098 | -0.7798108 | 49.98907
12.63033 | 169.5766 | -0.7796362 | 50.01094
12.637 | 169.6439 | -0.7794672 | 49.9975
12.64367 | 169.7101 | -0.7793037 | 49.99878
12.6495 | 169.7687 | -0.7791651 | 50.00404
12.65533 | 169.8266 | -0.7790312 | 49.99814
12.662 | 169.893 | -0.778883 | 50.00834
12.66867 | 169.96 | -0.7787401 | 49.99522
12.67533 | 170.0266 | -0.7786016 | 49.99759
12.682 | 170.0942 | -0.7784678 | 49.99878
12.68867 | 170.1604 | -0.7783396 | 49.99992
12.69534 | 170.2273 | -0.7782174 | 50.00422
12.702 | 170.2941 | -0.7781011 | 49.99604
12.70867 | 170.3606 | -0.7779906 | 49.9913
12.71533 | 170.428 | -0.7778849 | 50.0079
12.722 | 170.4941 | -0.777784 | 50.00684
12.72867 | 170.5606 | -0.7776875 | 49.99408
12.73533 | 170.6278 | -0.777596 | 49.99963
12.742 | 170.694 | -0.7775097 | 49.99786
12.74867 | 170.7612 | -0.7774278 | 50.00198
12.75533 | 170.8278 | -0.7773501 | 50.00329
12.762 | 170.8948 | -0.7772771 | 49.99809
12.76867 | 170.9617 | -0.7772092 | 49.99882
12.77533 | 171.0286 | -0.777146 | 49.99992
12.782 | 171.0953 | -0.7770868 | 49.99259
12.78867 | 171.1618 | -0.7770325 | 50.00904
12.79533 | 171.2286 | -0.7769828 | 49.99422
12.802 | 171.295 | -0.7769366 | 50.00387
12.80867 | 171.3617 | -0.7768943 | 50.00024
12.81533 | 171.4291 | -0.7768556 | 49.99367
12.822 | 171.4951 | -0.7768204 | 50.00594
12.82866 | 171.562 | -0.776789 | 50.00883
12.83533 | 171.6281 | -0.7767608 | 49.99632
12.84117 | 171.6866 | -0.7767391 | 49.99445
12.847 | 171.7458 | -0.7767202 | 49.98676
12.85367 | 171.8125 | -0.7767024 | 50.00769
12.86033 | 171.8788 | -0.7766879 | 50.0026
12.867 | 171.9459 | -0.7766769 | 50.00016
12.87367 | 172.0124 | -0.7766694 | 50.00212
12.88033 | 172.0787 | -0.776665 | 50.00014
12.887 | 172.1461 | -0.7766641 | 49.99578
12.89367 | 172.2125 | -0.7766664 | 50.0029
12.90033 | 172.2794 | -0.7766719 | 49.9928
12.907 | 172.3459 | -0.7766804 | 50.00484
12.91367 | 172.4125 | -0.776692 | 49.99502
12.92033 | 172.4795 | -0.7767062 | 50.00814
12.927 | 172.5467 | -0.7767235 | 50.00051
12.93367 | 172.6128 | -0.776744 | 50.00003
12.94033 | 172.6794 | -0.7767676 | 50
12.947 | 172.7465 | -0.7767934 | 49.99789
12.95366 | 172.8128 | -0.7768212 | 50.0041
12.96033 | 172.8795 | -0.7768515 | 49.99814
12.967 | 172.9468 | -0.7768832 | 50.00834
12.97367 | 173.0135 | -0.7769172 | 50.00052
12.98033 | 173.0801 | -0.7769532 | 49.99157
12.987 | 173.1472 | -0.7769921 | 49.99524
12.99366 | 173.2139 | -0.7770336 | 50.00394
13.00034 | 173.2804 | -0.7770779 | 49.99179
13.007 | 173.3475 | -0.777125 | 50.0016
13.01366 | 173.4141 | -0.7771742 | 50.00326
13.02034 | 173.4804 | -0.7772254 | 49.99385
13.027 | 173.5474 | -0.7772788 | 49.99962
13.03284 | 173.6053 | -0.7773269 | 50.01183
13.03867 | 173.6641 | -0.7773768 | 50.0012
13.04533 | 173.7306 | -0.777436 | 50.0043
13.052 | 173.7976 | -0.7774972 | 49.99604
13.05867 | 173.8641 | -0.77756 | 50.00081
13.06533 | 173.9312 | -0.7776246 | 50.0011
13.072 | 173.9975 | -0.7776914 | 49.999
13.07866 | 174.0643 | -0.7777601 | 49.99888
13.08533 | 174.1314 | -0.777831 | 50.00416
13.092 | 174.1983 | -0.777904 | 49.98758
13.09867 | 174.2652 | -0.7779798 | 50.00768
13.10533 | 174.3323 | -0.7780581 | 50.00788
13.112 | 174.3981 | -0.7781394 | 49.98462
13.11866 | 174.4654 | -0.778223 | 50.01596
13.12534 | 174.5322 | -0.7783088 | 49.9936
13.132 | 174.5992 | -0.7783964 | 49.9996
13.13866 | 174.6654 | -0.7784856 | 49.98729
13.14534 | 174.7316 | -0.7785766 | 50.01295
13.152 | 174.7989 | -0.7786699 | 49.99869
13.15867 | 174.8653 | -0.7787642 | 49.99358
13.16533 | 174.9328 | -0.7788601 | 50.00171
13.172 | 174.9994 | -0.7789572 | 50.00434
13.17867 | 175.0659 | -0.7790556 | 50.00028
13.18533 | 175.1328 | -0.779155 | 49.99792
13.192 | 175.1992 | -0.7792559 | 49.99988
13.19867 | 175.2666 | -0.7793586 | 50.00422
13.20533 | 175.3329 | -0.7794632 | 49.98969
13.212 | 175.3996 | -0.7795688 | 50.01839
13.21866 | 175.4664 | -0.779675 | 49.99056
13.2245 | 175.5249 | -0.7797684 | 49.99926
13.23033 | 175.5833 | -0.7798632 | 49.99992
13.237 | 175.6499 | -0.779972 | 50
13.24366 | 175.7161 | -0.7800809 | 50.00106
13.25034 | 175.7831 | -0.7801907 | 49.999
13.257 | 175.8498 | -0.7803012 | 50.001
13.26366 | 175.9164 | -0.7804113 | 49.999
13.27034 | 175.9834 | -0.7805207 | 49.98619
13.277 | 176.0502 | -0.7806296 | 50.00548
13.28367 | 176.1171 | -0.7807382 | 50.00986
13.29033 | 176.184 | -0.7808461 | 49.99004
13.297 | 176.2508 | -0.7809537 | 50.01206
13.30367 | 176.3173 | -0.7810622 | 49.99129
13.31033 | 176.3841 | -0.7811713 | 49.99946
13.317 | 176.4508 | -0.78128 | 50.0063
13.32367 | 176.5175 | -0.7813887 | 49.993
13.33033 | 176.5847 | -0.7814971 | 50.0059
13.337 | 176.6513 | -0.7816055 | 49.9919
13.34366 | 176.7177 | -0.7817134 | 49.99844
13.35033 | 176.7845 | -0.7818208 | 50.00941
13.357 | 176.8513 | -0.7819282 | 49.99636
13.36366 | 176.9183 | -0.7820352 | 49.99554
13.37033 | 176.9845 | -0.7821408 | 50.00712
13.377 | 177.0513 | -0.7822457 | 49.99199
13.38366 | 177.118 | -0.7823506 | 50.00478
13.39033 | 177.1844 | -0.7824554 | 50.00452
13.397 | 177.2514 | -0.78256 | 50.00134
13.40367 | 177.3188 | -0.7826643 | 49.99484
13.41033 | 177.385 | -0.7827686 | 50.00074
13.41617 | 177.4435 | -0.78286 | 50.01528
13.422 | 177.5022 | -0.782952 | 49.97766
13.42867 | 177.5684 | -0.7830572 | 50.00494
13.43533 | 177.6359 | -0.7831626 | 50.00453
13.442 | 177.7022 | -0.7832687 | 50.01297
13.44867 | 177.7686 | -0.7833747 | 49.99658
13.45533 | 177.836 | -0.7834806 | 50.00507
13.462 | 177.9018 | -0.7835864 | 49.99291
13.46866 | 177.9691 | -0.7836919 | 49.99744
13.47533 | 178.0356 | -0.783797 | 49.99984
13.482 | 178.102 | -0.783901 | 50
13.48866 | 178.17 | -0.7840042 | 50
13.49533 | 178.2366 | -0.7841068 | 49.9926
13.502 | 178.3031 | -0.7842085 | 49.99848
13.50866 | 178.3695 | -0.7843094 | 50.00414
13.51533 | 178.4368 | -0.7844104 | 49.9992
13.522 | 178.5032 | -0.7845113 | 49.99678
13.52867 | 178.5705 | -0.7846126 | 50.00826
13.53533 | 178.637 | -0.7847134 | 49.98466
13.542 | 178.7034 | -0.7848139 | 50.01278
13.54867 | 178.7704 | -0.784914 | 50.00291
13.55534 | 178.8372 | -0.785013 | 50.0023
13.562 | 178.9037 | -0.785111 | 50.0065
13.56866 | 178.9709 | -0.7852082 | 49.99194
13.57533 | 179.0376 | -0.7853046 | 49.9995
13.582 | 179.1042 | -0.7853994 | 50.00208
13.58867 | 179.1715 | -0.7854926 | 49.99167
13.59534 | 179.2371 | -0.7855844 | 50.00582
13.602 | 179.3045 | -0.7856742 | 50.0025
13.60784 | 179.3624 | -0.7857518 | 50.01448
13.61366 | 179.421 | -0.7858284 | 49.98997
13.62033 | 179.4882 | -0.7859145 | 50.00043
13.627 | 179.5552 | -0.7859991 | 49.9958
13.63366 | 179.6214 | -0.7860828 | 49.99234
13.64033 | 179.6877 | -0.7861655 | 49.99317
13.647 | 179.7548 | -0.7862466 | 50.00591
13.65367 | 179.8213 | -0.7863266 | 50.012
13.66033 | 179.8882 | -0.786406 | 49.99758
13.667 | 179.9549 | -0.7864844 | 49.99772
13.67367 | 180.0219 | -0.7865622 | 50.00197
13.68034 | 180.088 | -0.7866395 | 50.00012
13.687 | 180.1552 | -0.786716 | 49.99789
13.69366 | 180.2218 | -0.786791 | 50.00198
13.70033 | 180.2887 | -0.786865 | 49.99484
13.707 | 180.3554 | -0.7869391 | 50.0039
13.71367 | 180.422 | -0.7870132 | 50.00024
13.72034 | 180.4886 | -0.7870871 | 49.98838
13.727 | 180.5557 | -0.7871611 | 50.0183
13.73367 | 180.6224 | -0.7872352 | 49.99585
13.74033 | 180.6894 | -0.7873103 | 50.0008
13.747 | 180.7558 | -0.7873864 | 49.99476
13.75366 | 180.8229 | -0.7874626 | 50.00706
13.76033 | 180.8897 | -0.7875388 | 49.99621
13.767 | 180.9562 | -0.7876147 | 49.99765
13.77367 | 181.0225 | -0.787691 | 49.99774
13.78033 | 181.0899 | -0.787768 | 49.99563
13.787 | 181.1559 | -0.787845 | 50.00507
13.79367 | 181.223 | -0.7879214 | 50.00137
13.7995 | 181.2814 | -0.7879882 | 50.00273
13.80534 | 181.3399 | -0.7880547 | 49.99182
13.812 | 181.4062 | -0.7881304 | 50.00795
13.81866 | 181.4732 | -0.7882062 | 50.00049
13.82533 | 181.5398 | -0.7882828 | 50.00003
13.832 | 181.6067 | -0.7883593 | 50.00106
13.83867 | 181.6733 | -0.7884366 | 49.999
13.84534 | 181.7396 | -0.7885141 | 49.99888
13.852 | 181.8072 | -0.7885911 | 50.00098
13.85867 | 181.8734 | -0.7886686 | 50.01276
13.86533 | 181.9404 | -0.7887474 | 49.98916
13.872 | 182.0075 | -0.7888269 | 49.99403
13.87866 | 182.0742 | -0.7889074 | 50.00597
13.88533 | 182.1408 | -0.7889885 | 49.9898
13.892 | 182.2073 | -0.78907 | 50.00148
13.89867 | 182.2741 | -0.7891518 | 49.9948
13.90533 | 182.3408 | -0.7892334 | 50.00496
13.912 | 182.4076 | -0.789315 | 50.00242
13.91867 | 182.474 | -0.7893966 | 50.0012
13.92533 | 182.541 | -0.7894781 | 50.0043
13.932 | 182.6077 | -0.7895594 | 49.99498
13.93866 | 182.6749 | -0.7896401 | 50.00285
13.94534 | 182.7409 | -0.7897203 | 50.00546
13.952 | 182.8081 | -0.7898001 | 49.9961
13.95867 | 182.8746 | -0.78988 | 50.00504
13.96533 | 182.9419 | -0.7899599 | 49.99926
13.972 | 183.0086 | -0.7900395 | 49.99784
13.97867 | 183.0749 | -0.7901199 | 50.0041
13.98533 | 183.1417 | -0.7902 | 49.9939
13.99117 | 183.2 | -0.7902701 | 49.99953
13.997 | 183.2587 | -0.7903403 | 50.00418
14.00366 | 183.3258 | -0.7904204 | 49.99602
14.01033 | 183.3924 | -0.7904999 | 49.99975
14.017 | 183.459 | -0.7905788 | 50.00104
14.02367 | 183.5259 | -0.7906584 | 49.99689
14.03033 | 183.5925 | -0.7907378 | 50.00192
14.037 | 183.6594 | -0.7908174 | 49.99589
14.04367 | 183.7261 | -0.7908962 | 49.99974
14.05033 | 183.7921 | -0.790975 | 50.01163
14.057 | 183.8586 | -0.7910534 | 49.9891
14.06366 | 183.9254 | -0.791131 | 50.00778
14.07034 | 183.9927 | -0.7912076 | 49.99625
14.077 | 184.0594 | -0.7912832 | 50.00294
14.08367 | 184.1258 | -0.791358 | 50.0097
14.09033 | 184.1921 | -0.7914314 | 49.98791
14.097 | 184.2593 | -0.791504 | 49.99079
14.10367 | 184.326 | -0.7915765 | 50.00788
14.11033 | 184.3928 | -0.7916485 | 49.9857
14.117 | 184.4592 | -0.79172 | 50.01496
14.12367 | 184.5258 | -0.7917907 | 50.0041
14.13033 | 184.5929 | -0.7918598 | 49.99496
14.137 | 184.659 | -0.791928 | 50.00285
14.14367 | 184.7258 | -0.7919956 | 50.00652
14.15033 | 184.793 | -0.792062 | 49.98772
14.157 | 184.86 | -0.792128 | 50.00452
14.16367 | 184.927 | -0.7921936 | 49.99922
14.17033 | 184.9929 | -0.7922578 | 49.99363
14.177 | 185.0598 | -0.7923218 | 50.01018
14.18284 | 185.118 | -0.792378 | 49.98706
14.18866 | 185.1767 | -0.7924344 | 50.00338
14.19534 | 185.2436 | -0.7925 | 50.00126
14.202 | 185.3099 | -0.792565 | 49.99796
14.20867 | 185.3768 | -0.7926301 | 50.00304
14.21533 | 185.444 | -0.7926954 | 50.00019
14.222 | 185.5106 | -0.792761 | 50
14.22867 | 185.5768 | -0.7928266 | 50
14.23533 | 185.6438 | -0.7928925 | 50
14.242 | 185.7103 | -0.7929585 | 50
14.24867 | 185.7778 | -0.7930245 | 50.01058
14.25533 | 185.8444 | -0.7930902 | 49.99008
14.262 | 185.9112 | -0.7931558 | 49.99621
14.26867 | 185.9776 | -0.793221 | 50.00081
14.27533 | 186.0446 | -0.7932856 | 50.00111
14.282 | 186.1114 | -0.7933499 | 50.00218
14.28867 | 186.1776 | -0.7934145 | 50.00014
14.29533 | 186.2446 | -0.793479 | 49.99895
14.302 | 186.3113 | -0.793543 | 49.99781
14.30867 | 186.3781 | -0.793606 | 50.00198
14.31533 | 186.4448 | -0.7936678 | 49.99906
14.322 | 186.5112 | -0.7937292 | 49.99676
14.32866 | 186.5775 | -0.7937901 | 50.00402
14.33533 | 186.6447 | -0.7938512 | 50.00024
14.342 | 186.7116 | -0.7939116 | 49.99473
14.34867 | 186.7786 | -0.7939716 | 50.00498
14.35533 | 186.8448 | -0.7940318 | 49.99822
14.362 | 186.9115 | -0.7940924 | 49.99989
14.36866 | 186.9784 | -0.7941536 | 50.00105
14.3745 | 187.0372 | -0.7942074 | 50.0014
14.38033 | 187.0954 | -0.7942612 | 50.00542
14.387 | 187.1622 | -0.7943225 | 49.99928
14.39367 | 187.2289 | -0.794384 | 49.98726
14.40033 | 187.2961 | -0.7944464 | 49.9992
14.407 | 187.3624 | -0.794509 | 50.0084
14.41367 | 187.4292 | -0.7945714 | 50.00052
14.42033 | 187.4957 | -0.7946338 | 49.9958
14.427 | 187.5629 | -0.7946961 | 50.0029
14.43367 | 187.6294 | -0.7947582 | 50.00124
14.44033 | 187.697 | -0.7948205 | 50.00854
14.447 | 187.7626 | -0.794883 | 49.9963
14.45366 | 187.8298 | -0.7949456 | 49.99765
14.46033 | 187.8953 | -0.7950078 | 49.99774
14.467 | 187.9625 | -0.7950694 | 49.99985
14.47367 | 188.0291 | -0.7951306 | 50
14.48033 | 188.0956 | -0.795191 | 49.99894
14.487 | 188.1626 | -0.795251 | 49.99259
14.49366 | 188.2296 | -0.79531 | 50.008
14.50034 | 188.2963 | -0.795368 | 49.99626
14.507 | 188.3636 | -0.7954249 | 50.00504
14.51366 | 188.4297 | -0.7954818 | 50.00032
14.52034 | 188.4963 | -0.795539 | 50.01165
14.527 | 188.5634 | -0.7955962 | 49.99015
14.53367 | 188.6301 | -0.7956538 | 49.99938
14.54033 | 188.6969 | -0.7957112 | 50.0063
14.547 | 188.764 | -0.7957674 | 49.99194
14.55367 | 188.8299 | -0.7958222 | 49.99952
14.56033 | 188.8969 | -0.795877 | 49.99997
14.56617 | 188.9558 | -0.795925 | 50
14.572 | 189.0137 | -0.7959728 | 49.99578
14.57866 | 189.0803 | -0.7960266 | 49.99128
14.58533 | 189.147 | -0.79608 | 50.00368
14.592 | 189.2143 | -0.7961325 | 49.996
14.59867 | 189.281 | -0.796185 | 50.0082
14.60533 | 189.3478 | -0.7962368 | 50.00474
14.612 | 189.4148 | -0.7962881 | 50.00876
14.61866 | 189.4809 | -0.7963398 | 49.99208
14.62534 | 189.5479 | -0.7963926 | 50.00796
14.632 | 189.6144 | -0.7964468 | 49.99732
14.63866 | 189.6818 | -0.796502 | 49.9956
14.64534 | 189.7481 | -0.7965579 | 49.99972
14.652 | 189.8142 | -0.7966152 | 49.99046
14.65867 | 189.881 | -0.7966728 | 50.00786
14.66533 | 189.9478 | -0.7967305 | 50.00052
14.672 | 190.0151 | -0.7967882 | 49.99583
14.67867 | 190.082 | -0.7968461 | 50.0008
14.68533 | 190.1484 | -0.796904 | 50.0011
14.692 | 190.2145 | -0.7969626 | 50.00218
14.69867 | 190.2816 | -0.7970224 | 49.99802
14.70533 | 190.3489 | -0.7970832 | 50.00199
14.712 | 190.4146 | -0.7971462 | 50.00012
14.71866 | 190.4822 | -0.7972102 | 50.00212
14.72533 | 190.5484 | -0.797275 | 49.99167
14.732 | 190.615 | -0.7973411 | 50.00582
14.73866 | 190.6819 | -0.7974086 | 50.00036
14.74533 | 190.7484 | -0.7974774 | 50.00002
14.752 | 190.8158 | -0.7975475 | 49.99578
14.75784 | 190.8738 | -0.7976101 | 50.00493
14.76366 | 190.9326 | -0.797674 | 50.00472
14.77034 | 190.9994 | -0.7977478 | 49.99606
14.777 | 191.0662 | -0.7978228 | 49.9913
14.78367 | 191.1332 | -0.7978992 | 50.00056
14.79033 | 191.1998 | -0.7979768 | 50.01802
14.797 | 191.2661 | -0.7980554 | 49.99266
14.80367 | 191.3329 | -0.7981355 | 49.99533
14.81033 | 191.3995 | -0.798217 | 50.00288
14.817 | 191.4672 | -0.7982995 | 49.99912
14.82367 | 191.5326 | -0.798383 | 49.99994
14.83033 | 191.5996 | -0.7984676 | 50.00422
14.837 | 191.6665 | -0.7985538 | 49.98969
14.84366 | 191.7332 | -0.7986413 | 50.00253
14.85033 | 191.7998 | -0.7987304 | 50.00121
14.857 | 191.8664 | -0.7988194 | 50.00113
14.86366 | 191.9331 | -0.7989075 | 49.99478
14.87033 | 191.9999 | -0.7989926 | 50.00604
14.877 | 192.066 | -0.7990718 | 50.00461
14.88366 | 192.1333 | -0.7991394 | 49.99605
14.89033 | 192.1999 | -0.7991982 | 50.00398
14.897 | 192.2666 | -0.7992476 | 49.99602
14.90367 | 192.3328 | -0.7992854 | 49.99874
14.91033 | 192.3997 | -0.7993171 | 50.00309
14.917 | 192.4658 | -0.799345 | 50.00654
14.92367 | 192.533 | -0.7993692 | 49.99089
14.93034 | 192.5997 | -0.7993915 | 50.00049
14.937 | 192.6656 | -0.7994118 | 50.0032
14.94366 | 192.7325 | -0.7994318 | 49.99386
14.9495 | 192.7908 | -0.7994488 | 50.00628
14.95533 | 192.8487 | -0.7994653 | 49.99414
14.962 | 192.9158 | -0.799485 | 50.00492
14.96866 | 192.9822 | -0.7995058 | 49.99924
14.97533 | 193.0486 | -0.7995282 | 49.99996
14.982 | 193.116 | -0.7995528 | 50
14.98866 | 193.1826 | -0.7995806 | 49.99894
14.99533 | 193.249 | -0.799612 | 50.001
15.002 | 193.3152 | -0.7996475 | 50.00006
15.00866 | 193.3826 | -0.7996879 | 49.99894
15.01533 | 193.4488 | -0.7997329 | 49.99572
15.022 | 193.5156 | -0.7997824 | 50.00397
15.02867 | 193.5822 | -0.799836 | 50.00131
15.03533 | 193.6488 | -0.7998952 | 49.9927
15.042 | 193.7155 | -0.7999595 | 50.00694
15.04867 | 193.7827 | -0.8000278 | 50.00043
15.05534 | 193.8492 | -0.8001031 | 50.00002
15.062 | 193.9159 | -0.8001845 | 49.99683
15.06866 | 193.9824 | -0.8002702 | 50.00406
15.07533 | 194.0496 | -0.80036 | 50.014
15.082 | 194.1164 | -0.8004532 | 49.99456
15.08867 | 194.1833 | -0.80055 | 49.99757
15.09534 | 194.2502 | -0.8006516 | 49.9935
15.102 | 194.3164 | -0.8007572 | 49.99959
15.10867 | 194.383 | -0.8008671 | 49.99574
15.11533 | 194.4504 | -0.8009831 | 49.99762
15.122 | 194.5165 | -0.8011025 | 50.01465
15.12866 | 194.5832 | -0.8012247 | 49.98822
15.13533 | 194.6504 | -0.801351 | 49.9982
15.14117 | 194.7088 | -0.801466 | 50.00926
15.147 | 194.7674 | -0.8015844 | 50.005
15.15367 | 194.8338 | -0.8017231 | 49.99396
15.16033 | 194.9012 | -0.8018661 | 49.99963
15.167 | 194.9675 | -0.8020163 | 50.0042
15.17367 | 195.0339 | -0.8021713 | 50.00026
15.18034 | 195.1011 | -0.8023297 | 49.99156
15.187 | 195.1676 | -0.802491 | 50.01216
15.19366 | 195.2347 | -0.802655 | 49.97961
15.20033 | 195.3016 | -0.8028212 | 50.0114
15.207 | 195.3688 | -0.8029892 | 50.0007
15.21367 | 195.4355 | -0.8031587 | 49.98736
15.22034 | 195.5025 | -0.8033295 | 50.0119
15.227 | 195.5696 | -0.803501 | 49.99652
15.23367 | 195.6361 | -0.8036728 | 50.00084
15.24033 | 195.7034 | -0.8038444 | 50.00006
15.247 | 195.7693 | -0.804015 | 50.00422
15.25366 | 195.837 | -0.8041855 | 50.00132
15.26033 | 195.9035 | -0.8043548 | 49.9895
15.267 | 195.9705 | -0.8045228 | 50.0078
15.27367 | 196.0371 | -0.8046897 | 49.99837
15.28033 | 196.1034 | -0.8048542 | 49.99356
15.287 | 196.1705 | -0.8050168 | 50.00805
15.29367 | 196.2371 | -0.8051766 | 49.99204
15.30033 | 196.3036 | -0.805334 | 50.00796
15.307 | 196.3701 | -0.8054869 | 50.00472
15.31366 | 196.4371 | -0.8056357 | 49.99606
15.32034 | 196.5042 | -0.8057809 | 50.01033
15.327 | 196.5706 | -0.8059224 | 49.99959
15.33284 | 196.6294 | -0.806043 | 49.9994
15.33867 | 196.6878 | -0.8061614 | 49.99087
15.34534 | 196.7544 | -0.8062944 | 49.99626
15.352 | 196.821 | -0.806424 | 49.99448
15.35867 | 196.8876 | -0.806551 | 50.01022
15.36533 | 196.9543 | -0.8066749 | 49.99112
15.372 | 197.0212 | -0.8067956 | 50.00684
15.37866 | 197.0879 | -0.8069136 | 49.99091
15.38533 | 197.155 | -0.8070279 | 50.009
15.392 | 197.2214 | -0.8071382 | 50.00268
15.39867 | 197.2886 | -0.8072445 | 49.98853
15.40533 | 197.355 | -0.8073481 | 50.00456
15.412 | 197.4216 | -0.8074487 | 50.0024
15.41867 | 197.4888 | -0.8075469 | 50.0086
15.42533 | 197.5555 | -0.807642 | 49.99842
15.432 | 197.6226 | -0.8077335 | 49.99566
15.43866 | 197.6892 | -0.8078224 | 50.0029
15.44534 | 197.7558 | -0.8079082 | 49.99701
15.452 | 197.8223 | -0.8079911 | 50.00404
15.45867 | 197.8891 | -0.8080716 | 49.99602
15.46533 | 197.9556 | -0.8081494 | 50.00928
15.472 | 198.0228 | -0.8082246 | 49.99106
15.47867 | 198.0888 | -0.8082976 | 50.00578
15.48533 | 198.1562 | -0.8083672 | 49.98978
15.492 | 198.2227 | -0.8084339 | 50.01628
15.49867 | 198.2892 | -0.8084978 | 49.99361
15.50533 | 198.3558 | -0.8085593 | 50.00172
15.512 | 198.4228 | -0.8086186 | 49.98848
15.51867 | 198.4895 | -0.8086759 | 50.0035
15.5245 | 198.5477 | -0.8087249 | 49.99463
15.53033 | 198.6062 | -0.8087725 | 50.004
15.537 | 198.6727 | -0.8088251 | 50.00236
15.54367 | 198.7395 | -0.8088765 | 50.00226
15.55033 | 198.8062 | -0.8089272 | 50.0012
15.557 | 198.8728 | -0.8089775 | 49.9969
15.56366 | 198.9398 | -0.809027 | 49.9998
15.57034 | 199.0064 | -0.8090756 | 49.99787
15.577 | 199.073 | -0.8091238 | 49.99986
15.58367 | 199.1396 | -0.8091709 | 50.01056
15.59033 | 199.2066 | -0.8092169 | 49.99114
15.597 | 199.2733 | -0.8092624 | 49.9931
15.60367 | 199.3398 | -0.8093074 | 50.0038
15.61033 | 199.4068 | -0.8093515 | 50.00552
15.617 | 199.473 | -0.8093952 | 49.99611
15.62367 | 199.5404 | -0.8094379 | 49.99553
15.63033 | 199.6073 | -0.8094797 | 50.00183
15.637 | 199.6738 | -0.8095208 | 50.00328
15.64367 | 199.7405 | -0.8095619 | 49.99069
15.65033 | 199.8075 | -0.8096026 | 49.99624
15.657 | 199.8741 | -0.8096426 | 50.00822
15.66367 | 199.9409 | -0.8096812 | 50.0132
15.67033 | 200.008 | -0.8097188 | 49.9913
15.677 | 200.0747 | -0.8097551 | 49.99946
15.68367 | 200.1416 | -0.8097901 | 50.00208
15.69033 | 200.2078 | -0.8098243 | 49.98956
15.697 | 200.2745 | -0.8098572 | 50.0205
15.70366 | 200.3414 | -0.8098886 | 49.98436
15.71033 | 200.4086 | -0.8099179 | 50.00537
15.71617 | 200.4664 | -0.8099426 | 50.00906
15.722 | 200.525 | -0.809967 | 49.99502
15.72867 | 200.5916 | -0.8099942 | 49.99652
15.73533 | 200.6587 | -0.8100204 | 50.00509
15.742 | 200.7254 | -0.8100457 | 49.99609
15.74867 | 200.7925 | -0.8100699 | 49.9987
15.75533 | 200.8589 | -0.8100922 | 49.99991
15.762 | 200.9263 | -0.810114 | 50
15.76867 | 200.9928 | -0.8101353 | 50
15.77533 | 201.0594 | -0.8101562 | 49.99472
15.782 | 201.1261 | -0.8101769 | 49.99546
15.78867 | 201.193 | -0.8101975 | 50.00924
15.79533 | 201.2598 | -0.8102185 | 50.00269
15.802 | 201.3262 | -0.8102399 | 49.98853
15.80867 | 201.3934 | -0.8102613 | 50.00351
15.81533 | 201.46 | -0.8102829 | 50.0055
15.822 | 201.5265 | -0.8103047 | 50.0088
15.82866 | 201.5934 | -0.810327 | 49.99631
15.83533 | 201.6602 | -0.8103499 | 49.99025
15.842 | 201.7268 | -0.810373 | 50.01737
15.84867 | 201.7938 | -0.8103972 | 49.98945
15.85533 | 201.86 | -0.8104218 | 50.0025
15.862 | 201.9267 | -0.810447 | 49.99804
15.86866 | 201.9938 | -0.810473 | 49.99564
15.87534 | 202.0609 | -0.8105 | 50.00184
15.882 | 202.1272 | -0.8105279 | 49.99377
15.88867 | 202.1941 | -0.8105568 | 50.00596
15.89534 | 202.2609 | -0.8105874 | 49.99826
15.902 | 202.3275 | -0.8106194 | 50.002
15.90784 | 202.3861 | -0.8106491 | 50.00297
15.91367 | 202.445 | -0.81068 | 49.99486
15.92033 | 202.5112 | -0.810716 | 49.99439
15.927 | 202.5781 | -0.810753 | 50.0134
15.93367 | 202.6448 | -0.810791 | 49.99554
15.94033 | 202.7114 | -0.8108294 | 49.99972
15.947 | 202.7776 | -0.8108688 | 49.99998
15.95367 | 202.8453 | -0.8109091 | 50.0021
15.96033 | 202.9109 | -0.8109494 | 49.99802
15.967 | 202.9785 | -0.8109903 | 49.99989
15.97367 | 203.0453 | -0.811032 | 49.98731
15.98033 | 203.1118 | -0.8110734 | 50.02459
15.987 | 203.1788 | -0.8111151 | 49.98884
15.99366 | 203.2457 | -0.8111572 | 49.99824
16.00033 | 203.3128 | -0.8111992 | 50.00306
16.007 | 203.3788 | -0.8112412 | 49.98962
16.01366 | 203.4451 | -0.8112839 | 50.00675
16.02033 | 203.5118 | -0.8113268 | 49.99512
16.027 | 203.5789 | -0.81137 | 50.00604
16.03366 | 203.6454 | -0.811413 | 50.01096
16.04033 | 203.7121 | -0.8114562 | 49.99011
16.047 | 203.7787 | -0.8114997 | 49.99938
16.05366 | 203.8459 | -0.8115426 | 49.9989
16.06033 | 203.9128 | -0.8115856 | 49.99993
16.067 | 203.9795 | -0.8116291 | 50.00105
16.07367 | 204.0466 | -0.8116734 | 49.99795
16.08034 | 204.1131 | -0.8117181 | 49.99988
16.087 | 204.1798 | -0.8117638 | 49.99682
16.09366 | 204.2463 | -0.8118102 | 50.00614
16.0995 | 204.305 | -0.8118516 | 50.01326
16.10533 | 204.3631 | -0.8118938 | 49.99211
16.112 | 204.43 | -0.8119421 | 49.98682
16.11866 | 204.4967 | -0.8119907 | 50.00974
16.12533 | 204.5635 | -0.812039 | 50.00166
16.132 | 204.6296 | -0.8120872 | 50.00539
16.13866 | 204.6964 | -0.8121347 | 49.99399
16.14533 | 204.7635 | -0.8121814 | 50.00068
16.152 | 204.8305 | -0.8122284 | 49.99898
16.15866 | 204.8968 | -0.8122753 | 50.001
16.16533 | 204.9638 | -0.8123228 | 49.9916
16.172 | 205.0304 | -0.8123711 | 49.99524
16.17866 | 205.0971 | -0.81242 | 50.01028
16.18533 | 205.1642 | -0.8124688 | 50.0017
16.192 | 205.2312 | -0.812519 | 50.00857
16.19867 | 205.2976 | -0.8125707 | 49.99101
16.20534 | 205.3648 | -0.812624 | 50.00049
16.212 | 205.4309 | -0.8126784 | 50.00003
16.21866 | 205.4981 | -0.812734 | 50.00006
16.22533 | 205.5647 | -0.8127915 | 50
16.232 | 205.6312 | -0.8128506 | 49.99048
16.23866 | 205.698 | -0.8129116 | 50.00469
16.24533 | 205.7644 | -0.8129735 | 50.00452
16.252 | 205.8312 | -0.8130362 | 50.00134
16.25867 | 205.8976 | -0.8131003 | 49.9948
16.26533 | 205.9651 | -0.8131653 | 50.00708
16.272 | 206.0313 | -0.813231 | 49.99092
16.27866 | 206.0982 | -0.8132971 | 50.00472
16.28533 | 206.1654 | -0.813364 | 50.00134
16.29117 | 206.2237 | -0.8134235 | 50.0001
16.297 | 206.2821 | -0.8134844 | 49.99578
16.30366 | 206.3488 | -0.8135548 | 50.00396
16.31033 | 206.4155 | -0.8136262 | 49.9939
16.317 | 206.4822 | -0.8136988 | 50.00596
16.32367 | 206.5488 | -0.8137725 | 50.00354
16.33034 | 206.6156 | -0.8138468 | 49.99176
16.337 | 206.6832 | -0.813922 | 50.009
16.34366 | 206.75 | -0.813998 | 49.99844
16.35033 | 206.8165 | -0.8140742 | 49.9925
16.357 | 206.8832 | -0.814151 | 50.0101
16.36366 | 206.95 | -0.814228 | 50.01333
16.37033 | 207.0166 | -0.814305 | 49.98287
16.377 | 207.0835 | -0.8143826 | 50.00316
16.38367 | 207.1499 | -0.81446 | 50.0002
16.39033 | 207.2166 | -0.8145369 | 49.99578
16.397 | 207.2834 | -0.814613 | 49.99973
16.40366 | 207.3496 | -0.8146884 | 50.0021
16.41033 | 207.4162 | -0.8147637 | 50.00648
16.417 | 207.4834 | -0.8148375 | 49.993
16.42367 | 207.5503 | -0.8149112 | 50.00696
16.43033 | 207.6171 | -0.8149855 | 49.99515
16.437 | 207.6838 | -0.8150595 | 49.98806
16.44366 | 207.7504 | -0.815133 | 50.01194
16.45033 | 207.8172 | -0.8152066 | 49.9965
16.457 | 207.8838 | -0.8152811 | 49.99766
16.46366 | 207.9504 | -0.8153572 | 50.0062
16.47034 | 208.0175 | -0.8154339 | 49.9877
16.477 | 208.084 | -0.815511 | 50.00769
16.48283 | 208.1425 | -0.8155784 | 49.9865
16.48866 | 208.2005 | -0.815646 | 50.0089
16.49533 | 208.2678 | -0.815723 | 50.00056
16.502 | 208.3342 | -0.8157999 | 50.00109
16.50867 | 208.4008 | -0.815877 | 50.00006
16.51533 | 208.4673 | -0.8159538 | 50
16.522 | 208.534 | -0.8160301 | 49.99788
16.52866 | 208.6003 | -0.816106 | 50.00092
16.53533 | 208.6672 | -0.8161812 | 50.00534
16.542 | 208.7344 | -0.8162563 | 49.9961
16.54867 | 208.801 | -0.8163313 | 49.99553
16.55533 | 208.8677 | -0.816407 | 50.00395
16.562 | 208.9343 | -0.8164825 | 49.98756
16.56866 | 209.0006 | -0.8165576 | 49.99924
16.57533 | 209.0682 | -0.8166328 | 50.01476
16.582 | 209.1351 | -0.8167087 | 49.99776
16.58866 | 209.2022 | -0.8167852 | 50.00092
16.59534 | 209.2684 | -0.8168622 | 50.00006
16.602 | 209.3354 | -0.8169401 | 49.99154
16.60866 | 209.4022 | -0.8170182 | 50.00793
16.61534 | 209.4682 | -0.8170971 | 49.99627
16.622 | 209.5351 | -0.817176 | 50.00611
16.62866 | 209.602 | -0.8172545 | 49.99826
16.63533 | 209.669 | -0.8173324 | 49.99991
16.642 | 209.7356 | -0.8174097 | 49.99788
16.64867 | 209.8021 | -0.8174872 | 50.002
16.65534 | 209.8692 | -0.8175645 | 50.00014
16.662 | 209.9358 | -0.8176416 | 49.9979
16.66867 | 210.0032 | -0.8177187 | 50.00203
16.6745 | 210.0605 | -0.8177856 | 50.01144
16.68033 | 210.119 | -0.817852 | 49.98785
16.687 | 210.1864 | -0.817927 | 50.00346
16.69366 | 210.2526 | -0.8180015 | 50.0055
16.70033 | 210.3193 | -0.818075 | 49.99188
16.707 | 210.3864 | -0.8181484 | 50.01112
16.71366 | 210.4532 | -0.8182212 | 49.988
16.72034 | 210.5197 | -0.8182931 | 50.00876
16.727 | 210.5864 | -0.8183653 | 49.99314
16.73366 | 210.6531 | -0.8184371 | 49.99957
16.74034 | 210.7199 | -0.8185086 | 49.99786
16.747 | 210.7866 | -0.8185803 | 49.99988
16.75366 | 210.8537 | -0.8186522 | 50.01162
16.76033 | 210.9202 | -0.8187249 | 49.99332
16.767 | 210.9868 | -0.8187975 | 49.99958
16.77367 | 211.054 | -0.8188706 | 50.00209
16.78034 | 211.121 | -0.8189447 | 49.98321
16.787 | 211.1872 | -0.81902 | 50.0148
16.79367 | 211.2542 | -0.8190957 | 49.99986
16.80033 | 211.3208 | -0.819172 | 50
16.807 | 211.3878 | -0.8192496 | 50.00211
16.81366 | 211.4542 | -0.8193274 | 50.00224
16.82033 | 211.5212 | -0.8194055 | 49.9959
16.827 | 211.5874 | -0.8194832 | 49.99234
16.83366 | 211.6544 | -0.8195606 | 50.00379
16.84033 | 211.7213 | -0.819638 | 50.00342
16.847 | 211.7878 | -0.8197157 | 49.9981
16.85367 | 211.8544 | -0.8197934 | 50.00522
16.86034 | 211.9216 | -0.8198712 | 49.99716
16.86616 | 211.9798 | -0.8199397 | 49.99696
16.872 | 212.0376 | -0.8200084 | 50.00196
16.87866 | 212.105 | -0.820087 | 50.00012
16.88533 | 212.1714 | -0.8201652 | 50.00634
16.892 | 212.238 | -0.8202442 | 49.99511
16.89867 | 212.3048 | -0.820324 | 50.00075
16.90534 | 212.372 | -0.820404 | 50.01062
16.912 | 212.4386 | -0.820485 | 49.98586
16.91867 | 212.5052 | -0.8205662 | 50.00546
16.92533 | 212.5718 | -0.820647 | 49.98766
16.932 | 212.6382 | -0.8207282 | 50.00874
16.93866 | 212.7056 | -0.8208095 | 50.0016
16.94533 | 212.7724 | -0.8208912 | 50.00222
16.952 | 212.8392 | -0.820974 | 50.00224
16.95866 | 212.906 | -0.8210574 | 49.98534
16.96533 | 212.9727 | -0.8211419 | 49.99802
16.972 | 213.0389 | -0.8212274 | 50.00622
16.97867 | 213.106 | -0.821314 | 49.99511
16.98534 | 213.1725 | -0.8214022 | 49.99969
16.992 | 213.2398 | -0.8214918 | 50.0095
16.99867 | 213.306 | -0.8215824 | 49.99425
17.00534 | 213.3732 | -0.8216739 | 50.00704
17.012 | 213.4396 | -0.8217663 | 49.99832
17.01866 | 213.5067 | -0.8218603 | 49.99778
17.02533 | 213.5731 | -0.8219562 | 50.0041
17.032 | 213.6401 | -0.8220539 | 49.99814
17.03866 | 213.7068 | -0.8221535 | 49.99988
17.04534 | 213.7735 | -0.8222548 | 49.9947
17.052 | 213.8405 | -0.8223566 | 50.0134
17.05783 | 213.8984 | -0.8224458 | 50.0018
17.06366 | 213.9576 | -0.8225358 | 49.99111
17.07033 | 214.0238 | -0.8226394 | 50.00367
17.077 | 214.0908 | -0.8227436 | 50.00024
17.08366 | 214.1574 | -0.8228491 | 50.01059
17.09033 | 214.2239 | -0.8229554 | 49.99008
17.097 | 214.2908 | -0.8230628 | 49.99304
17.10367 | 214.3572 | -0.8231711 | 49.99533
17.11034 | 214.4242 | -0.8232803 | 50.00183
17.117 | 214.4906 | -0.8233901 | 50.00011
17.12367 | 214.5577 | -0.8235009 | 50.00634
17.13034 | 214.6246 | -0.8236121 | 49.98772
17.137 | 214.6913 | -0.8237238 | 50.01615
17.14366 | 214.7582 | -0.8238351 | 49.99043
17.15033 | 214.8246 | -0.8239464 | 49.99837
17.157 | 214.8919 | -0.8240578 | 50.00519
17.16366 | 214.958 | -0.8241694 | 50.00455
17.17034 | 215.0244 | -0.8242812 | 49.99608
17.177 | 215.0912 | -0.8243928 | 50.00398
17.18367 | 215.1577 | -0.8245047 | 49.99708
17.19033 | 215.2242 | -0.8246163 | 50.00299
17.197 | 215.2913 | -0.8247285 | 49.99596
17.20367 | 215.3586 | -0.8248414 | 49.99975
17.21034 | 215.425 | -0.8249549 | 49.99998
17.217 | 215.492 | -0.8250682 | 50.00002
17.22367 | 215.5589 | -0.8251812 | 50.00847
17.23034 | 215.6258 | -0.8252941 | 49.99312
17.237 | 215.6924 | -0.8254074 | 49.98476
17.24366 | 215.7598 | -0.8255205 | 50.00539
17.2495 | 215.8175 | -0.8256199 | 50.0068
17.25534 | 215.8759 | -0.8257194 | 50.00294
17.262 | 215.9429 | -0.8258325 | 50.00019
17.26866 | 216.0093 | -0.825946 | 49.99789
17.27533 | 216.0761 | -0.8260601 | 49.99141
17.282 | 216.1423 | -0.8261746 | 50.01004
17.28866 | 216.2096 | -0.8262887 | 50.00909
17.29534 | 216.2755 | -0.8264025 | 49.98576
17.302 | 216.343 | -0.826516 | 50.00756
17.30867 | 216.4098 | -0.8266281 | 49.99519
17.31533 | 216.477 | -0.8267384 | 49.99969
17.322 | 216.5432 | -0.8268478 | 50.01161
17.32867 | 216.6097 | -0.826957 | 50.00496
17.33534 | 216.6769 | -0.8270656 | 49.98761
17.342 | 216.7433 | -0.827173 | 49.99711
17.34867 | 216.8104 | -0.8272803 | 50.00193
17.35534 | 216.8768 | -0.8273866 | 49.99483
17.362 | 216.9442 | -0.8274918 | 50.00285
17.36866 | 217.0109 | -0.8275965 | 49.99806
17.37533 | 217.077 | -0.8277015 | 50.0041
17.382 | 217.1442 | -0.8278069 | 50.00026
17.38866 | 217.211 | -0.8279125 | 49.99896
17.39533 | 217.2771 | -0.8280175 | 50.00204
17.402 | 217.344 | -0.8281212 | 50.00012
17.40866 | 217.4108 | -0.8282238 | 50.00106
17.41533 | 217.4776 | -0.8283258 | 49.99795
17.422 | 217.5444 | -0.8284274 | 49.99141
17.42866 | 217.6108 | -0.8285282 | 50.00792
17.43534 | 217.678 | -0.8286289 | 50.00472
17.44116 | 217.7358 | -0.8287169 | 49.99792
17.447 | 217.7946 | -0.8288044 | 49.99752
17.45367 | 217.8618 | -0.8289043 | 49.99138
17.46034 | 217.9287 | -0.8290042 | 50.00898
17.467 | 217.9945 | -0.829104 | 50.00373
17.47367 | 218.062 | -0.8292042 | 49.99389
17.48034 | 218.1289 | -0.8293036 | 50.00596
17.487 | 218.1949 | -0.8294022 | 49.98874
17.49366 | 218.262 | -0.8295 | 50.0141
17.50033 | 218.3289 | -0.8295976 | 49.98502
17.507 | 218.3952 | -0.8296942 | 50.01175
17.51366 | 218.4616 | -0.8297892 | 49.9965
17.52033 | 218.5283 | -0.829882 | 49.99978
17.527 | 218.5948 | -0.829973 | 49.99998
17.53366 | 218.6617 | -0.8300626 | 49.99154
17.54033 | 218.7289 | -0.8301507 | 50.00687
17.547 | 218.7958 | -0.8302374 | 50.00572
17.55366 | 218.8622 | -0.8303224 | 49.99612
17.56034 | 218.9291 | -0.8304054 | 49.99976
17.567 | 218.9958 | -0.8304871 | 50.00847
17.57367 | 219.0625 | -0.8305672 | 49.98361
17.58034 | 219.1296 | -0.8306466 | 50.01166
17.587 | 219.1957 | -0.8307262 | 49.9965
17.59366 | 219.2628 | -0.8308053 | 49.99978
17.60033 | 219.3294 | -0.8308837 | 50
17.607 | 219.396 | -0.8309618 | 50.00953
17.61366 | 219.4628 | -0.8310394 | 49.99954
17.62033 | 219.5292 | -0.8311156 | 49.9915
17.627 | 219.5962 | -0.8311911 | 49.99947
17.63284 | 219.6544 | -0.8312562 | 49.99997
17.63866 | 219.7128 | -0.8313211 | 50
17.64533 | 219.7806 | -0.8313944 | 50
17.652 | 219.8473 | -0.8314676 | 49.99154
17.65866 | 219.914 | -0.8315406 | 49.99312
17.66533 | 219.9804 | -0.8316134 | 50.01437
17.672 | 220.0471 | -0.8316861 | 50.00512
17.67866 | 220.1146 | -0.8317584 | 49.99186
17.68534 | 220.1809 | -0.83183 | 49.99952
-2 | 1 | 0 | 0
17.6945 | 220.2734 | -0.8319276 | 50.00112
17.69867 | 220.3144 | -0.831972 | 49.9918
17.70534 | 220.3811 | -0.8320428 | 50.01111
17.712 | 220.4468 | -0.8321158 | 49.99752
17.71866 | 220.5126 | -0.8322254 | 49.99984
17.72533 | 220.5772 | -0.8328666 | 50.00104
17.732 | 220.6375 | -0.838559 | 50.00218
17.73866 | 220.6951 | -0.8505951 | 49.99274
17.74533 | 220.748 | -0.8613661 | 49.9932
17.752 | 220.7959 | -0.8655051 | 50.01014
17.75867 | 220.8375 | -0.8661394 | 50.00063
17.76533 | 220.8742 | -0.8519478 | 50.00004
17.772 | 220.9056 | -0.7848944 | 49.99789
17.77866 | 220.931 | -0.7131426 | 49.99776
17.78533 | 220.952 | -0.6468589 | 49.99246
17.792 | 220.9684 | -0.5768369 | 50.0101
17.79867 | 220.9816 | -0.506641 | 50.00063
17.80533 | 220.9917 | -0.4349974 | 50.0011
17.812 | 220.9983 | -0.3638194 | 50.00218
17.81866 | 221.0024 | -0.295438 | 50.00012
17.82533 | 221.0046 | -0.2319431 | 50.01059
17.832 | 221.0046 | -0.1712978 | 49.98798
17.83866 | 221.003 | -0.114461 | 50.00137
17.84534 | 221.0002 | -0.0615067 | 50.00644
17.852 | 220.9955 | -0.01319488 | 49.99511
17.85866 | 220.99 | 0.0323855 | 49.99441
17.86534 | 220.9833 | 0.07318371 | 49.99965
17.872 | 220.9762 | 0.1118583 | 50.00314
17.87866 | 220.9678 | 0.1455623 | 49.98645
17.8845 | 220.9602 | 0.1737524 | 50.01191
17.89033 | 220.9519 | 0.1993534 | 50.00346
17.897 | 220.9419 | 0.2254402 | 50.00022
17.90366 | 220.932 | 0.2495694 | 50
17.91033 | 220.9213 | 0.2722204 | 50
17.917 | 220.9103 | 0.291907 | 49.98734
17.92367 | 220.8988 | 0.3103328 | 50.0119
17.93033 | 220.8878 | 0.3248644 | 49.99334
17.937 | 220.8761 | 0.3394624 | 50.00698
17.94366 | 220.8644 | 0.3522406 | 50.0015
17.95033 | 220.8517 | 0.3625416 | 49.99269
17.957 | 220.8398 | 0.3718422 | 50.00589
17.96366 | 220.8274 | 0.3797231 | 50.012
17.97034 | 220.8146 | 0.387538 | 49.99968
17.977 | 220.8028 | 0.3940625 | 49.98941
17.98366 | 220.7898 | 0.3999963 | 49.99722
17.99034 | 220.777 | 0.404759 | 50.01252
17.997 | 220.7642 | 0.4092188 | 49.9902
18.00366 | 220.751 | 0.413299 | 49.9941
18.01033 | 220.7391 | 0.4174164 | 49.99328
18.017 | 220.7263 | 0.4207668 | 50.0112
18.02367 | 220.7131 | 0.4229672 | 50.0007
18.03034 | 220.7 | 0.4248533 | 50.00004
18.037 | 220.6874 | 0.4264536 | 49.98943
18.04367 | 220.6744 | 0.427875 | 50.00145
18.05033 | 220.6617 | 0.4289664 | 49.99906
18.057 | 220.6487 | 0.4299794 | 50.00946
18.06366 | 220.6359 | 0.430785 | 50.00482
18.07033 | 220.6226 | 0.4313552 | 50.0003
18.07616 | 220.6117 | 0.4317294 | 49.98912
18.082 | 220.6002 | 0.4320381 | 50.00132
18.08866 | 220.5873 | 0.4323336 | 50.02547
18.09534 | 220.5742 | 0.4326148 | 49.97726
18.102 | 220.5611 | 0.4328945 | 50.00281
18.10866 | 220.5484 | 0.4331731 | 49.98643
18.11534 | 220.5356 | 0.4334516 | 50.02453
18.122 | 220.5225 | 0.4337284 | 49.99096
18.12866 | 220.5093 | 0.4340036 | 49.9952
18.13533 | 220.4962 | 0.4342792 | 49.9997
18.142 | 220.4828 | 0.4345483 | 49.98941
18.14867 | 220.4698 | 0.434815 | 50.01096
18.15534 | 220.4571 | 0.4350788 | 49.98483
18.162 | 220.444 | 0.4353347 | 50.01279
18.16867 | 220.4306 | 0.4355826 | 50.00188
18.17533 | 220.4178 | 0.435822 | 49.99906
18.182 | 220.4047 | 0.4360534 | 49.99257
18.18866 | 220.3911 | 0.4362764 | 50.00801
18.19533 | 220.3777 | 0.4364918 | 50.01213
18.202 | 220.3653 | 0.4366998 | 49.98915
18.20866 | 220.3528 | 0.4368982 | 49.99932
18.21533 | 220.3386 | 0.4370889 | 49.99996
18.222 | 220.3256 | 0.4372718 | 50.00106
18.22867 | 220.3123 | 0.4374483 | 50.01276
18.23534 | 220.2996 | 0.4376179 | 49.98706
18.242 | 220.2866 | 0.4377798 | 50.00342
18.24867 | 220.2733 | 0.4379346 | 49.99704
18.25534 | 220.2601 | 0.4380826 | 50.00299
18.262 | 220.2478 | 0.4382238 | 49.99596
18.26783 | 220.2362 | 0.4383384 | 50.0025
18.27367 | 220.2251 | 0.438447 | 49.98424
18.28034 | 220.212 | 0.4385636 | 50.02122
18.287 | 220.1985 | 0.4386728 | 49.98123
18.29367 | 220.1856 | 0.4387747 | 50.002
18.30033 | 220.172 | 0.4388691 | 50.00858
18.307 | 220.1594 | 0.4389565 | 50.00476
18.31366 | 220.1456 | 0.4390355 | 49.99396
18.32033 | 220.1323 | 0.4391066 | 50.00598
18.327 | 220.1197 | 0.4391696 | 49.99826
18.33366 | 220.1063 | 0.4392256 | 49.99778
18.34033 | 220.0931 | 0.4392739 | 49.99986
18.347 | 220.0798 | 0.439315 | 50
18.35367 | 220.0667 | 0.4393486 | 50.00002
18.36034 | 220.0538 | 0.4393747 | 50.01059
18.367 | 220.0407 | 0.4393926 | 49.99325
18.37367 | 220.0278 | 0.4394028 | 49.9964
18.38034 | 220.0144 | 0.4394058 | 49.99978
18.387 | 220.001 | 0.4393998 | 49.99998
18.39366 | 219.9881 | 0.4393843 | 50
18.40033 | 219.9747 | 0.4393616 | 50.00211
18.407 | 219.962 | 0.4393328 | 49.99802
18.41366 | 219.949 | 0.4392962 | 49.99988
18.42034 | 219.9358 | 0.4392512 | 49.99787
18.427 | 219.9224 | 0.4392004 | 49.9967
18.43367 | 219.9094 | 0.4391434 | 50.00512
18.44033 | 219.8964 | 0.4390804 | 50.00033
18.447 | 219.8832 | 0.4390098 | 50.00002
18.45367 | 219.8696 | 0.4389312 | 50.00528
18.4595 | 219.8583 | 0.4388565 | 49.99383
18.46533 | 219.8466 | 0.4387764 | 50.00785
18.472 | 219.8333 | 0.43868 | 49.99839
18.47867 | 219.8203 | 0.4385773 | 50.01047
18.48534 | 219.8076 | 0.4384689 | 49.97526
18.492 | 219.7945 | 0.4383544 | 50.00903
18.49867 | 219.7812 | 0.4382332 | 50.00903
18.50534 | 219.7683 | 0.4381042 | 49.98998
18.512 | 219.7554 | 0.437965 | 49.98985
18.51866 | 219.742 | 0.4378203 | 50.00888
18.52533 | 219.7287 | 0.4376697 | 50.00056
18.532 | 219.7159 | 0.4375105 | 50.00214
18.53866 | 219.7026 | 0.4373429 | 50.00648
18.54534 | 219.6893 | 0.4371672 | 49.98348
18.552 | 219.6766 | 0.436983 | 50.01376
18.55867 | 219.6638 | 0.436794 | 49.99346
18.56533 | 219.6497 | 0.4366004 | 49.99219
18.572 | 219.6365 | 0.4364033 | 50.01008
18.57867 | 219.6233 | 0.4362027 | 49.99006
18.58534 | 219.6106 | 0.4359984 | 50.00784
18.592 | 219.5973 | 0.435788 | 50.00049
18.59867 | 219.584 | 0.4355711 | 50.00956
18.60534 | 219.5705 | 0.4353492 | 49.9932
18.612 | 219.5568 | 0.4351234 | 50.00592
18.61866 | 219.5444 | 0.4348925 | 49.9877
18.62533 | 219.5317 | 0.4346508 | 49.99924
18.632 | 219.5184 | 0.434401 | 50.00418
18.63866 | 219.5056 | 0.4341446 | 50.00131
18.64533 | 219.4922 | 0.4338794 | 49.99902
18.65117 | 219.4806 | 0.4336422 | 49.99992
18.657 | 219.4684 | 0.4334008 | 50
18.66366 | 219.4558 | 0.433122 | 49.99048
18.67034 | 219.4425 | 0.4328406 | 50.00049
18.677 | 219.4292 | 0.4325533 | 50.00848
18.68367 | 219.416 | 0.4322589 | 49.98996
18.69033 | 219.4028 | 0.4319619 | 50.00783
18.697 | 219.3898 | 0.4316619 | 50.0026
18.70367 | 219.3766 | 0.4313606 | 50.00016
18.71034 | 219.3636 | 0.4310578 | 50
18.717 | 219.3501 | 0.430753 | 50
18.72367 | 219.337 | 0.4304464 | 50
18.73034 | 219.3238 | 0.430139 | 50
18.737 | 219.3103 | 0.4298302 | 49.99576
18.74366 | 219.2973 | 0.4295192 | 50.00396
18.75033 | 219.2842 | 0.4292074 | 50.00024
18.757 | 219.271 | 0.4288945 | 50.00002
18.76366 | 219.2578 | 0.4285812 | 50
18.77033 | 219.2444 | 0.4282663 | 50
18.777 | 219.2314 | 0.4279484 | 50.00422
18.78366 | 219.2178 | 0.4276259 | 49.98652
18.79033 | 219.2051 | 0.4273006 | 50.00656
18.797 | 219.1918 | 0.4269718 | 50.00676
18.80366 | 219.1787 | 0.4266403 | 49.98774
18.81034 | 219.1655 | 0.4263044 | 50.01616
18.817 | 219.1526 | 0.425967 | 49.99783
18.82367 | 219.1386 | 0.4256286 | 49.99457
18.83034 | 219.1253 | 0.425289 | 50.006
18.837 | 219.1122 | 0.4249489 | 49.99402
18.84284 | 219.1008 | 0.4246512 | 49.99954
18.84867 | 219.0892 | 0.4243532 | 49.99152
18.85534 | 219.076 | 0.4240126 | 49.99738
18.862 | 219.0631 | 0.4236715 | 50.0157
18.86866 | 219.0496 | 0.4233299 | 49.99146
18.87533 | 219.0366 | 0.4229877 | 50.01216
18.882 | 219.0234 | 0.422645 | 49.99124
18.88866 | 219.01 | 0.4223022 | 50.0005
18.89533 | 218.9968 | 0.4219578 | 50.0085
18.902 | 218.9835 | 0.4216104 | 49.99312
18.90866 | 218.9706 | 0.4212629 | 50.00803
18.91533 | 218.9572 | 0.4209154 | 49.99098
18.922 | 218.944 | 0.4205664 | 50.0079
18.92866 | 218.9307 | 0.4202172 | 50.00578
18.93534 | 218.9177 | 0.4198683 | 49.9866
18.942 | 218.9045 | 0.41952 | 49.99916
18.94867 | 218.8905 | 0.419172 | 49.98938
18.95534 | 218.878 | 0.418825 | 50.0099
18.962 | 218.8647 | 0.418478 | 50.00908
18.96866 | 218.851 | 0.418131 | 49.98364
18.97533 | 218.838 | 0.4177847 | 50.00532
18.982 | 218.8246 | 0.4174392 | 49.99398
18.98866 | 218.8113 | 0.4170934 | 50.01654
18.99533 | 218.798 | 0.4167477 | 49.99152
19.002 | 218.7849 | 0.4164029 | 50.00052
19.00867 | 218.7719 | 0.416059 | 50.00003
19.01533 | 218.7588 | 0.4157161 | 50
19.022 | 218.7455 | 0.4153742 | 50
19.02866 | 218.7321 | 0.4150325 | 50.00106
19.0345 | 218.7203 | 0.414734 | 49.98466
19.04033 | 218.7089 | 0.4144364 | 50.00978
19.047 | 218.6957 | 0.4140972 | 50.00908
19.05366 | 218.6822 | 0.4137587 | 49.9921
19.06034 | 218.6684 | 0.4134208 | 49.9995
19.067 | 218.6558 | 0.4130836 | 49.99574
19.07367 | 218.6419 | 0.4127478 | 50.00184
19.08034 | 218.6288 | 0.4124133 | 50.00223
19.087 | 218.6158 | 0.4120804 | 50.00012
19.09366 | 218.6021 | 0.4117489 | 50.00953
19.10033 | 218.5892 | 0.4114184 | 49.9953
19.107 | 218.5756 | 0.411089 | 49.99759
19.11366 | 218.5625 | 0.4107605 | 49.99774
19.12033 | 218.5493 | 0.4104326 | 49.99991
19.127 | 218.5362 | 0.4101053 | 50
19.13367 | 218.5231 | 0.4097787 | 50.00526
19.14033 | 218.5092 | 0.409453 | 49.99292
19.147 | 218.497 | 0.4091286 | 50.01013
19.15366 | 218.4835 | 0.4088052 | 49.99428
19.16033 | 218.4696 | 0.4084822 | 49.99541
19.167 | 218.4568 | 0.40816 | 50.00816
19.17367 | 218.4433 | 0.4078382 | 50.0005
19.18033 | 218.4306 | 0.4075161 | 50.01379
19.187 | 218.4169 | 0.407195 | 49.98816
19.19366 | 218.4037 | 0.4068752 | 49.99397
19.20033 | 218.39 | 0.406556 | 49.9975
19.207 | 218.377 | 0.4062376 | 50.00302
19.21366 | 218.3635 | 0.4059204 | 49.9949
19.22034 | 218.3506 | 0.4056043 | 49.99439
19.22616 | 218.3392 | 0.4053291 | 49.99186
19.232 | 218.3272 | 0.4050549 | 50.017
19.23866 | 218.3145 | 0.4047424 | 49.99683
19.24533 | 218.3011 | 0.4044308 | 49.9998
19.252 | 218.2877 | 0.4041202 | 49.99998
19.25867 | 218.2744 | 0.4038102 | 49.99789
19.26533 | 218.2613 | 0.403501 | 50.00198
19.272 | 218.2483 | 0.4031926 | 49.998
19.27866 | 218.2348 | 0.4028852 | 50.00199
19.28533 | 218.2214 | 0.4025787 | 50.00435
19.292 | 218.2085 | 0.4022732 | 49.99604
19.29867 | 218.195 | 0.4019697 | 49.99975
19.30533 | 218.1813 | 0.4016669 | 50.00738
19.312 | 218.1688 | 0.4013643 | 49.99517
19.31866 | 218.1552 | 0.4010622 | 49.99863
19.32533 | 218.1421 | 0.4007606 | 49.99886
19.332 | 218.1289 | 0.4004596 | 49.99994
19.33866 | 218.1155 | 0.4001586 | 50
19.34534 | 218.1021 | 0.3998586 | 50.00422
19.352 | 218.0886 | 0.3995593 | 49.98758
19.35866 | 218.0758 | 0.3992605 | 50.00769
19.36534 | 218.0624 | 0.3989628 | 49.99202
19.372 | 218.0491 | 0.3986664 | 50.01641
19.37866 | 218.0351 | 0.3983712 | 49.99256
19.38533 | 218.0217 | 0.3980772 | 50.00059
19.392 | 218.0092 | 0.3977843 | 49.99898
19.39867 | 217.9956 | 0.3974924 | 49.9957
19.40534 | 217.982 | 0.3972019 | 50.01242
19.412 | 217.969 | 0.3969122 | 49.98386
19.41784 | 217.9574 | 0.3966596 | 50.00926
19.42367 | 217.9463 | 0.3964076 | 50.00199
19.43033 | 217.9332 | 0.3961205 | 49.99906
19.437 | 217.9192 | 0.3958346 | 49.99994
19.44366 | 217.9058 | 0.3955494 | 50
19.45033 | 217.893 | 0.3952649 | 49.99576
19.457 | 217.8799 | 0.3949817 | 49.9955
19.46366 | 217.8666 | 0.3946998 | 49.99972
19.47034 | 217.8532 | 0.394419 | 49.99575
19.477 | 217.8401 | 0.3941389 | 50.0082
19.48366 | 217.8261 | 0.39386 | 50.00474
19.49034 | 217.8136 | 0.3935821 | 49.99184
19.497 | 217.8 | 0.3933054 | 50.00583
19.50366 | 217.7863 | 0.3930297 | 50.00247
19.51033 | 217.7735 | 0.392755 | 50.00227
19.517 | 217.76 | 0.3924816 | 49.99802
19.52367 | 217.7467 | 0.3922092 | 49.99988
19.53034 | 217.7336 | 0.3919378 | 49.99788
19.537 | 217.7201 | 0.3916676 | 50.00516
19.54367 | 217.707 | 0.3913993 | 50.00455
19.55033 | 217.6939 | 0.3911328 | 49.99288
19.557 | 217.6805 | 0.3908682 | 50.00167
19.56366 | 217.667 | 0.390605 | 50.00645
19.57033 | 217.6535 | 0.390343 | 49.99197
19.577 | 217.6402 | 0.3900817 | 49.98998
19.58366 | 217.6267 | 0.3898216 | 50.00888
19.59033 | 217.6138 | 0.3895628 | 50.00902
19.597 | 217.6006 | 0.3893057 | 49.9921
19.60367 | 217.5873 | 0.3890504 | 49.99844
19.6095 | 217.5758 | 0.3888278 | 49.99838
19.61534 | 217.564 | 0.3886056 | 49.99364
19.622 | 217.5504 | 0.388353 | 49.9922
19.62866 | 217.5378 | 0.3881015 | 50.01537
19.63533 | 217.5245 | 0.3878515 | 49.9999
19.642 | 217.5115 | 0.387603 | 50.00105
19.64867 | 217.4978 | 0.3873555 | 49.999
19.65534 | 217.4841 | 0.3871088 | 50.001
19.662 | 217.4709 | 0.3868626 | 49.99372
19.66867 | 217.4575 | 0.386617 | 50.00176
19.67533 | 217.4444 | 0.3863719 | 50.00434
19.682 | 217.4315 | 0.3861282 | 50.00344
19.68866 | 217.4188 | 0.385886 | 49.99704
19.69533 | 217.4049 | 0.3856453 | 49.9977
19.702 | 217.3916 | 0.385406 | 50.00302
19.70866 | 217.3786 | 0.3851683 | 50.00866
19.71533 | 217.3645 | 0.3849319 | 49.99102
19.722 | 217.3517 | 0.3846965 | 50.00261
19.72867 | 217.3377 | 0.3844625 | 49.99911
19.73534 | 217.3242 | 0.3842304 | 49.98725
19.742 | 217.311 | 0.3840004 | 50.00872
19.74867 | 217.2982 | 0.383772 | 49.99738
19.75534 | 217.285 | 0.3835454 | 49.99984
19.762 | 217.271 | 0.3833206 | 50.00422
19.76866 | 217.2576 | 0.3830974 | 50.00026
19.77533 | 217.2447 | 0.3828756 | 49.99685
19.782 | 217.2312 | 0.3826547 | 50.00406
19.78866 | 217.218 | 0.382434 | 49.99605
19.79534 | 217.205 | 0.3822117 | 49.99976
19.80116 | 217.1928 | 0.3820157 | 50.00674
19.807 | 217.1813 | 0.38182 | 49.9984
19.81366 | 217.1683 | 0.3815963 | 49.9999
19.82033 | 217.155 | 0.381373 | 49.99788
19.827 | 217.1418 | 0.3811509 | 50.00727
19.83366 | 217.1287 | 0.3809302 | 49.98881
19.84033 | 217.1146 | 0.3807095 | 49.99719
19.847 | 217.1017 | 0.380489 | 50.0104
19.85367 | 217.0884 | 0.3802684 | 49.99853
19.86034 | 217.0751 | 0.3800476 | 50.00308
19.867 | 217.0621 | 0.3798273 | 49.99492
19.87367 | 217.049 | 0.3796081 | 50.00709
19.88034 | 217.0352 | 0.3793894 | 49.99516
19.887 | 217.0216 | 0.37917 | 50.00287
19.89366 | 217.0084 | 0.3789492 | 49.99489
19.90033 | 216.9951 | 0.3787282 | 50.00813
19.907 | 216.9825 | 0.3785074 | 49.9857
19.91366 | 216.9691 | 0.3782864 | 50.00756
19.92034 | 216.9561 | 0.3780653 | 49.992
19.927 | 216.943 | 0.3778438 | 50.00056
19.93367 | 216.9297 | 0.3776221 | 50.02436
19.94033 | 216.9162 | 0.3774003 | 49.98037
19.947 | 216.9032 | 0.377177 | 50.01146
19.95367 | 216.8892 | 0.376951 | 49.99014
19.96034 | 216.8757 | 0.3767229 | 50.00467
19.967 | 216.8626 | 0.3764946 | 50.00558
19.97367 | 216.8496 | 0.3762669 | 49.99295
19.98034 | 216.836 | 0.3760395 | 49.9985
19.987 | 216.8232 | 0.3758125 | 50.00096
19.99283 | 216.8114 | 0.3756142 | 50.0044
19.99867 | 216.7994 | 0.3754165 | 50.00014
20.00534 | 216.7861 | 0.3751905 | 49.99578
20.012 | 216.7721 | 0.3749643 | 49.99762
20.01866 | 216.7589 | 0.3747383 | 50.00619
20.02533 | 216.7462 | 0.3745124 | 49.98981
20.032 | 216.7322 | 0.374286 | 49.99724
20.03866 | 216.719 | 0.37406 | 50.00406
20.04534 | 216.7062 | 0.3738344 | 49.99708
20.052 | 216.6932 | 0.3736086 | 49.99664
20.05867 | 216.6798 | 0.3733824 | 50.01036
20.06533 | 216.6664 | 0.3731558 | 49.98796
20.072 | 216.6528 | 0.3729285 | 50.02039
20.07867 | 216.6398 | 0.3727004 | 49.99281
20.08534 | 216.6269 | 0.3724725 | 50.00378
20.092 | 216.6135 | 0.372245 | 49.996
20.09867 | 216.6002 | 0.372018 | 50.01032
20.10534 | 216.5872 | 0.3717916 | 49.99007
20.112 | 216.5735 | 0.3715648 | 49.99621
20.11866 | 216.5604 | 0.3713358 | 50.00822
20.12533 | 216.5469 | 0.3711067 | 49.99417
20.132 | 216.5342 | 0.3708786 | 49.99646
20.13866 | 216.5195 | 0.3706509 | 49.99872
20.14533 | 216.5066 | 0.3704238 | 49.99041
20.152 | 216.4936 | 0.3701972 | 50.01208
20.15866 | 216.4805 | 0.3699711 | 50.00287
20.16533 | 216.4676 | 0.3697449 | 49.99172
20.172 | 216.4538 | 0.3695177 | 50.00899
20.17866 | 216.4405 | 0.36929 | 49.99739
20.1845 | 216.4291 | 0.3690907 | 50.00248
20.19033 | 216.4176 | 0.3688903 | 50.00026
20.197 | 216.4035 | 0.3686615 | 49.99156
20.20367 | 216.391 | 0.3684334 | 50.00792
20.21034 | 216.378 | 0.3682057 | 50.00261
20.217 | 216.364 | 0.3679782 | 49.99809
20.22367 | 216.3502 | 0.3677508 | 50.0073
20.23034 | 216.3373 | 0.3675238 | 49.98883
20.237 | 216.3237 | 0.3672965 | 50.00141
20.24366 | 216.3105 | 0.3670692 | 49.99374
20.25033 | 216.2973 | 0.366842 | 50.00806
20.257 | 216.2838 | 0.3666151 | 49.99839
20.26366 | 216.2706 | 0.3663889 | 49.98721
20.27033 | 216.2578 | 0.366163 | 50.014
20.277 | 216.2442 | 0.3659375 | 49.99453
20.28366 | 216.231 | 0.365712 | 50.00498
20.29033 | 216.2176 | 0.3654845 | 49.99926
20.297 | 216.2041 | 0.365255 | 50.00842
20.30366 | 216.1906 | 0.3650252 | 49.99524
20.31034 | 216.1775 | 0.3647957 | 50.00287
20.317 | 216.1643 | 0.3645666 | 49.99594
20.32367 | 216.151 | 0.364338 | 50.00398
20.33034 | 216.1384 | 0.3641101 | 49.99602
20.337 | 216.1242 | 0.3638822 | 49.99975
20.34366 | 216.1116 | 0.3636546 | 49.99682
20.35033 | 216.0987 | 0.3634274 | 50.00086
20.357 | 216.0854 | 0.3632 | 50.00111
20.36366 | 216.0717 | 0.3629727 | 50.00218
20.37033 | 216.0581 | 0.3627454 | 49.9991
20.37616 | 216.0461 | 0.3625466 | 49.98868
20.382 | 216.0346 | 0.3623484 | 50.0079
20.38866 | 216.0215 | 0.3621227 | 50.00049
20.39533 | 216.0082 | 0.361898 | 49.99792
20.402 | 215.9952 | 0.3616742 | 49.9925
20.40866 | 215.9814 | 0.361452 | 50.00904
20.41533 | 215.9676 | 0.3612312 | 49.99952
20.422 | 215.9547 | 0.361012 | 49.99998
20.42866 | 215.9411 | 0.3607944 | 49.99894
20.43534 | 215.9278 | 0.3605789 | 50.00313
20.442 | 215.9147 | 0.3603654 | 49.99914
20.44867 | 215.902 | 0.3601537 | 50.0084
20.45534 | 215.888 | 0.359944 | 49.99312
20.462 | 215.8748 | 0.3597361 | 50.00697
20.46866 | 215.8618 | 0.3595294 | 49.99303
20.47533 | 215.8481 | 0.359324 | 50.00274
20.482 | 215.8345 | 0.3591202 | 49.9896
20.48867 | 215.8218 | 0.3589187 | 49.99618
20.49533 | 215.8086 | 0.358719 | 49.99976
20.502 | 215.7955 | 0.358522 | 50.00104
20.50867 | 215.782 | 0.3583274 | 50.01063
20.51533 | 215.769 | 0.3581346 | 49.99009
20.522 | 215.7549 | 0.3579438 | 50.00044
20.52866 | 215.7423 | 0.3577552 | 50.00531
20.53533 | 215.7287 | 0.3575694 | 50.00668
20.542 | 215.7153 | 0.3573853 | 49.99619
20.54867 | 215.7018 | 0.3572022 | 49.98918
20.55533 | 215.6885 | 0.3570201 | 50.00989
20.562 | 215.6758 | 0.3568394 | 49.99004
20.56783 | 215.664 | 0.3566826 | 50.01238
20.57367 | 215.6521 | 0.3565274 | 50.0097
20.58034 | 215.6384 | 0.3563521 | 49.98369
20.587 | 215.6253 | 0.3561787 | 50.0064
20.59367 | 215.6122 | 0.3560077 | 50.00146
20.60033 | 215.5986 | 0.355839 | 50.0022
20.607 | 215.5856 | 0.3556725 | 50.00648
20.61367 | 215.5722 | 0.3555084 | 49.98772
20.62033 | 215.559 | 0.355347 | 49.99605
20.627 | 215.5457 | 0.355188 | 50.01879
20.63367 | 215.5324 | 0.3550318 | 49.98958
20.64033 | 215.5191 | 0.3548782 | 49.99724
20.647 | 215.5054 | 0.3547272 | 50.00088
20.65366 | 215.4922 | 0.354578 | 50.00534
20.66033 | 215.479 | 0.3544313 | 50.00034
20.667 | 215.4652 | 0.3542878 | 49.99684
20.67367 | 215.4522 | 0.3541464 | 50.01038
20.68033 | 215.439 | 0.3540069 | 49.99112
20.687 | 215.4262 | 0.3538694 | 49.99732
20.69367 | 215.4123 | 0.3537339 | 50.00724
20.70033 | 215.3996 | 0.3535997 | 49.98884
20.707 | 215.3861 | 0.3534652 | 50.00354
20.71367 | 215.3733 | 0.3533301 | 49.99388
20.72034 | 215.3594 | 0.353195 | 49.99538
20.727 | 215.3463 | 0.35306 | 50.01028
20.73366 | 215.3333 | 0.3529246 | 50.00592
20.74034 | 215.3194 | 0.3527902 | 49.98451
20.747 | 215.3062 | 0.3526567 | 50.01806
20.75366 | 215.2928 | 0.3525237 | 49.99796
20.7595 | 215.2812 | 0.3524077 | 50.02146
20.76533 | 215.2692 | 0.352292 | 49.98477
20.772 | 215.2564 | 0.3521606 | 50.00644
20.77866 | 215.243 | 0.3520305 | 49.98772
20.78533 | 215.2297 | 0.3519012 | 49.99817
20.792 | 215.2164 | 0.3517728 | 49.99248
20.79867 | 215.2034 | 0.3516444 | 50.00693
20.80533 | 215.1902 | 0.3515162 | 50.00149
20.812 | 215.1765 | 0.3513884 | 50.0001
20.81867 | 215.1634 | 0.3512604 | 49.99366
20.82533 | 215.1502 | 0.351132 | 49.9922
20.832 | 215.1369 | 0.3510042 | 50.01008
20.83867 | 215.1228 | 0.3508765 | 50.00274
20.84534 | 215.1098 | 0.3507489 | 50.00969
20.852 | 215.0964 | 0.3506213 | 49.99213
20.85866 | 215.0826 | 0.3504939 | 49.99739
20.86534 | 215.0698 | 0.350367 | 50.00936
20.872 | 215.0567 | 0.3502404 | 49.98472
20.87866 | 215.0428 | 0.3501139 | 50.00644
20.88533 | 215.0291 | 0.3499874 | 50.00992
20.892 | 215.0159 | 0.3498606 | 49.99639
20.89867 | 215.0028 | 0.3497334 | 49.99554
20.90533 | 214.9894 | 0.3496063 | 49.99972
20.912 | 214.9765 | 0.3494792 | 50.01373
20.91867 | 214.963 | 0.3493523 | 49.9871
20.92533 | 214.95 | 0.3492248 | 50.0066
20.932 | 214.9362 | 0.3490967 | 49.993
20.93867 | 214.9232 | 0.3489683 | 49.99322
20.94533 | 214.9095 | 0.3488389 | 50.00486
20.95117 | 214.8978 | 0.3487252 | 49.99609
20.957 | 214.8864 | 0.3486118 | 50.01154
20.96367 | 214.8732 | 0.348483 | 49.98063
20.97034 | 214.86 | 0.3483544 | 50.00941
20.977 | 214.8461 | 0.3482256 | 50.0027
20.98366 | 214.8331 | 0.3480974 | 50.00016
20.99034 | 214.8195 | 0.3479695 | 49.9905
20.997 | 214.8058 | 0.347842 | 50.00786
21.00366 | 214.7932 | 0.3477148 | 49.9952
21.01033 | 214.7795 | 0.347588 | 50.00604
21.017 | 214.7658 | 0.3474617 | 50.00037
21.02367 | 214.7528 | 0.3473367 | 50.00002
21.03033 | 214.7397 | 0.3472124 | 50
21.037 | 214.7262 | 0.3470881 | 50.00106
21.04367 | 214.7133 | 0.3469639 | 49.999
21.05033 | 214.7 | 0.3468402 | 49.99993
21.057 | 214.6862 | 0.3467165 | 50
21.06367 | 214.6733 | 0.3465932 | 50.00634
21.07033 | 214.6595 | 0.3464694 | 49.99196
21.077 | 214.6466 | 0.346345 | 49.99738
21.08366 | 214.6331 | 0.3462206 | 50.00091
21.09033 | 214.6198 | 0.3460962 | 49.999
21.097 | 214.6064 | 0.3459717 | 49.99571
21.10367 | 214.5933 | 0.3458474 | 50.00818
21.11033 | 214.5799 | 0.3457228 | 50.00051
21.117 | 214.5664 | 0.345598 | 49.99582
21.12367 | 214.5528 | 0.3454728 | 50.00609
21.13033 | 214.5401 | 0.3453466 | 50.00038
21.137 | 214.5265 | 0.3452198 | 50.00214
21.14283 | 214.5149 | 0.3451079 | 49.99772
21.14867 | 214.5029 | 0.344995 | 49.99856
21.15533 | 214.4894 | 0.344865 | 50.00202
21.162 | 214.4764 | 0.3447346 | 49.9959
21.16867 | 214.4631 | 0.3446036 | 49.98706
21.17533 | 214.4497 | 0.3444723 | 50.02034
21.182 | 214.436 | 0.3443405 | 49.99598
21.18867 | 214.4232 | 0.3442076 | 50.00926
21.19533 | 214.4097 | 0.3440742 | 49.99317
21.202 | 214.3965 | 0.3439398 | 50.00592
21.20866 | 214.3831 | 0.3438042 | 49.98874
21.21533 | 214.3694 | 0.3436669 | 50.00458
21.222 | 214.3564 | 0.3435283 | 49.99605
21.22867 | 214.3429 | 0.3433876 | 49.99764
21.23533 | 214.3297 | 0.3432456 | 50.00196
21.242 | 214.3162 | 0.3431025 | 49.99166
21.24867 | 214.3029 | 0.342958 | 49.99948
21.25533 | 214.289 | 0.3428125 | 50.00948
21.262 | 214.2761 | 0.3426662 | 50.00165
21.26866 | 214.2625 | 0.3425186 | 49.98953
21.27533 | 214.2495 | 0.3423706 | 50.0205
21.282 | 214.2362 | 0.3422226 | 49.98967
21.28867 | 214.2225 | 0.3420742 | 50.00467
21.29534 | 214.2093 | 0.341925 | 49.99394
21.302 | 214.1962 | 0.3417762 | 49.99856
21.30867 | 214.1825 | 0.3416275 | 49.9999
21.31533 | 214.1698 | 0.3414778 | 49.99894
21.322 | 214.1564 | 0.3413274 | 50.00204
21.32867 | 214.143 | 0.3411763 | 49.9959
21.3345 | 214.1311 | 0.3410438 | 50.00212
21.34033 | 214.1191 | 0.3409108 | 49.99931
21.347 | 214.1058 | 0.3407587 | 49.9989
21.35367 | 214.0928 | 0.3406062 | 49.99781
21.36033 | 214.0796 | 0.3404534 | 49.99775
21.367 | 214.066 | 0.3402995 | 50.00831
21.37367 | 214.0526 | 0.3401445 | 50.00158
21.38033 | 214.0394 | 0.339989 | 49.99904
21.387 | 214.0261 | 0.3398335 | 49.99996
21.39366 | 214.0129 | 0.3396775 | 49.99576
21.40033 | 213.9997 | 0.3395208 | 50.00396
21.407 | 213.9864 | 0.3393636 | 49.99919
21.41367 | 213.9726 | 0.3392056 | 50.00947
21.42034 | 213.9594 | 0.3390475 | 49.99212
21.427 | 213.946 | 0.3388891 | 49.99844
21.43367 | 213.933 | 0.3387311 | 49.99146
21.44033 | 213.9197 | 0.3385724 | 50.00688
21.447 | 213.906 | 0.3384137 | 50.00254
21.45367 | 213.893 | 0.338255 | 49.98746
21.46033 | 213.8802 | 0.3380957 | 50.00873
21.467 | 213.8669 | 0.3379359 | 50.0037
21.47367 | 213.853 | 0.3377754 | 50.00023
21.48033 | 213.8398 | 0.3376136 | 49.99367
21.487 | 213.8272 | 0.3374502 | 50.00594
21.49367 | 213.813 | 0.3372862 | 50.00037
21.50033 | 213.7999 | 0.3371224 | 50.00002
21.507 | 213.7867 | 0.336958 | 49.99154
21.51367 | 213.7738 | 0.3367932 | 50.01851
21.52033 | 213.7602 | 0.3366288 | 49.99057
21.52617 | 213.7482 | 0.3364851 | 50.01054
21.532 | 213.7367 | 0.3363411 | 49.99199
21.53867 | 213.7236 | 0.3361758 | 50.00267
21.54534 | 213.7106 | 0.3360102 | 49.997
21.552 | 213.6967 | 0.3358442 | 49.99132
21.55867 | 213.6839 | 0.3356778 | 50.00791
21.56533 | 213.6699 | 0.3355105 | 50.00789
21.572 | 213.6572 | 0.3353422 | 49.99309
21.57867 | 213.6433 | 0.3351726 | 49.99956
21.58533 | 213.6302 | 0.3350022 | 49.98731
21.592 | 213.6167 | 0.334831 | 50.0119
21.59867 | 213.6034 | 0.3346588 | 49.99971
21.60533 | 213.5905 | 0.3344858 | 49.99895
21.612 | 213.5768 | 0.334312 | 49.9936
21.61867 | 213.564 | 0.3341378 | 50.01228
21.62533 | 213.55 | 0.333963 | 49.99654
21.632 | 213.5373 | 0.333787 | 49.99132
21.63867 | 213.5232 | 0.3336094 | 50.00791
21.64533 | 213.5107 | 0.3334296 | 50.0005
21.652 | 213.4972 | 0.3332485 | 50.00848
21.65866 | 213.4837 | 0.3330657 | 50.00476
21.66533 | 213.4707 | 0.3328816 | 49.99606
21.672 | 213.4566 | 0.3326953 | 49.99552
21.67866 | 213.4435 | 0.3325072 | 50.00184
21.68533 | 213.4304 | 0.3323164 | 50.00434
21.692 | 213.4166 | 0.332124 | 49.99075
21.69867 | 213.4033 | 0.3319304 | 49.99836
21.70533 | 213.3899 | 0.3317354 | 49.99989
21.712 | 213.3768 | 0.3315386 | 49.99894
21.71783 | 213.3646 | 0.3313655 | 50.00122
21.72367 | 213.3534 | 0.3311916 | 50.00012
21.73033 | 213.3402 | 0.3309916 | 50
21.737 | 213.3269 | 0.3307906 | 49.99788
21.74367 | 213.3139 | 0.330588 | 50.00304
21.75033 | 213.3002 | 0.3303839 | 49.99807
21.757 | 213.287 | 0.3301785 | 49.99671
21.76367 | 213.2737 | 0.3299724 | 50.00614
21.77033 | 213.2608 | 0.3297659 | 49.9951
21.777 | 213.247 | 0.3295587 | 50.00287
21.78366 | 213.2338 | 0.3293515 | 50.00018
21.79033 | 213.2205 | 0.329144 | 49.9905
21.797 | 213.2075 | 0.3289361 | 50.00892
21.80366 | 213.1939 | 0.3287279 | 49.99952
21.81033 | 213.1804 | 0.3285191 | 50.00103
21.817 | 213.1668 | 0.3283102 | 50.01064
21.82367 | 213.1542 | 0.3281012 | 49.99114
21.83033 | 213.1402 | 0.3278932 | 50.00262
21.837 | 213.127 | 0.327685 | 49.99593
21.84367 | 213.1133 | 0.3274768 | 49.99763
21.85033 | 213.1002 | 0.3272688 | 50.00196
21.857 | 213.0869 | 0.3270612 | 50.00012
21.86367 | 213.0737 | 0.326854 | 50
21.87033 | 213.0606 | 0.3266472 | 50.00528
21.877 | 213.0465 | 0.3264413 | 50.0035
21.88367 | 213.0335 | 0.326237 | 49.98964
21.89033 | 213.0204 | 0.3260344 | 50.00146
21.897 | 213.0068 | 0.3258327 | 50.0001
21.90366 | 212.9939 | 0.3256321 | 49.99894
21.9095 | 212.9824 | 0.3254581 | 50.00124
21.91533 | 212.9701 | 0.3252857 | 50.00012
21.922 | 212.957 | 0.32509 | 50
21.92866 | 212.9437 | 0.3248956 | 49.99789
21.93533 | 212.9301 | 0.3247026 | 50.01679
21.942 | 212.917 | 0.324511 | 49.99576
21.94867 | 212.9034 | 0.3243207 | 49.99867
21.95533 | 212.8902 | 0.324132 | 50.00098
21.962 | 212.8762 | 0.3239444 | 50.00112
21.96867 | 212.8627 | 0.3237576 | 49.98949
21.97533 | 212.8496 | 0.323572 | 49.99934
21.982 | 212.8369 | 0.3233887 | 49.99361
21.98867 | 212.8234 | 0.3232077 | 50.00278
21.99533 | 212.8098 | 0.3230285 | 50.01286
22.002 | 212.7968 | 0.3228505 | 49.99762
22.00867 | 212.7837 | 0.3226738 | 50.00197
22.01533 | 212.7701 | 0.3224984 | 49.9832
22.022 | 212.7566 | 0.322324 | 50.00318
22.02866 | 212.7439 | 0.3221509 | 50.00442
22.03533 | 212.7302 | 0.3219785 | 50.00028
22.042 | 212.7178 | 0.3218071 | 49.9979
22.04866 | 212.7039 | 0.3216369 | 49.99775
22.05533 | 212.6904 | 0.3214672 | 50.00408
22.062 | 212.677 | 0.3212982 | 50.0066
22.06867 | 212.6634 | 0.3211295 | 49.98984
22.07533 | 212.6502 | 0.320961 | 50.0036
22.082 | 212.637 | 0.3207931 | 50.00868
22.08867 | 212.6244 | 0.3206256 | 49.99526
22.09534 | 212.6108 | 0.3204588 | 49.99653
22.10117 | 212.5986 | 0.3203126 | 50.00254
22.107 | 212.5876 | 0.320166 | 49.99694
22.11367 | 212.5737 | 0.3199988 | 50.00087
22.12033 | 212.5608 | 0.319832 | 49.99585
22.127 | 212.5474 | 0.3196657 | 49.99974
22.13367 | 212.5339 | 0.3195002 | 50.00214
22.14033 | 212.5205 | 0.3193352 | 50.00332
22.147 | 212.5071 | 0.3191701 | 50.0055
22.15366 | 212.494 | 0.3190048 | 49.99188
22.16033 | 212.481 | 0.3188396 | 50.00372
22.167 | 212.4674 | 0.3186752 | 50.00869
22.17366 | 212.4545 | 0.3185106 | 49.9815
22.18033 | 212.4407 | 0.318346 | 49.99884
22.187 | 212.4274 | 0.3181817 | 50.01156
22.19367 | 212.4145 | 0.3180175 | 50.00178
22.20033 | 212.401 | 0.3178533 | 50.00857
22.207 | 212.3876 | 0.3176894 | 49.99313
22.21367 | 212.3742 | 0.3175263 | 49.99957
22.22034 | 212.3614 | 0.3173646 | 50.00738
22.227 | 212.3477 | 0.317204 | 49.99306
22.23366 | 212.3346 | 0.317044 | 49.9943
22.24034 | 212.3209 | 0.3168854 | 49.99965
22.247 | 212.3072 | 0.316728 | 50.00421
22.25366 | 212.294 | 0.3165724 | 49.99602
22.26033 | 212.2808 | 0.3164187 | 49.9934
22.267 | 212.267 | 0.316267 | 50.00592
22.27367 | 212.254 | 0.3161164 | 49.99614
22.28034 | 212.2404 | 0.3159672 | 50.00504
22.287 | 212.2274 | 0.3158191 | 49.98656
22.29283 | 212.2152 | 0.3156908 | 50.0091
22.29866 | 212.2038 | 0.3155634 | 50.00332
22.30533 | 212.1908 | 0.315419 | 50.00232
22.312 | 212.1777 | 0.315276 | 49.9917
22.31867 | 212.164 | 0.3151344 | 50.01006
22.32533 | 212.1508 | 0.3149936 | 50.00274
22.332 | 212.1376 | 0.3148537 | 49.99594
22.33867 | 212.1242 | 0.3147142 | 50.00398
22.34534 | 212.1109 | 0.3145754 | 50.00554
22.352 | 212.097 | 0.3144367 | 50.00246
22.35866 | 212.084 | 0.3142978 | 49.9917
22.36534 | 212.0705 | 0.314159 | 49.99632
22.372 | 212.0576 | 0.3140206 | 50.00084
22.37866 | 212.0436 | 0.3138826 | 49.999
22.38533 | 212.0309 | 0.3137442 | 49.99993
22.392 | 212.0179 | 0.3136049 | 50.00211
22.39867 | 212.0037 | 0.3134658 | 49.99802
22.40534 | 211.9906 | 0.3133256 | 50.00094
22.412 | 211.9774 | 0.313184 | 49.99477
22.41866 | 211.9641 | 0.31304 | 50.0039
22.42533 | 211.9511 | 0.3128953 | 49.98967
22.432 | 211.9382 | 0.3127498 | 50.00994
22.43866 | 211.9243 | 0.3126035 | 50.00063
22.44533 | 211.9109 | 0.3124562 | 49.99898
22.452 | 211.8976 | 0.3123081 | 50.00104
22.45866 | 211.8842 | 0.3121596 | 50.00006
22.46533 | 211.8708 | 0.3120104 | 50.00424
22.472 | 211.8575 | 0.3118608 | 50.0066
22.47867 | 211.8438 | 0.3117108 | 49.97926
22.4845 | 211.8322 | 0.311579 | 50.02
22.49034 | 211.8212 | 0.3114466 | 49.9857
22.497 | 211.8078 | 0.3112951 | 50.00862
22.50366 | 211.7946 | 0.311143 | 49.99947
22.51033 | 211.7809 | 0.310991 | 49.9989
22.517 | 211.7678 | 0.3108387 | 49.99993
22.52367 | 211.7547 | 0.3106854 | 49.99576
22.53034 | 211.7406 | 0.3105318 | 50.01137
22.537 | 211.7277 | 0.3103791 | 49.99862
22.54366 | 211.7138 | 0.3102275 | 49.97982
22.55033 | 211.7005 | 0.3100764 | 50.01567
22.557 | 211.687 | 0.309926 | 49.99992
22.56366 | 211.674 | 0.3097763 | 49.9926
22.57033 | 211.6606 | 0.3096272 | 50.01433
22.577 | 211.6476 | 0.3094791 | 49.99455
22.58366 | 211.6338 | 0.3093315 | 50.00391
22.59033 | 211.6207 | 0.3091842 | 50.00342
22.597 | 211.608 | 0.3090365 | 49.99387
22.60367 | 211.5942 | 0.308889 | 50.00384
22.61033 | 211.5812 | 0.3087412 | 49.99918
22.617 | 211.5673 | 0.3085938 | 49.99571
22.62367 | 211.5542 | 0.3084469 | 49.99338
22.63033 | 211.5413 | 0.3083011 | 50.00594
22.637 | 211.5276 | 0.3081562 | 50.00037
22.64366 | 211.5143 | 0.3080124 | 50.00002
22.65033 | 211.5009 | 0.307869 | 50.00848
22.657 | 211.4874 | 0.3077258 | 49.98784
22.66367 | 211.4742 | 0.3075836 | 50.00136
22.67034 | 211.4606 | 0.3074417 | 50.00222
22.67617 | 211.4491 | 0.3073175 | 49.97762
22.682 | 211.4372 | 0.307194 | 50.00635
22.68866 | 211.4237 | 0.3070529 | 50.00568
22.69533 | 211.4106 | 0.3069118 | 50.00458
22.702 | 211.3974 | 0.3067717 | 50.01297
22.70866 | 211.3838 | 0.306632 | 49.98917
22.71533 | 211.3707 | 0.3064917 | 49.99826
22.722 | 211.3577 | 0.3063511 | 49.99989
22.72867 | 211.344 | 0.306211 | 49.99682
22.73533 | 211.3301 | 0.3060714 | 49.9945
22.742 | 211.3169 | 0.3059316 | 50.00812
22.74867 | 211.304 | 0.3057922 | 50.00264
22.75533 | 211.291 | 0.3056536 | 49.99806
22.762 | 211.277 | 0.305516 | 50.00834
22.76866 | 211.2635 | 0.3053794 | 49.99311
22.77533 | 211.2506 | 0.3052429 | 49.99428
22.782 | 211.2377 | 0.3051074 | 49.99541
22.78867 | 211.2236 | 0.3049736 | 50.00078
22.79534 | 211.2101 | 0.3048412 | 50.00428
22.802 | 211.1973 | 0.3047098 | 50.00346
22.80867 | 211.1836 | 0.3045795 | 50.00022
22.81533 | 211.1703 | 0.3044507 | 50.00424
22.822 | 211.1568 | 0.3043238 | 49.99814
22.82867 | 211.1433 | 0.3041982 | 49.99777
22.83533 | 211.1302 | 0.304074 | 49.9914
22.842 | 211.1169 | 0.3039514 | 49.99524
22.84867 | 211.1039 | 0.3038306 | 50.01027
22.85533 | 211.0906 | 0.3037115 | 50.01122
22.862 | 211.0771 | 0.3035932 | 49.99224
22.86783 | 211.0654 | 0.3034905 | 49.99942
22.87367 | 211.0537 | 0.3033883 | 49.99994
22.88033 | 211.0406 | 0.3032725 | 50.00211
22.887 | 211.0273 | 0.303158 | 49.99378
22.89366 | 211.013 | 0.3030441 | 50.00384
22.90033 | 211.0002 | 0.3029316 | 50.00024
22.907 | 210.9866 | 0.3028207 | 49.99156
22.91367 | 210.9734 | 0.3027119 | 50.00687
22.92034 | 210.9598 | 0.3026056 | 49.99197
22.927 | 210.9468 | 0.3025023 | 50.009
22.93367 | 210.9331 | 0.3024004 | 49.99844
22.94033 | 210.9196 | 0.3022995 | 50.00201
22.947 | 210.9064 | 0.3022 | 50.00012
22.95367 | 210.8935 | 0.302102 | 50
22.96033 | 210.8804 | 0.3020055 | 50.01058
22.967 | 210.8672 | 0.3019103 | 49.9901
22.97367 | 210.8535 | 0.3018158 | 50.0089
22.98033 | 210.8398 | 0.3017222 | 49.99104
22.987 | 210.8268 | 0.30163 | 49.99944
22.99367 | 210.8136 | 0.301539 | 50.0116
23.00033 | 210.8 | 0.3014492 | 49.98909
23.007 | 210.7864 | 0.301361 | 50.00038
23.01367 | 210.7732 | 0.3012743 | 50.01484
23.02033 | 210.7603 | 0.3011892 | 49.9766
23.027 | 210.7466 | 0.3011055 | 50.00594
23.03366 | 210.733 | 0.3010226 | 50.00142
23.04033 | 210.7194 | 0.30094 | 49.99903
23.047 | 210.7061 | 0.3008572 | 50.00205
23.05366 | 210.693 | 0.3007755 | 49.98637
23.0595 | 210.6816 | 0.3007046 | 50.00627
23.06533 | 210.6696 | 0.3006341 | 50.00637
23.072 | 210.6564 | 0.3005538 | 50.00146
23.07867 | 210.6432 | 0.3004742 | 49.9874
23.08533 | 210.6294 | 0.3003953 | 50.00978
23.092 | 210.616 | 0.3003161 | 50.0059
23.09867 | 210.603 | 0.3002365 | 50.00036
23.10533 | 210.5896 | 0.300157 | 50.00531
23.112 | 210.5763 | 0.3000776 | 50.00034
23.11867 | 210.5633 | 0.2999977 | 49.99578
23.12533 | 210.5494 | 0.2999178 | 49.99868
23.132 | 210.5362 | 0.2998383 | 50.0052
23.13867 | 210.523 | 0.2997591 | 49.9961
23.14533 | 210.5096 | 0.29968 | 50.00398
23.152 | 210.4967 | 0.2996012 | 49.98544
23.15866 | 210.483 | 0.2995221 | 50.0012
23.16533 | 210.4696 | 0.2994428 | 49.9969
23.172 | 210.456 | 0.299364 | 49.99558
23.17866 | 210.4428 | 0.2992862 | 50.0103
23.18533 | 210.4297 | 0.2992086 | 49.99746
23.192 | 210.4164 | 0.2991317 | 50.01148
23.19867 | 210.403 | 0.2990553 | 49.98591
23.20533 | 210.3894 | 0.298979 | 49.99806
23.212 | 210.3766 | 0.2989031 | 50.00834
23.21867 | 210.3627 | 0.2988278 | 50.00052
23.22533 | 210.3497 | 0.2987525 | 49.9958
23.232 | 210.3363 | 0.2986775 | 49.9955
23.23867 | 210.3234 | 0.2986032 | 50.01134
23.24533 | 210.3094 | 0.2985299 | 49.99754
23.25117 | 210.2977 | 0.2984664 | 49.9998
23.257 | 210.2859 | 0.2984042 | 49.99046
23.26367 | 210.2728 | 0.2983348 | 50.00891
23.27033 | 210.2604 | 0.2982676 | 50.00478
23.277 | 210.2465 | 0.2982031 | 50.00453
23.28366 | 210.2334 | 0.2981408 | 49.99182
23.29033 | 210.2204 | 0.2980803 | 49.99949
23.297 | 210.2061 | 0.2980222 | 49.99997
23.30366 | 210.1932 | 0.2979658 | 50.0021
23.31033 | 210.1792 | 0.2979111 | 49.99062
23.317 | 210.1662 | 0.2978586 | 50.00575
23.32367 | 210.1532 | 0.2978083 | 50.00036
23.33033 | 210.1396 | 0.2977596 | 50.00108
23.337 | 210.1264 | 0.2977122 | 49.99795
23.34367 | 210.1131 | 0.2976664 | 50.00199
23.35033 | 210.1006 | 0.2976228 | 49.99378
23.357 | 210.0864 | 0.2975812 | 50.01019
23.36367 | 210.0734 | 0.2975414 | 49.99218
23.37033 | 210.0599 | 0.2975027 | 49.9995
23.377 | 210.0459 | 0.2974644 | 50.00314
23.38367 | 210.0331 | 0.2974256 | 49.9928
23.39033 | 210.0195 | 0.2973872 | 50.008
23.397 | 210.0064 | 0.297349 | 50.0005
23.40366 | 209.9926 | 0.2973113 | 50.00002
23.41033 | 209.9797 | 0.2972737 | 50.00212
23.417 | 209.9662 | 0.2972366 | 50.0086
23.42366 | 209.953 | 0.2971995 | 49.99102
23.43033 | 209.9398 | 0.2971626 | 49.99838
23.437 | 209.9263 | 0.2971254 | 49.99989
23.44283 | 209.9145 | 0.2970925 | 49.98872
23.44867 | 209.9029 | 0.2970596 | 50.00793
23.45533 | 209.8896 | 0.297022 | 50.00049
23.462 | 209.876 | 0.2969836 | 49.99369
23.46867 | 209.8623 | 0.296944 | 50.00594
23.47533 | 209.8492 | 0.2969036 | 50.00566
23.482 | 209.8358 | 0.296863 | 49.98978
23.48867 | 209.823 | 0.2968222 | 50.00041
23.49533 | 209.8094 | 0.2967812 | 50.00426
23.502 | 209.7958 | 0.2967394 | 50.00872
23.50867 | 209.7829 | 0.2966962 | 49.99209
23.51533 | 209.7694 | 0.296653 | 49.9995
23.522 | 209.756 | 0.2966098 | 50.01266
23.52866 | 209.743 | 0.2965664 | 49.9881
23.53533 | 209.729 | 0.2965224 | 49.99926
23.542 | 209.7164 | 0.2964774 | 50.00101
23.54866 | 209.7025 | 0.296432 | 50.00852
23.55533 | 209.6892 | 0.2963861 | 49.99101
23.562 | 209.6764 | 0.2963404 | 49.99944
23.56867 | 209.6633 | 0.2962941 | 49.99996
23.57533 | 209.6493 | 0.2962473 | 49.98731
23.582 | 209.636 | 0.2962006 | 50.02037
23.58867 | 209.6232 | 0.2961536 | 49.98648
23.59534 | 209.6095 | 0.296106 | 49.99704
23.602 | 209.5962 | 0.2960572 | 50.00828
23.60866 | 209.5823 | 0.2960082 | 50.00052
23.61534 | 209.5694 | 0.2959588 | 50.00638
23.622 | 209.5556 | 0.2959084 | 49.99194
23.62866 | 209.5429 | 0.295857 | 50.00372
23.6345 | 209.5304 | 0.2958111 | 49.98356
23.64033 | 209.5188 | 0.2957638 | 50.0139
23.647 | 209.5055 | 0.2957079 | 49.99875
23.65366 | 209.4922 | 0.2956506 | 50.00626
23.66033 | 209.4784 | 0.2955919 | 49.9951
23.667 | 209.4656 | 0.2955316 | 50.0071
23.67366 | 209.4521 | 0.2954697 | 49.98986
23.68033 | 209.4392 | 0.295406 | 49.99937
23.687 | 209.4258 | 0.29534 | 50.00418
23.69367 | 209.4127 | 0.2952718 | 49.99604
23.70033 | 209.3996 | 0.2952012 | 49.9966
23.707 | 209.3867 | 0.2951281 | 50.01566
23.71367 | 209.373 | 0.2950518 | 49.9904
23.72034 | 209.3594 | 0.2949696 | 49.98882
23.727 | 209.346 | 0.2948812 | 50.00564
23.73366 | 209.3326 | 0.2947876 | 49.99824
23.74034 | 209.3192 | 0.294691 | 50.00412
23.747 | 209.3059 | 0.2945914 | 49.9918
23.75366 | 209.292 | 0.2944893 | 50.00794
23.76033 | 209.2782 | 0.2943848 | 49.99944
23.767 | 209.2651 | 0.2942785 | 49.98728
23.77367 | 209.252 | 0.2941702 | 50.01294
23.78034 | 209.239 | 0.29406 | 49.99975
23.787 | 209.225 | 0.2939474 | 50.00104
23.79366 | 209.2119 | 0.293832 | 49.999
23.80033 | 209.1988 | 0.2937143 | 50.001
23.807 | 209.1853 | 0.2935938 | 50.00006
23.81366 | 209.1721 | 0.2934682 | 50
23.82033 | 209.1583 | 0.2933362 | 50.00422
23.82617 | 209.1472 | 0.293218 | 49.99506
23.832 | 209.135 | 0.2930979 | 50.00796
23.83867 | 209.122 | 0.2929587 | 50.00156
23.84534 | 209.1084 | 0.2928176 | 49.99164
23.852 | 209.0954 | 0.292675 | 49.99841
23.85866 | 209.0825 | 0.2925314 | 50.00202
23.86534 | 209.0687 | 0.2923868 | 49.998
23.872 | 209.0557 | 0.2922405 | 49.99882
23.87866 | 209.0428 | 0.2920927 | 50.00098
23.88533 | 209.0286 | 0.2919434 | 49.999
23.892 | 209.0151 | 0.2917924 | 50.001
23.89867 | 209.0018 | 0.29164 | 49.9916
23.90534 | 208.9884 | 0.2914867 | 50.00159
23.912 | 208.975 | 0.2913333 | 50.00644
23.91866 | 208.9617 | 0.2911796 | 49.99617
23.92533 | 208.9486 | 0.2910261 | 50.00717
23.932 | 208.9353 | 0.2908728 | 50.00996
23.93866 | 208.9217 | 0.2907194 | 49.98898
23.94533 | 208.9084 | 0.2905659 | 49.99825
23.952 | 208.895 | 0.2904122 | 49.9978
23.95866 | 208.8818 | 0.2902589 | 50.00092
23.96533 | 208.8685 | 0.2901062 | 49.99794
23.972 | 208.8552 | 0.2899538 | 50.00833
23.97867 | 208.8417 | 0.2898024 | 49.98678
23.98533 | 208.8285 | 0.2896519 | 49.99917
23.992 | 208.8145 | 0.2895018 | 50.0084
23.99867 | 208.8016 | 0.2893526 | 49.991
24.00533 | 208.7883 | 0.2892046 | 50.00894
24.012 | 208.7752 | 0.2890574 | 49.9921
24.01783 | 208.763 | 0.2889294 | 50.00145
24.02367 | 208.751 | 0.2888019 | 50.0006
24.03034 | 208.7384 | 0.288657 | 49.9958
24.037 | 208.7252 | 0.2885132 | 50.01031
24.04366 | 208.7121 | 0.2883704 | 49.99959
24.05033 | 208.6986 | 0.288228 | 50.00213
24.057 | 208.6853 | 0.2880867 | 49.99803
24.06366 | 208.6716 | 0.2879467 | 50.002
24.07033 | 208.6584 | 0.2878078 | 49.99695
24.077 | 208.6449 | 0.2876698 | 50.00192
24.08366 | 208.6322 | 0.2875328 | 50.00435
24.09033 | 208.6184 | 0.2873968 | 49.99604
24.097 | 208.6048 | 0.2872623 | 50.00398
24.10367 | 208.5918 | 0.2871286 | 49.99602
24.11033 | 208.5788 | 0.286995 | 50.00928
24.117 | 208.5657 | 0.286862 | 50.00168
24.12367 | 208.5522 | 0.2867294 | 49.998
24.13033 | 208.5386 | 0.2865975 | 49.99141
24.137 | 208.5258 | 0.2864662 | 49.99946
24.14366 | 208.5124 | 0.2863345 | 49.99997
24.15033 | 208.4989 | 0.286203 | 50
24.157 | 208.4853 | 0.2860715 | 49.99154
24.16367 | 208.4721 | 0.2859402 | 50.01428
24.17034 | 208.4596 | 0.2858087 | 49.98186
24.177 | 208.4454 | 0.2856774 | 50.00626
24.18367 | 208.4322 | 0.2855465 | 49.99722
24.19033 | 208.4187 | 0.2854158 | 50.00722
24.197 | 208.4056 | 0.2852847 | 50.0015
24.20367 | 208.3921 | 0.2851523 | 49.99798
24.2095 | 208.3806 | 0.2850361 | 50.00248
24.21533 | 208.3694 | 0.2849202 | 49.99707
24.222 | 208.3557 | 0.2847875 | 50.00298
24.22867 | 208.3421 | 0.2846548 | 50.00442
24.23533 | 208.3291 | 0.2845229 | 49.9897
24.242 | 208.3158 | 0.2843916 | 50.0057
24.24867 | 208.302 | 0.2842606 | 50.00036
24.25533 | 208.2883 | 0.2841295 | 50.00002
24.262 | 208.2753 | 0.2839994 | 50.00422
24.26866 | 208.2623 | 0.2838701 | 49.98758
24.27533 | 208.2489 | 0.2837417 | 49.99922
24.282 | 208.2361 | 0.2836139 | 49.99783
24.28867 | 208.2223 | 0.2834864 | 50.00516
24.29534 | 208.2087 | 0.2833591 | 50.00455
24.302 | 208.1956 | 0.283232 | 49.98866
24.30867 | 208.1821 | 0.283104 | 50.02256
24.31533 | 208.1689 | 0.2829752 | 49.99085
24.322 | 208.1561 | 0.2828455 | 49.99944
24.32867 | 208.1422 | 0.2827151 | 49.99996
24.33533 | 208.1289 | 0.2825846 | 50
24.342 | 208.1158 | 0.2824539 | 50.00422
24.34867 | 208.1024 | 0.2823229 | 50.00239
24.35533 | 208.0892 | 0.2821918 | 49.99488
24.362 | 208.0756 | 0.2820604 | 49.9965
24.36867 | 208.0622 | 0.2819283 | 49.99132
24.37533 | 208.0495 | 0.2817959 | 50.01109
24.382 | 208.0362 | 0.2816634 | 49.99963
24.38867 | 208.0224 | 0.2815309 | 49.99574
24.39533 | 208.0086 | 0.281398 | 50.00396
24.40117 | 207.9966 | 0.2812814 | 50.00312
24.407 | 207.986 | 0.281165 | 49.99593
24.41367 | 207.9725 | 0.2810326 | 50.00186
24.42034 | 207.9587 | 0.2809012 | 49.99588
24.427 | 207.9457 | 0.280771 | 50.00186
24.43367 | 207.9322 | 0.280642 | 49.99377
24.44033 | 207.9184 | 0.2805135 | 50.01124
24.447 | 207.9055 | 0.2803857 | 49.99753
24.45367 | 207.8919 | 0.2802592 | 49.99772
24.46033 | 207.8786 | 0.2801338 | 50.00303
24.467 | 207.8651 | 0.2800087 | 50.00019
24.47367 | 207.852 | 0.2798845 | 49.9905
24.48033 | 207.8387 | 0.2797605 | 50.00575
24.487 | 207.8252 | 0.2796369 | 50.01096
24.49367 | 207.8118 | 0.2795144 | 50.00069
24.50033 | 207.7979 | 0.2793932 | 49.99158
24.507 | 207.785 | 0.279273 | 49.99101
24.51367 | 207.772 | 0.2791538 | 50.0079
24.52033 | 207.758 | 0.279036 | 50.00052
24.527 | 207.7455 | 0.278919 | 50.00426
24.53366 | 207.732 | 0.2788026 | 49.99391
24.54033 | 207.7184 | 0.2786871 | 49.99328
24.547 | 207.705 | 0.2785723 | 50.00803
24.55366 | 207.6917 | 0.2784579 | 49.99624
24.56033 | 207.6784 | 0.2783442 | 50.00294
24.567 | 207.6652 | 0.2782312 | 50.00123
24.57367 | 207.6516 | 0.278118 | 49.99056
24.58033 | 207.6388 | 0.2780052 | 50.0047
24.587 | 207.6249 | 0.277893 | 50.01298
24.59283 | 207.6138 | 0.2777954 | 49.99048
24.59867 | 207.6021 | 0.2776982 | 50.0001
24.60533 | 207.5883 | 0.2775876 | 49.99894
24.612 | 207.5749 | 0.2774765 | 50.02109
24.61867 | 207.5621 | 0.2773654 | 49.9865
24.62533 | 207.5483 | 0.2772553 | 49.9928
24.632 | 207.5354 | 0.2771463 | 50.00801
24.63867 | 207.522 | 0.2770378 | 49.99204
24.64533 | 207.5086 | 0.2769297 | 49.99633
24.652 | 207.4953 | 0.2768218 | 49.99766
24.65866 | 207.4814 | 0.2767134 | 50.00302
24.66533 | 207.4686 | 0.276605 | 50.00019
24.672 | 207.4548 | 0.2764968 | 50.00212
24.67866 | 207.4419 | 0.2763891 | 49.99379
24.68533 | 207.4289 | 0.276282 | 50.00596
24.692 | 207.4149 | 0.2761752 | 49.99931
24.69867 | 207.4022 | 0.2760682 | 50.00101
24.70533 | 207.3886 | 0.2759609 | 50.00006
24.712 | 207.3752 | 0.2758536 | 50
24.71867 | 207.3622 | 0.2757465 | 49.99896
24.72533 | 207.349 | 0.2756395 | 50.00522
24.732 | 207.3352 | 0.2755332 | 50.0035
24.73867 | 207.3213 | 0.275427 | 49.99281
24.74533 | 207.3082 | 0.275321 | 50.00378
24.752 | 207.295 | 0.2752151 | 49.9886
24.75867 | 207.282 | 0.2751099 | 50.00668
24.76533 | 207.269 | 0.2750045 | 50.00254
24.772 | 207.2556 | 0.2748982 | 49.98854
24.77866 | 207.2423 | 0.2747909 | 50.0088
24.7845 | 207.2303 | 0.2746962 | 50.00068
24.79033 | 207.2191 | 0.2746014 | 49.9916
24.797 | 207.2062 | 0.2744934 | 50.00794
24.80366 | 207.1927 | 0.2743849 | 50.00478
24.81033 | 207.1785 | 0.274276 | 49.99606
24.817 | 207.1656 | 0.2741675 | 49.99764
24.82367 | 207.1522 | 0.2740595 | 49.99984
24.83033 | 207.1388 | 0.2739519 | 49.99682
24.837 | 207.1256 | 0.2738452 | 49.99662
24.84367 | 207.1122 | 0.2737396 | 50.0093
24.85033 | 207.0991 | 0.273635 | 50.00163
24.857 | 207.0856 | 0.2735313 | 50.00222
24.86367 | 207.0725 | 0.273428 | 49.99696
24.87033 | 207.0588 | 0.2733256 | 50.00298
24.877 | 207.0455 | 0.2732239 | 50.0097
24.88367 | 207.0319 | 0.273123 | 49.98685
24.89033 | 207.0189 | 0.2730232 | 49.98861
24.897 | 207.0055 | 0.2729252 | 50.01091
24.90366 | 206.9922 | 0.2728288 | 50.00068
24.91033 | 206.9788 | 0.2727334 | 49.99053
24.917 | 206.9653 | 0.2726393 | 49.9994
24.92366 | 206.9519 | 0.2725461 | 50.00842
24.93033 | 206.9383 | 0.2724533 | 49.99418
24.937 | 206.9254 | 0.272361 | 50.00598
24.94367 | 206.9117 | 0.2722699 | 49.99932
24.95033 | 206.8984 | 0.27218 | 49.9915
24.957 | 206.8851 | 0.2720913 | 50.00687
24.96367 | 206.8711 | 0.2720034 | 50.00043
24.97034 | 206.8578 | 0.271916 | 50.00213
24.97617 | 206.8469 | 0.27184 | 50.00016
24.982 | 206.8346 | 0.2717647 | 50.00003
24.98867 | 206.8211 | 0.2716791 | 50
24.99533 | 206.808 | 0.271593 | 50.00528
25.002 | 206.7947 | 0.2715065 | 49.99504
25.00867 | 206.7814 | 0.2714201 | 50.0018
25.01533 | 206.7683 | 0.271333 | 49.998
25.022 | 206.7547 | 0.2712455 | 50.002
25.02866 | 206.7413 | 0.2711581 | 50.00118
25.03533 | 206.7274 | 0.271071 | 50.00853
25.042 | 206.7146 | 0.2709839 | 49.97304
25.04866 | 206.7016 | 0.2708967 | 50.0057
25.05533 | 206.6874 | 0.2708101 | 50.00141
25.062 | 206.6744 | 0.2707244 | 50.00432
25.06867 | 206.6612 | 0.2706404 | 49.99921
25.07533 | 206.6476 | 0.270557 | 50.00312
25.082 | 206.6344 | 0.2704741 | 50.00125
25.08867 | 206.621 | 0.270392 | 50.00008
25.09534 | 206.6072 | 0.2703108 | 49.99578
25.102 | 206.5943 | 0.2702303 | 49.99762
25.10866 | 206.5806 | 0.2701509 | 50.0062
25.11534 | 206.5673 | 0.2700725 | 50.00038
25.122 | 206.5543 | 0.2699946 | 50.00002
25.12866 | 206.5408 | 0.269917 | 49.9926
25.13533 | 206.527 | 0.26984 | 50.01117
25.142 | 206.514 | 0.2697641 | 49.99646
25.14867 | 206.5007 | 0.2696894 | 49.99132
25.15534 | 206.4872 | 0.2696162 | 50.00792
25.162 | 206.4734 | 0.2695449 | 49.99626
25.16783 | 206.4619 | 0.269484 | 49.99933
25.17366 | 206.4504 | 0.269424 | 50.00446
25.18033 | 206.4372 | 0.2693562 | 49.99922
25.187 | 206.4235 | 0.2692887 | 50.00206
25.19367 | 206.4101 | 0.2692213 | 49.99906
25.20033 | 206.3968 | 0.2691549 | 49.99994
25.207 | 206.3838 | 0.269089 | 49.99259
25.21367 | 206.3707 | 0.2690234 | 50.00165
25.22034 | 206.357 | 0.2689578 | 50.00538
25.227 | 206.3435 | 0.2688924 | 50.00351
25.23366 | 206.3304 | 0.2688271 | 49.9907
25.24034 | 206.3175 | 0.2687617 | 50.00576
25.247 | 206.3037 | 0.2686959 | 49.99824
25.25366 | 206.2907 | 0.2686293 | 50.00622
25.26033 | 206.2778 | 0.2685613 | 49.99616
25.267 | 206.2637 | 0.2684926 | 49.99975
25.27367 | 206.2508 | 0.2684235 | 49.99576
25.28034 | 206.2369 | 0.2683538 | 50.01242
25.287 | 206.2241 | 0.2682831 | 49.99231
25.29366 | 206.2112 | 0.2682114 | 49.99529
25.30033 | 206.1971 | 0.2681396 | 49.99124
25.307 | 206.184 | 0.268068 | 50.03118
25.31366 | 206.1709 | 0.267996 | 49.98184
25.32033 | 206.1574 | 0.2679236 | 49.99991
25.327 | 206.1443 | 0.267852 | 49.98309
25.33366 | 206.1308 | 0.2677814 | 50.01586
25.34033 | 206.117 | 0.2677114 | 49.99888
25.347 | 206.104 | 0.2676423 | 50.00098
25.35367 | 206.091 | 0.2675737 | 49.99688
25.3595 | 206.0795 | 0.2675144 | 49.99656
25.36534 | 206.0669 | 0.267456 | 50.00222
25.372 | 206.0539 | 0.2673908 | 50.01283
25.37866 | 206.0408 | 0.2673272 | 49.98811
25.38533 | 206.0274 | 0.267265 | 50.00348
25.392 | 206.0139 | 0.2672036 | 49.99916
25.39867 | 206.0008 | 0.2671432 | 50.00736
25.40534 | 205.9876 | 0.267084 | 49.9899
25.412 | 205.9742 | 0.2670259 | 50.0036
25.41866 | 205.9609 | 0.2669688 | 50.00869
25.42533 | 205.947 | 0.2669129 | 49.99631
25.432 | 205.9337 | 0.2668577 | 50.004
25.43866 | 205.9199 | 0.2668034 | 49.98121
25.44533 | 205.9075 | 0.26675 | 50.00517
25.452 | 205.8935 | 0.2666981 | 50.00454
25.45866 | 205.88 | 0.2666476 | 49.99183
25.46533 | 205.8669 | 0.2665988 | 49.99631
25.472 | 205.8537 | 0.2665512 | 50.00188
25.47867 | 205.8403 | 0.2665045 | 50.00858
25.48533 | 205.8266 | 0.2664576 | 50.0016
25.492 | 205.8138 | 0.2664104 | 50.0001
25.49867 | 205.8003 | 0.2663631 | 50.00002
25.50533 | 205.7866 | 0.2663162 | 49.99896
25.512 | 205.7731 | 0.2662697 | 50.0031
25.51866 | 205.7595 | 0.2662234 | 49.99807
25.52533 | 205.7466 | 0.2661774 | 49.99142
25.532 | 205.7332 | 0.2661318 | 50.01638
25.53867 | 205.7194 | 0.2660868 | 49.99256
25.54534 | 205.7062 | 0.2660425 | 49.99954
25.55117 | 205.6942 | 0.2660044 | 49.99714
25.557 | 205.6831 | 0.2659672 | 50.0062
25.56366 | 205.6696 | 0.265925 | 49.99722
25.57033 | 205.6557 | 0.2658832 | 49.99771
25.577 | 205.6429 | 0.2658426 | 50.01361
25.58366 | 205.6291 | 0.2658029 | 49.98181
25.59033 | 205.6158 | 0.265764 | 49.99463
25.597 | 205.6028 | 0.2657264 | 50.00812
25.60366 | 205.5891 | 0.26569 | 50.00265
25.61033 | 205.5758 | 0.2656541 | 49.98854
25.617 | 205.5623 | 0.2656186 | 50.01413
25.62367 | 205.5495 | 0.2655835 | 49.98503
25.63034 | 205.5366 | 0.2655478 | 50.00964
25.637 | 205.5227 | 0.2655115 | 50.00271
25.64366 | 205.5096 | 0.2654745 | 50.00017
25.65033 | 205.4958 | 0.2654362 | 50.00106
25.657 | 205.4821 | 0.2653962 | 50.00535
25.66367 | 205.4689 | 0.2653546 | 49.98553
25.67034 | 205.4554 | 0.2653113 | 50.01601
25.677 | 205.4421 | 0.2652668 | 49.99254
25.68367 | 205.429 | 0.2652205 | 50.01222
25.69033 | 205.4156 | 0.2651715 | 49.98808
25.697 | 205.4026 | 0.2651189 | 49.9982
25.70367 | 205.3889 | 0.2650625 | 50.00094
25.71033 | 205.3756 | 0.2650041 | 49.99794
25.717 | 205.3633 | 0.264943 | 50.00198
25.72367 | 205.3491 | 0.2648785 | 49.99906
25.73034 | 205.3358 | 0.264811 | 49.99254
25.737 | 205.3231 | 0.2647397 | 50.00798
25.74283 | 205.3116 | 0.2646743 | 49.98934
25.74867 | 205.3 | 0.2646058 | 50.0101
25.75534 | 205.2861 | 0.264523 | 49.99851
25.762 | 205.2734 | 0.2644359 | 49.9999
25.76866 | 205.2595 | 0.2643448 | 50
25.77533 | 205.2462 | 0.2642461 | 50.00211
25.782 | 205.2331 | 0.2641414 | 50.00224
25.78867 | 205.2196 | 0.2640328 | 50.0012
25.79534 | 205.206 | 0.2639209 | 49.99902
25.802 | 205.1928 | 0.2638048 | 49.9957
25.80867 | 205.1796 | 0.2636846 | 49.99867
25.81533 | 205.1661 | 0.2635611 | 49.99991
25.822 | 205.153 | 0.2634344 | 50.00952
25.82867 | 205.1396 | 0.2633028 | 49.99213
25.83533 | 205.1259 | 0.2631657 | 49.99104
25.842 | 205.113 | 0.263025 | 50.0079
25.84867 | 205.0994 | 0.2628806 | 50.0005
25.85534 | 205.0858 | 0.2627329 | 49.99582
25.862 | 205.0729 | 0.262582 | 49.99445
25.86867 | 205.0595 | 0.2624276 | 50.00285
25.87533 | 205.0464 | 0.26227 | 50.01075
25.882 | 205.0325 | 0.2621096 | 49.99644
25.88867 | 205.0194 | 0.2619463 | 49.99554
25.89533 | 205.0054 | 0.2617799 | 50.00395
25.902 | 204.9926 | 0.2616104 | 49.99179
25.90866 | 204.9794 | 0.2614384 | 50.00795
25.91533 | 204.9662 | 0.2612638 | 49.99944
25.922 | 204.952 | 0.2610869 | 50.00102
25.92866 | 204.939 | 0.2609077 | 50.00006
25.9345 | 204.9277 | 0.2607492 | 50.00282
25.94033 | 204.9161 | 0.260589 | 49.98956
25.947 | 204.9025 | 0.2604049 | 50.0078
25.95367 | 204.8894 | 0.2602195 | 50.00366
25.96033 | 204.8757 | 0.2600323 | 49.99706
25.967 | 204.8621 | 0.2598412 | 50.01039
25.97367 | 204.849 | 0.259646 | 49.98162
25.98034 | 204.8359 | 0.259449 | 49.99885
25.987 | 204.8226 | 0.2592508 | 49.99358
25.99367 | 204.8091 | 0.2590512 | 50.01334
26.00033 | 204.7961 | 0.2588496 | 50.00188
26.007 | 204.7825 | 0.2586464 | 49.99589
26.01367 | 204.7693 | 0.2584417 | 50.00398
26.02033 | 204.7564 | 0.2582358 | 50.00447
26.027 | 204.7423 | 0.258029 | 50.00134
26.03366 | 204.7295 | 0.2578208 | 49.99478
26.04033 | 204.7162 | 0.2576113 | 49.99967
26.047 | 204.7022 | 0.2574003 | 50.0021
26.05366 | 204.6889 | 0.2571885 | 49.98956
26.06033 | 204.6755 | 0.2569761 | 50.00358
26.067 | 204.6626 | 0.2567632 | 50.00656
26.07367 | 204.6495 | 0.2565496 | 49.99724
26.08033 | 204.636 | 0.2563352 | 49.99878
26.087 | 204.6234 | 0.2561195 | 50.00204
26.09366 | 204.6091 | 0.2559022 | 50.0033
26.10033 | 204.5962 | 0.2556836 | 49.9928
26.107 | 204.5825 | 0.255464 | 50.00378
26.11367 | 204.5696 | 0.2552432 | 50.0013
26.12034 | 204.5564 | 0.2550213 | 50.00748
26.12617 | 204.5446 | 0.2548261 | 49.98723
26.132 | 204.533 | 0.2546294 | 50.0031
26.13867 | 204.5205 | 0.2544025 | 49.99596
26.14533 | 204.5065 | 0.2541742 | 49.99763
26.152 | 204.4931 | 0.253945 | 50.00302
26.15866 | 204.4797 | 0.2537141 | 49.99913
26.16533 | 204.4663 | 0.253481 | 50.001
26.172 | 204.4536 | 0.2532458 | 49.99795
26.17866 | 204.4397 | 0.2530082 | 50.00304
26.18533 | 204.4263 | 0.252768 | 49.99596
26.192 | 204.4129 | 0.2525258 | 50.00398
26.19867 | 204.3994 | 0.25228 | 50.00447
26.20533 | 204.387 | 0.252032 | 50.0045
26.212 | 204.3734 | 0.2517796 | 49.99816
26.21866 | 204.3597 | 0.2515205 | 49.99567
26.22533 | 204.3464 | 0.2512581 | 50.00079
26.232 | 204.3334 | 0.2509935 | 50.01168
26.23867 | 204.3196 | 0.2507265 | 49.98593
26.24534 | 204.3062 | 0.2504573 | 49.99806
26.252 | 204.2932 | 0.2501861 | 50.00093
26.25867 | 204.2802 | 0.2499131 | 50.00324
26.26533 | 204.2664 | 0.2496386 | 49.99703
26.272 | 204.2531 | 0.2493625 | 49.9924
26.27866 | 204.2402 | 0.2490855 | 50.00376
26.28533 | 204.2265 | 0.248808 | 50.0034
26.292 | 204.2135 | 0.2485301 | 50.00022
26.29866 | 204.1998 | 0.2482513 | 50
26.30533 | 204.1865 | 0.2479716 | 50.00211
26.312 | 204.1731 | 0.2476912 | 50.00648
26.31784 | 204.1616 | 0.2474455 | 49.98997
26.32367 | 204.1502 | 0.2471996 | 49.999
26.33033 | 204.1366 | 0.2469192 | 50.0084
26.337 | 204.1237 | 0.2466398 | 49.99312
26.34366 | 204.11 | 0.246361 | 50.00168
26.35033 | 204.0974 | 0.2460829 | 50.00857
26.357 | 204.0836 | 0.2458048 | 49.99313
26.36367 | 204.0702 | 0.2455269 | 49.9964
26.37034 | 204.0569 | 0.2452494 | 49.99766
26.377 | 204.0436 | 0.2449722 | 50.01572
26.38367 | 204.0301 | 0.2446954 | 49.97876
26.39033 | 204.0171 | 0.2444196 | 50.00607
26.397 | 204.0034 | 0.2441442 | 49.99404
26.40366 | 203.9898 | 0.2438692 | 50.00596
26.41033 | 203.9769 | 0.2435948 | 49.99614
26.417 | 203.9635 | 0.2433213 | 50.00504
26.42366 | 203.9498 | 0.2430488 | 50.00137
26.43033 | 203.9366 | 0.2427768 | 49.98951
26.437 | 203.9236 | 0.2425056 | 50.0078
26.44367 | 203.9101 | 0.242235 | 50.00049
26.45033 | 203.8972 | 0.2419655 | 49.99792
26.457 | 203.8836 | 0.2416973 | 50.00304
26.46367 | 203.87 | 0.2414308 | 50.01288
26.47034 | 203.8566 | 0.2411656 | 49.99762
26.477 | 203.8434 | 0.2409016 | 49.99033
26.48367 | 203.8301 | 0.2406394 | 50.00256
26.49033 | 203.8167 | 0.2403791 | 49.99593
26.497 | 203.8036 | 0.2401207 | 49.99975
26.50366 | 203.7904 | 0.2398648 | 49.99998
26.5095 | 203.7787 | 0.2396426 | 50
26.51533 | 203.767 | 0.2394223 | 50.00003
26.522 | 203.7535 | 0.2391724 | 50.00003
26.52866 | 203.74 | 0.2389244 | 49.99578
26.53533 | 203.7272 | 0.2386784 | 50.00184
26.542 | 203.7133 | 0.2384351 | 49.99166
26.54866 | 203.7001 | 0.2381944 | 49.99631
26.55533 | 203.6868 | 0.2379565 | 50.00188
26.562 | 203.6734 | 0.2377209 | 50.0054
26.56867 | 203.66 | 0.2374873 | 50.00774
26.57533 | 203.647 | 0.237257 | 49.99837
26.582 | 203.6334 | 0.2370294 | 50.00626
26.58867 | 203.6197 | 0.2368048 | 49.99511
26.59534 | 203.607 | 0.2365831 | 50.00393
26.602 | 203.5933 | 0.2363642 | 50.0013
26.60867 | 203.5803 | 0.2361481 | 49.9948
26.61533 | 203.567 | 0.2359348 | 49.99967
26.622 | 203.5535 | 0.2357246 | 49.99998
26.62866 | 203.5401 | 0.2355173 | 50.00422
26.63533 | 203.5266 | 0.2353125 | 49.99498
26.642 | 203.5132 | 0.2351101 | 50.00074
26.64867 | 203.4998 | 0.2349103 | 49.99793
26.65534 | 203.4862 | 0.2347129 | 50.00727
26.662 | 203.4726 | 0.2345182 | 49.99304
26.66866 | 203.4593 | 0.2343261 | 49.99322
26.67533 | 203.446 | 0.2341368 | 50.00592
26.682 | 203.4324 | 0.2339501 | 50.00248
26.68866 | 203.4192 | 0.2337656 | 50.00016
26.69533 | 203.4058 | 0.2335825 | 50
26.70117 | 203.3945 | 0.2334237 | 50
26.707 | 203.3831 | 0.2332666 | 50
26.71367 | 203.3697 | 0.2330888 | 50.00422
26.72034 | 203.3557 | 0.2329113 | 49.99814
26.727 | 203.3425 | 0.2327332 | 49.99882
26.73367 | 203.3298 | 0.2325556 | 50.00098
26.74033 | 203.3162 | 0.2323789 | 49.99794
26.747 | 203.3031 | 0.2322032 | 49.99988
26.75366 | 203.2891 | 0.2320285 | 50.00104
26.76033 | 203.2756 | 0.2318552 | 49.999
26.767 | 203.2629 | 0.2316835 | 50.0095
26.77367 | 203.2494 | 0.2315134 | 49.99109
26.78034 | 203.236 | 0.2313442 | 49.99944
26.787 | 203.2224 | 0.2311738 | 49.99784
26.79366 | 203.2094 | 0.2309993 | 50.00621
26.80033 | 203.1958 | 0.2308222 | 49.99616
26.807 | 203.1826 | 0.2306447 | 49.98918
26.81366 | 203.1698 | 0.2304668 | 50.00356
26.82033 | 203.1563 | 0.230289 | 50.00234
26.827 | 203.1429 | 0.2301112 | 50.01178
26.83367 | 203.1299 | 0.2299331 | 49.99228
26.84033 | 203.1165 | 0.2297563 | 50.00058
26.847 | 203.1038 | 0.2295813 | 49.99581
26.85366 | 203.09 | 0.2294076 | 50.00396
26.86033 | 203.0775 | 0.2292354 | 50.00766
26.867 | 203.0636 | 0.2290651 | 50.0047
26.87367 | 203.0508 | 0.2288971 | 49.98866
26.88034 | 203.0373 | 0.2287327 | 50.00034
26.887 | 203.024 | 0.2285718 | 49.99896
26.89283 | 203.0123 | 0.2284338 | 49.99428
26.89867 | 203.0004 | 0.2282992 | 49.99972
26.90534 | 202.9867 | 0.2281492 | 50.00421
26.912 | 202.9734 | 0.2280043 | 50.00026
26.91866 | 202.9607 | 0.2278662 | 50
26.92533 | 202.9478 | 0.2277336 | 49.99789
26.932 | 202.9341 | 0.2276089 | 49.99035
26.93866 | 202.9215 | 0.2274908 | 50.0068
26.94533 | 202.9075 | 0.2273789 | 49.9962
26.952 | 202.8945 | 0.2272732 | 50.00821
26.95867 | 202.8812 | 0.2271736 | 50.00474
26.96533 | 202.8677 | 0.22708 | 50.0003
26.972 | 202.8541 | 0.2269923 | 50.00002
26.97866 | 202.8409 | 0.2269103 | 49.99578
26.98533 | 202.8272 | 0.2268342 | 49.99022
26.992 | 202.8138 | 0.2267654 | 50.00784
26.99867 | 202.8001 | 0.2267042 | 50.00154
27.00534 | 202.787 | 0.2266496 | 50.0001
27.012 | 202.7736 | 0.2266005 | 50.01059
27.01866 | 202.7605 | 0.2265568 | 49.99114
27.02533 | 202.747 | 0.2265187 | 49.99628
27.032 | 202.7334 | 0.2264848 | 50.00188
27.03867 | 202.7205 | 0.2264547 | 50.00012
27.04534 | 202.7071 | 0.2264278 | 50
27.052 | 202.6934 | 0.2264044 | 49.99154
27.05867 | 202.6797 | 0.2263842 | 50.00793
27.06533 | 202.6671 | 0.2263672 | 49.991
27.072 | 202.6533 | 0.2263528 | 50.0005
27.07867 | 202.6395 | 0.226341 | 50.00003
27.0845 | 202.6275 | 0.2263332 | 49.99924
27.09033 | 202.6169 | 0.2263279 | 50.00898
27.097 | 202.6036 | 0.2263248 | 50.00056
27.10366 | 202.59 | 0.2263249 | 50.00532
27.11033 | 202.5768 | 0.226328 | 50.00562
27.117 | 202.5634 | 0.2263338 | 49.98978
27.12367 | 202.5496 | 0.226343 | 49.99936
27.13034 | 202.5364 | 0.2263566 | 50.00208
27.137 | 202.523 | 0.226374 | 49.99906
27.14366 | 202.5095 | 0.2263948 | 49.98938
27.15033 | 202.4957 | 0.226419 | 50.01519
27.157 | 202.4819 | 0.226446 | 49.99142
27.16367 | 202.4698 | 0.226476 | 49.9984
27.17034 | 202.4559 | 0.2265093 | 49.9999
27.177 | 202.4423 | 0.2265459 | 50.00844
27.18367 | 202.4294 | 0.226585 | 50.00374
27.19033 | 202.4159 | 0.2266272 | 49.99496
27.197 | 202.4024 | 0.2266722 | 50.00498
27.20367 | 202.3891 | 0.2267199 | 49.9929
27.21033 | 202.3758 | 0.2267706 | 49.99956
27.217 | 202.3623 | 0.2268231 | 49.99786
27.22367 | 202.3485 | 0.2268782 | 50.00092
27.23034 | 202.3353 | 0.2269358 | 49.99478
27.237 | 202.322 | 0.2269948 | 50.00812
27.24367 | 202.3091 | 0.2270551 | 49.9984
27.25033 | 202.2956 | 0.2271176 | 49.99989
27.257 | 202.2825 | 0.2271823 | 50
27.26367 | 202.2681 | 0.2272489 | 50.00741
27.27033 | 202.2555 | 0.2273168 | 49.99623
27.27617 | 202.244 | 0.227377 | 49.99576
27.282 | 202.2323 | 0.227438 | 50.00168
27.28867 | 202.2185 | 0.2275085 | 50.0128
27.29534 | 202.2054 | 0.2275796 | 49.986
27.302 | 202.1918 | 0.2276514 | 49.99701
27.30867 | 202.1784 | 0.227724 | 50.00298
27.31533 | 202.1651 | 0.2277968 | 50.00124
27.322 | 202.152 | 0.2278692 | 49.99584
27.32867 | 202.1382 | 0.2279408 | 49.99974
27.33533 | 202.1248 | 0.2280114 | 50.00106
27.342 | 202.1123 | 0.2280811 | 50.00007
27.34867 | 202.098 | 0.2281503 | 49.99789
27.35534 | 202.0849 | 0.2282182 | 50.0115
27.362 | 202.0715 | 0.2282849 | 49.97957
27.36867 | 202.0589 | 0.2283506 | 50.01146
27.37533 | 202.0447 | 0.2284155 | 50.00918
27.382 | 202.0311 | 0.2284795 | 49.99211
27.38867 | 202.0177 | 0.2285426 | 50.0048
27.39533 | 202.0045 | 0.2286041 | 49.99502
27.402 | 201.9913 | 0.228664 | 50.00709
27.40866 | 201.9787 | 0.2287216 | 49.99727
27.41533 | 201.9648 | 0.2287767 | 49.9956
27.422 | 201.9516 | 0.2288301 | 49.99972
27.42866 | 201.9387 | 0.228881 | 50.00104
27.43533 | 201.9249 | 0.22893 | 50.00009
27.442 | 201.9114 | 0.2289763 | 50
27.44867 | 201.8986 | 0.2290205 | 49.99894
27.45533 | 201.8852 | 0.2290625 | 49.99148
27.462 | 201.8716 | 0.2291027 | 49.99312
27.46783 | 201.8597 | 0.2291367 | 50.0207
27.47367 | 201.8488 | 0.2291698 | 49.99136
27.48034 | 201.8347 | 0.2292066 | 49.99946
27.487 | 201.8215 | 0.229242 | 49.99784
27.49367 | 201.8084 | 0.229276 | 50.00832
27.50033 | 201.7951 | 0.229309 | 50.00262
27.507 | 201.782 | 0.2293416 | 50.0044
27.51367 | 201.7683 | 0.229373 | 49.99392
27.52033 | 201.7552 | 0.2294033 | 50.00174
27.527 | 201.742 | 0.2294326 | 50.00011
27.53366 | 201.7286 | 0.2294608 | 50
27.54033 | 201.7152 | 0.2294879 | 50.00211
27.547 | 201.7018 | 0.2295132 | 49.99484
27.55366 | 201.6889 | 0.2295375 | 50.01556
27.56033 | 201.675 | 0.2295614 | 49.98828
27.567 | 201.6616 | 0.2295842 | 50.00984
27.57367 | 201.6483 | 0.2296058 | 49.97734
27.58033 | 201.635 | 0.2296266 | 50.00704
27.587 | 201.6219 | 0.2296466 | 49.99621
27.59366 | 201.6084 | 0.229666 | 50.00822
27.60033 | 201.5952 | 0.2296847 | 49.99946
27.607 | 201.5818 | 0.2297032 | 49.9989
27.61367 | 201.5683 | 0.2297211 | 49.9883
27.62034 | 201.555 | 0.2297387 | 50.00138
27.627 | 201.5416 | 0.2297559 | 50.0096
27.63367 | 201.528 | 0.2297728 | 50.00271
27.64033 | 201.5152 | 0.2297894 | 49.99171
27.647 | 201.5011 | 0.2298054 | 50.01852
27.65366 | 201.4878 | 0.2298203 | 49.99798
27.6595 | 201.4769 | 0.2298325 | 49.99063
27.66533 | 201.4648 | 0.2298442 | 49.99906
27.672 | 201.4513 | 0.2298571 | 50.00946
27.67866 | 201.4379 | 0.2298697 | 49.99213
27.68533 | 201.4247 | 0.229882 | 50.00268
27.692 | 201.4111 | 0.2298942 | 49.9917
27.69867 | 201.3979 | 0.2299059 | 49.99526
27.70533 | 201.3848 | 0.2299172 | 50.00816
27.712 | 201.3712 | 0.2299286 | 49.99522
27.71866 | 201.3577 | 0.2299397 | 49.9997
27.72533 | 201.3443 | 0.22995 | 50.01796
27.732 | 201.3309 | 0.22996 | 49.98842
27.73867 | 201.318 | 0.2299702 | 49.99821
27.74534 | 201.3043 | 0.2299808 | 50.00306
27.752 | 201.2912 | 0.2299917 | 49.99807
27.75867 | 201.2778 | 0.2300025 | 50.002
27.76533 | 201.2642 | 0.2300133 | 50.00118
27.772 | 201.2509 | 0.230024 | 49.99161
27.77866 | 201.2366 | 0.2300352 | 50.00476
27.78533 | 201.2232 | 0.2300465 | 50.00452
27.792 | 201.2101 | 0.2300578 | 49.99183
27.79866 | 201.1972 | 0.2300698 | 49.99951
27.80533 | 201.183 | 0.2300818 | 50.00422
27.812 | 201.17 | 0.2300934 | 50.00027
27.81867 | 201.1565 | 0.230105 | 50
27.82533 | 201.1434 | 0.2301174 | 50.00634
27.832 | 201.1302 | 0.2301297 | 49.99404
27.83867 | 201.1167 | 0.2301417 | 49.99752
27.84534 | 201.1038 | 0.2301532 | 50.00407
27.85117 | 201.0917 | 0.2301624 | 49.9864
27.857 | 201.0809 | 0.2301706 | 50.0024
27.86367 | 201.0672 | 0.2301789 | 49.99698
27.87034 | 201.0541 | 0.2301858 | 50.00509
27.877 | 201.0411 | 0.2301913 | 49.99503
27.88367 | 201.0277 | 0.230196 | 50.00814
27.89033 | 201.0144 | 0.2301998 | 50.00262
27.897 | 201.0006 | 0.2302028 | 49.99805
27.90366 | 200.9875 | 0.2302048 | 49.9999
27.91033 | 200.975 | 0.2302058 | 49.99154
27.917 | 200.9614 | 0.2302052 | 50.00584
27.92366 | 200.9482 | 0.2302038 | 50.00248
27.93033 | 200.9343 | 0.2302014 | 50.0065
27.937 | 200.9214 | 0.2301972 | 49.99511
27.94367 | 200.9082 | 0.230192 | 50.0071
27.95033 | 200.8944 | 0.2301862 | 49.99198
27.957 | 200.881 | 0.2301804 | 49.99527
27.96367 | 200.8681 | 0.2301745 | 49.99759
27.97034 | 200.8545 | 0.230169 | 50.01465
27.977 | 200.8409 | 0.2301638 | 49.98928
27.98367 | 200.8276 | 0.2301596 | 50.00884
27.99033 | 200.8142 | 0.230156 | 49.9942
27.997 | 200.8008 | 0.2301527 | 49.99964
28.00366 | 200.7873 | 0.23015 | 49.99152
28.01033 | 200.774 | 0.2301474 | 49.99947
28.017 | 200.7605 | 0.2301446 | 49.99996
28.02367 | 200.7478 | 0.2301419 | 50.01691
28.03034 | 200.7346 | 0.2301388 | 49.99048
28.037 | 200.7209 | 0.2301354 | 50.0015
28.04284 | 200.7092 | 0.230132 | 50.0114
28.04866 | 200.6982 | 0.2301282 | 49.99208
28.05533 | 200.6846 | 0.2301228 | 49.9995
28.062 | 200.6709 | 0.2301162 | 49.99997
28.06867 | 200.6581 | 0.2301086 | 50.00317
28.07533 | 200.6442 | 0.2301002 | 49.98857
28.082 | 200.6312 | 0.2300918 | 50.00774
28.08867 | 200.6174 | 0.2300832 | 50.00048
28.09534 | 200.604 | 0.2300742 | 50.00003
28.102 | 200.591 | 0.2300643 | 49.99788
28.10867 | 200.5776 | 0.2300533 | 50.00198
28.11533 | 200.5646 | 0.2300416 | 50.00012
28.122 | 200.5504 | 0.2300296 | 49.99683
28.12866 | 200.5376 | 0.2300167 | 50.00191
28.13533 | 200.5244 | 0.2300029 | 50.00118
28.142 | 200.5104 | 0.2299883 | 50.00008
28.14867 | 200.497 | 0.2299726 | 50
28.15534 | 200.4842 | 0.2299558 | 50
28.162 | 200.4703 | 0.229938 | 50
28.16866 | 200.4575 | 0.2299199 | 50
28.17533 | 200.444 | 0.2299012 | 49.99578
28.182 | 200.4307 | 0.2298811 | 50.00396
28.18866 | 200.4173 | 0.2298597 | 50.00024
28.19533 | 200.4038 | 0.229837 | 50.00002
28.202 | 200.3905 | 0.229813 | 50
28.20867 | 200.3773 | 0.2297878 | 50.00211
28.21533 | 200.3636 | 0.229762 | 49.9959
28.222 | 200.3509 | 0.2297352 | 50.00397
28.22866 | 200.3375 | 0.2297078 | 49.98968
28.2345 | 200.3263 | 0.2296838 | 50.00693
28.24033 | 200.3144 | 0.2296594 | 50.00297
28.247 | 200.3012 | 0.2296314 | 50.0076
28.25366 | 200.2878 | 0.2296032 | 49.98778
28.26033 | 200.2742 | 0.2295746 | 50.00029
28.267 | 200.2606 | 0.2295452 | 49.99048
28.27367 | 200.2473 | 0.2295148 | 50.00891
28.28034 | 200.2347 | 0.2294846 | 50.00479
28.287 | 200.2209 | 0.2294547 | 49.99398
28.29366 | 200.2075 | 0.2294256 | 50.01443
28.30033 | 200.1944 | 0.2293966 | 49.98187
28.307 | 200.1814 | 0.2293679 | 50.00944
28.31366 | 200.1678 | 0.22934 | 49.99636
28.32033 | 200.1542 | 0.2293135 | 50.01246
28.327 | 200.1409 | 0.2292875 | 49.9976
28.33367 | 200.1274 | 0.2292618 | 49.99458
28.34033 | 200.1145 | 0.2292363 | 50.00178
28.347 | 200.1008 | 0.2292115 | 50.00434
28.35366 | 200.0878 | 0.2291867 | 49.99392
28.36033 | 200.0745 | 0.2291624 | 50.00174
28.367 | 200.0609 | 0.2291384 | 49.99803
28.37367 | 200.048 | 0.2291152 | 49.99883
28.38034 | 200.0344 | 0.229092 | 49.99252
28.387 | 200.0207 | 0.229069 | 50.00799
28.39366 | 200.0079 | 0.2290466 | 49.99944
28.40033 | 199.9946 | 0.2290247 | 50.00102
28.407 | 199.9806 | 0.2290032 | 50.00112
28.41367 | 199.9677 | 0.2289825 | 49.9969
28.42034 | 199.954 | 0.2289627 | 50.00191
28.42617 | 199.9428 | 0.228946 | 49.98887
28.432 | 199.9309 | 0.2289298 | 50.01429
28.43866 | 199.9177 | 0.2289125 | 50.003
28.44533 | 199.9044 | 0.2288966 | 49.99596
28.452 | 199.8909 | 0.2288816 | 49.99128
28.45867 | 199.8775 | 0.2288678 | 50.00262
28.46533 | 199.8641 | 0.2288558 | 50.00016
28.472 | 199.8508 | 0.2288448 | 50.00106
28.47866 | 199.8375 | 0.2288356 | 50.00747
28.48533 | 199.8241 | 0.2288278 | 49.99411
28.492 | 199.8107 | 0.2288214 | 49.99858
28.49867 | 199.7977 | 0.2288152 | 49.9999
28.50534 | 199.7844 | 0.2288098 | 50
28.512 | 199.7705 | 0.2288048 | 50.00106
28.51866 | 199.7575 | 0.2287996 | 49.99054
28.52533 | 199.7444 | 0.2287935 | 50.00787
28.532 | 199.7307 | 0.228787 | 50.00049
28.53867 | 199.7174 | 0.2287805 | 49.99791
28.54534 | 199.704 | 0.2287733 | 49.99776
28.552 | 199.6904 | 0.2287648 | 50.00303
28.55867 | 199.6774 | 0.2287547 | 50.0097
28.56533 | 199.6637 | 0.2287434 | 49.99637
28.572 | 199.6502 | 0.2287307 | 49.99554
28.57867 | 199.6373 | 0.2287174 | 50.00395
28.58533 | 199.6243 | 0.2287033 | 49.996
28.592 | 199.61 | 0.2286885 | 50.0135
28.59867 | 199.5968 | 0.2286729 | 49.9871
28.60534 | 199.5841 | 0.2286562 | 49.99921
28.612 | 199.5705 | 0.2286387 | 49.99996
28.61783 | 199.5586 | 0.2286227 | 50
28.62367 | 199.5472 | 0.2286058 | 49.99154
28.63034 | 199.5336 | 0.2285852 | 50.00793
28.637 | 199.5202 | 0.2285637 | 50.00896
28.64366 | 199.5073 | 0.228541 | 49.98152
28.65033 | 199.4938 | 0.2285168 | 50.01047
28.657 | 199.4806 | 0.2284912 | 49.98902
28.66367 | 199.467 | 0.2284642 | 50.00566
28.67034 | 199.4534 | 0.228436 | 50.00458
28.677 | 199.4406 | 0.2284068 | 50.00134
28.68367 | 199.4273 | 0.2283756 | 49.99796
28.69033 | 199.4139 | 0.228342 | 50.00516
28.697 | 199.4009 | 0.2283065 | 49.99398
28.70367 | 199.3871 | 0.2282694 | 50.0028
28.71033 | 199.3736 | 0.2282312 | 50.00123
28.717 | 199.3598 | 0.2281918 | 49.99796
28.72367 | 199.3462 | 0.2281508 | 49.99988
28.73034 | 199.3332 | 0.2281086 | 49.99576
28.737 | 199.3203 | 0.2280656 | 50.00608
28.74367 | 199.307 | 0.2280222 | 50.00144
28.75033 | 199.2935 | 0.2279783 | 49.98951
28.757 | 199.2805 | 0.2279338 | 49.99617
28.76367 | 199.2676 | 0.2278885 | 50.01668
28.77033 | 199.2541 | 0.227842 | 49.98624
28.777 | 199.241 | 0.2277944 | 49.99703
28.78366 | 199.2276 | 0.2277462 | 50.01038
28.79033 | 199.2142 | 0.2276973 | 49.99219
28.797 | 199.2004 | 0.2276473 | 50.00797
28.80366 | 199.1876 | 0.2275963 | 49.99838
28.8095 | 199.1756 | 0.2275517 | 50.0025
28.81533 | 199.1642 | 0.2275072 | 49.99813
28.822 | 199.1505 | 0.2274571 | 50.00094
28.82867 | 199.1373 | 0.227408 | 50.00006
28.83533 | 199.1235 | 0.2273593 | 50.00106
28.842 | 199.1105 | 0.227311 | 50.0117
28.84867 | 199.0972 | 0.2272635 | 49.99121
28.85534 | 199.0837 | 0.2272164 | 49.99733
28.862 | 199.0706 | 0.2271702 | 49.99984
28.86867 | 199.0572 | 0.2271253 | 50.0021
28.87533 | 199.044 | 0.2270812 | 49.99907
28.882 | 199.0311 | 0.2270368 | 50.00312
28.88867 | 199.017 | 0.2269919 | 49.99702
28.89533 | 199.0031 | 0.2269472 | 49.99876
28.902 | 198.9904 | 0.226903 | 49.99146
28.90866 | 198.9771 | 0.2268597 | 50.00792
28.91533 | 198.9637 | 0.2268176 | 50.0005
28.922 | 198.9506 | 0.2267767 | 50.00003
28.92866 | 198.9376 | 0.226737 | 50
28.93533 | 198.9239 | 0.2266984 | 50.00004
28.942 | 198.9105 | 0.2266608 | 49.9979
28.94867 | 198.8971 | 0.2266242 | 50.00198
28.95533 | 198.8842 | 0.2265884 | 50.00541
28.962 | 198.871 | 0.226554 | 49.99928
28.96866 | 198.8576 | 0.2265208 | 50.0063
28.97533 | 198.8431 | 0.2264882 | 49.97608
28.982 | 198.8307 | 0.2264565 | 50.00379
28.98867 | 198.8172 | 0.2264257 | 50.00446
28.99534 | 198.8037 | 0.2263948 | 50.0045
29.00117 | 198.7918 | 0.2263675 | 50.00324
29.007 | 198.7808 | 0.2263405 | 50.01181
29.01367 | 198.7669 | 0.22631 | 49.9891
29.02033 | 198.7536 | 0.2262797 | 49.98877
29.027 | 198.7409 | 0.2262496 | 50.00459
29.03366 | 198.727 | 0.2262201 | 50.00134
29.04033 | 198.7138 | 0.2261918 | 50.0022
29.047 | 198.7009 | 0.2261639 | 49.99484
29.05366 | 198.6869 | 0.2261367 | 49.99439
29.06033 | 198.6736 | 0.2261102 | 50.00388
29.067 | 198.6599 | 0.2260845 | 50.00447
29.07367 | 198.6466 | 0.2260597 | 50.0045
29.08033 | 198.633 | 0.2260358 | 50.00874
29.087 | 198.6204 | 0.2260118 | 49.98996
29.09366 | 198.6065 | 0.2259877 | 50.00572
29.10033 | 198.5936 | 0.2259638 | 49.99403
29.107 | 198.5802 | 0.2259394 | 50.00386
29.11367 | 198.5666 | 0.2259147 | 49.996
29.12034 | 198.5533 | 0.2258902 | 49.99869
29.127 | 198.5398 | 0.2258656 | 50.00732
29.13367 | 198.5262 | 0.2258412 | 49.99834
29.14033 | 198.5132 | 0.2258167 | 49.99989
29.147 | 198.4996 | 0.2257922 | 49.99576
29.15366 | 198.4866 | 0.2257678 | 49.99972
29.16033 | 198.4732 | 0.2257438 | 49.99892
29.167 | 198.4599 | 0.22572 | 49.99042
29.17366 | 198.4465 | 0.2256967 | 50.00152
29.18033 | 198.433 | 0.225674 | 50.00326
29.187 | 198.4202 | 0.225652 | 49.99703
29.19284 | 198.4087 | 0.2256328 | 50.0103
29.19867 | 198.3966 | 0.225614 | 50.00526
29.20533 | 198.3835 | 0.2255929 | 49.98764
29.212 | 198.3699 | 0.2255729 | 49.99817
29.21866 | 198.3566 | 0.2255542 | 50.00834
29.22533 | 198.3432 | 0.2255368 | 50.00158
29.232 | 198.3298 | 0.2255207 | 50.01174
29.23867 | 198.316 | 0.2255058 | 49.98804
29.24534 | 198.3027 | 0.2254922 | 50.00031
29.252 | 198.2895 | 0.2254804 | 50
29.25867 | 198.276 | 0.2254708 | 49.99789
29.26533 | 198.2629 | 0.2254638 | 50.002
29.272 | 198.2495 | 0.225458 | 50.00014
29.27866 | 198.2365 | 0.2254531 | 50.00635
29.28533 | 198.2231 | 0.2254489 | 50.00886
29.292 | 198.2094 | 0.2254456 | 49.98998
29.29866 | 198.1962 | 0.2254438 | 49.98668
29.30533 | 198.183 | 0.2254439 | 50.0108
29.312 | 198.1692 | 0.2254459 | 49.99644
29.31867 | 198.1565 | 0.2254503 | 49.99238
29.32533 | 198.1431 | 0.225457 | 50.00904
29.332 | 198.1296 | 0.225466 | 49.9995
29.33867 | 198.1158 | 0.2254771 | 49.9915
29.34534 | 198.1027 | 0.2254903 | 50.0037
29.352 | 198.0894 | 0.2255059 | 50.00446
29.35867 | 198.0763 | 0.2255239 | 50.00028
29.36533 | 198.0628 | 0.2255442 | 50.00107
29.372 | 198.0496 | 0.2255663 | 50.00747
29.37866 | 198.0358 | 0.2255904 | 49.99412
29.3845 | 198.0239 | 0.2256133 | 49.98002
29.39033 | 198.0125 | 0.2256386 | 50.00419
29.397 | 197.9992 | 0.22567 | 50.0119
29.40366 | 197.9856 | 0.2257036 | 50.00074
29.41033 | 197.9723 | 0.225739 | 50.00004
29.417 | 197.9588 | 0.2257766 | 49.9926
29.42366 | 197.9455 | 0.2258162 | 50.01222
29.43033 | 197.9322 | 0.2258575 | 49.98068
29.437 | 197.9191 | 0.2259002 | 50.0083
29.44367 | 197.9055 | 0.2259437 | 50.00158
29.45033 | 197.8926 | 0.2259878 | 50.0012
29.457 | 197.8787 | 0.2260327 | 49.9948
29.46367 | 197.8651 | 0.226078 | 50.0039
29.47034 | 197.8523 | 0.2261233 | 50.00976
29.477 | 197.8391 | 0.2261693 | 50.00378
29.48367 | 197.8257 | 0.226216 | 49.99706
29.49033 | 197.8122 | 0.2262629 | 49.99876
29.497 | 197.7988 | 0.22631 | 49.99146
29.50366 | 197.7856 | 0.2263575 | 49.99947
29.51033 | 197.7724 | 0.2264047 | 49.99997
29.517 | 197.7588 | 0.2264516 | 49.99682
29.52367 | 197.7455 | 0.2264988 | 50.00086
29.53034 | 197.7322 | 0.2265463 | 50.00217
29.537 | 197.7187 | 0.2265937 | 50.00754
29.54366 | 197.7054 | 0.2266411 | 49.99624
29.55033 | 197.6924 | 0.2266888 | 49.99238
29.557 | 197.6791 | 0.2267366 | 50.00376
29.56366 | 197.6656 | 0.2267846 | 50.00024
29.57033 | 197.652 | 0.2268325 | 49.99156
29.57617 | 197.6408 | 0.2268742 | 50.02115
29.582 | 197.6287 | 0.2269156 | 49.9846
29.58867 | 197.6154 | 0.2269631 | 50.0075
29.59534 | 197.6021 | 0.2270102 | 50.00046
29.602 | 197.5883 | 0.227057 | 50.01272
29.60867 | 197.5751 | 0.227104 | 49.98704
29.61533 | 197.5614 | 0.2271509 | 49.99179
29.622 | 197.5482 | 0.2271984 | 49.99948
29.62866 | 197.5353 | 0.2272463 | 49.99997
29.63533 | 197.522 | 0.227294 | 50.00846
29.642 | 197.5083 | 0.2273416 | 50.00053
29.64867 | 197.4952 | 0.2273885 | 50.00003
29.65534 | 197.4819 | 0.2274347 | 50
29.662 | 197.4686 | 0.2274806 | 49.99578
29.66866 | 197.4551 | 0.2275261 | 49.99973
29.67533 | 197.4416 | 0.2275714 | 50.00421
29.682 | 197.4289 | 0.2276164 | 50.00026
29.68866 | 197.415 | 0.2276608 | 50.00848
29.69533 | 197.4017 | 0.227705 | 50.00053
29.702 | 197.3886 | 0.2277483 | 49.98628
29.70867 | 197.3749 | 0.2277913 | 50.0002
29.71533 | 197.3621 | 0.2278345 | 50.00847
29.722 | 197.3479 | 0.2278769 | 49.99629
29.72866 | 197.3356 | 0.2279184 | 49.99976
29.73533 | 197.3216 | 0.2279587 | 49.99152
29.742 | 197.3083 | 0.2279984 | 50.00793
29.74867 | 197.2952 | 0.2280371 | 49.99838
29.75534 | 197.2818 | 0.2280745 | 50.00201
29.762 | 197.2688 | 0.2281106 | 50.00012
29.76783 | 197.2564 | 0.2281408 | 50
29.77367 | 197.2448 | 0.2281697 | 50.00846
29.78034 | 197.2317 | 0.2282013 | 49.99736
29.787 | 197.2186 | 0.2282312 | 49.98926
29.79366 | 197.2052 | 0.228259 | 50.00461
29.80033 | 197.1916 | 0.2282846 | 50.00874
29.807 | 197.1786 | 0.2283078 | 49.99949
29.81366 | 197.1652 | 0.2283294 | 49.99045
29.82033 | 197.1521 | 0.228349 | 49.99728
29.827 | 197.1384 | 0.2283671 | 50.00406
29.83367 | 197.125 | 0.228384 | 49.99706
29.84033 | 197.1115 | 0.2283996 | 50.00298
29.847 | 197.0983 | 0.2284138 | 50.00019
29.85366 | 197.0851 | 0.228427 | 49.99578
29.86033 | 197.0719 | 0.228439 | 50.01242
29.867 | 197.0582 | 0.2284496 | 49.98386
29.87367 | 197.0453 | 0.2284578 | 50.00322
29.88034 | 197.0314 | 0.2284642 | 50.00444
29.887 | 197.0182 | 0.2284696 | 50.00028
29.89366 | 197.0052 | 0.2284734 | 49.99896
29.90033 | 196.9914 | 0.2284762 | 50.00628
29.907 | 196.9784 | 0.228478 | 49.9951
29.91367 | 196.9652 | 0.2284785 | 49.98172
29.92034 | 196.9518 | 0.2284776 | 50.01894
29.927 | 196.938 | 0.2284764 | 50.00119
29.93367 | 196.925 | 0.2284744 | 50.00113
29.94033 | 196.9114 | 0.228471 | 50.00959
29.947 | 196.8984 | 0.2284654 | 49.9858
29.95367 | 196.8846 | 0.2284582 | 50.00545
29.9595 | 196.8729 | 0.2284512 | 49.99798
29.96533 | 196.8612 | 0.2284429 | 49.99754
29.972 | 196.8474 | 0.2284323 | 50.00092
29.97866 | 196.8344 | 0.2284211 | 49.999
29.98533 | 196.8216 | 0.2284092 | 49.99994
29.992 | 196.8087 | 0.2283964 | 49.99788
29.99867 | 196.7955 | 0.2283829 | 49.99352
30.00534 | 196.7816 | 0.2283679 | 50.00805
30.012 | 196.7686 | 0.2283511 | 50.00685
30.01866 | 196.7546 | 0.228333 | 49.99408
30.02533 | 196.7415 | 0.2283133 | 50.00809
30.032 | 196.7282 | 0.2282918 | 49.99628
30.03867 | 196.715 | 0.228269 | 49.99553
30.04534 | 196.7015 | 0.2282461 | 50.00078
30.052 | 196.6884 | 0.2282231 | 49.99687
30.05867 | 196.6752 | 0.2281996 | 50.00191
30.06533 | 196.6615 | 0.2281754 | 49.99908
30.072 | 196.6483 | 0.2281511 | 50.00206
30.07867 | 196.6351 | 0.2281271 | 50.00224
30.08533 | 196.6218 | 0.228103 | 49.99696
30.092 | 196.608 | 0.2280786 | 49.99981
30.09867 | 196.5945 | 0.2280539 | 49.99893
30.10534 | 196.5819 | 0.2280282 | 49.99676
30.112 | 196.568 | 0.2280028 | 49.99556
30.11867 | 196.5546 | 0.2279776 | 49.9976
30.12533 | 196.5413 | 0.2279526 | 49.99984
30.132 | 196.5282 | 0.2279278 | 50.00633
30.13867 | 196.5152 | 0.2279028 | 50.00145
30.14533 | 196.5012 | 0.227877 | 50.00326
30.15117 | 196.4896 | 0.2278535 | 50.01153
30.157 | 196.4787 | 0.227829 | 50.00056
30.16367 | 196.4648 | 0.2278001 | 49.99157
30.17034 | 196.4518 | 0.22777 | 50.00793
30.177 | 196.4382 | 0.2277384 | 49.99203
30.18367 | 196.4246 | 0.227706 | 50.00796
30.19033 | 196.4112 | 0.2276729 | 49.9931
30.197 | 196.3981 | 0.2276392 | 49.99957
30.20367 | 196.3843 | 0.2276046 | 49.99785
30.21033 | 196.371 | 0.2275689 | 50.00092
30.217 | 196.3574 | 0.2275321 | 50.00006
30.22367 | 196.3444 | 0.227494 | 50.00424
30.23034 | 196.3309 | 0.2274546 | 49.99604
30.237 | 196.318 | 0.227414 | 49.99446
30.24367 | 196.3051 | 0.2273719 | 50.00494
30.25033 | 196.2915 | 0.2273289 | 50.00242
30.257 | 196.2776 | 0.2272854 | 49.99804
30.26367 | 196.2646 | 0.2272406 | 49.99776
30.27033 | 196.2517 | 0.2271939 | 50.00409
30.277 | 196.2379 | 0.2271453 | 49.9992
30.28366 | 196.2242 | 0.2270951 | 49.99889
30.29033 | 196.2106 | 0.2270437 | 50.00204
30.297 | 196.1974 | 0.2269909 | 50.00648
30.30366 | 196.1842 | 0.2269366 | 49.993
30.31033 | 196.1715 | 0.2268808 | 49.9985
30.317 | 196.1575 | 0.2268234 | 50.01683
30.32367 | 196.1446 | 0.226764 | 49.98412
30.33033 | 196.1311 | 0.2267024 | 50.00112
30.337 | 196.1182 | 0.2266387 | 49.99478
30.34283 | 196.1057 | 0.2265806 | 50.00354
30.34867 | 196.0946 | 0.2265208 | 50.00035
30.35534 | 196.0809 | 0.2264515 | 49.99156
30.362 | 196.0679 | 0.2263807 | 50.00899
30.36867 | 196.0546 | 0.2263088 | 49.99104
30.37533 | 196.041 | 0.2262366 | 49.99944
30.382 | 196.0278 | 0.2261637 | 50.0042
30.38867 | 196.0148 | 0.2260902 | 50.01084
30.39533 | 196.0008 | 0.2260168 | 49.98588
30.402 | 195.9874 | 0.2259434 | 50.01602
30.40866 | 195.9745 | 0.22587 | 49.99254
30.41533 | 195.9609 | 0.2257971 | 50.01222
30.422 | 195.948 | 0.2257244 | 49.98808
30.42866 | 195.934 | 0.2256523 | 50.00348
30.43533 | 195.9211 | 0.2255814 | 49.99598
30.442 | 195.9078 | 0.2255106 | 49.99869
30.44867 | 195.895 | 0.2254403 | 50.00097
30.45533 | 195.8808 | 0.2253701 | 50.00429
30.462 | 195.8671 | 0.2253002 | 49.99604
30.46866 | 195.8542 | 0.2252306 | 49.99552
30.47533 | 195.8404 | 0.2251614 | 49.99549
30.482 | 195.8275 | 0.2250918 | 50.00183
30.48867 | 195.8142 | 0.2250216 | 50.00646
30.49534 | 195.8004 | 0.2249516 | 50.01098
30.502 | 195.787 | 0.2248816 | 49.99011
30.50867 | 195.7739 | 0.2248114 | 50.00044
30.51533 | 195.7609 | 0.2247405 | 49.9958
30.522 | 195.747 | 0.2246694 | 50.00185
30.52866 | 195.7339 | 0.2245977 | 50.00118
30.5345 | 195.7223 | 0.2245348 | 50.00009
30.54033 | 195.7104 | 0.2244711 | 50
30.547 | 195.6975 | 0.2243976 | 50
30.55366 | 195.6836 | 0.2243229 | 50
30.56033 | 195.6703 | 0.2242468 | 50
30.567 | 195.6571 | 0.2241699 | 50.00211
30.57367 | 195.6438 | 0.2240925 | 49.99802
30.58033 | 195.6307 | 0.2240144 | 50.002
30.587 | 195.6169 | 0.2239353 | 50.00224
30.59366 | 195.6034 | 0.2238556 | 49.99696
30.60033 | 195.5906 | 0.2237752 | 50.00404
30.607 | 195.577 | 0.223694 | 49.99496
30.61367 | 195.5633 | 0.2236124 | 49.99969
30.62034 | 195.5506 | 0.2235302 | 49.99998
30.627 | 195.5372 | 0.2234475 | 50.00422
30.63367 | 195.5237 | 0.2233647 | 50.00451
30.64033 | 195.5106 | 0.2232805 | 49.99289
30.647 | 195.4972 | 0.2231954 | 50.00908
30.65366 | 195.4835 | 0.22311 | 49.98364
30.66033 | 195.4706 | 0.2230239 | 50.0032
30.667 | 195.457 | 0.2229376 | 50.00231
30.67366 | 195.4439 | 0.2228509 | 49.99486
30.68033 | 195.4306 | 0.2227634 | 50.00496
30.687 | 195.417 | 0.2226758 | 49.9982
30.69367 | 195.4034 | 0.2225882 | 50.01047
30.70033 | 195.39 | 0.2225006 | 49.99644
30.707 | 195.3768 | 0.2224126 | 49.99133
30.71367 | 195.3635 | 0.2223244 | 50.01638
30.72034 | 195.3504 | 0.222237 | 49.98832
30.72617 | 195.3391 | 0.2221612 | 50.00191
30.732 | 195.3266 | 0.222086 | 50.00216
30.73867 | 195.3134 | 0.2219997 | 49.99379
30.74534 | 195.3008 | 0.2219144 | 50.00384
30.752 | 195.2875 | 0.2218291 | 49.99817
30.75867 | 195.2736 | 0.2217438 | 49.9946
30.76533 | 195.2602 | 0.2216586 | 49.9965
30.772 | 195.2471 | 0.2215734 | 50.00508
30.77866 | 195.2336 | 0.2214883 | 49.99291
30.78533 | 195.2202 | 0.2214036 | 50.00273
30.792 | 195.2068 | 0.2213193 | 50.00863
30.79866 | 195.1936 | 0.2212362 | 49.99102
30.80533 | 195.1802 | 0.2211538 | 49.99944
30.812 | 195.1669 | 0.2210726 | 50.00842
30.81867 | 195.1539 | 0.2209923 | 50.00052
30.82533 | 195.1402 | 0.2209131 | 50.00003
30.832 | 195.127 | 0.220835 | 50
30.83867 | 195.1134 | 0.2207582 | 50
30.84534 | 195.1002 | 0.2206826 | 49.99578
30.852 | 195.0869 | 0.2206079 | 50.004
30.85867 | 195.0734 | 0.2205338 | 50.00131
30.86533 | 195.0604 | 0.2204604 | 49.99902
30.872 | 195.0472 | 0.2203879 | 50.00205
30.87866 | 195.0342 | 0.2203164 | 50.00224
30.88533 | 195.02 | 0.2202458 | 49.9959
30.892 | 195.0069 | 0.2201764 | 50.0082
30.89867 | 194.9934 | 0.2201075 | 49.99205
30.90534 | 194.9801 | 0.2200391 | 49.9995
30.912 | 194.9672 | 0.2199716 | 49.9915
30.91784 | 194.9551 | 0.2199135 | 50.00986
30.92366 | 194.9437 | 0.219856 | 49.99253
30.93033 | 194.9302 | 0.219791 | 50.008
30.937 | 194.9175 | 0.2197273 | 50.0005
30.94367 | 194.9038 | 0.2196646 | 49.98523
30.95033 | 194.8904 | 0.2196026 | 50.02446
30.957 | 194.8764 | 0.2195412 | 49.99096
30.96367 | 194.8637 | 0.2194799 | 49.99944
30.97034 | 194.8502 | 0.2194192 | 49.9915
30.977 | 194.8366 | 0.2193597 | 50.00581
30.98367 | 194.8232 | 0.219301 | 50.00354
30.99033 | 194.8101 | 0.219243 | 50.00762
30.997 | 194.7969 | 0.2191862 | 49.99836
31.00366 | 194.783 | 0.21913 | 49.99884
31.01033 | 194.77 | 0.2190741 | 49.99463
31.017 | 194.7566 | 0.2190187 | 49.99966
31.02367 | 194.7428 | 0.2189639 | 49.99046
31.03034 | 194.7297 | 0.2189099 | 50.00046
31.037 | 194.7168 | 0.2188566 | 50.00848
31.04366 | 194.7036 | 0.2188045 | 49.99418
31.05033 | 194.6899 | 0.2187535 | 49.99752
31.057 | 194.6766 | 0.2187034 | 49.99668
31.06366 | 194.6632 | 0.2186544 | 50.00613
31.07033 | 194.6499 | 0.2186068 | 50.00356
31.077 | 194.6367 | 0.2185606 | 50.00234
31.08367 | 194.6235 | 0.2185152 | 49.9959
31.09033 | 194.6098 | 0.218471 | 50.01244
31.097 | 194.5969 | 0.218428 | 49.99126
31.10366 | 194.5828 | 0.2183862 | 50.0005
31.1095 | 194.5713 | 0.2183504 | 50.00004
31.11533 | 194.56 | 0.2183158 | 49.99896
31.122 | 194.5463 | 0.218278 | 50.001
31.12866 | 194.5329 | 0.2182414 | 50.0043
31.13533 | 194.5197 | 0.2182051 | 50.0045
31.142 | 194.5065 | 0.2181699 | 49.99182
31.14867 | 194.4933 | 0.2181356 | 50.01006
31.15534 | 194.4802 | 0.2181024 | 49.9837
31.162 | 194.4672 | 0.2180703 | 50.00533
31.16866 | 194.4537 | 0.218038 | 50.00033
31.17533 | 194.4406 | 0.2180054 | 49.9979
31.182 | 194.4274 | 0.217973 | 50.00092
31.18866 | 194.4136 | 0.2179408 | 49.99266
31.19533 | 194.4006 | 0.2179084 | 50.008
31.202 | 194.3867 | 0.2178762 | 50.00367
31.20867 | 194.3738 | 0.2178442 | 49.99706
31.21533 | 194.3602 | 0.2178137 | 49.99664
31.222 | 194.3469 | 0.2177841 | 50.00296
31.22866 | 194.3334 | 0.2177548 | 50.00019
31.23533 | 194.3201 | 0.2177258 | 50.0011
31.242 | 194.3067 | 0.2176974 | 50.00007
31.24867 | 194.293 | 0.2176695 | 50.0053
31.25534 | 194.2802 | 0.2176422 | 50.00244
31.262 | 194.2666 | 0.2176145 | 49.9938
31.26866 | 194.2533 | 0.2175865 | 49.99855
31.27533 | 194.2396 | 0.2175584 | 50.00731
31.282 | 194.2264 | 0.21753 | 49.98988
31.28867 | 194.2134 | 0.2175012 | 49.99197
31.29534 | 194.1994 | 0.2174715 | 50.009
31.30117 | 194.1884 | 0.2174452 | 49.98378
31.307 | 194.1766 | 0.2174185 | 50.01196
31.31366 | 194.1627 | 0.217387 | 50.00921
31.32033 | 194.1494 | 0.217354 | 49.99211
31.327 | 194.1366 | 0.2173198 | 49.99844
31.33367 | 194.1228 | 0.2172847 | 50.00096
31.34033 | 194.11 | 0.2172492 | 50.00006
31.347 | 194.0966 | 0.2172131 | 50.00847
31.35366 | 194.0824 | 0.2171761 | 49.99312
31.36033 | 194.0694 | 0.2171385 | 50.00486
31.367 | 194.056 | 0.2171006 | 49.99396
31.37367 | 194.0429 | 0.2170624 | 49.99962
31.38034 | 194.0293 | 0.2170238 | 49.99892
31.387 | 194.0161 | 0.216985 | 50.00098
31.39366 | 194.0029 | 0.2169464 | 50.01276
31.40033 | 193.9892 | 0.2169086 | 49.99762
31.407 | 193.9761 | 0.2168709 | 49.99033
31.41367 | 193.9624 | 0.2168325 | 50.00152
31.42034 | 193.9494 | 0.2167937 | 49.99592
31.427 | 193.9358 | 0.2167547 | 50.0008
31.43367 | 193.9223 | 0.216716 | 50.0011
31.44033 | 193.9091 | 0.2166775 | 49.99372
31.447 | 193.8956 | 0.2166388 | 50.0123
31.45367 | 193.8823 | 0.2165996 | 49.98596
31.46033 | 193.8686 | 0.2165608 | 50.01604
31.467 | 193.8552 | 0.216523 | 49.99256
31.47367 | 193.8422 | 0.2164864 | 49.99954
31.48034 | 193.8286 | 0.2164508 | 49.9968
31.487 | 193.8156 | 0.2164161 | 50.00297
31.49283 | 193.8038 | 0.2163862 | 50.01152
31.49867 | 193.792 | 0.2163566 | 49.9794
31.50534 | 193.7789 | 0.2163231 | 50.01246
31.512 | 193.7652 | 0.21629 | 49.99972
31.51866 | 193.7522 | 0.2162572 | 50.01266
31.52533 | 193.7393 | 0.2162242 | 49.98176
31.532 | 193.7254 | 0.216191 | 50.00943
31.53867 | 193.7128 | 0.2161576 | 49.99635
31.54534 | 193.6987 | 0.2161238 | 50.00824
31.552 | 193.6851 | 0.2160894 | 49.99205
31.55867 | 193.6721 | 0.2160546 | 49.9995
31.56533 | 193.6584 | 0.2160196 | 49.99996
31.572 | 193.6458 | 0.2159853 | 50.00422
31.57867 | 193.632 | 0.2159514 | 49.98652
31.58533 | 193.619 | 0.2159168 | 50.00764
31.592 | 193.6048 | 0.2158818 | 49.99624
31.59867 | 193.5921 | 0.215847 | 50.00504
31.60534 | 193.5784 | 0.2158125 | 49.9908
31.612 | 193.5654 | 0.2157783 | 50.00154
31.61867 | 193.5521 | 0.2157438 | 50.0075
31.62533 | 193.539 | 0.2157091 | 50.00046
31.632 | 193.5248 | 0.215674 | 50.00848
31.63867 | 193.512 | 0.2156389 | 49.99524
31.64533 | 193.4985 | 0.2156042 | 49.98808
31.652 | 193.4849 | 0.2155696 | 50.00771
31.65866 | 193.4721 | 0.2155356 | 49.99203
31.66533 | 193.459 | 0.2155022 | 50.00796
31.672 | 193.4452 | 0.2154687 | 50.00261
31.67866 | 193.4316 | 0.2154352 | 49.997
31.6845 | 193.4203 | 0.2154059 | 49.9898
31.69033 | 193.4086 | 0.2153765 | 50.00064
31.697 | 193.395 | 0.2153429 | 50.00743
31.70367 | 193.3809 | 0.2153092 | 50.00046
31.71033 | 193.3681 | 0.2152756 | 50.00532
31.717 | 193.3551 | 0.2152428 | 49.98978
31.72367 | 193.342 | 0.215211 | 50.00888
31.73034 | 193.3282 | 0.2151796 | 49.98998
31.737 | 193.3146 | 0.215148 | 50.00571
31.74367 | 193.3015 | 0.2151166 | 49.99296
31.75033 | 193.2882 | 0.2150848 | 50.00696
31.757 | 193.275 | 0.215053 | 50.00044
31.76367 | 193.2617 | 0.2150212 | 50.00109
31.77033 | 193.2488 | 0.2149896 | 50.00112
31.777 | 193.2354 | 0.2149581 | 50.00641
31.78366 | 193.2217 | 0.2149263 | 49.99828
31.79033 | 193.2086 | 0.2148944 | 49.9946
31.797 | 193.1951 | 0.2148622 | 49.9986
31.80366 | 193.1814 | 0.2148294 | 49.98406
31.81033 | 193.1681 | 0.2147961 | 50.0064
31.817 | 193.1545 | 0.2147625 | 50.00674
31.82367 | 193.1416 | 0.2147286 | 50.00254
31.83033 | 193.1278 | 0.2146948 | 49.9991
31.837 | 193.1147 | 0.2146608 | 49.99148
31.84366 | 193.1016 | 0.2146265 | 50.00898
31.85033 | 193.0877 | 0.2145918 | 50.00056
31.857 | 193.0746 | 0.2145568 | 50.00003
31.86367 | 193.061 | 0.2145216 | 49.99789
31.87034 | 193.0476 | 0.2144861 | 50.00198
31.87617 | 193.0358 | 0.2144547 | 50.00297
31.882 | 193.0245 | 0.2144233 | 50.00015
31.88867 | 193.0111 | 0.2143875 | 50.00635
31.89533 | 192.9978 | 0.2143511 | 50.00252
31.902 | 192.9839 | 0.2143134 | 49.98958
31.90866 | 192.971 | 0.2142739 | 49.99724
31.91533 | 192.9575 | 0.214233 | 50.00406
31.922 | 192.9438 | 0.2141888 | 50.00025
31.92867 | 192.9309 | 0.2141433 | 50.00213
31.93533 | 192.917 | 0.2140968 | 50.00012
31.942 | 192.9039 | 0.2140498 | 49.98731
31.94867 | 192.8906 | 0.214002 | 49.9992
31.95533 | 192.8772 | 0.2139535 | 50.0084
31.962 | 192.8641 | 0.2139044 | 50.00052
31.96866 | 192.8506 | 0.213855 | 49.99791
31.97533 | 192.8375 | 0.2138044 | 49.98824
31.982 | 192.8242 | 0.2137522 | 50.013
31.98867 | 192.8106 | 0.2136986 | 50.00081
31.99534 | 192.7974 | 0.213644 | 49.99794
32.002 | 192.7838 | 0.2135873 | 49.99672
32.00866 | 192.7703 | 0.2135289 | 50.00825
32.01533 | 192.7573 | 0.21347 | 49.99734
32.022 | 192.7434 | 0.2134114 | 49.99984
32.02866 | 192.7303 | 0.2133527 | 50.00846
32.03533 | 192.7168 | 0.2132931 | 49.99206
32.042 | 192.7034 | 0.2132324 | 49.99633
32.04866 | 192.69 | 0.2131715 | 50.01774
32.05533 | 192.677 | 0.2131104 | 49.98736
32.062 | 192.6634 | 0.2130492 | 49.99816
32.06784 | 192.6518 | 0.2129955 | 49.99984
32.07366 | 192.6401 | 0.2129416 | 49.99682
32.08033 | 192.6265 | 0.2128797 | 49.99451
32.087 | 192.6135 | 0.2128172 | 50.01022
32.09366 | 192.6002 | 0.2127536 | 49.99959
32.10033 | 192.587 | 0.212689 | 49.9968
32.107 | 192.5731 | 0.2126232 | 49.99134
32.11367 | 192.5604 | 0.2125559 | 50.00686
32.12034 | 192.5472 | 0.2124872 | 50.00254
32.127 | 192.5332 | 0.2124167 | 50.00228
32.13366 | 192.5199 | 0.2123442 | 50.00542
32.14033 | 192.5062 | 0.2122698 | 49.98342
32.147 | 192.4934 | 0.2121936 | 50.018
32.15366 | 192.4798 | 0.2121164 | 49.99478
32.16033 | 192.4658 | 0.2120381 | 49.99333
32.167 | 192.4529 | 0.211959 | 49.99746
32.17366 | 192.4394 | 0.2118785 | 50.00618
32.18033 | 192.4264 | 0.2117966 | 50.00038
32.187 | 192.413 | 0.2117134 | 50.00002
32.19367 | 192.3996 | 0.2116286 | 50
32.20033 | 192.3863 | 0.2115429 | 50
32.207 | 192.3727 | 0.2114561 | 49.99154
32.21367 | 192.3596 | 0.2113677 | 49.99736
32.22033 | 192.3456 | 0.2112787 | 50.00195
32.227 | 192.3328 | 0.2111891 | 50.00012
32.23367 | 192.3196 | 0.2110984 | 50.01694
32.24033 | 192.3061 | 0.2110072 | 49.99789
32.247 | 192.2929 | 0.2109154 | 50.00727
32.25366 | 192.2794 | 0.2108216 | 49.98776
32.2595 | 192.2682 | 0.2107383 | 49.99904
32.26533 | 192.257 | 0.210654 | 50.00096
32.272 | 192.2427 | 0.210556 | 49.99794
32.27866 | 192.2295 | 0.2104565 | 50.00304
32.28533 | 192.216 | 0.210356 | 50.00653
32.292 | 192.2026 | 0.2102547 | 49.99406
32.29866 | 192.1897 | 0.2101533 | 49.99748
32.30533 | 192.1762 | 0.2100514 | 49.98398
32.312 | 192.1629 | 0.2099492 | 50.01062
32.31867 | 192.1496 | 0.2098464 | 50.00489
32.32533 | 192.1361 | 0.2097429 | 50.00454
32.332 | 192.1229 | 0.2096383 | 49.99605
32.33867 | 192.1099 | 0.2095326 | 49.99764
32.34533 | 192.0962 | 0.2094258 | 50.00196
32.352 | 192.083 | 0.2093182 | 49.9991
32.35867 | 192.07 | 0.2092096 | 49.99678
32.36533 | 192.0571 | 0.2090992 | 50.01253
32.372 | 192.0428 | 0.2089877 | 49.98388
32.37866 | 192.0303 | 0.2088745 | 50.00428
32.38533 | 192.0168 | 0.2087602 | 49.99391
32.392 | 192.0028 | 0.2086444 | 50.01125
32.39866 | 191.9894 | 0.2085271 | 49.99859
32.40533 | 191.9763 | 0.2084084 | 49.9999
32.412 | 191.9632 | 0.2082887 | 50
32.41866 | 191.9495 | 0.2081683 | 50.00846
32.42533 | 191.9362 | 0.2080474 | 49.99312
32.432 | 191.9229 | 0.2079268 | 49.99004
32.43866 | 191.9102 | 0.2078054 | 50.00784
32.44533 | 191.8961 | 0.2076821 | 49.9952
32.45117 | 191.8852 | 0.2075734 | 49.99778
32.457 | 191.8732 | 0.2074638 | 50.00551
32.46367 | 191.86 | 0.2073378 | 49.98977
32.47033 | 191.8468 | 0.2072115 | 50.01204
32.477 | 191.8338 | 0.2070847 | 49.9997
32.48367 | 191.8201 | 0.206957 | 49.99891
32.49033 | 191.8064 | 0.2068286 | 50.00522
32.497 | 191.793 | 0.2066994 | 49.99398
32.50366 | 191.7804 | 0.2065694 | 50.00174
32.51033 | 191.7667 | 0.2064392 | 50.00117
32.517 | 191.7536 | 0.2063092 | 50.0117
32.52366 | 191.7398 | 0.206179 | 49.99438
32.53033 | 191.7273 | 0.2060485 | 49.99332
32.537 | 191.7136 | 0.2059178 | 50.00383
32.54366 | 191.7005 | 0.2057868 | 50.00024
32.55033 | 191.6876 | 0.2056554 | 49.99472
32.557 | 191.6737 | 0.2055239 | 50.00496
32.56366 | 191.6602 | 0.2053924 | 49.99608
32.57033 | 191.6472 | 0.2052608 | 50.00187
32.577 | 191.6337 | 0.2051296 | 50.00012
32.58367 | 191.6209 | 0.2049993 | 49.98943
32.59034 | 191.6073 | 0.2048703 | 49.99934
32.597 | 191.5942 | 0.2047424 | 50.0095
32.60366 | 191.5807 | 0.2046156 | 49.9911
32.61033 | 191.5671 | 0.2044896 | 50.00367
32.617 | 191.5535 | 0.2043642 | 50.00762
32.62366 | 191.5402 | 0.2042396 | 49.9973
32.63033 | 191.5269 | 0.2041164 | 49.99771
32.637 | 191.5147 | 0.2039948 | 50.00092
32.64284 | 191.5024 | 0.2038895 | 49.99856
32.64866 | 191.4908 | 0.2037852 | 50.0127
32.65533 | 191.4777 | 0.2036675 | 49.99127
32.662 | 191.4644 | 0.2035512 | 49.9984
32.66866 | 191.4514 | 0.2034356 | 50.00094
32.67533 | 191.438 | 0.2033205 | 49.999
32.682 | 191.4244 | 0.2032064 | 50.00205
32.68866 | 191.4116 | 0.203093 | 49.99801
32.69533 | 191.3977 | 0.2029801 | 49.99142
32.702 | 191.3847 | 0.202868 | 50.00474
32.70867 | 191.3717 | 0.2027567 | 49.99924
32.71534 | 191.3578 | 0.2026461 | 50.00418
32.722 | 191.3442 | 0.2025362 | 50.00449
32.72866 | 191.3308 | 0.2024272 | 49.99605
32.73533 | 191.3176 | 0.2023192 | 49.99975
32.742 | 191.3041 | 0.2022124 | 49.99787
32.74866 | 191.2911 | 0.202107 | 49.9893
32.75533 | 191.2777 | 0.2020028 | 50.01202
32.762 | 191.2642 | 0.2018999 | 49.99335
32.76866 | 191.2509 | 0.2017978 | 50.00698
32.77533 | 191.2384 | 0.201697 | 49.99092
32.782 | 191.2245 | 0.2015979 | 50.00048
32.78867 | 191.2114 | 0.2014994 | 50.00637
32.79533 | 191.1978 | 0.2014017 | 50.00252
32.802 | 191.1849 | 0.2013053 | 49.99592
32.80866 | 191.1711 | 0.2012104 | 50.0061
32.81533 | 191.1574 | 0.2011168 | 49.99826
32.822 | 191.1446 | 0.2010254 | 50.00094
32.82866 | 191.1312 | 0.2009367 | 49.999
32.8345 | 191.1193 | 0.2008612 | 49.99991
32.84034 | 191.1077 | 0.2007875 | 50.00422
32.847 | 191.0944 | 0.2007058 | 49.99603
32.85366 | 191.0816 | 0.2006263 | 49.99975
32.86033 | 191.068 | 0.2005488 | 49.9873
32.867 | 191.0537 | 0.200473 | 50.00977
32.87366 | 191.0409 | 0.200399 | 49.99426
32.88033 | 191.0278 | 0.2003274 | 50.00704
32.887 | 191.0142 | 0.2002582 | 49.99727
32.89366 | 191.0009 | 0.2001911 | 49.9956
32.90033 | 190.9876 | 0.2001265 | 50.00817
32.907 | 190.9742 | 0.2000644 | 50.00051
32.91367 | 190.9611 | 0.200005 | 49.99792
32.92033 | 190.9476 | 0.1999486 | 50.00198
32.927 | 190.9337 | 0.1998953 | 50.00859
32.93366 | 190.92 | 0.1998445 | 50.00056
32.94033 | 190.9069 | 0.1997956 | 49.99686
32.947 | 190.8938 | 0.1997482 | 49.99559
32.95366 | 190.8805 | 0.1997025 | 49.99868
32.96033 | 190.8671 | 0.1996584 | 49.99991
32.967 | 190.8541 | 0.1996156 | 49.99788
32.97367 | 190.8404 | 0.1995748 | 50.00304
32.98034 | 190.8276 | 0.199535 | 50.00124
32.987 | 190.8142 | 0.1994957 | 49.99796
32.99366 | 190.8006 | 0.199457 | 49.99988
33.00033 | 190.7875 | 0.1994194 | 50.00422
33.007 | 190.7743 | 0.1993826 | 49.9918
33.01367 | 190.7604 | 0.1993466 | 50.00371
33.02033 | 190.7477 | 0.1993118 | 49.98754
33.02617 | 190.7352 | 0.1992822 | 50.01481
33.032 | 190.7234 | 0.1992535 | 50.00043
33.03867 | 190.7105 | 0.1992217 | 50.00002
33.04533 | 190.697 | 0.1991922 | 50.00952
33.052 | 190.6833 | 0.1991646 | 49.98687
33.05866 | 190.6699 | 0.1991384 | 50.00446
33.06533 | 190.6562 | 0.1991136 | 49.99816
33.072 | 190.6434 | 0.1990903 | 50.00623
33.07866 | 190.6306 | 0.1990686 | 49.99828
33.08533 | 190.6173 | 0.1990488 | 49.99778
33.092 | 190.6034 | 0.1990306 | 49.99986
33.09867 | 190.5904 | 0.1990134 | 49.99682
33.10534 | 190.5773 | 0.1989973 | 50.00826
33.112 | 190.5636 | 0.1989824 | 49.9984
33.11866 | 190.5498 | 0.1989691 | 49.99778
33.12533 | 190.5369 | 0.1989572 | 50.00092
33.132 | 190.5236 | 0.1989456 | 49.999
33.13867 | 190.5098 | 0.1989351 | 49.99994
33.14533 | 190.4968 | 0.1989259 | 49.99894
33.152 | 190.4838 | 0.1989187 | 50.001
33.15866 | 190.4699 | 0.1989126 | 49.98632
33.16533 | 190.4566 | 0.1989076 | 50.01183
33.172 | 190.4432 | 0.1989029 | 50.00074
33.17867 | 190.4297 | 0.1988984 | 49.99053
33.18533 | 190.4169 | 0.1988948 | 50.00046
33.192 | 190.4035 | 0.1988921 | 50.01166
33.19866 | 190.3904 | 0.1988899 | 49.99756
33.20533 | 190.3771 | 0.1988886 | 50.00407
33.212 | 190.3635 | 0.1988876 | 49.99708
33.21783 | 190.3519 | 0.1988875 | 49.99844
33.22367 | 190.3408 | 0.1988881 | 49.99984
33.23034 | 190.3271 | 0.19889 | 50.00316
33.237 | 190.3139 | 0.1988933 | 49.99702
33.24366 | 190.3006 | 0.1988978 | 49.99981
33.25033 | 190.2866 | 0.1989032 | 49.99998
33.257 | 190.2734 | 0.1989098 | 50
33.26367 | 190.26 | 0.1989176 | 50.00003
33.27033 | 190.2462 | 0.198926 | 50.0032
33.277 | 190.2328 | 0.1989353 | 49.99703
33.28366 | 190.2202 | 0.1989464 | 49.99981
33.29033 | 190.2066 | 0.198959 | 49.99365
33.297 | 190.1936 | 0.1989729 | 50.00172
33.30367 | 190.1799 | 0.198988 | 49.99904
33.31033 | 190.1663 | 0.1990045 | 50.00522
33.317 | 190.1533 | 0.1990222 | 50.00032
33.32366 | 190.14 | 0.1990408 | 49.99896
33.33033 | 190.1268 | 0.1990599 | 50.001
33.337 | 190.113 | 0.1990789 | 50.00006
33.34366 | 190.1002 | 0.1990976 | 50.00847
33.35033 | 190.087 | 0.1991156 | 49.99312
33.357 | 190.0734 | 0.1991333 | 49.99957
33.36367 | 190.0596 | 0.1991506 | 49.99046
33.37034 | 190.0462 | 0.1991676 | 50.01314
33.377 | 190.0331 | 0.1991854 | 50.004
33.38366 | 190.02 | 0.1992036 | 49.98756
33.39033 | 190.0063 | 0.199222 | 50.00134
33.397 | 189.9928 | 0.1992407 | 50.0022
33.40366 | 189.9795 | 0.1992594 | 50.01071
33.4095 | 189.9682 | 0.1992758 | 49.9905
33.41533 | 189.9562 | 0.1992923 | 49.99678
33.422 | 189.9428 | 0.1993112 | 49.99134
33.42867 | 189.9298 | 0.1993301 | 50.00686
33.43533 | 189.9168 | 0.1993484 | 50.00154
33.442 | 189.9036 | 0.199366 | 50.0022
33.44866 | 189.8898 | 0.1993829 | 49.98533
33.45533 | 189.8768 | 0.199399 | 50.01071
33.462 | 189.8631 | 0.1994138 | 50.00172
33.46866 | 189.85 | 0.1994276 | 50.00434
33.47533 | 189.8368 | 0.19944 | 49.99604
33.482 | 189.8231 | 0.1994514 | 49.99974
33.48867 | 189.8101 | 0.1994616 | 49.99998
33.49534 | 189.7961 | 0.1994715 | 50.00211
33.502 | 189.7831 | 0.1994816 | 50.00012
33.50866 | 189.7697 | 0.1994919 | 50.00424
33.51533 | 189.7557 | 0.1995021 | 49.99709
33.522 | 189.7427 | 0.199512 | 49.99664
33.52866 | 189.7292 | 0.1995222 | 49.99979
33.53533 | 189.7158 | 0.1995322 | 49.99998
33.542 | 189.7025 | 0.1995417 | 50.00106
33.54866 | 189.6893 | 0.1995512 | 49.999
33.55533 | 189.6764 | 0.1995609 | 50.01263
33.562 | 189.663 | 0.1995696 | 49.97964
33.56867 | 189.6498 | 0.1995769 | 50.00718
33.57533 | 189.6367 | 0.1995831 | 50.00045
33.582 | 189.6238 | 0.1995889 | 49.99791
33.58867 | 189.6102 | 0.1995939 | 50.01044
33.59533 | 189.5963 | 0.1995978 | 49.9943
33.60117 | 189.5848 | 0.1996008 | 49.99692
33.607 | 189.5734 | 0.1996034 | 49.99758
33.61367 | 189.5599 | 0.1996061 | 50.00302
33.62034 | 189.5468 | 0.1996072 | 49.99912
33.627 | 189.5335 | 0.1996074 | 50.00418
33.63366 | 189.5205 | 0.1996066 | 49.99602
33.64033 | 189.5072 | 0.199605 | 50.00398
33.647 | 189.4934 | 0.1996026 | 49.99603
33.65366 | 189.4798 | 0.1995996 | 50.00504
33.66033 | 189.4665 | 0.1995961 | 49.99502
33.667 | 189.4537 | 0.199592 | 50.00815
33.67366 | 189.4396 | 0.1995871 | 49.9931
33.68033 | 189.4266 | 0.1995816 | 49.9985
33.687 | 189.4134 | 0.1995759 | 49.99779
33.69367 | 189.3999 | 0.1995699 | 50.00092
33.70033 | 189.387 | 0.1995637 | 50.00006
33.707 | 189.3732 | 0.1995576 | 50.00317
33.71367 | 189.36 | 0.1995513 | 49.99808
33.72033 | 189.3463 | 0.1995442 | 49.99988
33.727 | 189.3334 | 0.1995362 | 49.99894
33.73367 | 189.3197 | 0.1995275 | 50.0031
33.74033 | 189.3061 | 0.1995172 | 49.99913
33.747 | 189.293 | 0.1995054 | 50.00629
33.75366 | 189.2797 | 0.1994925 | 49.99722
33.76033 | 189.267 | 0.1994783 | 49.9956
33.767 | 189.2532 | 0.1994626 | 49.99126
33.77366 | 189.2396 | 0.1994444 | 50.00791
33.78033 | 189.2262 | 0.1994236 | 50.0005
33.787 | 189.213 | 0.199401 | 50.00003
33.79283 | 189.2018 | 0.1993795 | 49.99719
33.79866 | 189.1899 | 0.1993563 | 50.00198
33.80533 | 189.1768 | 0.1993283 | 49.99696
33.812 | 189.1625 | 0.1992988 | 50.00404
33.81867 | 189.1497 | 0.1992674 | 49.99708
33.82533 | 189.1364 | 0.1992342 | 50.01039
33.832 | 189.123 | 0.1991992 | 49.99218
33.83867 | 189.1095 | 0.1991621 | 49.99951
33.84533 | 189.0959 | 0.1991237 | 49.99997
33.852 | 189.0834 | 0.1990839 | 50.0074
33.85867 | 189.0694 | 0.1990424 | 49.99094
33.86533 | 189.0566 | 0.1989994 | 50.00366
33.872 | 189.043 | 0.1989551 | 49.99917
33.87866 | 189.0296 | 0.1989094 | 49.99889
33.88533 | 189.0163 | 0.1988627 | 49.99781
33.892 | 189.0027 | 0.198815 | 50.0062
33.89866 | 188.9892 | 0.1987664 | 50.00144
33.90533 | 188.976 | 0.198717 | 49.9948
33.912 | 188.9623 | 0.198667 | 50.01448
33.91866 | 188.9496 | 0.198617 | 49.97763
33.92533 | 188.9367 | 0.1985674 | 50.0134
33.932 | 188.9224 | 0.198518 | 49.99026
33.93866 | 188.9095 | 0.1984691 | 50.00362
33.94533 | 188.896 | 0.1984207 | 50.00022
33.952 | 188.8824 | 0.1983734 | 49.99472
33.95867 | 188.869 | 0.1983265 | 50.00496
33.96534 | 188.8558 | 0.1982804 | 50.0003
33.972 | 188.8426 | 0.198235 | 49.99156
33.97866 | 188.8294 | 0.1981901 | 50.00793
33.9845 | 188.8179 | 0.1981519 | 49.9978
33.99033 | 188.8062 | 0.1981145 | 50.0031
33.997 | 188.7931 | 0.1980726 | 49.98224
34.00366 | 188.78 | 0.1980315 | 50.01581
34.01033 | 188.7662 | 0.1979904 | 50.01156
34.017 | 188.753 | 0.1979492 | 49.9944
34.02366 | 188.7401 | 0.1979085 | 49.99542
34.03033 | 188.7266 | 0.1978686 | 50.00817
34.037 | 188.7134 | 0.1978289 | 49.99628
34.04366 | 188.6999 | 0.1977891 | 49.99554
34.05033 | 188.6863 | 0.1977488 | 49.99972
34.057 | 188.6734 | 0.1977082 | 50.00421
34.06366 | 188.6596 | 0.1976676 | 49.99922
34.07033 | 188.6463 | 0.197627 | 49.99258
34.077 | 188.6333 | 0.1975853 | 50.00271
34.08367 | 188.6202 | 0.1975429 | 50.00652
34.09034 | 188.6065 | 0.1975003 | 49.99512
34.097 | 188.5927 | 0.1974578 | 49.99969
34.10366 | 188.5797 | 0.1974142 | 49.9968
34.11033 | 188.5652 | 0.1973701 | 49.99874
34.117 | 188.553 | 0.1973258 | 49.9978
34.12366 | 188.5397 | 0.1972812 | 49.99669
34.13033 | 188.5265 | 0.1972366 | 50.00719
34.137 | 188.5131 | 0.1971925 | 49.98882
34.14366 | 188.4995 | 0.1971479 | 50.01516
34.15033 | 188.486 | 0.1971019 | 50.00306
34.157 | 188.4728 | 0.1970546 | 49.99808
34.16367 | 188.4594 | 0.197006 | 50.00728
34.17033 | 188.4465 | 0.1969559 | 49.99093
34.17617 | 188.4348 | 0.1969113 | 49.9993
34.182 | 188.4222 | 0.1968664 | 50.00839
34.18866 | 188.409 | 0.1968146 | 49.9836
34.19533 | 188.396 | 0.1967622 | 50.00743
34.202 | 188.3828 | 0.1967088 | 50.01209
34.20867 | 188.3693 | 0.1966544 | 49.98912
34.21534 | 188.3562 | 0.1965984 | 49.99932
34.222 | 188.3426 | 0.196541 | 49.9989
34.22866 | 188.3295 | 0.1964827 | 50.00204
34.23533 | 188.3156 | 0.1964234 | 49.99696
34.242 | 188.3025 | 0.1963627 | 50.00192
34.24866 | 188.2889 | 0.1963009 | 49.9906
34.25533 | 188.2756 | 0.196238 | 50.0047
34.262 | 188.262 | 0.1961746 | 49.995
34.26866 | 188.2488 | 0.1961102 | 50.01978
34.27533 | 188.2353 | 0.1960449 | 49.99172
34.282 | 188.2225 | 0.1959794 | 49.99842
34.28867 | 188.2085 | 0.1959133 | 49.9999
34.29533 | 188.1959 | 0.1958467 | 50
34.302 | 188.1822 | 0.1957798 | 50.00422
34.30866 | 188.1685 | 0.1957124 | 49.99604
34.31533 | 188.1553 | 0.1956442 | 50.0082
34.322 | 188.1422 | 0.1955753 | 49.99734
34.32866 | 188.1288 | 0.1955059 | 49.99454
34.33533 | 188.1156 | 0.1954368 | 50.00812
34.342 | 188.1016 | 0.1953686 | 49.99204
34.34867 | 188.0889 | 0.1953002 | 49.99104
34.35534 | 188.0748 | 0.1952316 | 50.00367
34.362 | 188.0618 | 0.1951636 | 50.00234
34.36783 | 188.0504 | 0.1951044 | 49.99717
34.37366 | 188.0384 | 0.1950458 | 50.00002
34.38033 | 188.0246 | 0.1949793 | 50.00211
34.387 | 188.0116 | 0.1949133 | 50.00436
34.39366 | 187.9979 | 0.1948474 | 49.98758
34.40033 | 187.9849 | 0.1947816 | 50.01825
34.407 | 187.9714 | 0.194716 | 49.99585
34.41367 | 187.9584 | 0.1946502 | 49.99868
34.42033 | 187.9451 | 0.1945845 | 49.99991
34.427 | 187.9317 | 0.1945182 | 50.00634
34.43366 | 187.918 | 0.1944517 | 49.99194
34.44033 | 187.9046 | 0.1943837 | 50.00902
34.447 | 187.8911 | 0.1943148 | 49.99104
34.45366 | 187.8777 | 0.1942461 | 49.99944
34.46033 | 187.8643 | 0.1941769 | 49.99996
34.467 | 187.8507 | 0.1941067 | 50
34.47367 | 187.8374 | 0.1940359 | 50
34.48034 | 187.824 | 0.193965 | 49.99578
34.487 | 187.8111 | 0.193894 | 50.00713
34.49366 | 187.798 | 0.1938228 | 49.99093
34.50033 | 187.7843 | 0.1937511 | 50.00578
34.507 | 187.771 | 0.193679 | 49.99402
34.51367 | 187.758 | 0.1936064 | 50.006
34.52033 | 187.7443 | 0.193534 | 50.0004
34.527 | 187.7311 | 0.1934616 | 50.00002
34.53366 | 187.7178 | 0.1933888 | 50
34.54033 | 187.7039 | 0.1933154 | 49.99154
34.547 | 187.6909 | 0.1932415 | 50.00794
34.55367 | 187.6777 | 0.1931666 | 50.0005
34.5595 | 187.6656 | 0.1931003 | 50.00286
34.56533 | 187.6542 | 0.1930336 | 50.00859
34.572 | 187.6411 | 0.1929572 | 49.9942
34.57866 | 187.6271 | 0.1928801 | 49.9954
34.58533 | 187.6137 | 0.1928021 | 49.99336
34.592 | 187.6004 | 0.1927238 | 50.00593
34.59867 | 187.5872 | 0.192645 | 49.99825
34.60534 | 187.5738 | 0.1925658 | 50.002
34.612 | 187.5606 | 0.1924861 | 50.00224
34.61866 | 187.5471 | 0.1924059 | 49.99802
34.62533 | 187.5341 | 0.1923248 | 49.9967
34.632 | 187.5205 | 0.192242 | 49.99028
34.63867 | 187.5078 | 0.1921576 | 50.0068
34.64533 | 187.494 | 0.1920719 | 50.00254
34.652 | 187.481 | 0.1919849 | 50.00335
34.65866 | 187.4677 | 0.1918972 | 50.00021
34.66533 | 187.4547 | 0.1918086 | 50
34.672 | 187.4412 | 0.1917189 | 49.99048
34.67867 | 187.4276 | 0.191628 | 50.0068
34.68533 | 187.4146 | 0.1915361 | 50.00888
34.692 | 187.401 | 0.1914445 | 49.99844
34.69866 | 187.3875 | 0.1913534 | 49.99566
34.70533 | 187.3747 | 0.1912625 | 49.99972
34.712 | 187.3611 | 0.191172 | 49.98519
34.71866 | 187.3477 | 0.1910819 | 50.00541
34.72533 | 187.334 | 0.1909927 | 50.01197
34.732 | 187.3209 | 0.1909042 | 49.99123
34.73867 | 187.3077 | 0.1908159 | 50.0058
34.74534 | 187.2943 | 0.1907272 | 49.9919
34.75117 | 187.2825 | 0.1906494 | 50.00989
34.757 | 187.2706 | 0.1905716 | 49.99994
34.76367 | 187.2575 | 0.190483 | 50.00106
34.77033 | 187.2442 | 0.1903948 | 49.99372
34.777 | 187.231 | 0.1903072 | 49.99326
34.78366 | 187.2174 | 0.19022 | 50.00803
34.79033 | 187.2041 | 0.1901328 | 50.00473
34.797 | 187.1912 | 0.1900445 | 49.99818
34.80367 | 187.1781 | 0.1899555 | 50.00834
34.81033 | 187.1646 | 0.1898659 | 49.99524
34.817 | 187.1511 | 0.1897751 | 50.0071
34.82366 | 187.1376 | 0.1896837 | 49.99198
34.83033 | 187.1243 | 0.189592 | 49.9995
34.837 | 187.1112 | 0.1895002 | 49.99997
34.84366 | 187.0978 | 0.189408 | 50
34.85033 | 187.0844 | 0.1893144 | 50.00846
34.857 | 187.0712 | 0.1892198 | 50.00476
34.86367 | 187.0577 | 0.1891238 | 49.99395
34.87034 | 187.044 | 0.1890266 | 50.00068
34.877 | 187.0306 | 0.1889287 | 49.99476
34.88366 | 187.0172 | 0.1888307 | 49.99756
34.89033 | 187.0041 | 0.1887324 | 49.99033
34.897 | 186.9908 | 0.1886338 | 50.0068
34.90366 | 186.977 | 0.1885358 | 50.00148
34.91033 | 186.9641 | 0.188438 | 50.00326
34.917 | 186.951 | 0.1883397 | 50.00231
34.92366 | 186.9373 | 0.1882409 | 49.9938
34.93033 | 186.9236 | 0.1881417 | 49.9975
34.937 | 186.9106 | 0.1880421 | 50.00512
34.94284 | 186.8987 | 0.1879547 | 49.99908
34.94866 | 186.8869 | 0.1878668 | 49.99884
34.95533 | 186.8738 | 0.1877651 | 50.0031
34.962 | 186.8605 | 0.1876628 | 50.01289
34.96866 | 186.8472 | 0.1875603 | 49.986
34.97533 | 186.8335 | 0.1874574 | 50.00124
34.982 | 186.8204 | 0.1873538 | 50.00641
34.98867 | 186.8064 | 0.1872498 | 49.99194
34.99534 | 186.7932 | 0.1871444 | 49.9995
35.002 | 186.7802 | 0.1870375 | 49.99997
35.00866 | 186.7669 | 0.1869296 | 49.99894
35.01533 | 186.7533 | 0.1868194 | 50.00098
35.022 | 186.7404 | 0.1867079 | 50.00324
35.02866 | 186.7263 | 0.1865954 | 49.99914
35.03533 | 186.7129 | 0.1864814 | 49.99783
35.042 | 186.6998 | 0.1863658 | 49.99563
35.04866 | 186.6866 | 0.1862485 | 50.00396
35.05533 | 186.6741 | 0.1861293 | 50.00024
35.062 | 186.6597 | 0.1860078 | 50.00002
35.06867 | 186.6469 | 0.1858852 | 50.00954
35.07533 | 186.6334 | 0.1857616 | 49.99214
35.082 | 186.6198 | 0.1856361 | 49.99844
35.08867 | 186.6071 | 0.1855094 | 49.9999
35.09533 | 186.5937 | 0.1853819 | 50.00211
35.102 | 186.5795 | 0.1852532 | 49.99801
35.10867 | 186.5665 | 0.1851219 | 50.00834
35.11533 | 186.5532 | 0.1849897 | 49.98783
35.122 | 186.5402 | 0.1848569 | 50.00346
35.12866 | 186.5269 | 0.1847231 | 50.00868
35.1345 | 186.5147 | 0.1846055 | 49.99014
35.14033 | 186.5032 | 0.1844876 | 50.00113
35.147 | 186.4898 | 0.1843527 | 49.9969
35.15366 | 186.4766 | 0.1842181 | 50.00297
35.16033 | 186.4632 | 0.1840831 | 50.0023
35.167 | 186.45 | 0.1839478 | 49.98746
35.17366 | 186.4363 | 0.1838124 | 49.99604
35.18033 | 186.4232 | 0.1836765 | 50.00926
35.187 | 186.4095 | 0.1835406 | 49.9974
35.19367 | 186.3966 | 0.1834053 | 50.00512
35.20033 | 186.3832 | 0.1832704 | 50.00244
35.207 | 186.3699 | 0.1831355 | 49.99804
35.21367 | 186.3563 | 0.1830008 | 50.00094
35.22033 | 186.3431 | 0.1828661 | 49.999
35.227 | 186.3299 | 0.1827316 | 50.00311
35.23367 | 186.3165 | 0.1825972 | 50.00548
35.24033 | 186.3031 | 0.1824634 | 49.99188
35.247 | 186.2897 | 0.1823298 | 50.00796
35.25366 | 186.2766 | 0.1821966 | 49.99204
35.26033 | 186.2636 | 0.1820639 | 49.9995
35.267 | 186.2496 | 0.1819318 | 50.00102
35.27366 | 186.2366 | 0.1818005 | 49.999
35.28033 | 186.2231 | 0.1816696 | 49.99466
35.287 | 186.2101 | 0.1815391 | 50.00496
35.29366 | 186.1965 | 0.1814096 | 50.00031
35.30033 | 186.1838 | 0.1812814 | 50.00319
35.307 | 186.17 | 0.1811545 | 49.99914
35.31366 | 186.1563 | 0.181029 | 49.99786
35.32033 | 186.1436 | 0.1809048 | 50.00412
35.32617 | 186.1316 | 0.1807968 | 49.99506
35.332 | 186.1197 | 0.1806897 | 50.00796
35.33867 | 186.1069 | 0.1805688 | 49.98358
35.34533 | 186.0941 | 0.1804489 | 50.01272
35.352 | 186.0797 | 0.1803301 | 49.9955
35.35867 | 186.0668 | 0.1802127 | 50.01135
35.36533 | 186.0536 | 0.1800964 | 49.98907
35.372 | 186.0402 | 0.179981 | 49.99509
35.37866 | 186.0269 | 0.179867 | 50.00392
35.38533 | 186.0131 | 0.1797539 | 50.00024
35.392 | 186.0003 | 0.1796409 | 49.9905
35.39866 | 185.9863 | 0.1795283 | 50.00048
35.40533 | 185.9735 | 0.179417 | 50.00004
35.412 | 185.9603 | 0.1793067 | 50
35.41866 | 185.9466 | 0.1791976 | 50.00211
35.42533 | 185.9334 | 0.1790905 | 50.0107
35.432 | 185.92 | 0.1789847 | 49.99538
35.43866 | 185.906 | 0.1788795 | 50.00078
35.44533 | 185.893 | 0.1787753 | 50.00216
35.452 | 185.8793 | 0.178672 | 49.99907
35.45867 | 185.8662 | 0.1785692 | 49.99889
35.46534 | 185.8532 | 0.1784668 | 49.99993
35.472 | 185.8398 | 0.1783646 | 50
35.47866 | 185.826 | 0.1782634 | 50
35.48533 | 185.8131 | 0.178163 | 49.99894
35.492 | 185.7997 | 0.178063 | 50.001
35.49866 | 185.7862 | 0.1779631 | 50.00006
35.50533 | 185.773 | 0.177863 | 49.99789
35.512 | 185.7596 | 0.1777633 | 50.00198
35.51784 | 185.7482 | 0.1776762 | 50.00019
35.52366 | 185.7359 | 0.1775894 | 50.00002
35.53033 | 185.7228 | 0.1774901 | 49.99366
35.537 | 185.7098 | 0.1773906 | 50.01018
35.54366 | 185.6965 | 0.1772919 | 50.00486
35.55033 | 185.6831 | 0.1771942 | 49.99184
35.557 | 185.6701 | 0.177097 | 49.99844
35.56366 | 185.6563 | 0.1770001 | 50.00096
35.57033 | 185.6432 | 0.1769042 | 50.00006
35.577 | 185.6296 | 0.1768088 | 50
35.58367 | 185.6166 | 0.1767141 | 50.00004
35.59034 | 185.6025 | 0.1766203 | 50
35.597 | 185.5897 | 0.1765272 | 50
35.60366 | 185.5761 | 0.1764347 | 50
35.61033 | 185.5627 | 0.1763426 | 50
35.617 | 185.5497 | 0.1762516 | 50.0148
35.62366 | 185.5361 | 0.1761613 | 49.98612
35.63033 | 185.5231 | 0.1760714 | 50.00019
35.637 | 185.5098 | 0.1759821 | 49.99895
35.64366 | 185.4961 | 0.175894 | 49.9957
35.65033 | 185.483 | 0.1758063 | 50.00184
35.657 | 185.4702 | 0.1757189 | 50.00223
35.66367 | 185.4563 | 0.1756325 | 49.99802
35.67033 | 185.4432 | 0.1755465 | 49.9893
35.677 | 185.4295 | 0.1754611 | 50.01096
35.68366 | 185.4163 | 0.1753764 | 49.99011
35.69033 | 185.4034 | 0.1752925 | 50.00996
35.697 | 185.3899 | 0.1752096 | 49.99746
35.70366 | 185.3762 | 0.1751281 | 50.00406
35.7095 | 185.3647 | 0.1750578 | 50.00878
35.71534 | 185.3525 | 0.1749886 | 49.99624
35.722 | 185.3396 | 0.1749106 | 50.0019
35.72866 | 185.3261 | 0.1748334 | 49.98531
35.73533 | 185.3131 | 0.1747575 | 50.0107
35.742 | 185.2997 | 0.1746829 | 50.00807
35.74866 | 185.2866 | 0.1746094 | 50.0005
35.75533 | 185.2734 | 0.1745368 | 49.99157
35.762 | 185.2594 | 0.1744652 | 49.99102
35.76866 | 185.2465 | 0.1743945 | 50.00894
35.77533 | 185.233 | 0.1743244 | 50.00268
35.782 | 185.219 | 0.1742551 | 49.98642
35.78867 | 185.2061 | 0.1741862 | 50.01078
35.79533 | 185.1928 | 0.1741184 | 49.99961
35.802 | 185.1795 | 0.1740519 | 50
35.80866 | 185.1658 | 0.173987 | 49.99366
35.81533 | 185.153 | 0.1739233 | 50.00489
35.822 | 185.1396 | 0.1738605 | 49.99925
35.82866 | 185.1262 | 0.1737987 | 50.00207
35.83533 | 185.1129 | 0.1737384 | 50.00224
35.842 | 185.0994 | 0.1736791 | 49.9938
35.84867 | 185.0862 | 0.1736207 | 49.99966
35.85534 | 185.0722 | 0.1735632 | 50.01162
35.862 | 185.0596 | 0.1735071 | 49.99121
35.86866 | 185.0457 | 0.173452 | 50.00159
35.87533 | 185.0324 | 0.1733982 | 50.0128
35.882 | 185.0188 | 0.1733454 | 49.98387
35.88867 | 185.0058 | 0.173293 | 50.00322
35.89533 | 184.9924 | 0.1732407 | 50.00126
35.90117 | 184.9808 | 0.1731958 | 49.99878
35.907 | 184.9693 | 0.173152 | 49.99988
35.91367 | 184.9556 | 0.1731025 | 49.99153
35.92033 | 184.9427 | 0.1730533 | 50.01004
35.927 | 184.9297 | 0.1730046 | 49.99006
35.93366 | 184.9158 | 0.1729564 | 50.00044
35.94033 | 184.9022 | 0.1729082 | 50.00742
35.947 | 184.8891 | 0.1728599 | 49.992
35.95366 | 184.8758 | 0.1728119 | 49.9995
35.96033 | 184.8623 | 0.1727647 | 50.00737
35.967 | 184.8489 | 0.1727179 | 49.99734
35.97367 | 184.8356 | 0.1726719 | 49.9935
35.98034 | 184.8218 | 0.1726263 | 49.99536
35.987 | 184.8088 | 0.1725813 | 50.00711
35.99366 | 184.7957 | 0.1725366 | 50.00784
36.00033 | 184.7822 | 0.1724924 | 49.99626
36.007 | 184.7687 | 0.1724486 | 50.00611
36.01367 | 184.7551 | 0.1724063 | 49.99826
36.02033 | 184.7426 | 0.1723645 | 50.00835
36.027 | 184.7284 | 0.1723232 | 49.99312
36.03366 | 184.7156 | 0.1722828 | 49.9985
36.04033 | 184.702 | 0.1722434 | 49.99145
36.047 | 184.6889 | 0.1722046 | 50.00687
36.05367 | 184.6752 | 0.1721675 | 50.00148
36.06033 | 184.6617 | 0.172132 | 50.0001
36.067 | 184.6487 | 0.1720983 | 49.99894
36.07366 | 184.6345 | 0.1720662 | 49.99254
36.08033 | 184.6212 | 0.1720358 | 50.00378
36.087 | 184.608 | 0.1720068 | 50.00342
36.09283 | 184.5959 | 0.1719824 | 50.00158
36.09867 | 184.5856 | 0.171959 | 49.98641
36.10534 | 184.5718 | 0.1719331 | 50.00867
36.112 | 184.5585 | 0.1719084 | 50.00266
36.11866 | 184.5453 | 0.1718842 | 49.997
36.12533 | 184.5316 | 0.17186 | 50.0072
36.132 | 184.5187 | 0.1718356 | 49.99833
36.13867 | 184.5049 | 0.1718112 | 49.99989
36.14533 | 184.4916 | 0.1717873 | 50.00846
36.152 | 184.4776 | 0.171764 | 49.991
36.15866 | 184.4645 | 0.1717411 | 49.99627
36.16533 | 184.4512 | 0.171719 | 50.01246
36.172 | 184.4383 | 0.1716979 | 49.9902
36.17867 | 184.4252 | 0.1716777 | 50.00256
36.18533 | 184.4116 | 0.171658 | 50.00756
36.192 | 184.398 | 0.171639 | 49.99307
36.19866 | 184.3844 | 0.1716204 | 49.9985
36.20533 | 184.3714 | 0.1716017 | 49.9999
36.212 | 184.3583 | 0.1715826 | 50.0074
36.21866 | 184.3447 | 0.1715632 | 49.9846
36.22533 | 184.3314 | 0.1715432 | 50.01596
36.232 | 184.3178 | 0.1715234 | 49.98619
36.23867 | 184.3044 | 0.1715042 | 50.00548
36.24534 | 184.2916 | 0.171485 | 50.0088
36.252 | 184.2777 | 0.1714659 | 49.98997
36.25866 | 184.2645 | 0.1714478 | 50.00996
36.26533 | 184.2517 | 0.1714296 | 49.9922
36.272 | 184.2376 | 0.1714111 | 49.99002
36.27866 | 184.2249 | 0.1713926 | 50.00996
36.2845 | 184.2137 | 0.1713767 | 49.99952
36.29033 | 184.2013 | 0.1713609 | 50.00418
36.297 | 184.1881 | 0.1713427 | 50.00026
36.30367 | 184.1746 | 0.1713241 | 49.98838
36.31033 | 184.1619 | 0.1713058 | 50.00772
36.317 | 184.148 | 0.1712883 | 49.99731
36.32366 | 184.1351 | 0.1712716 | 49.99348
36.33033 | 184.1214 | 0.1712551 | 50.00805
36.337 | 184.1084 | 0.1712391 | 49.9857
36.34366 | 184.0952 | 0.1712232 | 50.0118
36.35033 | 184.0818 | 0.1712073 | 49.99968
36.357 | 184.0681 | 0.1711919 | 50.01161
36.36367 | 184.0553 | 0.1711775 | 49.9912
36.37034 | 184.0416 | 0.1711642 | 49.98994
36.377 | 184.0283 | 0.1711521 | 50.00148
36.38366 | 184.0145 | 0.1711414 | 50.0075
36.39033 | 184.0012 | 0.1711326 | 50.00998
36.397 | 183.9876 | 0.1711252 | 49.9985
36.40366 | 183.9741 | 0.1711191 | 49.98722
36.41033 | 183.9612 | 0.1711145 | 50.00766
36.417 | 183.9479 | 0.1711109 | 49.99836
36.42366 | 183.9346 | 0.1711083 | 49.99672
36.43033 | 183.9209 | 0.1711062 | 50.00191
36.437 | 183.9081 | 0.1711046 | 50.00329
36.44367 | 183.8946 | 0.1711034 | 49.99598
36.45033 | 183.8811 | 0.171102 | 50.01032
36.457 | 183.8679 | 0.1711007 | 49.99324
36.46367 | 183.8546 | 0.1710993 | 49.99322
36.47033 | 183.8408 | 0.1710977 | 50.0038
36.47617 | 183.829 | 0.1710959 | 50.00161
36.482 | 183.8176 | 0.1710941 | 49.9991
36.48867 | 183.8042 | 0.1710919 | 49.99678
36.49534 | 183.7908 | 0.1710893 | 50.00402
36.502 | 183.7772 | 0.1710863 | 50.00025
36.50866 | 183.7639 | 0.1710829 | 50.00002
36.51533 | 183.7506 | 0.1710798 | 50
36.522 | 183.737 | 0.1710774 | 50.00106
36.52866 | 183.7234 | 0.1710753 | 49.9969
36.53533 | 183.7104 | 0.1710734 | 50.00191
36.542 | 183.6964 | 0.1710727 | 50.01598
36.54866 | 183.6833 | 0.1710726 | 49.98513
36.55533 | 183.6706 | 0.1710736 | 50.00012
36.562 | 183.657 | 0.1710754 | 50
36.56867 | 183.6439 | 0.1710783 | 50.00952
36.57533 | 183.6306 | 0.1710829 | 50.00272
36.582 | 183.6174 | 0.1710896 | 49.97902
36.58867 | 183.6038 | 0.1710973 | 50.0156
36.59533 | 183.5899 | 0.1711058 | 49.99358
36.602 | 183.5773 | 0.1711151 | 49.99854
36.60867 | 183.5634 | 0.1711255 | 49.9999
36.61533 | 183.5505 | 0.1711369 | 50.00422
36.622 | 183.5369 | 0.1711487 | 49.99074
36.62866 | 183.5242 | 0.171161 | 50.0026
36.63533 | 183.5111 | 0.1711737 | 50.00228
36.642 | 183.4978 | 0.1711869 | 49.99168
36.64866 | 183.4842 | 0.1712006 | 50.00793
36.65533 | 183.4708 | 0.171215 | 50.0005
36.662 | 183.4572 | 0.1712299 | 50.00109
36.66783 | 183.4456 | 0.1712438 | 49.99876
36.67366 | 183.434 | 0.1712582 | 49.99988
36.68033 | 183.421 | 0.1712755 | 50.00846
36.687 | 183.4078 | 0.1712937 | 49.99734
36.69367 | 183.3942 | 0.1713132 | 49.99878
36.70033 | 183.3807 | 0.1713342 | 50.0031
36.707 | 183.3672 | 0.1713566 | 49.9928
36.71367 | 183.3539 | 0.1713799 | 49.99954
36.72033 | 183.3403 | 0.1714039 | 49.9894
36.727 | 183.327 | 0.1714279 | 50.0099
36.73367 | 183.3135 | 0.1714528 | 49.99216
36.74033 | 183.2998 | 0.1714786 | 49.99951
36.747 | 183.287 | 0.1715053 | 49.99468
36.75366 | 183.2736 | 0.171532 | 50.0134
36.76033 | 183.2602 | 0.1715591 | 49.99661
36.767 | 183.2469 | 0.171586 | 49.99556
36.77366 | 183.2338 | 0.1716124 | 49.9976
36.78033 | 183.2204 | 0.1716385 | 49.99774
36.787 | 183.2071 | 0.1716638 | 50.00408
36.79366 | 183.1936 | 0.1716884 | 50.00871
36.80033 | 183.1799 | 0.1717119 | 50.0016
36.807 | 183.1668 | 0.1717341 | 50.00539
36.81366 | 183.1535 | 0.1717556 | 50.00139
36.82033 | 183.1403 | 0.1717759 | 49.99162
36.827 | 183.1266 | 0.1717951 | 50.01006
36.83367 | 183.1136 | 0.1718134 | 49.9911
36.84034 | 183.1 | 0.1718306 | 49.99839
36.847 | 183.087 | 0.1718466 | 50.00096
36.85366 | 183.0728 | 0.1718616 | 50.00006
36.8595 | 183.0616 | 0.171873 | 50.00283
36.86533 | 183.0499 | 0.1718834 | 50.00012
36.872 | 183.0363 | 0.1718948 | 49.99789
36.87866 | 183.0233 | 0.1719054 | 50.00833
36.88533 | 183.0098 | 0.1719155 | 49.98466
36.892 | 182.9965 | 0.1719246 | 50.00221
36.89866 | 182.9831 | 0.171933 | 50.0033
36.90533 | 182.9694 | 0.1719401 | 50.00126
36.912 | 182.9563 | 0.1719458 | 49.9948
36.91866 | 182.943 | 0.1719501 | 50.00602
36.92533 | 182.9293 | 0.1719534 | 50.00144
36.932 | 182.9162 | 0.1719554 | 49.99691
36.93866 | 182.9028 | 0.1719562 | 50.00086
36.94533 | 182.8895 | 0.1719554 | 50.00852
36.952 | 182.8764 | 0.1719531 | 49.99206
36.95867 | 182.8632 | 0.1719496 | 50.0122
36.96534 | 182.8496 | 0.1719448 | 49.9934
36.972 | 182.8361 | 0.1719385 | 49.98903
36.97866 | 182.823 | 0.1719307 | 49.99825
36.98533 | 182.8093 | 0.1719215 | 50.00623
36.992 | 182.7957 | 0.1719106 | 49.99933
36.99866 | 182.7829 | 0.1718983 | 49.98832
37.00533 | 182.7699 | 0.1718844 | 50.01196
37.012 | 182.7566 | 0.1718691 | 49.99546
37.01866 | 182.7429 | 0.1718526 | 50.00606
37.02533 | 182.7295 | 0.1718347 | 49.99616
37.032 | 182.7166 | 0.1718157 | 50.00081
37.03867 | 182.7033 | 0.1717956 | 50.00004
37.04533 | 182.6902 | 0.171774 | 49.98731
37.05117 | 182.6782 | 0.1717537 | 50.0287
37.057 | 182.6666 | 0.1717322 | 49.99276
37.06366 | 182.653 | 0.1717069 | 49.99954
37.07033 | 182.6402 | 0.1716808 | 50.00086
37.077 | 182.6266 | 0.1716538 | 50.00215
37.08367 | 182.6132 | 0.1716263 | 50.00012
37.09034 | 182.6 | 0.1715978 | 50
37.097 | 182.5863 | 0.1715687 | 50.00106
37.10366 | 182.5733 | 0.1715394 | 49.99795
37.11033 | 182.56 | 0.1715104 | 50.00093
37.117 | 182.5467 | 0.1714809 | 49.99688
37.12366 | 182.5332 | 0.1714509 | 50.01356
37.13033 | 182.5202 | 0.1714194 | 49.98816
37.137 | 182.5069 | 0.1713866 | 49.99503
37.14366 | 182.4933 | 0.1713532 | 50.00498
37.15033 | 182.4801 | 0.171319 | 49.99296
37.157 | 182.4666 | 0.1712842 | 50.00062
37.16367 | 182.4537 | 0.1712491 | 50.00537
37.17033 | 182.4404 | 0.1712134 | 49.99189
37.177 | 182.4268 | 0.171177 | 50.00795
37.18366 | 182.4138 | 0.1711405 | 49.99838
37.19033 | 182.4004 | 0.1711038 | 50.00201
37.197 | 182.3873 | 0.171067 | 49.9906
37.20366 | 182.3735 | 0.1710301 | 49.99624
37.21033 | 182.36 | 0.1709928 | 50.01562
37.217 | 182.3474 | 0.1709547 | 50.00944
37.22367 | 182.3339 | 0.1709168 | 50.00059
37.23034 | 182.3198 | 0.1708794 | 49.98948
37.237 | 182.3072 | 0.1708418 | 50.00675
37.24283 | 182.2952 | 0.1708088 | 49.99563
37.24866 | 182.2836 | 0.170776 | 49.99714
37.25533 | 182.2702 | 0.1707386 | 49.99771
37.262 | 182.2572 | 0.1707011 | 49.99774
37.26866 | 182.2432 | 0.1706625 | 50.00092
37.27533 | 182.2301 | 0.1706237 | 50.00111
37.282 | 182.2164 | 0.1705847 | 49.99796
37.28867 | 182.2034 | 0.1705453 | 50.00199
37.29533 | 182.1905 | 0.1705052 | 49.9959
37.302 | 182.1764 | 0.1704649 | 50.01031
37.30866 | 182.1632 | 0.1704245 | 49.9943
37.31533 | 182.1504 | 0.170384 | 49.99964
37.322 | 182.1371 | 0.1703429 | 49.99998
37.32866 | 182.1235 | 0.1703004 | 50.0021
37.33533 | 182.1101 | 0.1702567 | 49.99801
37.342 | 182.0975 | 0.1702123 | 50.00305
37.34867 | 182.0832 | 0.1701666 | 49.99912
37.35534 | 182.0706 | 0.1701198 | 49.99044
37.362 | 182.0571 | 0.1700719 | 50.00468
37.36866 | 182.0436 | 0.1700225 | 50.00558
37.37533 | 182.0304 | 0.1699716 | 49.99718
37.382 | 182.0167 | 0.1699201 | 49.99347
37.38867 | 182.0036 | 0.1698685 | 49.99642
37.39533 | 181.9898 | 0.1698174 | 50.00824
37.402 | 181.9772 | 0.1697663 | 50.00157
37.40866 | 181.9635 | 0.1697151 | 50.0001
37.41533 | 181.9503 | 0.1696631 | 49.99154
37.422 | 181.937 | 0.1696102 | 50.00793
37.42867 | 181.9236 | 0.1695566 | 49.99944
37.4345 | 181.912 | 0.1695092 | 49.98717
37.44033 | 181.9007 | 0.1694605 | 50.00898
37.447 | 181.8872 | 0.1694037 | 50.00162
37.45366 | 181.8737 | 0.1693454 | 50.00434
37.46033 | 181.8605 | 0.1692854 | 49.99604
37.467 | 181.8472 | 0.1692238 | 49.99975
37.47367 | 181.8339 | 0.1691611 | 50.0021
37.48034 | 181.8202 | 0.169097 | 50.00012
37.487 | 181.8066 | 0.1690313 | 49.99789
37.49366 | 181.7936 | 0.1689641 | 50.00304
37.50033 | 181.78 | 0.1688961 | 49.99912
37.507 | 181.7666 | 0.1688273 | 49.9936
37.51367 | 181.7528 | 0.1687573 | 50.01228
37.52033 | 181.7399 | 0.1686864 | 49.98384
37.527 | 181.726 | 0.1686144 | 50.0159
37.53366 | 181.7129 | 0.1685409 | 49.98301
37.54033 | 181.7 | 0.168466 | 50
37.547 | 181.6865 | 0.1683898 | 50.00846
37.55367 | 181.673 | 0.1683117 | 49.98996
37.56033 | 181.6594 | 0.1682308 | 50.01206
37.567 | 181.6464 | 0.1681464 | 50.00287
37.57366 | 181.6332 | 0.1680601 | 49.99489
37.58033 | 181.6194 | 0.1679716 | 50.00602
37.587 | 181.6061 | 0.1678813 | 49.9972
37.59366 | 181.5928 | 0.1677892 | 49.99982
37.60033 | 181.5793 | 0.1676952 | 49.99998
37.607 | 181.5659 | 0.1675995 | 50
37.61367 | 181.5528 | 0.1675025 | 50.00211
37.62034 | 181.5399 | 0.1674043 | 49.99802
37.62617 | 181.5281 | 0.1673176 | 49.9944
37.632 | 181.5164 | 0.1672304 | 50.00381
37.63867 | 181.5028 | 0.1671301 | 49.98966
37.64533 | 181.4897 | 0.167029 | 49.99936
37.652 | 181.4761 | 0.1669271 | 50.00419
37.65866 | 181.4622 | 0.1668248 | 50.00132
37.66533 | 181.4497 | 0.1667221 | 50.00537
37.672 | 181.4362 | 0.1666193 | 49.98976
37.67867 | 181.4226 | 0.1665158 | 49.9983
37.68533 | 181.4092 | 0.1664118 | 50.00834
37.692 | 181.3959 | 0.1663078 | 50.00052
37.69866 | 181.3825 | 0.1662044 | 50.00109
37.70533 | 181.3691 | 0.1661006 | 50.00006
37.712 | 181.3562 | 0.1659966 | 49.98626
37.71866 | 181.3424 | 0.1658922 | 50.01288
37.72533 | 181.3291 | 0.1657874 | 50.0008
37.732 | 181.3153 | 0.1656821 | 50.00854
37.73867 | 181.302 | 0.1655761 | 49.99736
37.74534 | 181.2886 | 0.1654688 | 49.99454
37.752 | 181.2756 | 0.1653607 | 50.00494
37.75866 | 181.2621 | 0.1652528 | 49.99079
37.76533 | 181.2493 | 0.1651449 | 50.00153
37.772 | 181.2354 | 0.1650364 | 50.00221
37.77866 | 181.2222 | 0.1649271 | 49.99592
37.78533 | 181.2092 | 0.1648166 | 50.00504
37.792 | 181.1961 | 0.1647049 | 49.99714
37.79866 | 181.1826 | 0.1645926 | 49.99242
37.80533 | 181.169 | 0.1644799 | 50.00798
37.812 | 181.1555 | 0.164367 | 50.0079
37.81784 | 181.1442 | 0.1642676 | 49.98708
37.82366 | 181.1326 | 0.1641678 | 50.00324
37.83033 | 181.1187 | 0.1640531 | 49.99385
37.837 | 181.1058 | 0.1639381 | 50.01442
37.84366 | 181.0922 | 0.163823 | 50.0009
37.85033 | 181.0789 | 0.1637074 | 49.98313
37.857 | 181.0653 | 0.1635916 | 50.0074
37.86367 | 181.0524 | 0.1634758 | 50.0005
37.87034 | 181.0384 | 0.16336 | 50.00004
37.877 | 181.0254 | 0.1632442 | 49.99578
37.88366 | 181.0122 | 0.163129 | 50.00396
37.89033 | 180.9989 | 0.1630144 | 50.00871
37.897 | 180.986 | 0.1629002 | 49.99631
37.90366 | 180.9724 | 0.1627862 | 49.99131
37.91033 | 180.9591 | 0.1626726 | 50.00369
37.917 | 180.9454 | 0.1625596 | 50.00022
37.92366 | 180.9327 | 0.1624475 | 49.99578
37.93033 | 180.9186 | 0.1623366 | 49.9955
37.937 | 180.9054 | 0.1622272 | 50.00078
37.94367 | 180.8924 | 0.162119 | 49.99582
37.95033 | 180.8794 | 0.1620112 | 50.00713
37.957 | 180.8656 | 0.1619038 | 50.0089
37.96367 | 180.8521 | 0.1617972 | 49.99634
37.97033 | 180.8391 | 0.1616921 | 49.9966
37.977 | 180.8252 | 0.1615876 | 50.00296
37.98367 | 180.8127 | 0.1614839 | 50.01287
37.99033 | 180.7992 | 0.1613816 | 49.99658
37.997 | 180.7855 | 0.1612805 | 49.99555
38.00366 | 180.772 | 0.16118 | 50.00289
38.0095 | 180.7602 | 0.1610926 | 50.00229
38.01533 | 180.7487 | 0.1610064 | 49.99116
38.022 | 180.735 | 0.1609084 | 50.00368
38.02866 | 180.722 | 0.1608112 | 49.98966
38.03533 | 180.7089 | 0.160715 | 50.00675
38.042 | 180.6949 | 0.1606197 | 50.00783
38.04866 | 180.6819 | 0.1605256 | 50.00048
38.05533 | 180.6687 | 0.1604332 | 49.99051
38.062 | 180.6553 | 0.1603419 | 49.99625
38.06867 | 180.642 | 0.160251 | 49.99132
38.07533 | 180.629 | 0.1601606 | 50.01215
38.082 | 180.6152 | 0.1600708 | 49.99864
38.08867 | 180.6017 | 0.1599814 | 50.00203
38.09533 | 180.5889 | 0.159892 | 50.00649
38.102 | 180.5754 | 0.1598031 | 49.99407
38.10867 | 180.5619 | 0.1597151 | 49.99963
38.11533 | 180.5487 | 0.1596278 | 49.99574
38.122 | 180.5357 | 0.1595412 | 50.0082
38.12866 | 180.522 | 0.1594555 | 50.00052
38.13533 | 180.5086 | 0.1593702 | 49.9958
38.142 | 180.4954 | 0.1592855 | 49.99974
38.14866 | 180.4817 | 0.1592018 | 50.00315
38.15533 | 180.4688 | 0.1591195 | 49.99703
38.162 | 180.4549 | 0.1590386 | 49.99981
38.16866 | 180.4418 | 0.1589594 | 50.0021
38.17533 | 180.4289 | 0.1588812 | 49.98956
38.182 | 180.4155 | 0.1588044 | 49.99934
38.18866 | 180.4019 | 0.1587291 | 50.0084
38.19533 | 180.3888 | 0.1586559 | 49.99947
38.20117 | 180.3767 | 0.1585928 | 50.00128
38.207 | 180.3653 | 0.1585308 | 50.00012
38.21367 | 180.3509 | 0.1584609 | 50.00212
38.22033 | 180.3388 | 0.1583928 | 49.99802
38.227 | 180.3254 | 0.1583268 | 50.01152
38.23367 | 180.3119 | 0.1582624 | 49.99014
38.24033 | 180.2986 | 0.1581996 | 50.00678
38.247 | 180.2856 | 0.1581386 | 49.99619
38.25366 | 180.2717 | 0.1580801 | 49.99976
38.26033 | 180.2585 | 0.1580234 | 50.00104
38.267 | 180.2449 | 0.157968 | 49.9948
38.27366 | 180.2319 | 0.1579137 | 50.0039
38.28033 | 180.2184 | 0.1578615 | 50.00024
38.287 | 180.2054 | 0.1578114 | 49.9979
38.29366 | 180.1918 | 0.1577628 | 50.00198
38.30033 | 180.1785 | 0.1577161 | 49.98743
38.307 | 180.1653 | 0.1576714 | 50.00767
38.31366 | 180.1517 | 0.157628 | 50.00047
38.32033 | 180.1386 | 0.1575862 | 49.99474
38.327 | 180.1252 | 0.1575463 | 50.00496
38.33367 | 180.1117 | 0.1575084 | 49.99502
38.34034 | 180.0987 | 0.1574724 | 49.99863
38.347 | 180.0849 | 0.1574381 | 49.9978
38.35366 | 180.0719 | 0.1574061 | 50.01466
38.36033 | 180.058 | 0.1573764 | 49.99563
38.367 | 180.0452 | 0.1573488 | 49.99867
38.37366 | 180.0314 | 0.1573231 | 50.00203
38.38033 | 180.0187 | 0.1572989 | 49.998
38.387 | 180.005 | 0.1572764 | 50.0168
38.39284 | 179.9938 | 0.1572579 | 50
38.39866 | 179.9817 | 0.1572401 | 49.98413
38.40533 | 179.9686 | 0.1572206 | 50.00112
38.412 | 179.9552 | 0.157202 | 49.99796
38.41866 | 179.942 | 0.1571841 | 49.99564
38.42533 | 179.9288 | 0.1571669 | 50.00396
38.432 | 179.9156 | 0.1571504 | 50.00024
38.43866 | 179.9016 | 0.1571342 | 49.99156
38.44533 | 179.8888 | 0.1571185 | 50.00793
38.452 | 179.8754 | 0.1571032 | 49.99626
38.45867 | 179.8619 | 0.1570873 | 49.9966
38.46534 | 179.8485 | 0.1570717 | 49.99662
38.472 | 179.8349 | 0.1570569 | 49.99662
38.47866 | 179.8218 | 0.1570427 | 50.01352
38.48533 | 179.8086 | 0.1570289 | 50.00084
38.492 | 179.7955 | 0.1570161 | 50.00217
38.49866 | 179.7817 | 0.1570039 | 49.99801
38.50533 | 179.7684 | 0.1569921 | 50.00728
38.512 | 179.7554 | 0.156981 | 49.99304
38.51866 | 179.742 | 0.15697 | 50.00802
38.52533 | 179.7276 | 0.1569586 | 49.99204
38.532 | 179.7147 | 0.1569469 | 50.00161
38.53867 | 179.7013 | 0.1569351 | 49.99799
38.54533 | 179.6885 | 0.1569232 | 50.00198
38.552 | 179.675 | 0.1569118 | 50.00647
38.55866 | 179.6616 | 0.1569008 | 49.99617
38.56533 | 179.6479 | 0.1568902 | 50.004
38.572 | 179.6346 | 0.1568797 | 50.00342
38.57866 | 179.6216 | 0.1568692 | 49.98858
38.5845 | 179.61 | 0.1568594 | 49.99629
38.59034 | 179.5983 | 0.1568493 | 50.00084
38.597 | 179.5843 | 0.156838 | 49.99582
38.60366 | 179.5717 | 0.1568263 | 50.00396
38.61033 | 179.5585 | 0.1568136 | 50.01188
38.617 | 179.5442 | 0.1567993 | 49.9817
38.62366 | 179.5317 | 0.1567838 | 50.0052
38.63033 | 179.5181 | 0.1567669 | 50.00244
38.637 | 179.5052 | 0.1567487 | 50.00016
38.64366 | 179.4915 | 0.1567292 | 50
38.65033 | 179.4776 | 0.1567092 | 50.00422
38.657 | 179.4645 | 0.1566881 | 49.99604
38.66367 | 179.4509 | 0.1566661 | 49.99552
38.67033 | 179.438 | 0.1566423 | 50.01453
38.677 | 179.4245 | 0.1566168 | 49.99457
38.68366 | 179.4108 | 0.1565896 | 50.006
38.69033 | 179.3975 | 0.1565602 | 49.9898
38.697 | 179.3844 | 0.1565273 | 49.99512
38.70366 | 179.3711 | 0.1564927 | 50.00392
38.71033 | 179.3578 | 0.156457 | 50.00448
38.717 | 179.3444 | 0.1564203 | 49.995
38.72367 | 179.3313 | 0.1563818 | 50.00603
38.73034 | 179.3177 | 0.1563414 | 49.99509
38.737 | 179.3047 | 0.1562987 | 50.00816
38.74366 | 179.2912 | 0.1562544 | 49.991
38.75033 | 179.2774 | 0.156208 | 49.99204
38.757 | 179.2646 | 0.1561599 | 50.00373
38.76367 | 179.2516 | 0.1561101 | 50.00869
38.77033 | 179.2382 | 0.156059 | 49.99631
38.77617 | 179.2262 | 0.1560137 | 49.99971
38.782 | 179.2145 | 0.155968 | 49.99996
38.78867 | 179.2015 | 0.155915 | 50.01692
38.79533 | 179.1877 | 0.1558616 | 50
38.802 | 179.1748 | 0.1558073 | 49.97144
38.80866 | 179.1614 | 0.1557518 | 50.0109
38.81533 | 179.1482 | 0.1556954 | 50.00385
38.822 | 179.1348 | 0.1556391 | 49.98861
38.82866 | 179.1215 | 0.1555824 | 50.00351
38.83533 | 179.1081 | 0.1555246 | 49.99598
38.842 | 179.0944 | 0.155466 | 50.0082
38.84867 | 179.0806 | 0.1554062 | 50.00368
38.85534 | 179.0669 | 0.1553458 | 49.99706
38.862 | 179.0538 | 0.1552846 | 49.99136
38.86866 | 179.0406 | 0.1552228 | 50.00686
38.87533 | 179.0272 | 0.1551609 | 50.00149
38.882 | 179.0146 | 0.1550988 | 49.9948
38.88867 | 179.0012 | 0.155036 | 50.00496
38.89533 | 178.988 | 0.1549724 | 50.01088
38.902 | 178.9746 | 0.1549074 | 49.99962
38.90866 | 178.9611 | 0.1548404 | 49.98834
38.91533 | 178.9478 | 0.1547717 | 50.00561
38.922 | 178.9342 | 0.1547013 | 49.98766
38.92867 | 178.9211 | 0.1546302 | 50.01826
38.93533 | 178.9078 | 0.1545588 | 50.00325
38.942 | 178.8944 | 0.1544862 | 49.98646
38.94866 | 178.8808 | 0.1544128 | 50.00444
38.95533 | 178.868 | 0.154339 | 49.9897
38.962 | 178.8548 | 0.1542644 | 50.0057
38.96783 | 178.8427 | 0.1541982 | 49.99762
38.97367 | 178.831 | 0.154131 | 49.99356
38.98034 | 178.818 | 0.1540536 | 50.00805
38.987 | 178.8045 | 0.1539755 | 50.00262
38.99366 | 178.7909 | 0.1538962 | 49.98537
39.00033 | 178.7776 | 0.1538162 | 50.0128
39.007 | 178.7638 | 0.1537354 | 49.99551
39.01367 | 178.7504 | 0.1536541 | 49.98704
39.02033 | 178.7372 | 0.1535721 | 50.00553
39.027 | 178.7235 | 0.1534893 | 50.01092
39.03366 | 178.7106 | 0.1534059 | 50.00497
39.04033 | 178.6973 | 0.1533213 | 49.9855
39.047 | 178.684 | 0.1532359 | 50.00966
39.05367 | 178.6708 | 0.1531492 | 50.00166
39.06033 | 178.6578 | 0.1530609 | 49.99904
39.067 | 178.6442 | 0.1529712 | 49.98936
39.07366 | 178.6311 | 0.1528803 | 50.0078
39.08033 | 178.6176 | 0.1527874 | 50.0026
39.087 | 178.6041 | 0.1526923 | 49.9917
39.09366 | 178.5911 | 0.1525953 | 50.00794
39.10033 | 178.5775 | 0.1524968 | 50.00266
39.107 | 178.5641 | 0.152397 | 49.99805
39.11367 | 178.5512 | 0.1522955 | 50.00622
39.12034 | 178.5372 | 0.1521926 | 49.99404
39.127 | 178.524 | 0.1520886 | 49.9954
39.13366 | 178.5108 | 0.1519841 | 49.99866
39.14033 | 178.4977 | 0.1518799 | 50.00414
39.147 | 178.4844 | 0.1517752 | 49.9844
39.15366 | 178.4703 | 0.1516701 | 50.01171
39.1595 | 178.4587 | 0.1515779 | 50.00053
39.16533 | 178.447 | 0.1514854 | 50.00458
39.172 | 178.434 | 0.1513791 | 50.00029
39.17867 | 178.4208 | 0.151272 | 50.00002
39.18533 | 178.4079 | 0.1511646 | 50.00846
39.192 | 178.3944 | 0.1510561 | 49.99206
39.19866 | 178.3803 | 0.150947 | 50.00796
39.20533 | 178.3669 | 0.1508384 | 49.99521
39.212 | 178.3541 | 0.15073 | 49.99758
39.21866 | 178.3412 | 0.1506218 | 49.99984
39.22533 | 178.3274 | 0.1505136 | 50.00316
39.232 | 178.3139 | 0.1504061 | 49.99702
39.23867 | 178.3008 | 0.1502993 | 49.99876
39.24534 | 178.287 | 0.1501934 | 49.99992
39.252 | 178.2734 | 0.150089 | 50.00952
39.25866 | 178.2609 | 0.149986 | 49.99108
39.26533 | 178.2474 | 0.1498844 | 49.99944
39.272 | 178.2341 | 0.1497832 | 49.99996
39.27866 | 178.2208 | 0.1496826 | 49.99154
39.28533 | 178.2074 | 0.1495827 | 50.00793
39.292 | 178.194 | 0.1494838 | 50.0005
39.29866 | 178.1803 | 0.1493856 | 50.00214
39.30533 | 178.1669 | 0.149288 | 50.00648
39.312 | 178.1536 | 0.1491911 | 49.99402
39.31867 | 178.1402 | 0.1490944 | 49.99748
39.32533 | 178.127 | 0.1489981 | 50.00513
39.332 | 178.1136 | 0.1489028 | 50.00032
39.33867 | 178.1004 | 0.1488082 | 49.9905
39.34533 | 178.0867 | 0.1487145 | 50.00363
39.35117 | 178.0751 | 0.1486331 | 49.98336
39.357 | 178.0632 | 0.1485523 | 50.01192
39.36367 | 178.0505 | 0.1484606 | 50.00814
39.37034 | 178.0369 | 0.1483689 | 49.98042
39.377 | 178.0234 | 0.148277 | 50.00724
39.38366 | 178.0102 | 0.1481854 | 50.0047
39.39033 | 177.9971 | 0.1480942 | 50.0003
39.397 | 177.9831 | 0.1480034 | 49.9979
39.40366 | 177.9704 | 0.1479139 | 49.99246
39.41033 | 177.9566 | 0.1478252 | 50.00904
39.417 | 177.9438 | 0.1477372 | 49.9921
39.42366 | 177.9303 | 0.1476498 | 50.01008
39.43033 | 177.9167 | 0.1475633 | 49.99851
39.437 | 177.9035 | 0.1474777 | 49.99884
39.44367 | 177.8902 | 0.1473934 | 50.00522
39.45033 | 177.8764 | 0.1473106 | 50.00561
39.457 | 177.8636 | 0.1472291 | 49.99083
39.46367 | 177.8499 | 0.1471484 | 50.00368
39.47033 | 177.8368 | 0.1470691 | 50.00446
39.477 | 177.8234 | 0.1469912 | 49.99182
39.48367 | 177.8098 | 0.1469144 | 49.99102
39.49033 | 177.7966 | 0.1468382 | 50.00684
39.497 | 177.7833 | 0.1467624 | 50.0015
39.50366 | 177.7706 | 0.1466872 | 49.98741
39.51033 | 177.7569 | 0.1466124 | 50.0119
39.517 | 177.7433 | 0.1465372 | 49.98805
39.52366 | 177.7298 | 0.146462 | 50.00982
39.53033 | 177.7167 | 0.1463876 | 50.00061
39.537 | 177.7032 | 0.1463139 | 50.00426
39.54283 | 177.6916 | 0.1462501 | 49.9977
39.54866 | 177.6799 | 0.1461872 | 50.00294
39.55533 | 177.6665 | 0.1461155 | 49.99596
39.562 | 177.6535 | 0.146043 | 50.00082
39.56867 | 177.6398 | 0.1459703 | 50.0043
39.57533 | 177.6268 | 0.1458976 | 49.99816
39.582 | 177.6134 | 0.1458253 | 50.00626
39.58867 | 177.5998 | 0.1457529 | 49.99194
39.59533 | 177.5863 | 0.1456808 | 49.99949
39.602 | 177.5733 | 0.1456084 | 50.00102
39.60867 | 177.5598 | 0.1455354 | 50.00006
39.61533 | 177.546 | 0.145462 | 49.98943
39.622 | 177.5327 | 0.1453886 | 50.01731
39.62866 | 177.5195 | 0.145315 | 50.00108
39.63533 | 177.506 | 0.1452409 | 49.98315
39.642 | 177.4931 | 0.1451659 | 50.01586
39.64866 | 177.4794 | 0.1450898 | 49.99256
39.65533 | 177.4666 | 0.1450126 | 50.008
39.662 | 177.4531 | 0.1449342 | 49.99204
39.66866 | 177.4401 | 0.1448542 | 49.99844
39.67533 | 177.4266 | 0.1447723 | 50.00942
39.682 | 177.4128 | 0.1446891 | 49.99634
39.68866 | 177.3996 | 0.1446042 | 50.00188
39.69533 | 177.3862 | 0.1445175 | 49.99377
39.702 | 177.3727 | 0.1444297 | 50.01019
39.70867 | 177.3596 | 0.1443411 | 49.9816
39.71534 | 177.3461 | 0.1442514 | 50.01153
39.722 | 177.3329 | 0.1441599 | 49.99649
39.72866 | 177.3198 | 0.1440666 | 50.00084
39.7345 | 177.3074 | 0.1439836 | 49.99875
39.74033 | 177.2959 | 0.1438998 | 50.00834
39.747 | 177.2825 | 0.1438032 | 49.99417
39.75366 | 177.269 | 0.1437063 | 50.00598
39.76033 | 177.2557 | 0.1436093 | 49.99191
39.767 | 177.2423 | 0.1435122 | 49.99952
39.77366 | 177.2286 | 0.1434154 | 49.99997
39.78033 | 177.2162 | 0.1433184 | 50.00317
39.787 | 177.2024 | 0.1432209 | 49.99703
39.79366 | 177.1894 | 0.1431235 | 49.99981
39.80033 | 177.176 | 0.1430265 | 49.99998
39.807 | 177.1624 | 0.1429298 | 49.99894
39.81366 | 177.1491 | 0.1428334 | 49.99253
39.82033 | 177.1356 | 0.142737 | 49.99954
39.827 | 177.1225 | 0.1426407 | 50.00843
39.83367 | 177.1092 | 0.1425445 | 50.00052
39.84034 | 177.0959 | 0.1424486 | 50.00003
39.847 | 177.083 | 0.1423527 | 50.00212
39.85366 | 177.0691 | 0.1422571 | 50.00014
39.86033 | 177.0558 | 0.1421623 | 49.99789
39.867 | 177.043 | 0.1420686 | 49.98507
39.87366 | 177.0292 | 0.1419762 | 50.01387
39.88033 | 177.0156 | 0.1418844 | 50.00298
39.887 | 177.0022 | 0.1417938 | 49.99806
39.89366 | 176.9891 | 0.1417049 | 49.99459
39.90033 | 176.9757 | 0.1416181 | 49.99546
39.907 | 176.9625 | 0.1415333 | 50.01346
39.91367 | 176.9491 | 0.1414503 | 49.98604
39.92033 | 176.936 | 0.141369 | 50.00546
39.92617 | 176.9244 | 0.1412986 | 50.00569
39.932 | 176.9129 | 0.1412288 | 50.00056
39.93866 | 176.8989 | 0.1411504 | 50.00004
39.94533 | 176.8854 | 0.1410741 | 50
39.952 | 176.8716 | 0.1409992 | 50.00211
39.95867 | 176.8584 | 0.1409257 | 49.99379
39.96534 | 176.8456 | 0.1408536 | 50.00489
39.972 | 176.8322 | 0.1407828 | 50.00771
39.97866 | 176.8191 | 0.1407127 | 50.00471
39.98533 | 176.8058 | 0.1406434 | 49.98549
39.992 | 176.7924 | 0.1405742 | 50.00226
39.99866 | 176.7793 | 0.1405051 | 50.00756
40.00533 | 176.7661 | 0.1404361 | 49.9825
40.012 | 176.7527 | 0.140367 | 49.99362
40.01866 | 176.7395 | 0.1402984 | 50.01863
40.02533 | 176.7265 | 0.1402306 | 49.99799
40.032 | 176.7123 | 0.1401633 | 49.99459
40.03867 | 176.6992 | 0.1400962 | 50.00812
40.04533 | 176.686 | 0.1400293 | 49.99839
40.052 | 176.6722 | 0.1399631 | 49.98932
40.05866 | 176.6589 | 0.1398971 | 50.0025
40.06533 | 176.6456 | 0.1398315 | 50.00756
40.072 | 176.6328 | 0.1397661 | 49.99519
40.07866 | 176.619 | 0.1397006 | 50.00287
40.08533 | 176.6056 | 0.1396353 | 49.99172
40.092 | 176.5919 | 0.1395701 | 50.01217
40.09867 | 176.5792 | 0.139505 | 49.99336
40.10534 | 176.5658 | 0.1394388 | 50.01122
40.112 | 176.5521 | 0.1393728 | 49.99224
40.11783 | 176.5406 | 0.1393156 | 49.98812
40.12366 | 176.5289 | 0.1392582 | 50.00681
40.13033 | 176.5156 | 0.139193 | 50.00148
40.137 | 176.5022 | 0.1391278 | 50.0022
40.14366 | 176.4882 | 0.1390628 | 49.99802
40.15033 | 176.4757 | 0.1389986 | 49.99564
40.157 | 176.4623 | 0.138935 | 49.99972
40.16367 | 176.4488 | 0.1388712 | 50.0095
40.17033 | 176.4356 | 0.1388073 | 49.9932
40.177 | 176.4222 | 0.1387436 | 50.00063
40.18366 | 176.4088 | 0.1386802 | 49.99687
40.19033 | 176.395 | 0.1386169 | 50.00297
40.197 | 176.3817 | 0.1385545 | 49.99278
40.20366 | 176.3686 | 0.1384923 | 49.99743
40.21033 | 176.3551 | 0.1384303 | 50.01041
40.217 | 176.3414 | 0.1383692 | 50.00064
40.22367 | 176.3286 | 0.1383089 | 50.00004
40.23034 | 176.3148 | 0.1382488 | 50.00422
40.237 | 176.3016 | 0.1381889 | 49.99814
40.24366 | 176.2881 | 0.1381292 | 50.00729
40.25033 | 176.2747 | 0.13807 | 49.99304
40.257 | 176.2615 | 0.1380107 | 50.00697
40.26367 | 176.2483 | 0.1379512 | 49.99091
40.27033 | 176.2353 | 0.1378913 | 49.99944
40.277 | 176.2216 | 0.1378309 | 49.98728
40.28366 | 176.2081 | 0.1377698 | 50.01188
40.29033 | 176.1946 | 0.1377078 | 49.99863
40.297 | 176.1818 | 0.1376452 | 49.99356
40.30367 | 176.1681 | 0.1375819 | 50.00805
40.3095 | 176.1569 | 0.137526 | 50.00344
40.31533 | 176.1446 | 0.1374694 | 50.00019
40.322 | 176.1315 | 0.1374044 | 49.99261
40.32866 | 176.1181 | 0.1373381 | 50.00482
40.33533 | 176.1044 | 0.1372706 | 49.99607
40.342 | 176.0914 | 0.1372025 | 49.99552
40.34867 | 176.0778 | 0.1371341 | 50.00924
40.35534 | 176.0644 | 0.1370656 | 50.00164
40.362 | 176.0512 | 0.1369964 | 49.99375
40.36866 | 176.0382 | 0.1369261 | 50.00489
40.37533 | 176.0252 | 0.1368549 | 49.99925
40.382 | 176.0112 | 0.1367823 | 50.001
40.38867 | 175.998 | 0.1367078 | 49.99478
40.39533 | 175.9848 | 0.1366317 | 50.0039
40.402 | 175.9714 | 0.1365544 | 50.00235
40.40866 | 175.9581 | 0.1364755 | 49.99803
40.41533 | 175.9449 | 0.1363912 | 49.99988
40.422 | 175.931 | 0.1363036 | 50
40.42867 | 175.9178 | 0.1362131 | 50
40.43533 | 175.9044 | 0.1361217 | 50.00211
40.442 | 175.8906 | 0.1360304 | 49.98956
40.44866 | 175.8767 | 0.1359388 | 50.01626
40.45533 | 175.8641 | 0.1358463 | 49.98304
40.462 | 175.8513 | 0.1357524 | 50.00846
40.46866 | 175.8378 | 0.1356576 | 50.00053
40.47533 | 175.8244 | 0.1355621 | 50.00003
40.482 | 175.811 | 0.1354658 | 50.00952
40.48867 | 175.7977 | 0.1353685 | 49.99213
40.49534 | 175.7842 | 0.1352705 | 49.99844
40.50117 | 175.7725 | 0.1351844 | 50.0027
40.507 | 175.7609 | 0.1350977 | 50.00224
40.51367 | 175.7476 | 0.1349979 | 49.99062
40.52033 | 175.7342 | 0.1348974 | 50.0047
40.527 | 175.7205 | 0.1347965 | 50.0077
40.53366 | 175.7077 | 0.1346955 | 49.99307
40.54033 | 175.6934 | 0.1345938 | 50.00168
40.547 | 175.6804 | 0.1344916 | 49.99164
40.55367 | 175.6672 | 0.134389 | 50.0037
40.56033 | 175.6538 | 0.1342854 | 49.99389
40.567 | 175.6408 | 0.1341806 | 50.0049
40.57366 | 175.6273 | 0.134075 | 49.98974
40.58033 | 175.6134 | 0.1339689 | 49.9983
40.587 | 175.6003 | 0.1338599 | 50.01258
40.59366 | 175.5866 | 0.1337492 | 49.99021
40.60033 | 175.574 | 0.1336376 | 50.01842
40.607 | 175.5605 | 0.1335242 | 49.98634
40.61367 | 175.5472 | 0.1334093 | 50.0076
40.62034 | 175.5335 | 0.1332934 | 50.00894
40.627 | 175.5206 | 0.1331757 | 49.9921
40.63366 | 175.507 | 0.1330561 | 50.00056
40.64033 | 175.4938 | 0.1329349 | 50.00744
40.647 | 175.48 | 0.1328122 | 49.992
40.65366 | 175.4673 | 0.132688 | 50.0143
40.66033 | 175.4537 | 0.1325623 | 49.9956
40.667 | 175.4399 | 0.1324357 | 49.98492
40.67366 | 175.4263 | 0.1323073 | 50.00434
40.68033 | 175.4131 | 0.1321763 | 49.99921
40.687 | 175.3999 | 0.1320441 | 49.99254
40.69284 | 175.3885 | 0.131928 | 49.99867
40.69866 | 175.377 | 0.1318106 | 50.01844
40.70533 | 175.3632 | 0.1316756 | 49.99058
40.712 | 175.3498 | 0.13154 | 50.00048
40.71866 | 175.3366 | 0.1314036 | 49.99581
40.72533 | 175.3236 | 0.1312666 | 50.00609
40.732 | 175.3105 | 0.1311293 | 50.0025
40.73867 | 175.2972 | 0.1309918 | 49.99593
40.74534 | 175.2837 | 0.1308544 | 49.99765
40.752 | 175.2703 | 0.1307164 | 50.00198
40.75866 | 175.2567 | 0.1305776 | 49.998
40.76533 | 175.2434 | 0.1304386 | 50.01257
40.772 | 175.2301 | 0.1302995 | 49.9881
40.77866 | 175.2169 | 0.1301599 | 50.01511
40.78533 | 175.2032 | 0.1300205 | 49.99671
40.792 | 175.1901 | 0.1298811 | 49.99028
40.79866 | 175.177 | 0.1297422 | 49.99833
40.80533 | 175.1638 | 0.1296033 | 49.99039
40.812 | 175.1503 | 0.1294648 | 50.00364
40.81867 | 175.1371 | 0.1293276 | 50.00765
40.82533 | 175.1234 | 0.1291914 | 49.99731
40.832 | 175.1098 | 0.129056 | 49.99454
40.83867 | 175.0965 | 0.1289214 | 49.99438
40.84533 | 175.0838 | 0.1287879 | 50.00388
40.852 | 175.0699 | 0.1286549 | 50.00447
40.85867 | 175.0565 | 0.1285225 | 49.99922
40.86533 | 175.0431 | 0.1283916 | 50.00418
40.872 | 175.0303 | 0.1282617 | 50.00026
40.87866 | 175.0164 | 0.1281332 | 49.99896
40.8845 | 175.0045 | 0.1280214 | 50.01383
40.89033 | 174.993 | 0.1279092 | 49.98915
40.897 | 174.9796 | 0.1277815 | 50.00254
40.90366 | 174.9667 | 0.1276549 | 49.99911
40.91033 | 174.9534 | 0.12753 | 50.001
40.917 | 174.9398 | 0.1274066 | 49.99798
40.92366 | 174.9264 | 0.127284 | 50.00199
40.93033 | 174.9129 | 0.127162 | 50.00012
40.937 | 174.8994 | 0.1270413 | 49.99472
40.94367 | 174.8862 | 0.1269214 | 49.9965
40.95033 | 174.8733 | 0.1268029 | 50.01034
40.957 | 174.8594 | 0.1266851 | 49.99853
40.96367 | 174.8463 | 0.1265686 | 49.99884
40.97033 | 174.8335 | 0.1264538 | 50.00098
40.977 | 174.8194 | 0.1263412 | 49.99689
40.98367 | 174.8073 | 0.1262301 | 49.99875
40.99033 | 174.7934 | 0.1261199 | 50.00415
40.997 | 174.7798 | 0.1260101 | 50.00026
41.00367 | 174.7666 | 0.1259007 | 50.00002
41.01033 | 174.7527 | 0.1257928 | 49.99154
41.017 | 174.7399 | 0.1256864 | 50.0058
41.02366 | 174.7264 | 0.1255811 | 49.99296
41.03033 | 174.7131 | 0.1254771 | 50.0133
41.037 | 174.7004 | 0.125375 | 49.9966
41.04366 | 174.6868 | 0.1252754 | 49.99978
41.05033 | 174.6729 | 0.1251774 | 50.0021
41.057 | 174.6594 | 0.1250813 | 49.99907
41.06366 | 174.6461 | 0.1249873 | 49.99784
41.07033 | 174.6329 | 0.1248954 | 49.9967
41.07617 | 174.6218 | 0.124817 | 50.005
41.082 | 174.6097 | 0.1247402 | 49.99733
41.08867 | 174.5965 | 0.1246544 | 49.99454
41.09533 | 174.5835 | 0.1245703 | 50.00708
41.102 | 174.5698 | 0.1244877 | 50.0015
41.10867 | 174.5568 | 0.1244064 | 50.0001
41.11533 | 174.5439 | 0.1243273 | 50
41.122 | 174.5297 | 0.1242502 | 49.99683
41.12867 | 174.5167 | 0.1241746 | 49.99451
41.13533 | 174.5028 | 0.1240999 | 50.00388
41.142 | 174.4902 | 0.1240264 | 50.00447
41.14866 | 174.4769 | 0.1239552 | 50.00028
41.15533 | 174.4631 | 0.1238862 | 50.00848
41.162 | 174.4501 | 0.1238191 | 49.9921
41.16866 | 174.4363 | 0.1237538 | 49.99953
41.17533 | 174.423 | 0.1236902 | 49.99997
41.182 | 174.4093 | 0.1236284 | 50.01162
41.18866 | 174.3965 | 0.1235682 | 49.98063
41.19533 | 174.3828 | 0.123509 | 50.01359
41.202 | 174.3702 | 0.1234505 | 49.9945
41.20867 | 174.3566 | 0.1233927 | 49.98908
41.21534 | 174.343 | 0.1233362 | 50.00566
41.222 | 174.3295 | 0.123281 | 49.99295
41.22867 | 174.3163 | 0.1232263 | 50.01224
41.23533 | 174.3034 | 0.1231722 | 49.99548
41.242 | 174.2897 | 0.1231188 | 49.99866
41.24866 | 174.2761 | 0.1230657 | 50.00414
41.25533 | 174.263 | 0.1230137 | 50.00131
41.262 | 174.249 | 0.1229624 | 49.99902
41.26783 | 174.238 | 0.122918 | 50.00406
41.27366 | 174.226 | 0.1228738 | 49.99814
41.28033 | 174.2129 | 0.1228234 | 49.9999
41.287 | 174.1995 | 0.1227727 | 50.00106
41.29366 | 174.1861 | 0.1227224 | 50.00324
41.30033 | 174.1736 | 0.1226731 | 50.0002
41.307 | 174.16 | 0.1226241 | 49.99578
41.31366 | 174.1461 | 0.1225752 | 49.99973
41.32033 | 174.1326 | 0.122526 | 49.99998
41.327 | 174.1188 | 0.1224767 | 49.99472
41.33367 | 174.1055 | 0.1224281 | 50.00496
41.34034 | 174.0927 | 0.1223799 | 50.00242
41.347 | 174.0794 | 0.1223316 | 49.99803
41.35367 | 174.0656 | 0.1222836 | 49.99988
41.36033 | 174.0526 | 0.122236 | 50
41.367 | 174.0391 | 0.1221892 | 49.99894
41.37366 | 174.0264 | 0.1221424 | 49.99254
41.38033 | 174.0125 | 0.1220957 | 50.00376
41.387 | 173.9996 | 0.1220488 | 49.99072
41.39366 | 173.9861 | 0.1220019 | 50.00894
41.40033 | 173.9731 | 0.121955 | 50.00478
41.407 | 173.9602 | 0.1219075 | 49.99818
41.41367 | 173.9462 | 0.12186 | 50.00306
41.42033 | 173.933 | 0.1218129 | 49.99913
41.427 | 173.9192 | 0.1217662 | 49.99994
41.43366 | 173.9063 | 0.12172 | 50.00211
41.44033 | 173.8929 | 0.1216733 | 49.99274
41.447 | 173.8797 | 0.1216257 | 50.00589
41.45366 | 173.8667 | 0.1215784 | 50.00883
41.4595 | 173.8542 | 0.1215376 | 49.99166
41.46534 | 173.843 | 0.1214968 | 49.99054
41.472 | 173.8297 | 0.12145 | 50.00575
41.47867 | 173.8159 | 0.1214033 | 50.00036
41.48533 | 173.8027 | 0.1213564 | 50.00002
41.492 | 173.7889 | 0.1213088 | 49.99789
41.49866 | 173.7759 | 0.1212616 | 50.00092
41.50533 | 173.7625 | 0.1212157 | 49.99266
41.512 | 173.749 | 0.1211697 | 50.00377
41.51866 | 173.7358 | 0.1211236 | 50.00024
41.52533 | 173.7223 | 0.1210773 | 50.01694
41.532 | 173.7089 | 0.1210306 | 49.9947
41.53867 | 173.6956 | 0.1209834 | 49.99756
41.54533 | 173.6823 | 0.1209358 | 49.99667
41.552 | 173.669 | 0.1208878 | 49.99874
41.55866 | 173.6559 | 0.1208393 | 50.00415
41.56533 | 173.6424 | 0.1207903 | 50.00344
41.572 | 173.629 | 0.1207411 | 49.9833
41.57866 | 173.6157 | 0.1206914 | 50.00847
41.58533 | 173.6024 | 0.120641 | 50.00052
41.592 | 173.5895 | 0.1205898 | 50.0032
41.59867 | 173.5754 | 0.1205379 | 49.99808
41.60533 | 173.5621 | 0.1204851 | 49.99671
41.612 | 173.549 | 0.1204319 | 49.9998
41.61866 | 173.536 | 0.1203776 | 49.98941
41.62533 | 173.5224 | 0.1203231 | 50.00674
41.632 | 173.5092 | 0.1202689 | 49.9973
41.63867 | 173.4961 | 0.1202148 | 50.00618
41.64533 | 173.483 | 0.1201606 | 49.99826
41.65117 | 173.471 | 0.120113 | 50.00795
41.657 | 173.4596 | 0.1200654 | 49.99536
41.66367 | 173.4461 | 0.1200108 | 50.00288
41.67033 | 173.4328 | 0.1199556 | 49.9949
41.677 | 173.4193 | 0.1199 | 50.00708
41.68366 | 173.4056 | 0.1198439 | 49.99832
41.69033 | 173.3926 | 0.1197876 | 49.99989
41.697 | 173.3794 | 0.1197313 | 50.00424
41.70366 | 173.3663 | 0.1196752 | 49.9971
41.71033 | 173.3524 | 0.1196192 | 49.99876
41.717 | 173.3396 | 0.119563 | 49.99889
41.72367 | 173.3263 | 0.119507 | 49.99993
41.73033 | 173.3128 | 0.1194513 | 50.00106
41.737 | 173.2997 | 0.1193961 | 49.9916
41.74366 | 173.2861 | 0.1193411 | 50.00794
41.75033 | 173.2728 | 0.1192868 | 49.99626
41.757 | 173.2592 | 0.1192334 | 49.99554
41.76367 | 173.2462 | 0.1191808 | 50.00822
41.77033 | 173.2329 | 0.1191288 | 50.00052
41.777 | 173.2196 | 0.1190779 | 49.98946
41.78366 | 173.2064 | 0.1190285 | 50.0099
41.79033 | 173.1927 | 0.118981 | 50.00062
41.797 | 173.1796 | 0.1189348 | 49.99688
41.80367 | 173.1658 | 0.1188896 | 50.00087
41.81033 | 173.1528 | 0.1188464 | 50.00217
41.817 | 173.139 | 0.1188056 | 50.00012
41.82366 | 173.1267 | 0.1187667 | 50.0053
41.83033 | 173.1128 | 0.1187292 | 49.99608
41.837 | 173.0994 | 0.1186929 | 50.00716
41.84283 | 173.0875 | 0.1186615 | 49.99566
41.84867 | 173.0764 | 0.1186301 | 49.99508
41.85533 | 173.0627 | 0.1185949 | 49.9997
41.862 | 173.0489 | 0.1185606 | 49.99152
41.86866 | 173.0358 | 0.1185265 | 50.00793
41.87533 | 173.0228 | 0.1184936 | 49.99627
41.882 | 173.0092 | 0.1184621 | 50.00822
41.88867 | 172.9958 | 0.1184323 | 50.01426
41.89533 | 172.9828 | 0.118404 | 49.98292
41.902 | 172.9694 | 0.1183766 | 49.9852
41.90866 | 172.9554 | 0.1183497 | 50.01176
41.91533 | 172.9424 | 0.118323 | 49.99333
41.922 | 172.9292 | 0.1182966 | 50.00592
41.92867 | 172.9162 | 0.1182708 | 49.99614
41.93533 | 172.9029 | 0.1182456 | 50.00081
41.942 | 172.8889 | 0.11822 | 50.00534
41.94866 | 172.8754 | 0.1181942 | 50.00036
41.95533 | 172.8625 | 0.118168 | 50.00002
41.962 | 172.8491 | 0.1181411 | 50.00952
41.96866 | 172.8362 | 0.1181134 | 50.00165
41.97533 | 172.8224 | 0.1180851 | 49.99799
41.982 | 172.8091 | 0.1180566 | 49.99035
41.98867 | 172.796 | 0.118028 | 50.00046
41.99533 | 172.7824 | 0.118 | 50.00214
42.002 | 172.7689 | 0.1179727 | 49.99907
42.00866 | 172.7562 | 0.1179458 | 49.99889
42.01533 | 172.742 | 0.1179192 | 49.99992
42.022 | 172.7292 | 0.1178934 | 49.98942
42.02866 | 172.7155 | 0.1178682 | 50.00356
42.0345 | 172.7044 | 0.1178469 | 50.00253
42.04033 | 172.692 | 0.1178264 | 50.00478
42.047 | 172.6787 | 0.1178035 | 49.99818
42.05367 | 172.6656 | 0.1177816 | 50.00094
42.06033 | 172.6524 | 0.117761 | 49.99688
42.067 | 172.6384 | 0.1177421 | 50.00297
42.07366 | 172.6255 | 0.117724 | 50.00124
42.08033 | 172.6119 | 0.1177073 | 50.0001
42.087 | 172.599 | 0.1176914 | 50.00847
42.09366 | 172.5858 | 0.1176766 | 49.98361
42.10033 | 172.5721 | 0.1176624 | 50.01906
42.107 | 172.5592 | 0.1176484 | 49.9811
42.11367 | 172.5456 | 0.1176348 | 50.01574
42.12033 | 172.5321 | 0.1176217 | 49.99358
42.127 | 172.5189 | 0.1176087 | 50.007
42.13366 | 172.5055 | 0.1175959 | 49.99197
42.14033 | 172.4919 | 0.1175832 | 49.99104
42.147 | 172.4789 | 0.117571 | 49.9952
42.15366 | 172.4654 | 0.11756 | 50.02084
42.16033 | 172.4524 | 0.1175505 | 49.99179
42.167 | 172.4388 | 0.1175423 | 49.99102
42.17366 | 172.4259 | 0.1175348 | 50.0079
42.18033 | 172.4124 | 0.1175291 | 50.00789
42.187 | 172.3989 | 0.1175247 | 49.99097
42.19367 | 172.3853 | 0.1175217 | 50.00261
42.20033 | 172.3726 | 0.1175197 | 49.98959
42.207 | 172.3588 | 0.1175196 | 50.00781
42.21367 | 172.3461 | 0.1175216 | 50.0153
42.22033 | 172.3324 | 0.1175255 | 49.9872
42.22617 | 172.3204 | 0.11753 | 50.00032
42.232 | 172.3089 | 0.1175354 | 50.00002
42.23867 | 172.2952 | 0.1175434 | 50
42.24533 | 172.2821 | 0.1175536 | 50.00634
42.252 | 172.2692 | 0.1175656 | 50.0025
42.25866 | 172.2559 | 0.1175794 | 49.99487
42.26533 | 172.242 | 0.1175947 | 49.9965
42.272 | 172.2295 | 0.1176113 | 49.99766
42.27866 | 172.2152 | 0.1176292 | 50.00302
42.28533 | 172.2021 | 0.117648 | 49.99913
42.292 | 172.1892 | 0.117668 | 49.99149
42.29866 | 172.1757 | 0.1176891 | 50.00792
42.30533 | 172.1624 | 0.1177114 | 49.98463
42.312 | 172.1489 | 0.1177341 | 50.00857
42.31867 | 172.1354 | 0.1177573 | 49.9942
42.32533 | 172.1222 | 0.1177813 | 50.01127
42.332 | 172.1091 | 0.1178066 | 49.99964
42.33867 | 172.0951 | 0.1178329 | 49.98835
42.34533 | 172.0821 | 0.1178603 | 50.0035
42.352 | 172.0688 | 0.1178891 | 50.01396
42.35867 | 172.0554 | 0.1179203 | 49.9977
42.36533 | 172.0422 | 0.1179534 | 49.99565
42.372 | 172.0288 | 0.1179876 | 50.01137
42.37867 | 172.0155 | 0.1180227 | 49.9933
42.38533 | 172.0022 | 0.1180585 | 49.99958
42.392 | 171.9889 | 0.1180939 | 49.99891
42.39866 | 171.9756 | 0.1181287 | 49.99998
42.40533 | 171.9618 | 0.1181636 | 50
42.412 | 171.9487 | 0.1181991 | 50.00106
42.41783 | 171.9373 | 0.11823 | 49.99876
42.42366 | 171.9252 | 0.1182604 | 49.99882
42.43033 | 171.9119 | 0.1182953 | 49.99887
42.437 | 171.8984 | 0.1183297 | 50.00204
42.44367 | 171.8855 | 0.1183635 | 49.9959
42.45033 | 171.8723 | 0.1183972 | 50.00186
42.457 | 171.859 | 0.1184304 | 50.00329
42.46367 | 171.8447 | 0.1184627 | 49.99809
42.47033 | 171.832 | 0.1184942 | 50.00094
42.477 | 171.8186 | 0.1185252 | 49.99688
42.48367 | 171.8053 | 0.1185563 | 50.00403
42.49033 | 171.7918 | 0.1185872 | 50.00766
42.497 | 171.7788 | 0.1186178 | 49.97722
42.50367 | 171.7644 | 0.1186482 | 50.00915
42.51033 | 171.7516 | 0.1186787 | 50.0048
42.517 | 171.7385 | 0.1187091 | 49.99184
42.52366 | 171.7251 | 0.1187398 | 50.00795
42.53033 | 171.7112 | 0.1187706 | 50.01108
42.537 | 171.6986 | 0.1188019 | 49.99434
42.54366 | 171.6853 | 0.1188334 | 49.99859
42.55033 | 171.6717 | 0.1188647 | 49.98828
42.557 | 171.6584 | 0.1188959 | 49.99504
42.56366 | 171.645 | 0.1189271 | 50.0018
42.57033 | 171.6318 | 0.1189586 | 49.998
42.577 | 171.6183 | 0.1189899 | 50.00199
42.58367 | 171.6048 | 0.1190208 | 50.01918
42.59034 | 171.5917 | 0.119051 | 49.99697
42.597 | 171.5782 | 0.1190806 | 49.98924
42.60367 | 171.5648 | 0.1191103 | 49.99722
42.6095 | 171.5532 | 0.1191364 | 50.01031
42.61533 | 171.5411 | 0.1191622 | 50.00209
42.622 | 171.5278 | 0.1191909 | 50.0033
42.62867 | 171.5144 | 0.119219 | 50.00444
42.63533 | 171.5011 | 0.1192469 | 49.99182
42.642 | 171.4883 | 0.1192744 | 49.99949
42.64866 | 171.4752 | 0.1193021 | 49.99996
42.65533 | 171.4619 | 0.1193288 | 49.99894
42.662 | 171.4485 | 0.1193541 | 50.00737
42.66866 | 171.4353 | 0.1193782 | 49.99414
42.67533 | 171.4216 | 0.1194009 | 49.99752
42.682 | 171.4082 | 0.119422 | 50.00196
42.68866 | 171.3949 | 0.1194422 | 50.00118
42.69533 | 171.3809 | 0.1194608 | 49.9969
42.702 | 171.3678 | 0.1194785 | 50.00191
42.70867 | 171.3544 | 0.1194953 | 49.9906
42.71534 | 171.3413 | 0.1195119 | 50.00364
42.722 | 171.3278 | 0.119528 | 50.00551
42.72867 | 171.3149 | 0.1195437 | 50.00036
42.73533 | 171.3009 | 0.1195583 | 49.99792
42.742 | 171.2884 | 0.1195716 | 49.99988
42.74866 | 171.2743 | 0.1195836 | 49.99476
42.75533 | 171.261 | 0.119594 | 50.01554
42.762 | 171.2481 | 0.119603 | 49.9925
42.76866 | 171.2344 | 0.1196107 | 50.00059
42.77533 | 171.221 | 0.1196166 | 50.0011
42.782 | 171.208 | 0.1196208 | 50.00747
42.78867 | 171.1943 | 0.1196235 | 49.99518
42.79533 | 171.1814 | 0.1196245 | 50.00393
42.80117 | 171.1696 | 0.1196245 | 49.99541
42.807 | 171.1582 | 0.1196236 | 49.99606
42.81366 | 171.1438 | 0.1196213 | 50.00083
42.82033 | 171.1311 | 0.119617 | 50.00217
42.827 | 171.1177 | 0.1196111 | 49.9959
42.83367 | 171.1045 | 0.119604 | 49.99973
42.84034 | 171.091 | 0.1195959 | 49.99998
42.847 | 171.0775 | 0.1195855 | 50
42.85367 | 171.0641 | 0.1195732 | 49.99683
42.86033 | 171.0506 | 0.11956 | 50.0072
42.867 | 171.0379 | 0.1195457 | 49.99622
42.87366 | 171.0238 | 0.1195302 | 50.004
42.88033 | 171.0112 | 0.1195135 | 50.00342
42.887 | 170.9976 | 0.1194962 | 49.99387
42.89366 | 170.9836 | 0.1194774 | 50.01126
42.90033 | 170.9702 | 0.1194572 | 49.9891
42.907 | 170.9568 | 0.1194353 | 50.00248
42.91367 | 170.9444 | 0.1194121 | 49.98746
42.92033 | 170.9298 | 0.1193879 | 50.01613
42.927 | 170.9172 | 0.1193624 | 49.99678
42.93366 | 170.904 | 0.1193352 | 50.00296
42.94033 | 170.8909 | 0.1193065 | 49.99278
42.947 | 170.8775 | 0.1192758 | 50.00378
42.95366 | 170.8639 | 0.119243 | 49.99178
42.96033 | 170.8505 | 0.1192078 | 49.99949
42.967 | 170.8376 | 0.1191701 | 50.00208
42.97367 | 170.8237 | 0.1191302 | 50.00648
42.98033 | 170.8106 | 0.1190883 | 50.0015
42.987 | 170.7975 | 0.119045 | 49.99481
42.99283 | 170.7857 | 0.1190063 | 50.00524
42.99866 | 170.7739 | 0.1189668 | 49.98648
43.00533 | 170.7604 | 0.1189209 | 50.00867
43.012 | 170.7473 | 0.1188739 | 49.99208
43.01866 | 170.7335 | 0.1188265 | 50.00796
43.02533 | 170.7203 | 0.1187779 | 50.00261
43.032 | 170.7074 | 0.1187283 | 49.99698
43.03867 | 170.6935 | 0.1186784 | 50.00087
43.04533 | 170.6805 | 0.118628 | 50.01592
43.052 | 170.6669 | 0.1185772 | 49.98619
43.05866 | 170.6537 | 0.118526 | 49.99808
43.06533 | 170.6404 | 0.118474 | 49.99881
43.072 | 170.6273 | 0.118421 | 49.99252
43.07866 | 170.6132 | 0.1183666 | 50.00799
43.08533 | 170.6001 | 0.1183108 | 50.0005
43.092 | 170.5868 | 0.118254 | 50.00003
43.09867 | 170.573 | 0.1181968 | 50.00106
43.10533 | 170.5599 | 0.1181394 | 49.99055
43.112 | 170.5467 | 0.1180816 | 50.00364
43.11866 | 170.5333 | 0.1180235 | 50.00022
43.12534 | 170.5194 | 0.1179645 | 50.00107
43.132 | 170.5065 | 0.117904 | 49.999
43.13867 | 170.4928 | 0.1178426 | 50.00205
43.14533 | 170.4797 | 0.1177797 | 50.00016
43.152 | 170.4666 | 0.1177157 | 50.00214
43.15866 | 170.4532 | 0.117651 | 50.00648
43.16533 | 170.4396 | 0.1175848 | 49.99722
43.172 | 170.4262 | 0.1175178 | 49.99454
43.17867 | 170.4128 | 0.1174498 | 50.0018
43.1845 | 170.4016 | 0.1173889 | 50.01428
43.19033 | 170.3898 | 0.1173269 | 49.98904
43.197 | 170.3762 | 0.117255 | 50.01094
43.20366 | 170.3633 | 0.1171825 | 49.99011
43.21033 | 170.3494 | 0.1171101 | 49.99938
43.217 | 170.336 | 0.1170381 | 50.00102
43.22367 | 170.3228 | 0.116966 | 50.00112
43.23033 | 170.3096 | 0.1168937 | 49.9979
43.237 | 170.2968 | 0.1168219 | 49.9988
43.24366 | 170.2829 | 0.116751 | 49.99252
43.25034 | 170.2697 | 0.1166808 | 50.00693
43.257 | 170.2562 | 0.1166106 | 50.00149
43.26367 | 170.2426 | 0.1165396 | 50.0022
43.27033 | 170.2292 | 0.1164677 | 49.9938
43.277 | 170.2161 | 0.1163958 | 50.0123
43.28366 | 170.2022 | 0.1163242 | 49.99019
43.29033 | 170.1893 | 0.1162528 | 50.0089
43.297 | 170.1764 | 0.1161812 | 49.99315
43.30367 | 170.1626 | 0.1161096 | 50.0038
43.31033 | 170.1494 | 0.1160386 | 49.99389
43.317 | 170.1357 | 0.115968 | 49.99328
43.32366 | 170.1232 | 0.1158982 | 50.00803
43.33033 | 170.1097 | 0.1158285 | 49.99204
43.337 | 170.096 | 0.1157588 | 50.00796
43.34366 | 170.0829 | 0.1156896 | 50.0005
43.35033 | 170.0698 | 0.1156207 | 50.00002
43.357 | 170.0557 | 0.1155516 | 50
43.36367 | 170.0426 | 0.115482 | 50
43.37033 | 170.029 | 0.115412 | 50
43.37617 | 170.0177 | 0.1153504 | 49.98872
43.382 | 170.0059 | 0.1152894 | 50.0037
43.38867 | 169.9923 | 0.1152202 | 50.00234
43.39533 | 169.9791 | 0.115151 | 50.00015
43.402 | 169.9658 | 0.1150818 | 49.99154
43.40866 | 169.9525 | 0.1150126 | 50.00793
43.41533 | 169.9394 | 0.1149434 | 50.0079
43.422 | 169.926 | 0.1148743 | 49.99944
43.42867 | 169.9127 | 0.1148054 | 50.00631
43.43533 | 169.8992 | 0.114737 | 49.98136
43.442 | 169.8862 | 0.1146687 | 50.01152
43.44866 | 169.8729 | 0.1146013 | 50.00494
43.45533 | 169.8592 | 0.1145348 | 49.99396
43.462 | 169.8461 | 0.1144688 | 49.99328
43.46866 | 169.8325 | 0.1144035 | 50.00063
43.47533 | 169.8192 | 0.1143389 | 50.0032
43.482 | 169.806 | 0.1142752 | 50.00231
43.48867 | 169.7927 | 0.1142124 | 49.98218
43.49533 | 169.7794 | 0.1141508 | 50.01474
43.502 | 169.7661 | 0.1140901 | 49.99986
43.50867 | 169.7525 | 0.1140301 | 50.00105
43.51533 | 169.7394 | 0.1139712 | 50.00006
43.522 | 169.7265 | 0.1139136 | 50.00106
43.52866 | 169.7122 | 0.1138566 | 49.9895
43.53533 | 169.6996 | 0.1138002 | 50.01097
43.542 | 169.6859 | 0.1137442 | 49.99857
43.54866 | 169.6726 | 0.1136883 | 49.9999
43.55533 | 169.6595 | 0.1136323 | 49.99154
43.562 | 169.6458 | 0.1135762 | 50.00582
43.56783 | 169.6346 | 0.1135269 | 50.00308
43.57366 | 169.6229 | 0.1134776 | 50.00031
43.58033 | 169.6088 | 0.1134217 | 50.00002
43.587 | 169.5963 | 0.1133662 | 49.99578
43.59366 | 169.5826 | 0.1133109 | 50.00396
43.60033 | 169.5691 | 0.113256 | 49.99284
43.607 | 169.556 | 0.1132013 | 50.0059
43.61367 | 169.5428 | 0.1131469 | 50.00147
43.62033 | 169.5297 | 0.1130934 | 49.99376
43.627 | 169.5159 | 0.1130402 | 50.00913
43.63367 | 169.5021 | 0.1129871 | 49.99739
43.64033 | 169.4893 | 0.1129347 | 49.99772
43.647 | 169.4755 | 0.1128829 | 50.00302
43.65366 | 169.4621 | 0.1128316 | 49.98222
43.66033 | 169.4496 | 0.1127798 | 50.0158
43.667 | 169.4364 | 0.1127283 | 49.98618
43.67366 | 169.423 | 0.1126774 | 50.01394
43.68033 | 169.4097 | 0.1126266 | 49.99981
43.687 | 169.3963 | 0.1125752 | 50.00104
43.69367 | 169.3825 | 0.1125233 | 49.99584
43.70033 | 169.3694 | 0.1124708 | 50.01031
43.707 | 169.3561 | 0.1124182 | 49.99536
43.71367 | 169.3422 | 0.112366 | 50.00288
43.72033 | 169.3294 | 0.1123142 | 49.98643
43.727 | 169.3161 | 0.112263 | 50.01819
43.73367 | 169.3024 | 0.1122124 | 49.99373
43.74033 | 169.289 | 0.112163 | 50.00701
43.747 | 169.2758 | 0.1121148 | 49.98246
43.75367 | 169.2626 | 0.1120678 | 50.00736
43.7595 | 169.2508 | 0.1120271 | 50.01186
43.76533 | 169.2387 | 0.1119869 | 49.99106
43.772 | 169.2258 | 0.1119417 | 50.0005
43.77866 | 169.2121 | 0.1118977 | 50.00109
43.78533 | 169.1988 | 0.1118544 | 49.99055
43.792 | 169.1857 | 0.1118114 | 50.0068
43.79866 | 169.1726 | 0.1117686 | 49.99937
43.80533 | 169.1592 | 0.1117258 | 50.00313
43.812 | 169.1456 | 0.1116834 | 49.99913
43.81867 | 169.132 | 0.1116412 | 49.99783
43.82533 | 169.1186 | 0.1115992 | 50.01044
43.832 | 169.1054 | 0.1115569 | 49.99324
43.83867 | 169.0922 | 0.1115142 | 49.99852
43.84533 | 169.0784 | 0.1114716 | 49.9999
43.852 | 169.0653 | 0.1114291 | 50
43.85867 | 169.0519 | 0.1113867 | 50.00211
43.86533 | 169.0391 | 0.1113446 | 49.998
43.872 | 169.0259 | 0.1113024 | 49.9967
43.87867 | 169.0122 | 0.1112603 | 50.00085
43.88533 | 168.9992 | 0.111218 | 49.99476
43.892 | 168.9861 | 0.1111754 | 50.01342
43.89866 | 168.9724 | 0.1111326 | 49.99448
43.90533 | 168.9588 | 0.1110902 | 49.99966
43.912 | 168.9453 | 0.1110478 | 49.99998
43.91866 | 168.9325 | 0.1110054 | 50
43.92533 | 168.9189 | 0.1109632 | 50
43.932 | 168.9053 | 0.1109215 | 49.99791
43.93866 | 168.8919 | 0.1108803 | 49.99459
43.94533 | 168.8781 | 0.1108395 | 50.00389
43.95117 | 168.8667 | 0.1108039 | 50.01553
43.957 | 168.8557 | 0.1107686 | 49.99461
43.96367 | 168.8424 | 0.1107286 | 50.01026
43.97033 | 168.8287 | 0.1106885 | 49.98056
43.977 | 168.8154 | 0.1106482 | 50.01888
43.98367 | 168.8028 | 0.1106073 | 49.99694
43.99033 | 168.7887 | 0.1105658 | 49.99134
43.997 | 168.7755 | 0.1105248 | 49.99734
44.00367 | 168.7623 | 0.1104846 | 50.00195
44.01033 | 168.7487 | 0.1104453 | 50.00964
44.017 | 168.7352 | 0.1104069 | 49.98897
44.02366 | 168.7221 | 0.1103694 | 50.00142
44.03033 | 168.7089 | 0.1103334 | 49.99056
44.037 | 168.6948 | 0.1102983 | 50.00469
44.04366 | 168.6814 | 0.1102641 | 50.00452
44.05033 | 168.6679 | 0.1102302 | 49.99394
44.057 | 168.6552 | 0.110197 | 49.9975
44.06366 | 168.6422 | 0.1101649 | 50.00512
44.07033 | 168.6289 | 0.1101336 | 50.00666
44.077 | 168.6153 | 0.1101029 | 49.99724
44.08367 | 168.602 | 0.1100727 | 49.99137
44.09034 | 168.5891 | 0.110043 | 50.0058
44.097 | 168.5756 | 0.1100134 | 50.00247
44.10367 | 168.5623 | 0.1099841 | 50.00016
44.11033 | 168.5488 | 0.1099555 | 50.00847
44.117 | 168.535 | 0.1099268 | 49.99206
44.12366 | 168.522 | 0.1098986 | 50.00902
44.13033 | 168.5085 | 0.1098705 | 49.99527
44.137 | 168.4949 | 0.1098421 | 49.99547
44.14283 | 168.4839 | 0.1098173 | 49.99402
44.14866 | 168.472 | 0.1097924 | 50.00498
44.15533 | 168.4584 | 0.1097636 | 49.99502
44.162 | 168.4449 | 0.1097344 | 50.005
44.16866 | 168.432 | 0.1097047 | 49.9982
44.17533 | 168.4184 | 0.1096752 | 49.99038
44.182 | 168.405 | 0.1096456 | 49.99939
44.18866 | 168.3919 | 0.109616 | 50.01053
44.19533 | 168.3784 | 0.1095867 | 49.99538
44.202 | 168.3652 | 0.1095575 | 50.00076
44.20867 | 168.3524 | 0.109528 | 50.00428
44.21534 | 168.3387 | 0.1094988 | 50.00344
44.222 | 168.3258 | 0.1094696 | 50.00974
44.22867 | 168.3125 | 0.1094407 | 49.98791
44.23533 | 168.2991 | 0.109412 | 50.00136
44.242 | 168.2856 | 0.1093831 | 49.99903
44.24866 | 168.2724 | 0.1093538 | 49.99682
44.25533 | 168.2589 | 0.1093237 | 50.01461
44.262 | 168.2451 | 0.1092936 | 49.97553
44.26866 | 168.2323 | 0.1092642 | 50.0101
44.27533 | 168.2191 | 0.1092358 | 49.99324
44.282 | 168.205 | 0.1092085 | 50.00803
44.28867 | 168.1922 | 0.1091823 | 49.99733
44.29533 | 168.1789 | 0.1091575 | 49.99242
44.302 | 168.1654 | 0.1091343 | 50.00904
44.30866 | 168.1522 | 0.1091123 | 50.00056
44.31533 | 168.1386 | 0.1090916 | 49.99897
44.322 | 168.1263 | 0.1090725 | 50.001
44.32866 | 168.1125 | 0.1090547 | 50.00115
44.3345 | 168.1003 | 0.1090402 | 50.00012
44.34034 | 168.0891 | 0.109027 | 50
44.347 | 168.0754 | 0.1090135 | 49.99579
44.35367 | 168.0621 | 0.1090016 | 50.00291
44.36033 | 168.0483 | 0.108991 | 50.00547
44.367 | 168.0353 | 0.1089814 | 50.0046
44.37366 | 168.0217 | 0.1089729 | 50.00029
44.38033 | 168.0083 | 0.1089656 | 49.99154
44.387 | 167.9952 | 0.1089592 | 50.00793
44.39366 | 167.982 | 0.1089538 | 49.99203
44.40033 | 167.9684 | 0.1089495 | 49.9995
44.407 | 167.955 | 0.1089458 | 49.99997
44.41367 | 167.9422 | 0.1089431 | 49.9852
44.42033 | 167.9285 | 0.1089417 | 50.01282
44.427 | 167.9149 | 0.108941 | 50.00292
44.43366 | 167.9016 | 0.1089409 | 49.99703
44.44033 | 167.8887 | 0.1089412 | 49.99981
44.447 | 167.8752 | 0.1089411 | 50.0021
44.45366 | 167.8622 | 0.108941 | 49.98639
44.46033 | 167.8484 | 0.1089416 | 50.00656
44.467 | 167.8357 | 0.1089427 | 50.01098
44.47367 | 167.822 | 0.1089438 | 49.99963
44.48033 | 167.809 | 0.1089446 | 49.9968
44.487 | 167.7952 | 0.1089449 | 50.00509
44.49366 | 167.7817 | 0.108945 | 49.98446
44.50034 | 167.7682 | 0.1089455 | 50.01489
44.507 | 167.7546 | 0.1089465 | 50.0041
44.51367 | 167.7418 | 0.1089477 | 49.9918
44.52033 | 167.7281 | 0.1089485 | 50.00372
44.52617 | 167.7169 | 0.1089487 | 49.99502
44.532 | 167.7048 | 0.1089484 | 50.00161
44.53867 | 167.6922 | 0.1089477 | 49.99799
44.54533 | 167.6784 | 0.1089458 | 49.99989
44.552 | 167.665 | 0.1089417 | 49.99894
44.55866 | 167.6521 | 0.1089356 | 50.00946
44.56533 | 167.6385 | 0.1089277 | 49.9932
44.572 | 167.6252 | 0.1089177 | 49.98266
44.57866 | 167.6114 | 0.108906 | 50.01477
44.58533 | 167.598 | 0.1088927 | 49.99986
44.592 | 167.5838 | 0.108879 | 49.99365
44.59867 | 167.5707 | 0.1088647 | 50.007
44.60533 | 167.558 | 0.1088497 | 50.00044
44.612 | 167.5447 | 0.1088344 | 49.9958
44.61866 | 167.5311 | 0.1088184 | 50.00396
44.62534 | 167.5187 | 0.1088009 | 50.00025
44.632 | 167.5049 | 0.1087819 | 50
44.63867 | 167.4918 | 0.1087619 | 50
44.64533 | 167.4785 | 0.1087406 | 50.00846
44.652 | 167.4652 | 0.108717 | 49.99206
44.65866 | 167.4518 | 0.1086906 | 49.99104
44.66533 | 167.4382 | 0.1086622 | 50.00684
44.672 | 167.4248 | 0.1086323 | 49.99514
44.67867 | 167.4115 | 0.108601 | 50.00183
44.68533 | 167.3981 | 0.1085684 | 50.00541
44.692 | 167.3847 | 0.1085348 | 49.99506
44.69866 | 167.3715 | 0.1085004 | 50.00391
44.70533 | 167.3581 | 0.1084651 | 49.99813
44.712 | 167.3449 | 0.1084285 | 50.00834
44.71783 | 167.333 | 0.1083956 | 49.99556
44.72367 | 167.3213 | 0.1083619 | 50.00152
44.73033 | 167.308 | 0.1083224 | 49.99586
44.737 | 167.2955 | 0.1082817 | 49.99974
44.74366 | 167.2815 | 0.1082397 | 49.99998
44.75034 | 167.2682 | 0.1081963 | 49.99788
44.757 | 167.2554 | 0.108152 | 49.99881
44.76367 | 167.2414 | 0.1081064 | 50.00309
44.77033 | 167.2285 | 0.1080597 | 50.01078
44.777 | 167.2149 | 0.1080129 | 49.9901
44.78366 | 167.2014 | 0.1079659 | 50.00361
44.79033 | 167.1878 | 0.1079182 | 49.996
44.797 | 167.1746 | 0.10787 | 49.99234
44.80367 | 167.1617 | 0.1078206 | 50.00269
44.81033 | 167.1479 | 0.1077706 | 50.0044
44.817 | 167.1348 | 0.1077201 | 49.99818
44.82366 | 167.1215 | 0.1076691 | 49.99566
44.83033 | 167.1078 | 0.107618 | 50.0029
44.837 | 167.095 | 0.1075668 | 50.00124
44.84366 | 167.0815 | 0.1075151 | 50.00219
44.85033 | 167.0684 | 0.1074625 | 49.99168
44.857 | 167.0546 | 0.1074093 | 50.01322
44.86367 | 167.0417 | 0.1073555 | 50.004
44.87033 | 167.0283 | 0.107301 | 49.99602
44.877 | 167.0148 | 0.1072462 | 49.99658
44.88367 | 167.001 | 0.1071909 | 49.99241
44.89033 | 166.9878 | 0.1071359 | 50.00586
44.897 | 166.9742 | 0.1070811 | 50.00248
44.90366 | 166.961 | 0.1070266 | 49.99804
44.9095 | 166.9493 | 0.1069797 | 49.99984
44.91533 | 166.9381 | 0.106933 | 49.99998
44.922 | 166.9246 | 0.1068802 | 50.00846
44.92867 | 166.9113 | 0.1068282 | 50.00053
44.93533 | 166.897 | 0.1067765 | 49.99157
44.942 | 166.8843 | 0.1067242 | 49.99947
44.94866 | 166.8709 | 0.106672 | 49.99784
44.95533 | 166.858 | 0.1066206 | 50.00198
44.962 | 166.8441 | 0.1065701 | 49.99166
44.96866 | 166.8313 | 0.1065198 | 50.00476
44.97533 | 166.8176 | 0.1064698 | 50.00346
44.982 | 166.8044 | 0.1064202 | 50.00022
44.98867 | 166.7911 | 0.1063714 | 50.00002
44.99533 | 166.778 | 0.1063232 | 50
45.002 | 166.7651 | 0.1062762 | 49.99366
45.00867 | 166.7508 | 0.1062307 | 49.9975
45.01533 | 166.7372 | 0.1061869 | 50.00936
45.022 | 166.7234 | 0.1061439 | 49.99953
45.02866 | 166.7105 | 0.1061015 | 50.00208
45.03533 | 166.6971 | 0.1060608 | 49.99801
45.042 | 166.6845 | 0.1060216 | 49.99988
45.04866 | 166.6712 | 0.1059833 | 50.0021
45.05533 | 166.6575 | 0.1059461 | 49.99802
45.062 | 166.6441 | 0.1059092 | 49.99988
45.06867 | 166.6309 | 0.1058722 | 50
45.07533 | 166.6174 | 0.1058351 | 49.98943
45.082 | 166.6039 | 0.1057979 | 50.00672
45.08867 | 166.5906 | 0.1057614 | 49.99513
45.09533 | 166.5769 | 0.1057256 | 50.00287
45.10117 | 166.565 | 0.1056948 | 49.98988
45.107 | 166.5534 | 0.1056648 | 50.00834
45.11367 | 166.5398 | 0.1056313 | 49.991
45.12033 | 166.5262 | 0.1055991 | 50.01741
45.127 | 166.5139 | 0.1055681 | 49.99792
45.13367 | 166.5008 | 0.1055386 | 49.99775
45.14033 | 166.4872 | 0.1055102 | 50.00092
45.147 | 166.4734 | 0.1054824 | 50.00006
45.15366 | 166.4608 | 0.1054553 | 49.99789
45.16033 | 166.4474 | 0.1054284 | 50.00198
45.167 | 166.4339 | 0.1054015 | 49.998
45.17366 | 166.4204 | 0.1053752 | 50.00622
45.18033 | 166.4075 | 0.1053501 | 49.99618
45.187 | 166.3939 | 0.1053255 | 50.00294
45.19367 | 166.3805 | 0.1053008 | 49.99807
45.20033 | 166.367 | 0.1052758 | 49.99565
45.207 | 166.3539 | 0.1052507 | 50.00289
45.21367 | 166.3403 | 0.1052262 | 49.99172
45.22033 | 166.3274 | 0.105202 | 50.00054
45.227 | 166.3135 | 0.1051784 | 50.00743
45.23367 | 166.3006 | 0.1051548 | 49.992
45.24033 | 166.2868 | 0.1051311 | 50.00902
45.247 | 166.2736 | 0.105107 | 50.00162
45.25367 | 166.26 | 0.1050834 | 49.98425
45.26033 | 166.2471 | 0.1050602 | 50.01361
45.267 | 166.2333 | 0.1050373 | 50.0045
45.27366 | 166.2206 | 0.1050151 | 50.00134
45.28033 | 166.2071 | 0.1049937 | 49.9927
45.287 | 166.1936 | 0.1049732 | 50.00696
45.29283 | 166.1816 | 0.1049556 | 50.00054
45.29866 | 166.1704 | 0.1049387 | 49.999
45.30533 | 166.1562 | 0.1049199 | 50.001
45.312 | 166.1431 | 0.1049009 | 50.00006
45.31867 | 166.1298 | 0.104882 | 50.00211
45.32533 | 166.1164 | 0.1048636 | 49.99696
45.332 | 166.1034 | 0.1048453 | 49.99875
45.33867 | 166.0903 | 0.1048277 | 49.99992
45.34533 | 166.0773 | 0.1048107 | 49.98625
45.352 | 166.0634 | 0.1047941 | 50.00548
45.35867 | 166.0502 | 0.1047781 | 50.00986
45.36533 | 166.037 | 0.104763 | 49.98478
45.372 | 166.0238 | 0.1047484 | 50.00328
45.37867 | 166.0095 | 0.1047338 | 50.01183
45.38533 | 165.9969 | 0.1047193 | 50.0018
45.392 | 165.9838 | 0.1047047 | 49.9906
45.39866 | 165.9701 | 0.1046907 | 50.00363
45.40533 | 165.9569 | 0.1046777 | 50.00868
45.412 | 165.9436 | 0.1046651 | 50.00054
45.41866 | 165.9302 | 0.1046524 | 49.99686
45.42533 | 165.917 | 0.1046394 | 50.00086
45.432 | 165.9032 | 0.1046265 | 49.9937
45.43866 | 165.89 | 0.1046144 | 50.0123
45.44533 | 165.8768 | 0.1046031 | 49.99336
45.452 | 165.8635 | 0.104592 | 50.01016
45.45867 | 165.8499 | 0.1045814 | 49.98054
45.46534 | 165.8364 | 0.1045711 | 50.0083
45.472 | 165.8236 | 0.1045605 | 49.9984
45.47867 | 165.8103 | 0.1045498 | 50.00096
45.4845 | 165.7984 | 0.1045404 | 50.00008
45.49033 | 165.7868 | 0.1045306 | 50.00741
45.497 | 165.7736 | 0.1045196 | 49.99306
45.50367 | 165.7596 | 0.1045088 | 49.9985
45.51033 | 165.7466 | 0.1044975 | 49.9999
45.517 | 165.733 | 0.1044853 | 49.99893
45.52366 | 165.7198 | 0.1044724 | 50.00204
45.53033 | 165.7064 | 0.1044593 | 49.99801
45.537 | 165.6931 | 0.1044457 | 50.00199
45.54366 | 165.6802 | 0.1044317 | 50.00859
45.55033 | 165.6665 | 0.1044174 | 49.99207
45.557 | 165.6525 | 0.104402 | 50.0048
45.56366 | 165.64 | 0.1043856 | 50.00981
45.57033 | 165.6262 | 0.1043681 | 49.9858
45.577 | 165.6135 | 0.1043499 | 49.98854
45.58367 | 165.5994 | 0.1043309 | 50.00988
45.59034 | 165.586 | 0.1043109 | 50.01331
45.597 | 165.5731 | 0.1042902 | 49.99342
45.60367 | 165.5596 | 0.104269 | 49.9943
45.61033 | 165.5461 | 0.1042474 | 49.99648
45.617 | 165.533 | 0.1042254 | 50.00296
45.62366 | 165.5192 | 0.1042029 | 49.99172
45.63033 | 165.5061 | 0.1041794 | 49.99843
45.637 | 165.4921 | 0.1041545 | 50.00836
45.64366 | 165.4796 | 0.1041289 | 50.00158
45.65033 | 165.4661 | 0.1041026 | 50.0001
45.657 | 165.4533 | 0.1040753 | 50
45.66367 | 165.4398 | 0.1040469 | 50.00319
45.67033 | 165.426 | 0.104017 | 49.9928
45.67617 | 165.4145 | 0.10399 | 50.01598
45.682 | 165.4026 | 0.103962 | 49.99254
45.68866 | 165.3897 | 0.1039296 | 49.99954
45.69533 | 165.3764 | 0.1038968 | 50.00314
45.702 | 165.3628 | 0.1038636 | 49.99702
45.70867 | 165.35 | 0.10383 | 49.99559
45.71534 | 165.3362 | 0.1037959 | 49.99232
45.722 | 165.3232 | 0.1037613 | 50.00586
45.72867 | 165.3096 | 0.1037269 | 50.0046
45.73533 | 165.2963 | 0.103692 | 50.00134
45.742 | 165.2833 | 0.103657 | 49.99797
45.74866 | 165.2696 | 0.1036223 | 50.0041
45.75533 | 165.2566 | 0.1035885 | 50.00026
45.762 | 165.2431 | 0.1035556 | 50.00002
45.76866 | 165.2298 | 0.103523 | 49.98625
45.77533 | 165.2169 | 0.103491 | 50.01078
45.782 | 165.2031 | 0.1034602 | 50.00069
45.78867 | 165.1902 | 0.1034307 | 49.99794
45.79533 | 165.1765 | 0.1034024 | 50.00198
45.802 | 165.1632 | 0.1033749 | 49.9938
45.80866 | 165.1495 | 0.103348 | 50.00172
45.81533 | 165.1364 | 0.1033214 | 50.00856
45.822 | 165.1231 | 0.1032959 | 49.99631
45.82866 | 165.1101 | 0.1032718 | 50.00082
45.83533 | 165.0965 | 0.1032486 | 49.99687
45.842 | 165.0832 | 0.103226 | 49.9998
45.84867 | 165.0699 | 0.1032041 | 50.0021
45.85533 | 165.0565 | 0.1031824 | 50.00012
45.862 | 165.0434 | 0.103161 | 50.0127
45.86783 | 165.031 | 0.1031433 | 49.98237
45.87366 | 165.0197 | 0.1031263 | 50.01002
45.88033 | 165.0062 | 0.1031076 | 49.9911
45.887 | 164.9929 | 0.1030898 | 50.00685
45.89366 | 164.9796 | 0.1030729 | 49.99302
45.90033 | 164.9659 | 0.103057 | 49.99744
45.907 | 164.9523 | 0.1030425 | 49.9935
45.91367 | 164.9392 | 0.103029 | 50.00382
45.92033 | 164.926 | 0.1030155 | 50.00446
45.927 | 164.9126 | 0.1030021 | 49.995
45.93366 | 164.8991 | 0.102989 | 49.99969
45.94033 | 164.8862 | 0.1029765 | 50.00526
45.947 | 164.873 | 0.1029643 | 50.00032
45.95366 | 164.8595 | 0.1029525 | 49.99579
45.96033 | 164.8462 | 0.1029413 | 50.00396
45.967 | 164.8327 | 0.1029301 | 50.00131
45.97367 | 164.8198 | 0.1029188 | 50.00113
45.98033 | 164.8062 | 0.1029074 | 50.00006
45.987 | 164.7933 | 0.1028959 | 50.00212
45.99366 | 164.7794 | 0.102884 | 49.99379
46.00034 | 164.7666 | 0.1028724 | 50.00172
46.007 | 164.7535 | 0.1028613 | 50.00963
46.01367 | 164.7393 | 0.1028507 | 49.99109
46.02033 | 164.7262 | 0.1028401 | 49.99944
46.027 | 164.7126 | 0.1028289 | 49.99996
46.03366 | 164.6996 | 0.1028174 | 49.9926
46.04033 | 164.6862 | 0.1028055 | 49.99848
46.047 | 164.673 | 0.1027934 | 50.00836
46.05367 | 164.6598 | 0.1027805 | 49.99946
46.0595 | 164.6482 | 0.1027691 | 49.99
46.06533 | 164.6359 | 0.1027584 | 50.00806
46.072 | 164.6227 | 0.102746 | 49.99416
46.07866 | 164.6098 | 0.1027329 | 50.00176
46.08533 | 164.5958 | 0.1027195 | 49.99588
46.092 | 164.5826 | 0.1027061 | 50.00397
46.09867 | 164.5692 | 0.1026919 | 50.00659
46.10533 | 164.5556 | 0.102677 | 49.99724
46.112 | 164.5422 | 0.1026617 | 50.00088
46.11866 | 164.5292 | 0.1026466 | 49.99266
46.12534 | 164.516 | 0.1026324 | 50.00694
46.132 | 164.5027 | 0.1026181 | 50.00466
46.13867 | 164.4891 | 0.1026032 | 49.99817
46.14533 | 164.4757 | 0.1025873 | 49.99354
46.152 | 164.4626 | 0.1025703 | 50.007
46.15866 | 164.4491 | 0.1025513 | 49.98881
46.16533 | 164.4354 | 0.1025288 | 49.9993
46.172 | 164.422 | 0.1025043 | 50.0084
46.17867 | 164.4086 | 0.1024786 | 49.9963
46.18533 | 164.3953 | 0.1024513 | 50.004
46.192 | 164.3824 | 0.1024225 | 50.00448
46.19866 | 164.3688 | 0.102393 | 49.99288
46.20533 | 164.3553 | 0.1023633 | 50.00378
46.212 | 164.3424 | 0.1023322 | 49.99918
46.21866 | 164.3288 | 0.1023002 | 50.00846
46.22533 | 164.3156 | 0.1022667 | 49.99312
46.232 | 164.3028 | 0.1022314 | 49.99216
46.23867 | 164.2888 | 0.1021936 | 50.00586
46.24533 | 164.2752 | 0.1021522 | 50.0046
46.25117 | 164.2639 | 0.1021138 | 50.00072
46.257 | 164.2524 | 0.1020737 | 49.99554
46.26367 | 164.2384 | 0.1020259 | 50.00078
46.27033 | 164.2254 | 0.1019762 | 49.99899
46.277 | 164.2118 | 0.1019245 | 49.99994
46.28366 | 164.1984 | 0.1018715 | 50
46.29033 | 164.1853 | 0.1018178 | 50
46.297 | 164.1719 | 0.1017628 | 50
46.30367 | 164.1586 | 0.1017063 | 50
46.31033 | 164.145 | 0.1016487 | 50.00317
46.317 | 164.1314 | 0.101589 | 49.99597
46.32366 | 164.1179 | 0.1015268 | 49.99764
46.33033 | 164.1045 | 0.1014627 | 49.9988
46.337 | 164.0918 | 0.1013972 | 49.9957
46.34366 | 164.0784 | 0.1013302 | 49.99973
46.35033 | 164.0652 | 0.1012619 | 50.00952
46.357 | 164.052 | 0.1011922 | 49.99531
46.36367 | 164.039 | 0.1011215 | 50.01028
46.37033 | 164.0252 | 0.1010488 | 49.99324
46.377 | 164.012 | 0.1009739 | 50.00063
46.38367 | 163.9988 | 0.1008972 | 50.00006
46.39033 | 163.9848 | 0.1008189 | 50.00212
46.397 | 163.9721 | 0.1007392 | 49.99908
46.40366 | 163.9578 | 0.1006586 | 49.99572
46.41033 | 163.9444 | 0.1005773 | 50.00079
46.417 | 163.9313 | 0.1004951 | 50.00216
46.42366 | 163.9179 | 0.1004121 | 49.99802
46.43033 | 163.9044 | 0.1003288 | 50.00304
46.437 | 163.8908 | 0.1002451 | 49.99912
46.44283 | 163.8785 | 0.1001712 | 49.99711
46.44866 | 163.868 | 0.1000964 | 50.01043
46.45533 | 163.8544 | 0.1000104 | 49.99641
46.462 | 163.8417 | 0.09992379 | 49.99026
46.46866 | 163.828 | 0.09983606 | 50.00468
46.47533 | 163.814 | 0.09974691 | 50.00029
46.482 | 163.8012 | 0.09965681 | 50.00425
46.48867 | 163.7875 | 0.09956512 | 49.9971
46.49533 | 163.7743 | 0.09947261 | 50.00299
46.502 | 163.7612 | 0.09938019 | 50.00124
46.50867 | 163.7484 | 0.09928745 | 49.99478
46.51533 | 163.7347 | 0.09919434 | 49.9997
46.522 | 163.7212 | 0.09910032 | 50.00844
46.52866 | 163.7081 | 0.09900574 | 49.99206
46.53533 | 163.6945 | 0.09891059 | 49.99738
46.542 | 163.681 | 0.09881481 | 49.99455
46.54866 | 163.6675 | 0.09871882 | 50.00705
46.55533 | 163.6543 | 0.09862312 | 49.99621
46.562 | 163.6412 | 0.09852699 | 50.004
46.56867 | 163.6276 | 0.09843075 | 49.995
46.57533 | 163.6142 | 0.09833484 | 50.00391
46.582 | 163.6014 | 0.09823899 | 50.0013
46.58867 | 163.5882 | 0.09814332 | 50.00854
46.59533 | 163.5746 | 0.09804791 | 49.98996
46.602 | 163.561 | 0.09795282 | 50.00148
46.60867 | 163.5479 | 0.09785766 | 49.99692
46.61533 | 163.5343 | 0.09776278 | 50.00297
46.622 | 163.5211 | 0.09766855 | 50.00019
46.62867 | 163.5079 | 0.09757568 | 50.00424
46.6345 | 163.4961 | 0.09749541 | 49.99788
46.64033 | 163.4842 | 0.09741582 | 49.99752
46.647 | 163.471 | 0.09732581 | 50.0009
46.65366 | 163.4578 | 0.09723697 | 49.999
46.66033 | 163.4444 | 0.0971495 | 50.00628
46.667 | 163.4308 | 0.09706336 | 49.9941
46.67366 | 163.4174 | 0.09697832 | 49.99752
46.68033 | 163.4045 | 0.09689469 | 50.00302
46.687 | 163.3912 | 0.09681225 | 49.99701
46.69367 | 163.3776 | 0.09673108 | 50.00616
46.70033 | 163.3645 | 0.09665069 | 50.00461
46.707 | 163.3506 | 0.0965713 | 49.99183
46.71367 | 163.3375 | 0.09649262 | 50.01747
46.72033 | 163.3241 | 0.09641436 | 49.9831
46.727 | 163.3109 | 0.09633699 | 49.99472
46.73367 | 163.298 | 0.09626019 | 50.00178
46.74033 | 163.2843 | 0.09618394 | 50.00434
46.747 | 163.2711 | 0.09610868 | 49.99815
46.75367 | 163.257 | 0.09603429 | 50.00728
46.76033 | 163.2446 | 0.09596092 | 49.99304
46.767 | 163.2311 | 0.09588901 | 49.99956
46.77366 | 163.218 | 0.09581882 | 50.01372
46.78033 | 163.204 | 0.09575006 | 49.9998
46.787 | 163.1901 | 0.09568251 | 49.98518
46.79366 | 163.1774 | 0.09561608 | 50.00119
46.80033 | 163.1638 | 0.09555114 | 50.00007
46.807 | 163.1506 | 0.09548726 | 50.0053
46.81366 | 163.1377 | 0.09542465 | 49.99504
46.82033 | 163.1238 | 0.0953628 | 49.99969
46.82617 | 163.1125 | 0.09530934 | 49.98588
46.832 | 163.1006 | 0.09525634 | 50.0099
46.83867 | 163.087 | 0.09519619 | 49.99744
46.84533 | 163.074 | 0.09513699 | 50.00302
46.852 | 163.0607 | 0.09507824 | 49.9981
46.85867 | 163.0475 | 0.09501952 | 50.002
46.86533 | 163.0342 | 0.09496134 | 49.9906
46.872 | 163.0206 | 0.0949032 | 50.00787
46.87867 | 163.0079 | 0.09484541 | 50.01
46.88533 | 162.9941 | 0.09478851 | 50.00062
46.892 | 162.9809 | 0.09473249 | 50.00428
46.89866 | 162.9675 | 0.09467697 | 49.99184
46.90533 | 162.9547 | 0.09462292 | 49.99527
46.912 | 162.9409 | 0.09457016 | 50.01028
46.91866 | 162.9277 | 0.09451876 | 49.98794
46.92533 | 162.9142 | 0.09446851 | 50.01617
46.932 | 162.9011 | 0.09441909 | 49.98514
46.93866 | 162.8881 | 0.09437043 | 50.00436
46.94533 | 162.8744 | 0.0943227 | 49.99393
46.952 | 162.8616 | 0.09427613 | 49.99113
46.95867 | 162.848 | 0.09423105 | 50.00896
46.96534 | 162.8352 | 0.09418759 | 49.99738
46.972 | 162.8214 | 0.09414598 | 50.003
46.97867 | 162.808 | 0.0941058 | 50.00124
46.98533 | 162.7942 | 0.09406754 | 50.00008
46.992 | 162.7806 | 0.09403098 | 50.00847
46.99866 | 162.7675 | 0.09399601 | 49.98889
47.00533 | 162.7546 | 0.09396234 | 50.00248
47.012 | 162.7408 | 0.09393005 | 50.00016
47.01783 | 162.7294 | 0.09390278 | 49.99154
47.02366 | 162.7175 | 0.09387674 | 50.00594
47.03033 | 162.7046 | 0.0938475 | 50.00037
47.037 | 162.6907 | 0.09381866 | 50.00848
47.04366 | 162.6778 | 0.09379064 | 49.99207
47.05033 | 162.6644 | 0.09376359 | 49.99844
47.057 | 162.6509 | 0.09373703 | 50.01366
47.06366 | 162.6376 | 0.09371087 | 49.98393
47.07033 | 162.6238 | 0.09368511 | 50.00322
47.077 | 162.6109 | 0.09366012 | 49.98963
47.08367 | 162.5972 | 0.09363629 | 50.00992
47.09034 | 162.5851 | 0.09361231 | 49.99956
47.097 | 162.571 | 0.09358809 | 49.9968
47.10367 | 162.5577 | 0.09356388 | 49.9998
47.11033 | 162.5436 | 0.09353942 | 50.01268
47.117 | 162.5308 | 0.09351441 | 49.9881
47.12366 | 162.5171 | 0.09348889 | 49.99397
47.13033 | 162.5036 | 0.09346291 | 50.00917
47.137 | 162.4908 | 0.09343649 | 50.0006
47.14366 | 162.4776 | 0.09340966 | 50.00321
47.15033 | 162.4641 | 0.09338262 | 49.99703
47.157 | 162.4507 | 0.09335541 | 50.00193
47.16367 | 162.4372 | 0.09332753 | 49.99802
47.17033 | 162.4238 | 0.09329899 | 50.002
47.177 | 162.4106 | 0.09327022 | 50.00224
47.18366 | 162.3974 | 0.09324112 | 49.9938
47.19033 | 162.3842 | 0.09321118 | 50.00384
47.197 | 162.3709 | 0.09318048 | 50.00235
47.20366 | 162.3575 | 0.09314924 | 49.9959
47.2095 | 162.346 | 0.09312149 | 49.99968
47.21534 | 162.3339 | 0.09309328 | 49.99574
47.222 | 162.3208 | 0.09306034 | 50.00396
47.22867 | 162.3068 | 0.09302681 | 49.98756
47.23533 | 162.2947 | 0.09299353 | 50.00239
47.242 | 162.2806 | 0.09296061 | 49.9991
47.24866 | 162.2673 | 0.09292782 | 49.9957
47.25533 | 162.2538 | 0.0928941 | 50.00608
47.262 | 162.2408 | 0.09285916 | 50.00356
47.26866 | 162.2275 | 0.09282394 | 50.0055
47.27533 | 162.2138 | 0.09278849 | 49.99612
47.282 | 162.2008 | 0.09275275 | 50.00398
47.28867 | 162.187 | 0.09271691 | 50.00871
47.29533 | 162.174 | 0.09268068 | 49.99208
47.302 | 162.1608 | 0.09264441 | 50.00479
47.30866 | 162.1479 | 0.09260828 | 49.995
47.31533 | 162.1342 | 0.09257186 | 50.00285
47.322 | 162.1206 | 0.092535 | 49.997
47.32866 | 162.1073 | 0.09249813 | 50.00193
47.33533 | 162.0941 | 0.09246111 | 49.998
47.342 | 162.0801 | 0.09242408 | 49.99988
47.34867 | 162.0676 | 0.09238709 | 49.99156
47.35533 | 162.0536 | 0.09235054 | 49.99736
47.362 | 162.0412 | 0.09231464 | 50.00935
47.36866 | 162.0272 | 0.0922802 | 49.98684
47.37534 | 162.0146 | 0.09224647 | 50.01292
47.382 | 162.0006 | 0.09221332 | 50.0061
47.38867 | 161.9878 | 0.09218078 | 49.99404
47.39533 | 161.9742 | 0.0921492 | 50.00597
47.40117 | 161.9622 | 0.0921225 | 49.99238
47.407 | 161.951 | 0.09209672 | 50.0015
47.41367 | 161.9371 | 0.09206841 | 50.0001
47.42033 | 161.9236 | 0.09204088 | 50
47.427 | 161.9109 | 0.09201394 | 50.00528
47.43366 | 161.897 | 0.09198868 | 50.00879
47.44033 | 161.8836 | 0.09196548 | 49.99738
47.447 | 161.8701 | 0.09194363 | 49.98928
47.45366 | 161.8572 | 0.09192342 | 50.00146
47.46033 | 161.8438 | 0.09190472 | 49.98952
47.467 | 161.83 | 0.09188668 | 50.0036
47.47367 | 161.8164 | 0.09186944 | 50.00234
47.48033 | 161.8035 | 0.09185225 | 49.99909
47.487 | 161.7906 | 0.09183532 | 49.99254
47.49366 | 161.7764 | 0.09181939 | 50.01011
47.50034 | 161.7638 | 0.09180408 | 50.00063
47.507 | 161.7508 | 0.09178903 | 50.00004
47.51367 | 161.737 | 0.09177461 | 50.00211
47.52033 | 161.7232 | 0.09176059 | 49.98969
47.527 | 161.7101 | 0.0917462 | 50.00787
47.53366 | 161.6969 | 0.09173124 | 49.99414
47.54033 | 161.6832 | 0.09171686 | 50.00492
47.547 | 161.6702 | 0.09170303 | 50.00984
47.55367 | 161.6565 | 0.09168994 | 49.98793
47.56033 | 161.6432 | 0.09167712 | 50.01194
47.567 | 161.6296 | 0.0916642 | 50.0008
47.57366 | 161.6168 | 0.09165155 | 49.99265
47.58033 | 161.6035 | 0.09163892 | 49.99742
47.587 | 161.5904 | 0.09162586 | 50.00196
47.59283 | 161.5784 | 0.09161358 | 50.00447
47.59867 | 161.5661 | 0.09160054 | 49.9959
47.60533 | 161.5531 | 0.09158516 | 50.00715
47.612 | 161.5397 | 0.09156928 | 49.99304
47.61866 | 161.5262 | 0.09155353 | 49.99322
47.62534 | 161.5129 | 0.09153793 | 50.00381
47.632 | 161.4998 | 0.09152254 | 50.00234
47.63867 | 161.4862 | 0.09150762 | 50.00015
47.64533 | 161.4727 | 0.09149292 | 50
47.652 | 161.4595 | 0.09147769 | 49.99154
47.65866 | 161.4463 | 0.09146259 | 49.99947
47.66533 | 161.4327 | 0.09144766 | 50.01477
47.672 | 161.4194 | 0.09143261 | 50.00516
47.67867 | 161.4058 | 0.09141731 | 49.98974
47.68533 | 161.3926 | 0.09140191 | 49.99301
47.692 | 161.3796 | 0.09138622 | 50.0059
47.69866 | 161.3661 | 0.09137031 | 50.00036
47.70533 | 161.353 | 0.09135429 | 50.01166
47.712 | 161.3391 | 0.09133872 | 49.9891
47.71866 | 161.3264 | 0.09132356 | 49.99931
47.72533 | 161.3128 | 0.09130836 | 49.99256
47.732 | 161.2999 | 0.09129291 | 50.00482
47.73867 | 161.2861 | 0.09127687 | 49.99396
47.74533 | 161.2726 | 0.09126069 | 50.00808
47.752 | 161.2596 | 0.0912434 | 50.0005
47.75867 | 161.2463 | 0.09122462 | 49.99158
47.76533 | 161.2327 | 0.09120488 | 50.00793
47.772 | 161.2189 | 0.09118445 | 49.99944
47.77866 | 161.2055 | 0.09116282 | 50.00102
47.7845 | 161.1941 | 0.09114312 | 50.00008
47.79033 | 161.1829 | 0.09112281 | 50
47.797 | 161.1695 | 0.09109951 | 50
47.80367 | 161.1564 | 0.09107606 | 49.99578
47.81033 | 161.1427 | 0.09105241 | 49.99973
47.817 | 161.1291 | 0.09102828 | 50.0042
47.82366 | 161.1159 | 0.09100322 | 50.00026
47.83033 | 161.1025 | 0.09097732 | 50.00004
47.837 | 161.0888 | 0.09095098 | 50.00212
47.84366 | 161.0761 | 0.09092422 | 50.0033
47.85033 | 161.0624 | 0.09089728 | 50.00338
47.857 | 161.0493 | 0.09087009 | 49.99176
47.86367 | 161.0356 | 0.09084259 | 49.99948
47.87033 | 161.0223 | 0.09081508 | 49.99997
47.877 | 161.0091 | 0.09078769 | 49.99788
47.88367 | 160.9955 | 0.09076032 | 50.01044
47.89033 | 160.9816 | 0.09073257 | 49.99219
47.897 | 160.9698 | 0.09070429 | 49.99844
47.90366 | 160.9556 | 0.09067582 | 49.99884
47.91033 | 160.9427 | 0.09064712 | 50.00416
47.917 | 160.9296 | 0.09061852 | 49.99814
47.92366 | 160.9164 | 0.09059005 | 50.00517
47.93033 | 160.9026 | 0.09056157 | 50.00561
47.937 | 160.8892 | 0.0905333 | 49.98554
47.94367 | 160.8755 | 0.09050581 | 50.0065
47.95033 | 160.8624 | 0.0904787 | 50.00358
47.957 | 160.8492 | 0.09045141 | 49.99388
47.96367 | 160.8364 | 0.09042434 | 49.99539
47.97033 | 160.8225 | 0.09039728 | 50.00394
47.97617 | 160.8108 | 0.09037392 | 50.00031
47.982 | 160.799 | 0.09035025 | 50.0085
47.98867 | 160.7855 | 0.09032296 | 49.99101
47.99533 | 160.7723 | 0.09029609 | 49.99626
48.002 | 160.7587 | 0.09026968 | 50.004
48.00867 | 160.7458 | 0.0902427 | 50.00025
48.01533 | 160.7331 | 0.09021485 | 50
48.022 | 160.7193 | 0.09018622 | 50.00211
48.02866 | 160.7058 | 0.09015741 | 49.9917
48.03533 | 160.6933 | 0.0901289 | 50.00479
48.042 | 160.6792 | 0.09010078 | 50.0003
48.04866 | 160.6654 | 0.09007316 | 49.99896
48.05533 | 160.6524 | 0.09004528 | 50.00205
48.062 | 160.6394 | 0.09001656 | 50.00014
48.06867 | 160.6254 | 0.08998751 | 50.00002
48.07533 | 160.6127 | 0.08995881 | 50
48.082 | 160.5993 | 0.08992982 | 49.99576
48.08867 | 160.5852 | 0.08990062 | 50.00608
48.09533 | 160.5722 | 0.08987094 | 49.9898
48.102 | 160.5587 | 0.08984088 | 50.01528
48.10867 | 160.546 | 0.08981016 | 49.99355
48.11533 | 160.5324 | 0.08977874 | 49.99436
48.122 | 160.5191 | 0.08974701 | 50.00918
48.12867 | 160.5057 | 0.089715 | 49.98788
48.13533 | 160.4929 | 0.08968262 | 49.99817
48.142 | 160.479 | 0.08965022 | 49.99778
48.14866 | 160.4661 | 0.08961874 | 49.9988
48.15533 | 160.452 | 0.08958722 | 50.01261
48.162 | 160.4392 | 0.08955515 | 50.00078
48.16783 | 160.4269 | 0.08952704 | 49.99441
48.17366 | 160.4162 | 0.08949891 | 50.00186
48.18033 | 160.4027 | 0.08946689 | 50.00222
48.187 | 160.3892 | 0.0894352 | 50.00014
48.19367 | 160.3757 | 0.08940344 | 50.00847
48.20033 | 160.3625 | 0.08937156 | 49.99735
48.207 | 160.3487 | 0.08933936 | 49.99666
48.21367 | 160.3356 | 0.08930656 | 49.99873
48.22033 | 160.3222 | 0.08927375 | 49.99886
48.227 | 160.3091 | 0.0892409 | 49.99781
48.23367 | 160.2954 | 0.08920801 | 50.00303
48.24033 | 160.2823 | 0.08917524 | 50.00866
48.247 | 160.2693 | 0.08914262 | 49.9815
48.25367 | 160.2554 | 0.08911084 | 50.01682
48.26033 | 160.242 | 0.08907944 | 49.99259
48.267 | 160.2287 | 0.08904828 | 49.99954
48.27366 | 160.2158 | 0.08901755 | 50.0042
48.28033 | 160.2022 | 0.08898755 | 49.98019
48.287 | 160.1893 | 0.08895806 | 50.00828
48.29366 | 160.1762 | 0.08892866 | 50.0058
48.30033 | 160.1621 | 0.08889946 | 49.99298
48.307 | 160.1489 | 0.08887024 | 50.00802
48.31366 | 160.1354 | 0.08884078 | 50.0005
48.32033 | 160.1224 | 0.08881158 | 50.00003
48.327 | 160.1088 | 0.08878309 | 50
48.33367 | 160.0957 | 0.08875546 | 49.99894
48.34034 | 160.0821 | 0.08872849 | 50.01262
48.347 | 160.0684 | 0.08870164 | 49.98916
48.35367 | 160.0554 | 0.08867486 | 49.99932
48.3595 | 160.0432 | 0.08865176 | 50.01123
48.36533 | 160.0317 | 0.08862922 | 49.99312
48.372 | 160.0188 | 0.08860391 | 49.99851
48.37867 | 160.0056 | 0.08857982 | 49.99145
48.38533 | 159.9921 | 0.08855678 | 50.00795
48.392 | 159.979 | 0.08853441 | 49.9931
48.39866 | 159.9654 | 0.08851215 | 50.00696
48.40533 | 159.9524 | 0.08848972 | 50.00467
48.412 | 159.9385 | 0.08846681 | 49.99184
48.41866 | 159.9256 | 0.08844394 | 50.00374
48.42533 | 159.9123 | 0.08842147 | 50.00024
48.432 | 159.8985 | 0.08839911 | 49.99367
48.43866 | 159.885 | 0.08837689 | 50.01441
48.44533 | 159.8716 | 0.08835499 | 49.99244
48.452 | 159.859 | 0.08833359 | 50.00799
48.45867 | 159.8456 | 0.08831275 | 49.99944
48.46534 | 159.8318 | 0.08829242 | 49.99256
48.472 | 159.8181 | 0.08827236 | 50.01222
48.47867 | 159.8049 | 0.08825187 | 49.98806
48.48533 | 159.7919 | 0.08823144 | 49.99822
48.492 | 159.7783 | 0.0882125 | 50.01152
48.49866 | 159.7651 | 0.08819465 | 49.99649
48.50533 | 159.7518 | 0.08817743 | 49.9945
48.512 | 159.7383 | 0.08816064 | 49.99542
48.51866 | 159.7249 | 0.08814445 | 50.01346
48.52533 | 159.7118 | 0.08812894 | 49.99344
48.532 | 159.6984 | 0.08811402 | 49.99641
48.53867 | 159.6853 | 0.0880996 | 50.00084
48.54533 | 159.6716 | 0.08808582 | 49.99688
48.55117 | 159.6602 | 0.08807474 | 50.00242
48.557 | 159.6484 | 0.08806476 | 49.98967
48.56366 | 159.6345 | 0.08805426 | 50.00992
48.57033 | 159.622 | 0.08804459 | 49.98688
48.577 | 159.6087 | 0.08803637 | 50.01292
48.58367 | 159.5947 | 0.08802947 | 50.00188
48.59034 | 159.5812 | 0.08802368 | 49.99695
48.597 | 159.5684 | 0.08801871 | 49.99558
48.60367 | 159.5548 | 0.08801431 | 50.00606
48.61033 | 159.5418 | 0.08801075 | 50.00144
48.617 | 159.5281 | 0.08800816 | 49.99908
48.62366 | 159.5146 | 0.08800637 | 49.99994
48.63033 | 159.5014 | 0.08800514 | 49.99894
48.637 | 159.488 | 0.08800439 | 50.00628
48.64366 | 159.4746 | 0.08800454 | 49.99299
48.65033 | 159.4612 | 0.08800531 | 50.0059
48.657 | 159.4479 | 0.08800641 | 49.99614
48.66367 | 159.4349 | 0.08800812 | 49.99765
48.67033 | 159.4211 | 0.08800968 | 50.01254
48.677 | 159.4081 | 0.08801056 | 49.99486
48.68366 | 159.395 | 0.08801106 | 49.9942
48.69033 | 159.3807 | 0.08801087 | 50.00598
48.697 | 159.3683 | 0.08801001 | 50.00248
48.70366 | 159.3548 | 0.08800899 | 49.99276
48.71033 | 159.3415 | 0.08800788 | 50.00696
48.717 | 159.3283 | 0.08800644 | 49.98985
48.72367 | 159.3147 | 0.08800416 | 50.00888
48.73033 | 159.3012 | 0.08800066 | 50.00055
48.737 | 159.2881 | 0.08799661 | 50.0032
48.74283 | 159.2762 | 0.08799288 | 49.98634
48.74866 | 159.2644 | 0.08798944 | 50.00028
48.75533 | 159.2514 | 0.08798572 | 50.01059
48.762 | 159.2376 | 0.08798254 | 49.9996
48.76866 | 159.224 | 0.08798003 | 49.99362
48.77533 | 159.2106 | 0.08797772 | 50.00912
48.782 | 159.1971 | 0.08797631 | 49.99528
48.78867 | 159.1841 | 0.08797545 | 49.9997
48.79533 | 159.1711 | 0.08797564 | 49.99998
48.802 | 159.1574 | 0.08797586 | 50
48.80866 | 159.1445 | 0.08797594 | 49.99154
48.81533 | 159.1311 | 0.08797605 | 50.00795
48.822 | 159.1182 | 0.08797609 | 50.0005
48.82866 | 159.1044 | 0.08797611 | 50.00004
48.83533 | 159.0909 | 0.0879758 | 50.00002
48.842 | 159.0778 | 0.08797508 | 50
48.84867 | 159.0644 | 0.08797351 | 50.00426
48.85533 | 159.051 | 0.08797084 | 50.0045
48.862 | 159.0377 | 0.0879673 | 49.99182
48.86866 | 159.0246 | 0.087963 | 50.00689
48.87534 | 159.0109 | 0.08795829 | 49.99303
48.882 | 158.9976 | 0.08795312 | 49.99956
48.88867 | 158.9848 | 0.08794728 | 49.99786
48.89533 | 158.971 | 0.08794101 | 50.01467
48.902 | 158.9572 | 0.087934 | 49.99457
48.90866 | 158.9445 | 0.0879265 | 50.00178
48.91533 | 158.931 | 0.08791906 | 49.99164
48.922 | 158.9181 | 0.08791176 | 49.99948
48.92867 | 158.9045 | 0.08790504 | 49.99996
48.9345 | 158.8924 | 0.08789875 | 49.9859
48.94033 | 158.881 | 0.08789194 | 50.01202
48.947 | 158.8673 | 0.08788366 | 49.99018
48.95366 | 158.8545 | 0.08787501 | 50.00574
48.96033 | 158.8408 | 0.08786591 | 50.00247
48.967 | 158.8276 | 0.08785694 | 50.00018
48.97367 | 158.8138 | 0.08784843 | 49.99156
48.98033 | 158.8006 | 0.08784051 | 50.0037
48.987 | 158.7875 | 0.08783329 | 50.00869
48.99366 | 158.7744 | 0.08782648 | 49.99526
49.00034 | 158.7612 | 0.08782024 | 49.9997
49.007 | 158.7475 | 0.0878145 | 50.00315
49.01367 | 158.7342 | 0.08780876 | 50.0002
49.02033 | 158.7206 | 0.08780231 | 49.9979
49.027 | 158.7072 | 0.08779595 | 50.00198
49.03366 | 158.6934 | 0.08778991 | 49.99806
49.04033 | 158.6804 | 0.08778405 | 49.99988
49.047 | 158.6669 | 0.0877791 | 50.00213
49.05367 | 158.654 | 0.08777512 | 49.99802
49.06033 | 158.6408 | 0.08777162 | 49.99776
49.067 | 158.6271 | 0.08776924 | 49.99562
49.07366 | 158.6136 | 0.08776811 | 49.99761
49.08033 | 158.6007 | 0.08776837 | 50.00833
49.087 | 158.587 | 0.087769 | 49.99841
49.09366 | 158.5736 | 0.08777003 | 49.98933
49.10033 | 158.5602 | 0.08777157 | 50.01096
49.107 | 158.5476 | 0.08777389 | 49.99328
49.11367 | 158.5339 | 0.0877767 | 50.0038
49.12033 | 158.5198 | 0.08777999 | 50.0034
49.12617 | 158.5089 | 0.08778299 | 50.00158
49.132 | 158.4965 | 0.08778614 | 50.0118
49.13867 | 158.4833 | 0.08779025 | 50.00602
49.14533 | 158.4703 | 0.08779493 | 49.99085
49.152 | 158.4566 | 0.08780022 | 49.99414
49.15866 | 158.4434 | 0.08780598 | 50.00069
49.16533 | 158.4299 | 0.08781251 | 49.99687
49.172 | 158.4168 | 0.0878189 | 49.9998
49.17867 | 158.4036 | 0.08782465 | 50.00104
49.18533 | 158.3901 | 0.087831 | 49.99584
49.192 | 158.376 | 0.08783781 | 49.99234
49.19866 | 158.3635 | 0.08784439 | 50.00797
49.20533 | 158.3501 | 0.08785019 | 50.00261
49.212 | 158.3366 | 0.08785566 | 49.99594
49.21866 | 158.3234 | 0.08786171 | 50.00291
49.22533 | 158.3098 | 0.08786811 | 49.99912
49.232 | 158.2973 | 0.0878743 | 49.98725
49.23867 | 158.2837 | 0.08788028 | 50.00872
49.24533 | 158.2704 | 0.08788578 | 50.00583
49.252 | 158.2572 | 0.08789125 | 50.00036
49.25867 | 158.2434 | 0.08789668 | 50.00108
49.26533 | 158.2302 | 0.08790174 | 49.9969
49.272 | 158.2167 | 0.08790618 | 50.01144
49.27866 | 158.2034 | 0.08791058 | 49.98274
49.28533 | 158.1904 | 0.08791499 | 50.00738
49.292 | 158.1764 | 0.08791938 | 50.00363
49.29866 | 158.1628 | 0.08792344 | 50.00022
49.30533 | 158.1501 | 0.0879278 | 50.00107
49.312 | 158.1369 | 0.08793281 | 49.99478
49.31783 | 158.1253 | 0.08793753 | 50.00937
49.32366 | 158.1135 | 0.08794266 | 49.99414
49.33033 | 158.1001 | 0.08794824 | 49.98906
49.337 | 158.087 | 0.08795345 | 50.012
49.34366 | 158.0736 | 0.08795863 | 49.99652
49.35033 | 158.0604 | 0.08796431 | 50.00084
49.357 | 158.0464 | 0.08797028 | 49.9916
49.36367 | 158.0332 | 0.08797629 | 50.00264
49.37033 | 158.0204 | 0.08798215 | 50.0065
49.377 | 158.0072 | 0.08798897 | 49.99724
49.38367 | 157.9939 | 0.08799688 | 49.99454
49.39033 | 157.9804 | 0.08800562 | 50.00706
49.397 | 157.9663 | 0.08801574 | 50.0015
49.40366 | 157.9535 | 0.08802675 | 50.01067
49.41033 | 157.9403 | 0.08803845 | 49.99433
49.417 | 157.927 | 0.08805191 | 50.00916
49.42366 | 157.9137 | 0.08806681 | 49.98682
49.43033 | 157.9004 | 0.08808242 | 50.00342
49.437 | 157.8864 | 0.08809871 | 49.99598
49.44367 | 157.8736 | 0.08811609 | 49.9913
49.45033 | 157.8597 | 0.08813453 | 50.01214
49.457 | 157.847 | 0.0881538 | 49.99652
49.46367 | 157.833 | 0.0881735 | 49.9871
49.47033 | 157.8205 | 0.08819386 | 50.01082
49.477 | 157.807 | 0.08821457 | 50.00174
49.48367 | 157.7927 | 0.08823508 | 49.99799
49.49033 | 157.7794 | 0.0882553 | 49.99988
49.497 | 157.7664 | 0.08827608 | 49.99788
49.50367 | 157.7529 | 0.08829712 | 50.01044
49.5095 | 157.7418 | 0.08831585 | 49.98728
49.51533 | 157.7304 | 0.08833457 | 50.00008
49.522 | 157.7172 | 0.08835524 | 50.01164
49.52866 | 157.7045 | 0.08837495 | 49.99226
49.53533 | 157.6907 | 0.08839355 | 50.00798
49.542 | 157.6775 | 0.08841092 | 49.99098
49.54866 | 157.6644 | 0.08842681 | 50.01424
49.55533 | 157.6509 | 0.08844138 | 49.99242
49.562 | 157.6373 | 0.08845478 | 49.99426
49.56867 | 157.6239 | 0.08846744 | 50.00494
49.57533 | 157.6104 | 0.08847909 | 49.99502
49.582 | 157.5969 | 0.08848972 | 49.99234
49.58867 | 157.5836 | 0.08849949 | 49.99847
49.59533 | 157.5704 | 0.08850902 | 50.01048
49.602 | 157.5568 | 0.08851834 | 49.99854
49.60867 | 157.5438 | 0.08852756 | 49.99568
49.61533 | 157.5306 | 0.08853634 | 50.01242
49.622 | 157.5176 | 0.08854436 | 49.99231
49.62867 | 157.5042 | 0.0885516 | 49.99951
49.63533 | 157.4905 | 0.08855795 | 50.0042
49.642 | 157.4769 | 0.08856309 | 49.99604
49.64866 | 157.4642 | 0.08856724 | 49.99552
49.65533 | 157.4507 | 0.08856975 | 50.00395
49.662 | 157.4371 | 0.08857098 | 49.99496
49.66866 | 157.4241 | 0.08857116 | 50.00497
49.67533 | 157.4106 | 0.0885705 | 50.00137
49.682 | 157.3974 | 0.08856949 | 50.00008
49.68866 | 157.3842 | 0.08856776 | 49.99894
49.69533 | 157.3706 | 0.08856509 | 50.00204
49.70117 | 157.3588 | 0.08856206 | 50.00881
49.707 | 157.3473 | 0.08855795 | 49.9897
49.71367 | 157.3335 | 0.08855212 | 50.00992
49.72033 | 157.32 | 0.08854582 | 49.9837
49.727 | 157.3068 | 0.08853862 | 50.0159
49.73367 | 157.2936 | 0.08853043 | 49.98407
49.74033 | 157.2797 | 0.08852145 | 50.01275
49.747 | 157.2668 | 0.08851184 | 49.99444
49.75367 | 157.2535 | 0.08850109 | 49.9912
49.76033 | 157.2403 | 0.08848886 | 50.0005
49.767 | 157.2269 | 0.08847534 | 50.00848
49.77366 | 157.2136 | 0.08845958 | 50.009
49.78033 | 157.2007 | 0.08844156 | 49.9921
49.787 | 157.1874 | 0.08842158 | 49.99528
49.79366 | 157.1736 | 0.08839946 | 50.00394
49.80033 | 157.1603 | 0.08837532 | 50.02457
49.807 | 157.1466 | 0.08834918 | 49.98567
49.81366 | 157.1339 | 0.08832132 | 49.99063
49.82033 | 157.1203 | 0.08829125 | 50.00366
49.827 | 157.107 | 0.08825969 | 50.00446
49.83367 | 157.0933 | 0.08822668 | 49.99287
49.84034 | 157.0798 | 0.08819232 | 49.99956
49.847 | 157.0669 | 0.08815697 | 50.0116
49.85367 | 157.0532 | 0.08812035 | 49.98592
49.86033 | 157.0394 | 0.08808266 | 49.997
49.867 | 157.0263 | 0.08804457 | 50.00087
49.87366 | 157.0129 | 0.08800618 | 49.99688
49.88033 | 156.9994 | 0.08796679 | 50.00614
49.887 | 156.9861 | 0.08792655 | 50.00461
49.89283 | 156.9749 | 0.087891 | 49.98946
49.89866 | 156.9636 | 0.0878558 | 50.00347
49.90533 | 156.9501 | 0.08781554 | 50.00234
49.912 | 156.9362 | 0.08777468 | 49.99803
49.91866 | 156.9234 | 0.08773303 | 50.00199
49.92533 | 156.9101 | 0.08769088 | 49.99906
49.932 | 156.8967 | 0.08764861 | 49.99042
49.93866 | 156.8826 | 0.08760684 | 49.9994
49.94533 | 156.8702 | 0.08756574 | 50.01053
49.952 | 156.8567 | 0.08752575 | 49.99431
49.95867 | 156.843 | 0.08748751 | 50.00388
49.96534 | 156.8299 | 0.08745084 | 50.00024
49.972 | 156.8166 | 0.08741574 | 49.99367
49.97867 | 156.8036 | 0.08738122 | 50.00172
49.98533 | 156.7902 | 0.0873479 | 50.00434
49.992 | 156.7765 | 0.08731564 | 50.00028
49.99866 | 156.763 | 0.08728456 | 49.98733
50.00533 | 156.7498 | 0.08725447 | 50.014
50.012 | 156.7367 | 0.08722484 | 49.98924
50.01866 | 156.724 | 0.08719613 | 50.0025
50.02533 | 156.7101 | 0.08716859 | 49.99063
50.032 | 156.6963 | 0.08714184 | 50.01528
50.03867 | 156.683 | 0.08711532 | 50.00096
50.04533 | 156.67 | 0.08708878 | 49.98528
50.052 | 156.6558 | 0.08706225 | 50.01812
50.05866 | 156.6432 | 0.08703586 | 50.00113
50.06533 | 156.6296 | 0.08700985 | 49.99902
50.072 | 156.6162 | 0.0869841 | 50.001
50.07866 | 156.6034 | 0.08695805 | 49.99794
50.0845 | 156.5916 | 0.08693451 | 49.9972
50.09034 | 156.5798 | 0.08691015 | 50.0103
50.097 | 156.5666 | 0.08688194 | 49.98584
50.10367 | 156.553 | 0.08685344 | 50.0044
50.11033 | 156.5393 | 0.08682535 | 49.99922
50.117 | 156.5264 | 0.08679684 | 49.99574
50.12366 | 156.5126 | 0.08676851 | 49.98916
50.13033 | 156.4998 | 0.08674063 | 50.00883
50.137 | 156.4861 | 0.08671319 | 50.00478
50.14366 | 156.4732 | 0.08668563 | 49.99396
50.15033 | 156.4594 | 0.08665839 | 50.00596
50.157 | 156.4464 | 0.08663129 | 50.00143
50.16367 | 156.4332 | 0.08660462 | 49.99903
50.17033 | 156.419 | 0.08657894 | 50.001
50.177 | 156.4059 | 0.08655395 | 50.00006
50.18366 | 156.3928 | 0.0865292 | 49.99894
50.19033 | 156.3795 | 0.08650428 | 49.99254
50.197 | 156.366 | 0.08647884 | 50.00588
50.20366 | 156.3528 | 0.08645299 | 50.00883
50.21033 | 156.3392 | 0.08642674 | 49.9942
50.217 | 156.3263 | 0.08640009 | 50.0028
50.22367 | 156.3128 | 0.08637297 | 49.997
50.23033 | 156.2996 | 0.08634595 | 49.99981
50.237 | 156.2864 | 0.08631909 | 50
50.24366 | 156.2732 | 0.08629232 | 50.00422
50.25034 | 156.2598 | 0.08626472 | 49.99814
50.257 | 156.2461 | 0.08623619 | 49.99777
50.26367 | 156.2327 | 0.08620706 | 50.00092
50.27033 | 156.2189 | 0.08617762 | 50.00322
50.27617 | 156.2078 | 0.08615168 | 49.995
50.282 | 156.1954 | 0.08612531 | 50.00161
50.28867 | 156.1826 | 0.08609493 | 49.98953
50.29533 | 156.1692 | 0.08606416 | 50.0078
50.302 | 156.1553 | 0.08603324 | 50.01
50.30866 | 156.1425 | 0.0860017 | 49.99533
50.31533 | 156.1293 | 0.08596981 | 49.99759
50.322 | 156.1164 | 0.08593759 | 50.0062
50.32866 | 156.1027 | 0.08590468 | 49.99298
50.33533 | 156.0896 | 0.08587085 | 49.99956
50.342 | 156.0763 | 0.08583602 | 49.99891
50.34867 | 156.063 | 0.08580004 | 49.99992
50.35533 | 156.049 | 0.08576348 | 50
50.362 | 156.0359 | 0.08572675 | 50
50.36866 | 156.0224 | 0.08568947 | 50
50.37534 | 156.0093 | 0.08565181 | 49.99048
50.382 | 155.9956 | 0.0856142 | 50.00468
50.38867 | 155.9821 | 0.08557688 | 50.00134
50.39533 | 155.9688 | 0.08553939 | 49.99268
50.402 | 155.9554 | 0.08550178 | 50.0006
50.40866 | 155.9416 | 0.08546411 | 50.00955
50.41533 | 155.9284 | 0.08542632 | 49.99213
50.422 | 155.9151 | 0.08538837 | 49.9995
50.42867 | 155.9022 | 0.08535009 | 50.00842
50.43533 | 155.8889 | 0.08531094 | 49.9963
50.442 | 155.8752 | 0.08527139 | 50.004
50.44866 | 155.862 | 0.08523121 | 50.00024
50.45533 | 155.8487 | 0.08519069 | 50.00002
50.462 | 155.835 | 0.08514999 | 50.00846
50.46783 | 155.8238 | 0.08511387 | 49.99576
50.47367 | 155.8125 | 0.08507739 | 50.0035
50.48033 | 155.7986 | 0.08503563 | 49.99176
50.487 | 155.7855 | 0.08499391 | 49.99948
50.49366 | 155.7724 | 0.08495224 | 49.99997
50.50034 | 155.7588 | 0.08491125 | 50.00846
50.507 | 155.7455 | 0.08487094 | 49.99418
50.51367 | 155.7319 | 0.08483189 | 49.99752
50.52033 | 155.7188 | 0.08479403 | 50.00513
50.527 | 155.7058 | 0.0847573 | 49.98234
50.53366 | 155.6922 | 0.08472155 | 49.99572
50.54033 | 155.679 | 0.08468651 | 50.01982
50.547 | 155.6658 | 0.08465219 | 49.997
50.55367 | 155.6521 | 0.08461909 | 49.99981
50.56033 | 155.6389 | 0.0845871 | 49.99787
50.567 | 155.6248 | 0.08455629 | 49.99458
50.57366 | 155.6123 | 0.08452649 | 50.00283
50.58033 | 155.5985 | 0.08449749 | 50.00229
50.587 | 155.5859 | 0.08446934 | 50.00226
50.59366 | 155.572 | 0.08444241 | 50.00014
50.60033 | 155.5585 | 0.0844165 | 50
50.607 | 155.5454 | 0.0843916 | 49.99154
50.61367 | 155.5319 | 0.08436742 | 50.01958
50.62033 | 155.519 | 0.08434419 | 50.00652
50.627 | 155.5057 | 0.08432208 | 49.97926
50.63367 | 155.4919 | 0.08430129 | 50.00292
50.64033 | 155.4789 | 0.08428153 | 50.00018
50.647 | 155.4651 | 0.08426266 | 49.999
50.65366 | 155.4521 | 0.08424491 | 49.99678
50.6595 | 155.4401 | 0.08423031 | 49.99374
50.66533 | 155.4292 | 0.08421644 | 49.99574
50.672 | 155.4154 | 0.08420071 | 49.99762
50.67867 | 155.4019 | 0.08418507 | 50.00619
50.68533 | 155.3892 | 0.08417042 | 50.00884
50.692 | 155.3751 | 0.0841571 | 50.00796
50.69866 | 155.3618 | 0.08414468 | 49.99203
50.70533 | 155.3487 | 0.08413275 | 50.00902
50.712 | 155.3346 | 0.08412164 | 49.99
50.71866 | 155.3218 | 0.08411172 | 50.00043
50.72533 | 155.3079 | 0.08410222 | 50.00109
50.732 | 155.2944 | 0.08409285 | 49.99688
50.73867 | 155.2813 | 0.08408394 | 50.0051
50.74533 | 155.2676 | 0.08407594 | 50.00244
50.752 | 155.2545 | 0.08406861 | 49.99592
50.75867 | 155.2416 | 0.08406174 | 49.99975
50.76533 | 155.2278 | 0.08405462 | 50.0095
50.772 | 155.2148 | 0.0840472 | 49.99213
50.77866 | 155.2009 | 0.08403949 | 49.99002
50.78533 | 155.188 | 0.08403149 | 50.00786
50.792 | 155.1748 | 0.08402344 | 50.00049
50.79866 | 155.1615 | 0.08401528 | 49.99474
50.80533 | 155.148 | 0.08400659 | 50.00496
50.812 | 155.1355 | 0.0839978 | 50.00031
50.81867 | 155.122 | 0.08398789 | 49.99262
50.82533 | 155.1087 | 0.08397696 | 49.99848
50.832 | 155.0953 | 0.08396493 | 50.01576
50.83867 | 155.0816 | 0.08395241 | 49.97878
50.84533 | 155.0684 | 0.08393961 | 50.00818
50.85117 | 155.057 | 0.08392863 | 50.00157
50.857 | 155.0445 | 0.08391801 | 50.00891
50.86367 | 155.0314 | 0.08390632 | 49.99632
50.87033 | 155.0184 | 0.08389561 | 50.00611
50.877 | 155.0049 | 0.08388609 | 49.99403
50.88367 | 154.9913 | 0.0838776 | 50.00809
50.89033 | 154.978 | 0.08386944 | 49.99204
50.897 | 154.9649 | 0.08386191 | 49.9995
50.90366 | 154.9516 | 0.08385454 | 49.99785
50.91033 | 154.938 | 0.08384728 | 50.00198
50.917 | 154.9244 | 0.08384079 | 50.00015
50.92366 | 154.9112 | 0.08383485 | 49.98944
50.93033 | 154.8972 | 0.08382887 | 50.00784
50.937 | 154.8843 | 0.08382324 | 50.00262
50.94367 | 154.8714 | 0.08381812 | 50.00016
50.95033 | 154.8571 | 0.08381407 | 49.99366
50.957 | 154.8438 | 0.08381161 | 49.99326
50.96367 | 154.8311 | 0.0838103 | 49.99962
50.97033 | 154.818 | 0.08380968 | 50.00422
50.977 | 154.8048 | 0.08381018 | 50.0193
50.98367 | 154.7912 | 0.08381118 | 49.99062
50.99033 | 154.7782 | 0.0838125 | 50.00682
50.997 | 154.7641 | 0.08381454 | 49.99412
51.00367 | 154.751 | 0.08381708 | 50.01234
51.01033 | 154.7376 | 0.0838202 | 49.98279
51.017 | 154.7249 | 0.08382391 | 50.00314
51.02366 | 154.7113 | 0.08382795 | 50.0076
51.03033 | 154.6981 | 0.08383274 | 49.99412
51.037 | 154.6842 | 0.08383876 | 49.99752
51.04283 | 154.6729 | 0.0838452 | 50.00112
51.04866 | 154.6605 | 0.08385301 | 50.00116
51.05533 | 154.648 | 0.08386397 | 49.99902
51.062 | 154.6344 | 0.08387671 | 49.99571
51.06867 | 154.6209 | 0.08389147 | 50.00502
51.07533 | 154.6083 | 0.08390785 | 49.99926
51.082 | 154.5944 | 0.08392509 | 49.99994
51.08867 | 154.581 | 0.08394294 | 49.9947
51.09533 | 154.5678 | 0.08396113 | 49.99967
51.102 | 154.555 | 0.08397938 | 50.00526
51.10867 | 154.5409 | 0.08399738 | 49.99821
51.11533 | 154.528 | 0.08401551 | 50.002
51.122 | 154.5139 | 0.0840338 | 50.00224
51.12867 | 154.5011 | 0.08405291 | 49.9938
51.13533 | 154.4876 | 0.08407289 | 50.00384
51.142 | 154.4748 | 0.08409422 | 50.00447
51.14866 | 154.4611 | 0.08411718 | 49.99604
51.15533 | 154.448 | 0.08414178 | 49.9913
51.162 | 154.4346 | 0.08416775 | 50.0058
51.16866 | 154.4218 | 0.08419468 | 49.99613
51.17533 | 154.408 | 0.08422257 | 50.0061
51.182 | 154.395 | 0.08425158 | 50.01204
51.18866 | 154.3816 | 0.08428203 | 49.99652
51.19533 | 154.3681 | 0.08431381 | 49.99238
51.202 | 154.355 | 0.08434662 | 49.99952
51.20867 | 154.3416 | 0.08438086 | 49.99363
51.21534 | 154.3287 | 0.08441655 | 50.00383
51.222 | 154.3152 | 0.08445326 | 50.00235
51.22867 | 154.3016 | 0.08449161 | 49.99274
51.2345 | 154.2901 | 0.08452608 | 49.99737
51.24033 | 154.2792 | 0.08456184 | 50.00246
51.247 | 154.265 | 0.08460465 | 50.00652
51.25367 | 154.2517 | 0.08464922 | 50.00253
51.26033 | 154.2386 | 0.08469494 | 49.99804
51.267 | 154.2251 | 0.08474255 | 49.99988
51.27366 | 154.2122 | 0.08479188 | 50.01057
51.28033 | 154.1992 | 0.08484309 | 49.99748
51.287 | 154.1852 | 0.08489532 | 50.00724
51.29366 | 154.1717 | 0.08494844 | 49.98564
51.30033 | 154.1587 | 0.08500262 | 50.00333
51.307 | 154.1456 | 0.08505805 | 49.99703
51.31367 | 154.1323 | 0.08511506 | 49.99875
51.32033 | 154.1186 | 0.08517378 | 50.00839
51.327 | 154.1051 | 0.08523369 | 49.98361
51.33367 | 154.0919 | 0.08529384 | 50.00637
51.34034 | 154.0784 | 0.08535488 | 50.00146
51.347 | 154.0651 | 0.08541669 | 50.00009
51.35367 | 154.0518 | 0.08547901 | 49.99789
51.36033 | 154.0382 | 0.08554191 | 50.00198
51.367 | 154.0251 | 0.08560586 | 49.99906
51.37366 | 154.0112 | 0.08567111 | 49.99676
51.38033 | 153.9976 | 0.08573766 | 50.00402
51.387 | 153.9847 | 0.08580558 | 49.99708
51.39366 | 153.9714 | 0.08587414 | 49.99876
51.40034 | 153.9588 | 0.08594269 | 49.9978
51.407 | 153.945 | 0.08601134 | 50.0062
51.41367 | 153.9319 | 0.08608072 | 49.99193
51.42033 | 153.9187 | 0.08615064 | 50.01007
51.42617 | 153.9067 | 0.08621199 | 50.00097
51.432 | 153.8956 | 0.0862735 | 49.99783
51.43867 | 153.8822 | 0.08634457 | 49.99458
51.44533 | 153.8686 | 0.08641637 | 50.01658
51.452 | 153.8551 | 0.08648891 | 49.9894
51.45867 | 153.842 | 0.08656188 | 49.99088
51.46534 | 153.8285 | 0.08663628 | 50.00788
51.472 | 153.8148 | 0.08671234 | 50.00049
51.47867 | 153.8019 | 0.08678946 | 49.99581
51.48533 | 153.788 | 0.08686734 | 49.99552
51.492 | 153.7751 | 0.08694608 | 49.9976
51.49866 | 153.7617 | 0.08702536 | 50.00201
51.50533 | 153.7487 | 0.08710509 | 50.00859
51.512 | 153.7352 | 0.08718531 | 49.99842
51.51866 | 153.7215 | 0.08726593 | 50.00201
51.52534 | 153.7087 | 0.0873473 | 50.01176
51.532 | 153.6954 | 0.08742918 | 49.9891
51.53867 | 153.6819 | 0.08751142 | 50.00461
51.54533 | 153.6686 | 0.08759369 | 49.9876
51.552 | 153.655 | 0.08767611 | 50.01085
51.55866 | 153.6419 | 0.08775931 | 50.00809
51.56533 | 153.6284 | 0.08784348 | 49.99732
51.572 | 153.615 | 0.08792901 | 49.99137
51.57866 | 153.6018 | 0.08801574 | 49.9984
51.58533 | 153.5885 | 0.08810334 | 49.9925
51.592 | 153.5751 | 0.08819222 | 50.00799
51.59867 | 153.5618 | 0.08828244 | 49.99838
51.60533 | 153.5484 | 0.08837434 | 49.9999
51.612 | 153.5352 | 0.08846786 | 50.00105
51.61783 | 153.5238 | 0.08855056 | 50.0014
51.62366 | 153.5113 | 0.08863374 | 50.00226
51.63033 | 153.4981 | 0.08872938 | 49.99697
51.637 | 153.4846 | 0.08882668 | 50.00087
51.64366 | 153.4716 | 0.08892547 | 50.00111
51.65034 | 153.4586 | 0.08902514 | 49.99266
51.657 | 153.4448 | 0.08912546 | 50.00589
51.66367 | 153.4311 | 0.08922642 | 50.00142
51.67033 | 153.418 | 0.08932819 | 49.99903
51.677 | 153.405 | 0.08943106 | 50.00946
51.68366 | 153.3912 | 0.08953508 | 49.99107
51.69033 | 153.3778 | 0.08964005 | 50.00896
51.697 | 153.3644 | 0.0897462 | 50.00161
51.70366 | 153.3514 | 0.08985322 | 49.97684
51.71033 | 153.339 | 0.08996042 | 50.01124
51.717 | 153.3243 | 0.0900684 | 49.99224
51.72367 | 153.3109 | 0.09017628 | 50.0048
51.73033 | 153.2981 | 0.09028387 | 49.98867
51.737 | 153.2846 | 0.09039334 | 50.0141
51.74366 | 153.2714 | 0.09050409 | 50.00088
51.75034 | 153.2576 | 0.09061547 | 50.00004
51.757 | 153.2441 | 0.09072696 | 49.9926
51.76367 | 153.2311 | 0.09083851 | 50.00694
51.77033 | 153.2179 | 0.09095025 | 49.9941
51.777 | 153.2047 | 0.0910625 | 49.99012
51.78367 | 153.1913 | 0.09117508 | 50.01526
51.79033 | 153.1779 | 0.09128722 | 50.00096
51.797 | 153.1646 | 0.09139931 | 49.9916
51.80367 | 153.1514 | 0.09151172 | 50.0016
51.8095 | 153.1393 | 0.09160949 | 50.00802
51.81533 | 153.1282 | 0.09170696 | 50.0008
51.822 | 153.1149 | 0.09181809 | 50.00429
51.82866 | 153.1011 | 0.0919286 | 49.99603
51.83533 | 153.0878 | 0.09203866 | 49.99975
51.842 | 153.0745 | 0.09214881 | 50.00104
51.84867 | 153.0612 | 0.09225834 | 49.99478
51.85533 | 153.0482 | 0.09236719 | 50.00602
51.862 | 153.0349 | 0.09247512 | 50.00037
51.86866 | 153.0219 | 0.09258281 | 49.99579
51.87534 | 153.0076 | 0.09269049 | 50.00185
51.882 | 152.9943 | 0.09279754 | 49.99694
51.88867 | 152.9811 | 0.0929035 | 49.98712
51.89533 | 152.9681 | 0.09300926 | 50.01294
51.902 | 152.9545 | 0.09311488 | 50.00292
51.90867 | 152.941 | 0.09322012 | 49.99172
51.91533 | 152.9278 | 0.09332482 | 49.99947
51.922 | 152.9142 | 0.0934292 | 50.02112
51.92867 | 152.9012 | 0.09353348 | 49.98969
51.93533 | 152.8886 | 0.09363751 | 49.9983
51.942 | 152.8752 | 0.09374102 | 50.0147
51.94866 | 152.8615 | 0.09384461 | 49.98928
51.95533 | 152.8477 | 0.09394794 | 49.99404
51.962 | 152.8345 | 0.09405059 | 49.99753
51.96866 | 152.8212 | 0.09415262 | 50.01254
51.97533 | 152.8079 | 0.09425482 | 49.99232
51.982 | 152.7947 | 0.09435754 | 49.99954
51.98867 | 152.7808 | 0.09446082 | 49.99363
51.99534 | 152.7677 | 0.09456452 | 49.99537
52.00117 | 152.7558 | 0.09465524 | 50.00716
52.007 | 152.7438 | 0.09474574 | 49.99468
52.01367 | 152.7308 | 0.09484902 | 50.01024
52.02033 | 152.7175 | 0.09495231 | 49.99641
52.027 | 152.7044 | 0.09505562 | 50.004
52.03367 | 152.6913 | 0.095159 | 50.00871
52.04033 | 152.6778 | 0.09526224 | 50.00054
52.047 | 152.6641 | 0.09536541 | 49.99262
52.05367 | 152.6508 | 0.09546812 | 49.99002
52.06033 | 152.6376 | 0.09557041 | 50.00784
52.067 | 152.6239 | 0.09567224 | 50.00894
52.07366 | 152.6112 | 0.09577379 | 49.9921
52.08033 | 152.598 | 0.09587488 | 49.9995
52.087 | 152.5847 | 0.09597449 | 50.00208
52.09366 | 152.5702 | 0.09607284 | 49.99801
52.10033 | 152.5578 | 0.09617039 | 50.0094
52.107 | 152.5442 | 0.09626691 | 49.99213
52.11367 | 152.5308 | 0.09636268 | 49.99744
52.12034 | 152.5179 | 0.09645801 | 50.0009
52.127 | 152.5041 | 0.09655297 | 50.00006
52.13367 | 152.491 | 0.09664732 | 50.00106
52.14033 | 152.4774 | 0.09674025 | 49.9969
52.147 | 152.4646 | 0.09683264 | 50.00191
52.15366 | 152.4506 | 0.09692493 | 50.00435
52.16033 | 152.4371 | 0.09701709 | 49.99604
52.167 | 152.4244 | 0.09710949 | 49.99764
52.17366 | 152.4104 | 0.09720228 | 50.0009
52.18033 | 152.3968 | 0.09729492 | 50.00537
52.187 | 152.3832 | 0.09738774 | 49.99188
52.19283 | 152.3714 | 0.09746964 | 49.99336
52.19866 | 152.3602 | 0.09755158 | 50.01474
52.20533 | 152.3472 | 0.09764538 | 49.99986
52.212 | 152.3335 | 0.09773921 | 49.99473
52.21866 | 152.3201 | 0.09783339 | 50.00393
52.22533 | 152.3076 | 0.09792756 | 50.0087
52.232 | 152.2936 | 0.09802069 | 49.99208
52.23867 | 152.2806 | 0.09811282 | 50.00056
52.24534 | 152.2676 | 0.0982042 | 49.99474
52.252 | 152.2534 | 0.09829434 | 49.99226
52.25867 | 152.2404 | 0.09838311 | 49.99952
52.26533 | 152.2272 | 0.09847069 | 49.9968
52.272 | 152.2139 | 0.09855749 | 50.01037
52.27866 | 152.2002 | 0.09864308 | 50.00064
52.28533 | 152.1871 | 0.09872784 | 50.00321
52.292 | 152.1732 | 0.09881145 | 49.99491
52.29866 | 152.1603 | 0.09889264 | 50.0039
52.30533 | 152.1471 | 0.09897236 | 50.00235
52.312 | 152.1336 | 0.09905124 | 49.99486
52.31867 | 152.1201 | 0.09912891 | 50.0018
52.32533 | 152.1065 | 0.09920609 | 50.00012
52.332 | 152.0936 | 0.09928215 | 49.99683
52.33867 | 152.0798 | 0.09935711 | 50.00402
52.34533 | 152.067 | 0.09943085 | 50.00025
52.352 | 152.0538 | 0.09950332 | 49.99367
52.35867 | 152.0403 | 0.09957508 | 50.00806
52.36533 | 152.0268 | 0.09964556 | 49.98147
52.372 | 152.0137 | 0.09971504 | 50.01153
52.37867 | 152.0006 | 0.09978449 | 50.00283
52.3845 | 151.9881 | 0.09984528 | 49.99176
52.39033 | 151.9768 | 0.09990543 | 50.0176
52.397 | 151.9633 | 0.09997262 | 49.98734
52.40366 | 151.9504 | 0.1000383 | 50.00026
52.41033 | 151.9375 | 0.1001041 | 49.99684
52.417 | 151.9243 | 0.1001701 | 50.0072
52.42366 | 151.91 | 0.1002352 | 49.99728
52.43033 | 151.8969 | 0.1002993 | 49.99666
52.437 | 151.8836 | 0.1003623 | 50.00296
52.44368 | 151.8704 | 0.1004253 | 50.00124
52.45033 | 151.8572 | 0.1004888 | 49.99904
52.457 | 151.8437 | 0.1005522 | 49.99994
52.46367 | 151.8304 | 0.1006158 | 50.01269
52.47033 | 151.817 | 0.1006795 | 49.99233
52.477 | 151.804 | 0.1007432 | 49.99952
52.48367 | 151.7898 | 0.1008065 | 49.99574
52.49033 | 151.7769 | 0.1008697 | 49.99973
52.497 | 151.7628 | 0.1009331 | 49.99787
52.50367 | 151.7499 | 0.1009971 | 50.00198
52.51033 | 151.7362 | 0.1010623 | 49.99906
52.517 | 151.7232 | 0.1011286 | 50.00631
52.52366 | 151.7097 | 0.101196 | 49.98242
52.53033 | 151.6966 | 0.1012638 | 49.99467
52.537 | 151.6832 | 0.1013326 | 50.02081
52.54366 | 151.67 | 0.1014018 | 49.99706
52.55033 | 151.6572 | 0.1014713 | 49.9903
52.557 | 151.6431 | 0.1015412 | 50.0015
52.56367 | 151.63 | 0.1016115 | 50.0075
52.57033 | 151.6164 | 0.1016814 | 50.00046
52.57617 | 151.6046 | 0.1017424 | 50.00567
52.582 | 151.5928 | 0.1018034 | 50.00027
52.58867 | 151.5791 | 0.1018734 | 49.99156
52.59533 | 151.5663 | 0.1019436 | 50.0037
52.602 | 151.553 | 0.1020141 | 50.00128
52.60867 | 151.5396 | 0.1020852 | 49.99902
52.61533 | 151.5262 | 0.1021563 | 50.00311
52.622 | 151.5128 | 0.1022276 | 49.99597
52.62867 | 151.4997 | 0.1022987 | 49.99234
52.63533 | 151.4863 | 0.1023695 | 50.00586
52.642 | 151.4735 | 0.1024399 | 50.00037
52.64866 | 151.4596 | 0.1025099 | 49.99368
52.65533 | 151.4463 | 0.1025794 | 50.00806
52.662 | 151.4324 | 0.1026486 | 49.99628
52.66866 | 151.4195 | 0.1027171 | 50.00084
52.67533 | 151.4064 | 0.1027855 | 49.99476
52.682 | 151.393 | 0.1028542 | 49.99967
52.68867 | 151.379 | 0.102923 | 49.99998
52.69533 | 151.3659 | 0.1029915 | 50.00846
52.702 | 151.352 | 0.1030601 | 50.00053
52.70867 | 151.339 | 0.1031288 | 50.00003
52.71534 | 151.3256 | 0.103197 | 49.99788
52.722 | 151.3126 | 0.103265 | 49.99776
52.72867 | 151.2991 | 0.1033331 | 50.01256
52.73532 | 151.2854 | 0.1034009 | 50.00291
52.742 | 151.2727 | 0.1034678 | 49.9822
52.74866 | 151.2594 | 0.1035338 | 50.00206
52.75532 | 151.2457 | 0.1035986 | 50.00753
52.762 | 151.2324 | 0.1036618 | 49.99835
52.76783 | 151.2208 | 0.103716 | 49.99855
52.77366 | 151.209 | 0.1037695 | 49.99985
52.78033 | 151.1953 | 0.1038296 | 49.99998
52.787 | 151.1826 | 0.1038886 | 50
52.79366 | 151.1689 | 0.103947 | 49.99894
52.80033 | 151.1553 | 0.1040046 | 50.00098
52.807 | 151.1421 | 0.1040613 | 50.00006
52.81367 | 151.1288 | 0.1041176 | 49.99154
52.82033 | 151.1152 | 0.1041732 | 50.00793
52.827 | 151.102 | 0.1042284 | 49.99838
52.83367 | 151.0886 | 0.1042822 | 50.00201
52.84034 | 151.0753 | 0.104336 | 50.00435
52.847 | 151.0622 | 0.1043894 | 49.99604
52.85367 | 151.0486 | 0.1044425 | 49.99975
52.86032 | 151.0355 | 0.1044954 | 49.99152
52.867 | 151.0226 | 0.1045479 | 50.00793
52.87366 | 151.0085 | 0.1046003 | 50.00472
52.88032 | 150.9949 | 0.1046525 | 49.99606
52.887 | 150.9821 | 0.1047038 | 49.9987
52.89366 | 150.9685 | 0.1047541 | 50.01156
52.90034 | 150.9551 | 0.1048037 | 49.99438
52.907 | 150.9418 | 0.1048526 | 50.00388
52.91367 | 150.9285 | 0.104901 | 49.98332
52.92033 | 150.915 | 0.104948 | 50.00742
52.927 | 150.9017 | 0.1049938 | 50.00046
52.93366 | 150.8889 | 0.1050382 | 49.9905
52.94033 | 150.8749 | 0.1050811 | 50.00575
52.947 | 150.8618 | 0.1051223 | 49.98767
52.95366 | 150.8488 | 0.1051622 | 50.01509
52.9595 | 150.8363 | 0.1051961 | 50.00118
52.96534 | 150.8251 | 0.105229 | 49.99271
52.972 | 150.8116 | 0.105266 | 50.00694
52.97867 | 150.7981 | 0.1053029 | 50.00466
52.98532 | 150.7848 | 0.1053401 | 50.00029
52.992 | 150.7717 | 0.1053774 | 50.00425
52.99866 | 150.7578 | 0.1054148 | 49.9918
53.00532 | 150.7453 | 0.1054525 | 50.01324
53.012 | 150.7317 | 0.1054904 | 49.98919
53.01866 | 150.718 | 0.1055279 | 50.00566
53.02534 | 150.7041 | 0.1055652 | 50.00247
53.032 | 150.6909 | 0.1056028 | 49.98958
53.03867 | 150.6781 | 0.1056409 | 49.99934
53.04533 | 150.6645 | 0.1056791 | 49.99044
53.052 | 150.6513 | 0.1057178 | 50.00468
53.05866 | 150.6374 | 0.105757 | 50.00452
53.06533 | 150.6246 | 0.1057966 | 49.99605
53.072 | 150.6115 | 0.1058362 | 50.00398
53.07866 | 150.5978 | 0.1058756 | 49.99708
53.08533 | 150.5846 | 0.105915 | 50.00298
53.092 | 150.5715 | 0.1059544 | 49.99174
53.09868 | 150.5582 | 0.1059934 | 50.0079
53.10533 | 150.5449 | 0.1060326 | 50.00261
53.112 | 150.5316 | 0.1060717 | 49.99804
53.11866 | 150.5181 | 0.1061104 | 49.99142
53.12534 | 150.5048 | 0.1061487 | 50.0185
53.132 | 150.4913 | 0.1061866 | 49.99057
53.13867 | 150.4781 | 0.1062239 | 49.99941
53.14533 | 150.4654 | 0.106261 | 49.99996
53.15117 | 150.4532 | 0.1062934 | 50
53.157 | 150.4419 | 0.106325 | 49.99366
53.16367 | 150.4281 | 0.1063608 | 50.01863
53.17033 | 150.4147 | 0.1063962 | 49.9927
53.177 | 150.4012 | 0.1064309 | 49.99531
53.18366 | 150.3882 | 0.1064646 | 49.9997
53.19033 | 150.3744 | 0.1064973 | 49.99787
53.197 | 150.361 | 0.1065289 | 50.002
53.20366 | 150.3477 | 0.1065592 | 50.00012
53.21033 | 150.3346 | 0.1065883 | 50.00107
53.217 | 150.3212 | 0.1066154 | 50.00112
53.22368 | 150.3081 | 0.1066408 | 49.99584
53.23033 | 150.2946 | 0.1066648 | 50.01137
53.237 | 150.2811 | 0.1066873 | 49.99965
53.24366 | 150.2679 | 0.1067092 | 49.97883
53.25034 | 150.254 | 0.1067303 | 50.01564
53.257 | 150.2411 | 0.1067507 | 49.99781
53.26367 | 150.2276 | 0.1067696 | 50.00837
53.27033 | 150.2146 | 0.1067873 | 49.99419
53.277 | 150.2012 | 0.1068043 | 49.99646
53.28367 | 150.1879 | 0.1068211 | 49.99977
53.29033 | 150.174 | 0.106838 | 50.0021
53.297 | 150.1604 | 0.1068544 | 49.99801
53.30367 | 150.1474 | 0.1068705 | 49.99776
53.31033 | 150.1342 | 0.1068866 | 50.00198
53.317 | 150.1212 | 0.1069024 | 49.99378
53.32366 | 150.1078 | 0.106918 | 50.00384
53.33032 | 150.094 | 0.1069338 | 49.99283
53.337 | 150.081 | 0.1069495 | 50.00906
53.34282 | 150.0692 | 0.1069631 | 49.99788
53.34868 | 150.0579 | 0.1069762 | 50.00416
53.35533 | 150.0444 | 0.1069908 | 49.99391
53.362 | 150.0308 | 0.1070055 | 49.99856
53.36866 | 150.0174 | 0.1070196 | 50.00519
53.37534 | 150.0038 | 0.1070332 | 50.00244
53.382 | 149.9904 | 0.1070467 | 50.0065
53.38867 | 149.9774 | 0.1070602 | 49.99195
53.39533 | 149.9639 | 0.1070732 | 49.99947
53.402 | 149.9506 | 0.1070855 | 50.00524
53.40867 | 149.9376 | 0.1070974 | 49.99504
53.41533 | 149.9244 | 0.1071091 | 50.00815
53.422 | 149.9111 | 0.1071204 | 49.99628
53.42867 | 149.8974 | 0.1071303 | 49.99554
53.43533 | 149.884 | 0.107139 | 50.00395
53.442 | 149.8706 | 0.107147 | 49.99602
53.44866 | 149.8575 | 0.107154 | 49.98922
53.45532 | 149.8442 | 0.1071598 | 50.0099
53.462 | 149.8306 | 0.1071649 | 50.00062
53.46866 | 149.8172 | 0.1071696 | 50.00004
53.47533 | 149.804 | 0.1071744 | 49.99154
53.482 | 149.7904 | 0.1071796 | 50.00367
53.48867 | 149.7775 | 0.1071853 | 49.996
53.49534 | 149.7643 | 0.1071912 | 49.99446
53.502 | 149.7506 | 0.1071972 | 50.02186
53.50867 | 149.7375 | 0.1072031 | 49.99184
53.51533 | 149.7241 | 0.1072095 | 50.00054
53.522 | 149.7108 | 0.1072167 | 50.00426
53.52866 | 149.6972 | 0.1072241 | 50.00241
53.5345 | 149.6852 | 0.1072307 | 50.00642
53.54033 | 149.674 | 0.1072377 | 49.98932
53.547 | 149.6607 | 0.1072459 | 50.00779
53.55367 | 149.6471 | 0.1072556 | 50.0026
53.56033 | 149.6344 | 0.1072664 | 49.98852
53.567 | 149.6204 | 0.107278 | 49.99188
53.57366 | 149.6078 | 0.1072902 | 50.01112
53.58032 | 149.5942 | 0.1073026 | 49.99752
53.587 | 149.5806 | 0.1073144 | 49.99033
53.59366 | 149.567 | 0.1073261 | 50.0068
53.60033 | 149.5545 | 0.1073379 | 50.011
53.607 | 149.5406 | 0.1073487 | 49.988
53.61367 | 149.527 | 0.1073587 | 50.00347
53.62034 | 149.5143 | 0.1073682 | 50.00022
53.627 | 149.5011 | 0.1073775 | 50.00424
53.63367 | 149.4874 | 0.1073867 | 50.00032
53.64033 | 149.4734 | 0.107396 | 49.99579
53.647 | 149.4596 | 0.1074052 | 49.99973
53.65366 | 149.4466 | 0.1074152 | 49.99998
53.66033 | 149.4341 | 0.1074258 | 50
53.667 | 149.4205 | 0.1074363 | 50.00106
53.67366 | 149.4074 | 0.1074469 | 50.00747
53.68033 | 149.3934 | 0.107457 | 50.00152
53.687 | 149.3803 | 0.1074666 | 49.98634
53.69368 | 149.3677 | 0.1074754 | 50.00338
53.70033 | 149.3536 | 0.107484 | 50.0002
53.707 | 149.3406 | 0.1074925 | 49.99578
53.71367 | 149.3272 | 0.1075008 | 50.00396
53.72033 | 149.3137 | 0.1075091 | 50.00236
53.72617 | 149.3022 | 0.1075157 | 50.00883
53.732 | 149.2904 | 0.1075217 | 49.99078
53.73867 | 149.2772 | 0.1075286 | 49.99942
53.74534 | 149.2632 | 0.107535 | 49.99679
53.752 | 149.2505 | 0.1075414 | 50.00191
53.75867 | 149.2376 | 0.1075476 | 50.00435
53.76533 | 149.2235 | 0.1075531 | 49.99604
53.772 | 149.2108 | 0.1075583 | 50.00928
53.77866 | 149.1973 | 0.1075634 | 49.9974
53.78533 | 149.1842 | 0.1075684 | 49.9956
53.792 | 149.1701 | 0.1075724 | 50.00078
53.79866 | 149.1566 | 0.1075755 | 49.99898
53.80533 | 149.1438 | 0.1075781 | 50.00417
53.812 | 149.1299 | 0.1075806 | 49.996
53.81868 | 149.1175 | 0.1075833 | 50.00926
53.82533 | 149.1036 | 0.1075859 | 49.98578
53.832 | 149.0904 | 0.1075882 | 50.00228
53.83867 | 149.0769 | 0.1075899 | 50.00226
53.84533 | 149.0643 | 0.1075907 | 50.00014
53.852 | 149.05 | 0.1075905 | 49.9979
53.85867 | 149.037 | 0.1075892 | 49.99988
53.86533 | 149.0241 | 0.107587 | 50.0021
53.872 | 149.01 | 0.1075843 | 49.9959
53.87867 | 148.9974 | 0.1075818 | 49.99977
53.88533 | 148.9839 | 0.1075789 | 50.00318
53.892 | 148.9705 | 0.1075757 | 50.00126
53.89866 | 148.9573 | 0.1075723 | 49.99796
53.90533 | 148.9435 | 0.1075681 | 49.99564
53.912 | 148.9303 | 0.1075637 | 50.01453
53.91783 | 148.918 | 0.1075599 | 49.99624
53.92366 | 148.9066 | 0.1075562 | 49.99509
53.93033 | 148.8939 | 0.107552 | 50.00074
53.937 | 148.8805 | 0.1075485 | 49.99476
53.94368 | 148.8669 | 0.1075458 | 50.0039
53.95033 | 148.8541 | 0.1075433 | 50.00024
53.957 | 148.8403 | 0.1075412 | 50.00002
53.96367 | 148.8273 | 0.1075393 | 50
53.97033 | 148.8137 | 0.1075377 | 49.99894
53.977 | 148.8002 | 0.1075362 | 50.00522
53.98367 | 148.787 | 0.1075348 | 49.98764
53.99033 | 148.7732 | 0.1075335 | 50.00769
53.997 | 148.7599 | 0.1075325 | 49.99942
54.00367 | 148.7468 | 0.1075322 | 49.99679
54.01033 | 148.7342 | 0.1075316 | 49.9924
54.017 | 148.7209 | 0.107531 | 50.00903
54.02366 | 148.7068 | 0.107531 | 49.99211
54.03033 | 148.6942 | 0.1075311 | 50.01856
54.037 | 148.6801 | 0.1075314 | 49.9927
54.04366 | 148.6674 | 0.1075321 | 50.00377
54.05033 | 148.6533 | 0.1075327 | 49.98543
54.057 | 148.6401 | 0.1075333 | 50.01178
54.06367 | 148.6265 | 0.1075336 | 50.00708
54.07033 | 148.6133 | 0.1075341 | 49.99198
54.077 | 148.6008 | 0.1075346 | 49.9995
54.08367 | 148.5876 | 0.1075351 | 50.01477
54.09034 | 148.574 | 0.1075357 | 49.97978
54.097 | 148.5606 | 0.1075365 | 50.00508
54.10367 | 148.5466 | 0.1075366 | 49.98974
54.1095 | 148.5352 | 0.1075361 | 49.99826
54.11533 | 148.5234 | 0.1075353 | 50.0122
54.122 | 148.51 | 0.1075349 | 49.99653
54.12867 | 148.4969 | 0.1075348 | 50.00085
54.13533 | 148.4834 | 0.1075341 | 50.00641
54.142 | 148.4702 | 0.107533 | 49.99511
54.14866 | 148.4572 | 0.1075319 | 50.00074
54.15533 | 148.444 | 0.107531 | 49.99793
54.162 | 148.4308 | 0.10753 | 49.99775
54.16866 | 148.4174 | 0.107529 | 50.0041
54.17533 | 148.4038 | 0.107528 | 50.00131
54.182 | 148.3909 | 0.1075271 | 49.99796
54.18867 | 148.3778 | 0.107526 | 50.00094
54.19533 | 148.3643 | 0.1075254 | 50.00217
54.202 | 148.3511 | 0.1075245 | 49.99908
54.20867 | 148.337 | 0.1075236 | 49.99889
54.21534 | 148.3239 | 0.1075227 | 49.99996
54.222 | 148.3104 | 0.1075221 | 49.99789
54.22867 | 148.2972 | 0.1075216 | 49.99566
54.23532 | 148.2835 | 0.1075218 | 50.0061
54.242 | 148.2699 | 0.1075223 | 50.00461
54.24866 | 148.257 | 0.1075228 | 49.98548
54.25532 | 148.2435 | 0.1075245 | 50.0139
54.262 | 148.2304 | 0.1075271 | 49.98606
54.26866 | 148.2167 | 0.1075303 | 49.99913
54.27534 | 148.2031 | 0.1075336 | 50.01052
54.282 | 148.1897 | 0.1075368 | 49.99537
54.28867 | 148.177 | 0.1075395 | 50.00817
54.29533 | 148.1634 | 0.107542 | 49.99734
54.30117 | 148.1518 | 0.107544 | 49.99979
54.307 | 148.1395 | 0.1075453 | 50.00104
54.31367 | 148.1263 | 0.1075464 | 49.99797
54.32033 | 148.113 | 0.107548 | 50.0094
54.327 | 148.1003 | 0.1075496 | 49.99002
54.33367 | 148.0866 | 0.1075504 | 50.00148
54.34034 | 148.0732 | 0.1075509 | 49.99164
54.347 | 148.0598 | 0.1075506 | 50.0037
54.35367 | 148.0458 | 0.1075495 | 49.99389
54.36032 | 148.0332 | 0.107548 | 50.00384
54.367 | 148.0195 | 0.107547 | 50.00658
54.37366 | 148.0062 | 0.1075468 | 49.99195
54.38032 | 147.993 | 0.1075468 | 50.01218
54.387 | 147.9795 | 0.107547 | 49.99547
54.39366 | 147.9663 | 0.1075468 | 50.00078
54.40034 | 147.9532 | 0.1075465 | 49.99582
54.407 | 147.9398 | 0.1075469 | 50.0029
54.41367 | 147.9262 | 0.1075484 | 49.99912
54.42033 | 147.9131 | 0.1075504 | 49.99783
54.427 | 147.8992 | 0.1075536 | 50.01256
54.43366 | 147.8861 | 0.1075581 | 49.99231
54.44033 | 147.8728 | 0.1075628 | 49.99952
54.447 | 147.8591 | 0.1075681 | 50.00102
54.45366 | 147.8465 | 0.1075747 | 49.999
54.46033 | 147.8324 | 0.1075824 | 50.0084
54.467 | 147.8193 | 0.1075913 | 49.99205
54.47368 | 147.8061 | 0.1076017 | 49.9995
54.48033 | 147.7925 | 0.1076134 | 50.00105
54.487 | 147.7795 | 0.1076265 | 50.00324
54.49283 | 147.7684 | 0.1076391 | 50.00627
54.49866 | 147.7553 | 0.1076526 | 49.99262
54.50532 | 147.7429 | 0.1076681 | 49.99848
54.512 | 147.7292 | 0.1076832 | 49.99884
54.51866 | 147.7162 | 0.1076981 | 49.99992
54.52534 | 147.7025 | 0.1077126 | 49.99683
54.532 | 147.689 | 0.1077267 | 50.00402
54.53867 | 147.6758 | 0.1077409 | 49.9939
54.54533 | 147.6626 | 0.1077553 | 50.00596
54.552 | 147.6484 | 0.1077698 | 49.99614
54.55866 | 147.6361 | 0.107784 | 50.00188
54.56533 | 147.6228 | 0.1077976 | 50.00222
54.572 | 147.6089 | 0.1078109 | 50.00014
54.57866 | 147.5961 | 0.1078238 | 50
54.58533 | 147.5827 | 0.1078359 | 50.01904
54.592 | 147.5695 | 0.1078474 | 49.98004
54.59868 | 147.556 | 0.1078586 | 50.0125
54.60533 | 147.5432 | 0.1078694 | 49.98915
54.612 | 147.5291 | 0.1078789 | 49.99615
54.61866 | 147.5156 | 0.1078874 | 49.9987
54.62534 | 147.5022 | 0.107895 | 49.9904
54.632 | 147.4891 | 0.1079018 | 50.00786
54.63867 | 147.4762 | 0.1079087 | 49.99626
54.64533 | 147.4631 | 0.1079152 | 49.99659
54.652 | 147.4492 | 0.1079212 | 50.01035
54.65867 | 147.4364 | 0.1079275 | 50.01016
54.66533 | 147.4228 | 0.1079332 | 49.99322
54.672 | 147.4096 | 0.1079382 | 49.99957
54.67867 | 147.3961 | 0.1079425 | 49.99893
54.6845 | 147.3842 | 0.107946 | 49.9928
54.69033 | 147.3719 | 0.1079495 | 50.00607
54.697 | 147.3585 | 0.1079534 | 50.0046
54.70366 | 147.3457 | 0.1079566 | 49.99606
54.71033 | 147.3327 | 0.1079601 | 50.00504
54.717 | 147.3186 | 0.107964 | 49.99926
54.72368 | 147.3061 | 0.1079674 | 49.99572
54.73033 | 147.2923 | 0.1079701 | 49.99975
54.737 | 147.2794 | 0.1079718 | 50
54.74366 | 147.2659 | 0.1079732 | 49.99154
54.75034 | 147.2528 | 0.1079746 | 49.99947
54.757 | 147.2393 | 0.1079757 | 50.00842
54.76367 | 147.226 | 0.1079759 | 49.99206
54.77033 | 147.213 | 0.1079754 | 50.00796
54.777 | 147.1992 | 0.1079746 | 50.0005
54.78367 | 147.1855 | 0.1079739 | 50.00003
54.79033 | 147.1724 | 0.107973 | 50.00106
54.797 | 147.159 | 0.1079718 | 49.99584
54.80367 | 147.1461 | 0.1079706 | 50.00291
54.81033 | 147.1324 | 0.1079698 | 49.99172
54.817 | 147.1189 | 0.107969 | 50.00794
54.82366 | 147.106 | 0.107968 | 49.99626
54.83032 | 147.0919 | 0.1079665 | 50.00613
54.837 | 147.0786 | 0.1079642 | 50.00039
54.84366 | 147.0656 | 0.1079609 | 49.99791
54.85033 | 147.0521 | 0.1079568 | 49.99984
54.857 | 147.039 | 0.1079524 | 50.01586
54.86367 | 147.0255 | 0.107948 | 49.98511
54.87034 | 147.0124 | 0.1079431 | 49.99906
54.87617 | 147.0005 | 0.1079385 | 49.99992
54.882 | 146.9889 | 0.1079336 | 49.99153
54.88867 | 146.9756 | 0.1079272 | 50.00476
54.89533 | 146.9625 | 0.1079201 | 50.00772
54.902 | 146.9488 | 0.1079127 | 49.99732
54.90867 | 146.9356 | 0.1079053 | 49.99243
54.91533 | 146.9216 | 0.1078981 | 50.00586
54.922 | 146.9088 | 0.107891 | 49.99614
54.92867 | 146.896 | 0.1078836 | 50.00398
54.93533 | 146.8823 | 0.1078758 | 49.99602
54.942 | 146.8683 | 0.1078678 | 50.00398
54.94866 | 146.8556 | 0.1078595 | 49.99498
54.95532 | 146.8423 | 0.1078507 | 50.00709
54.962 | 146.829 | 0.1078411 | 49.99832
54.96866 | 146.8157 | 0.107831 | 49.99989
54.97533 | 146.8026 | 0.1078205 | 49.99576
54.982 | 146.7886 | 0.1078098 | 50.00396
54.98867 | 146.7762 | 0.107799 | 50.00025
54.99534 | 146.7622 | 0.1077885 | 50.00426
55.002 | 146.7492 | 0.107778 | 49.99605
55.00867 | 146.7357 | 0.1077673 | 49.99975
55.01533 | 146.7222 | 0.1077568 | 49.99152
55.022 | 146.7083 | 0.1077466 | 50.01428
55.02866 | 146.6954 | 0.1077363 | 49.99666
55.03533 | 146.6816 | 0.1077261 | 49.99979
55.042 | 146.6686 | 0.1077165 | 49.99258
55.04866 | 146.6552 | 0.1077074 | 50.0027
55.05533 | 146.6416 | 0.1076982 | 49.9896
55.062 | 146.6283 | 0.1076891 | 50.00781
55.06783 | 146.617 | 0.1076813 | 50.00586
55.07366 | 146.6055 | 0.1076735 | 50.00906
55.08032 | 146.5923 | 0.1076639 | 49.98787
55.087 | 146.5779 | 0.1076538 | 50.0003
55.09366 | 146.5655 | 0.1076432 | 50.00108
55.10033 | 146.5517 | 0.1076324 | 50.00429
55.107 | 146.5385 | 0.1076212 | 49.99816
55.11367 | 146.5256 | 0.1076094 | 49.99778
55.12034 | 146.5123 | 0.1075973 | 50.00726
55.127 | 146.4988 | 0.107585 | 50.00574
55.13367 | 146.4854 | 0.1075722 | 49.99824
55.14033 | 146.4722 | 0.1075596 | 49.99778
55.147 | 146.4585 | 0.1075471 | 49.99459
55.15366 | 146.4456 | 0.1075348 | 49.99756
55.16033 | 146.4323 | 0.1075227 | 50.00196
55.167 | 146.4191 | 0.1075108 | 49.9906
55.17366 | 146.4052 | 0.1074994 | 50.00787
55.18033 | 146.3918 | 0.1074884 | 49.99626
55.187 | 146.3784 | 0.1074779 | 50.00294
55.19368 | 146.365 | 0.1074688 | 49.98644
55.20033 | 146.3518 | 0.1074608 | 50.00238
55.207 | 146.3382 | 0.1074538 | 50.01283
55.21367 | 146.3248 | 0.1074474 | 49.99869
55.22033 | 146.3117 | 0.1074415 | 50.00097
55.227 | 146.2986 | 0.1074356 | 50.00006
55.23367 | 146.2852 | 0.1074294 | 50.00422
55.24033 | 146.2716 | 0.107423 | 49.99814
55.247 | 146.2592 | 0.1074161 | 50.00622
55.25367 | 146.2453 | 0.1074089 | 49.99722
55.2595 | 146.2336 | 0.107402 | 49.99884
55.26533 | 146.2218 | 0.1073946 | 49.99746
55.272 | 146.2087 | 0.1073847 | 49.99772
55.27866 | 146.1953 | 0.1073744 | 49.9988
55.28533 | 146.1822 | 0.1073637 | 50.00098
55.292 | 146.1686 | 0.1073525 | 50.00006
55.29866 | 146.1557 | 0.1073409 | 50.00106
55.30533 | 146.142 | 0.1073287 | 50.00112
55.312 | 146.129 | 0.1073165 | 49.99796
55.31868 | 146.1151 | 0.1073048 | 49.99988
55.32533 | 146.1014 | 0.1072937 | 50.0021
55.332 | 146.0882 | 0.1072831 | 49.9959
55.33867 | 146.0753 | 0.1072729 | 50.0008
55.34533 | 146.0619 | 0.107264 | 50.0011
55.352 | 146.0476 | 0.1072555 | 50.00006
55.35867 | 146.0352 | 0.1072474 | 49.99789
55.36533 | 146.0222 | 0.1072399 | 50.0115
55.372 | 146.0081 | 0.107233 | 49.9912
55.37867 | 145.9954 | 0.1072269 | 50.0005
55.38533 | 145.982 | 0.1072214 | 49.9958
55.392 | 145.9684 | 0.1072166 | 50.01137
55.39866 | 145.955 | 0.1072124 | 50.00176
55.40533 | 145.9417 | 0.1072088 | 49.9906
55.412 | 145.9288 | 0.107206 | 50.00787
55.41866 | 145.9154 | 0.1072042 | 49.9878
55.42533 | 145.902 | 0.1072037 | 49.99924
55.432 | 145.8885 | 0.107204 | 50.00206
55.43867 | 145.8756 | 0.1072052 | 50.00012
55.44533 | 145.8621 | 0.1072079 | 50.00212
55.45117 | 145.8504 | 0.1072113 | 50.00016
55.457 | 145.8384 | 0.1072157 | 50.00002
55.46367 | 145.8251 | 0.1072214 | 50
55.47033 | 145.8114 | 0.1072277 | 50
55.477 | 145.7987 | 0.1072345 | 50
55.48367 | 145.7858 | 0.1072422 | 50.00317
55.49033 | 145.7718 | 0.1072504 | 49.99068
55.497 | 145.7584 | 0.1072588 | 49.9973
55.50367 | 145.7444 | 0.1072677 | 50.0104
55.51033 | 145.7317 | 0.1072772 | 49.99959
55.517 | 145.7184 | 0.107287 | 49.99786
55.52366 | 145.705 | 0.1072973 | 50.00092
55.53033 | 145.6917 | 0.1073072 | 50.00006
55.537 | 145.678 | 0.1073163 | 50.0127
55.54366 | 145.6646 | 0.1073254 | 49.9881
55.55033 | 145.6512 | 0.1073344 | 50.00034
55.557 | 145.6376 | 0.1073427 | 49.99262
55.56367 | 145.625 | 0.1073501 | 50.00588
55.57033 | 145.6116 | 0.1073565 | 49.99402
55.577 | 145.598 | 0.1073617 | 50.00702
55.58367 | 145.5844 | 0.1073657 | 49.9941
55.59034 | 145.5712 | 0.1073678 | 50.00598
55.597 | 145.5582 | 0.1073674 | 49.9972
55.60367 | 145.5444 | 0.107365 | 49.99982
55.61032 | 145.5311 | 0.1073614 | 49.9873
55.617 | 145.5182 | 0.1073562 | 50.01294
55.62366 | 145.5048 | 0.1073494 | 50.00187
55.63032 | 145.4917 | 0.1073413 | 49.99166
55.637 | 145.4784 | 0.1073322 | 50.0111
55.64283 | 145.4661 | 0.1073234 | 50.00538
55.64866 | 145.4548 | 0.1073132 | 49.9895
55.65533 | 145.4417 | 0.1073007 | 50.00357
55.662 | 145.4284 | 0.107287 | 50.0108
55.66866 | 145.4146 | 0.1072723 | 49.9901
55.67533 | 145.4012 | 0.1072568 | 49.9867
55.682 | 145.3878 | 0.1072413 | 50.01186
55.68867 | 145.3746 | 0.1072254 | 50.00497
55.69533 | 145.3613 | 0.1072083 | 49.99608
55.702 | 145.3476 | 0.1071896 | 49.99975
55.70867 | 145.3345 | 0.1071696 | 49.99893
55.71534 | 145.3211 | 0.1071484 | 50.00098
55.722 | 145.3082 | 0.1071255 | 50.00006
55.72867 | 145.2945 | 0.1071007 | 50
55.73532 | 145.2806 | 0.1070736 | 50.00211
55.742 | 145.2678 | 0.1070447 | 49.98956
55.74866 | 145.2544 | 0.1070141 | 50.0004
55.75532 | 145.2413 | 0.1069819 | 50.01483
55.762 | 145.2277 | 0.106948 | 49.99352
55.76866 | 145.2145 | 0.1069126 | 50.00066
55.77534 | 145.2009 | 0.106876 | 50.00216
55.782 | 145.1879 | 0.1068386 | 49.98956
55.78867 | 145.1741 | 0.1067996 | 50.01204
55.79533 | 145.161 | 0.106759 | 49.99546
55.802 | 145.1472 | 0.1067173 | 49.99126
55.80866 | 145.1334 | 0.106674 | 50.00156
55.81533 | 145.121 | 0.1066296 | 50.0075
55.822 | 145.1076 | 0.1065848 | 49.98778
55.82866 | 145.0945 | 0.1065394 | 50.01086
55.8345 | 145.0831 | 0.106499 | 50.00084
55.84034 | 145.0711 | 0.1064577 | 49.99586
55.847 | 145.0578 | 0.1064098 | 49.99974
55.85367 | 145.0441 | 0.1063613 | 49.99047
55.86032 | 145.0308 | 0.106313 | 50.01314
55.867 | 145.0173 | 0.1062652 | 49.9987
55.87366 | 145.0042 | 0.1062188 | 50.00626
55.88032 | 144.9906 | 0.1061738 | 49.98559
55.887 | 144.9774 | 0.1061296 | 50.00967
55.89366 | 144.9638 | 0.1060861 | 49.99532
55.90034 | 144.9508 | 0.1060435 | 50.00498
55.907 | 144.9374 | 0.1060022 | 49.99609
55.91367 | 144.9238 | 0.1059618 | 50.01244
55.92033 | 144.9103 | 0.105922 | 49.99654
55.927 | 144.897 | 0.1058827 | 49.99555
55.93366 | 144.8838 | 0.1058443 | 50.0124
55.94033 | 144.8706 | 0.105807 | 49.99443
55.947 | 144.857 | 0.1057706 | 49.99436
55.95366 | 144.8442 | 0.1057353 | 49.99013
55.96033 | 144.8308 | 0.1057008 | 49.99938
55.967 | 144.8169 | 0.1056673 | 50.0063
55.97368 | 144.8037 | 0.1056343 | 50.0025
55.98033 | 144.7905 | 0.1056016 | 49.99804
55.987 | 144.7775 | 0.1055695 | 50.00199
55.99366 | 144.764 | 0.105538 | 50.01282
56.00034 | 144.7503 | 0.105507 | 50.0135
56.007 | 144.7375 | 0.1054758 | 49.97439
56.01367 | 144.7237 | 0.1054446 | 49.99946
56.02033 | 144.7108 | 0.1054137 | 49.98728
56.02617 | 144.6987 | 0.1053866 | 50.0148
56.032 | 144.6871 | 0.1053596 | 50.0036
56.03867 | 144.6729 | 0.1053294 | 49.9981
56.04533 | 144.6602 | 0.1052998 | 50.00836
56.052 | 144.6469 | 0.1052707 | 49.9963
56.05866 | 144.6328 | 0.1052424 | 50.00188
56.06533 | 144.6196 | 0.1052157 | 49.99377
56.072 | 144.6066 | 0.1051907 | 49.9996
56.07866 | 144.5933 | 0.1051675 | 49.99997
56.08533 | 144.58 | 0.1051443 | 49.99154
56.092 | 144.567 | 0.1051208 | 49.99947
56.09868 | 144.5536 | 0.1050972 | 50.00842
56.10533 | 144.541 | 0.1050732 | 50.00052
56.112 | 144.5272 | 0.1050489 | 50.00004
56.11866 | 144.5139 | 0.1050242 | 50.00002
56.12534 | 144.4997 | 0.1049991 | 49.99578
56.132 | 144.4871 | 0.1049734 | 50.005
56.13867 | 144.4738 | 0.104947 | 49.99926
56.14533 | 144.4602 | 0.1049205 | 49.99994
56.152 | 144.4467 | 0.1048938 | 50.00422
56.15867 | 144.4334 | 0.1048672 | 49.98652
56.16533 | 144.4205 | 0.104841 | 50.01504
56.172 | 144.4069 | 0.1048153 | 49.99459
56.17867 | 144.393 | 0.1047895 | 49.99966
56.18533 | 144.3803 | 0.1047636 | 49.99998
56.192 | 144.367 | 0.1047376 | 50.00106
56.19866 | 144.3533 | 0.1047114 | 49.99054
56.20532 | 144.3401 | 0.1046849 | 50.00787
56.212 | 144.327 | 0.1046581 | 50.01
56.21782 | 144.3154 | 0.1046345 | 49.99739
56.22368 | 144.3036 | 0.1046108 | 49.99082
56.23033 | 144.2904 | 0.1045841 | 50.00153
56.237 | 144.2775 | 0.104558 | 50.00433
56.24366 | 144.2636 | 0.104532 | 49.98336
56.25034 | 144.2504 | 0.1045062 | 50.01059
56.257 | 144.2369 | 0.1044807 | 49.9996
56.26367 | 144.2239 | 0.1044554 | 49.99363
56.27033 | 144.2098 | 0.1044305 | 50.00383
56.277 | 144.1974 | 0.1044064 | 50.00447
56.28367 | 144.1832 | 0.1043828 | 50.00344
56.29033 | 144.1706 | 0.1043591 | 49.99704
56.297 | 144.1566 | 0.1043355 | 49.99558
56.30367 | 144.1432 | 0.1043118 | 50.00395
56.31033 | 144.1306 | 0.1042884 | 49.99813
56.317 | 144.1168 | 0.1042646 | 50.002
56.32366 | 144.1042 | 0.1042396 | 50.00012
56.33032 | 144.0905 | 0.1042144 | 50.00634
56.337 | 144.0767 | 0.1041885 | 50.00462
56.34366 | 144.0636 | 0.1041628 | 49.99817
56.35033 | 144.0502 | 0.1041369 | 49.99354
56.357 | 144.0368 | 0.1041105 | 49.99748
56.36367 | 144.0228 | 0.1040839 | 49.99138
56.37034 | 144.0104 | 0.1040566 | 50.00791
56.377 | 143.9971 | 0.1040284 | 50.0005
56.38367 | 143.984 | 0.1039996 | 49.9958
56.39033 | 143.9706 | 0.1039696 | 50.00396
56.397 | 143.9572 | 0.1039381 | 49.99816
56.40366 | 143.9437 | 0.1039054 | 50.00094
56.4095 | 143.9318 | 0.1038764 | 49.99011
56.41533 | 143.9195 | 0.1038477 | 50.00172
56.422 | 143.9067 | 0.1038151 | 50.00116
56.42867 | 143.8938 | 0.1037828 | 50.00324
56.43533 | 143.8799 | 0.1037507 | 49.99385
56.442 | 143.867 | 0.1037182 | 50.00913
56.44866 | 143.8536 | 0.1036855 | 50.01009
56.45532 | 143.8404 | 0.1036525 | 49.99006
56.462 | 143.8271 | 0.1036193 | 50.00043
56.46866 | 143.8142 | 0.1035863 | 49.99896
56.47533 | 143.8009 | 0.1035532 | 50.001
56.482 | 143.7869 | 0.1035201 | 50.0064
56.48867 | 143.7734 | 0.1034873 | 49.98877
56.49534 | 143.76 | 0.1034544 | 50.012
56.502 | 143.7471 | 0.1034217 | 49.98384
56.50867 | 143.7338 | 0.1033891 | 49.99899
56.51533 | 143.72 | 0.1033567 | 49.99782
56.522 | 143.7067 | 0.1033245 | 49.99669
56.52866 | 143.6933 | 0.1032927 | 50.01036
56.53533 | 143.6802 | 0.1032612 | 50.00382
56.542 | 143.6666 | 0.1032298 | 49.99918
56.54866 | 143.6536 | 0.1031981 | 50.001
56.55533 | 143.6405 | 0.1031662 | 49.9916
56.562 | 143.6264 | 0.1031344 | 50.00796
56.56868 | 143.613 | 0.1031028 | 50.00264
56.57533 | 143.599 | 0.1030709 | 49.99805
56.582 | 143.5862 | 0.1030388 | 49.99988
56.58867 | 143.5728 | 0.1030066 | 50
56.59533 | 143.5602 | 0.1029747 | 50
56.60117 | 143.549 | 0.1029465 | 50.00564
56.607 | 143.5366 | 0.1029182 | 49.99604
56.61367 | 143.5234 | 0.1028862 | 49.99764
56.62034 | 143.5101 | 0.1028536 | 50.00196
56.627 | 143.4969 | 0.1028201 | 49.998
56.63367 | 143.4829 | 0.1027858 | 49.99353
56.64033 | 143.4702 | 0.1027514 | 50.00805
56.647 | 143.4566 | 0.102716 | 50.0005
56.65366 | 143.4434 | 0.1026803 | 49.99686
56.66033 | 143.4294 | 0.1026448 | 49.99769
56.667 | 143.4165 | 0.1026093 | 49.99456
56.67366 | 143.403 | 0.1025737 | 50.0187
56.68033 | 143.3898 | 0.1025382 | 49.99272
56.687 | 143.3767 | 0.1025031 | 49.99532
56.69368 | 143.3629 | 0.1024683 | 50.00711
56.70033 | 143.3492 | 0.1024335 | 49.99516
56.707 | 143.3367 | 0.102398 | 50.0018
56.71367 | 143.3228 | 0.1023614 | 50.00965
56.72033 | 143.3099 | 0.1023243 | 50.00378
56.727 | 143.297 | 0.1022864 | 49.98966
56.73367 | 143.2828 | 0.1022474 | 50.00781
56.74033 | 143.2696 | 0.1022078 | 49.98991
56.747 | 143.2563 | 0.1021674 | 49.9909
56.75367 | 143.2432 | 0.1021261 | 50.01106
56.76033 | 143.2297 | 0.102084 | 49.99752
56.767 | 143.2164 | 0.1020412 | 49.9935
56.77366 | 143.2034 | 0.101998 | 50.00805
56.78033 | 143.1895 | 0.1019549 | 49.99735
56.787 | 143.1763 | 0.101912 | 49.9861
56.79283 | 143.1651 | 0.1018745 | 50.0117
56.79866 | 143.1527 | 0.1018373 | 50.00574
56.80533 | 143.1401 | 0.1017939 | 50.00036
56.812 | 143.1264 | 0.1017489 | 50.00002
56.81868 | 143.1128 | 0.1017031 | 49.99789
56.82533 | 143.0996 | 0.101657 | 50.00198
56.832 | 143.0863 | 0.1016105 | 50.00224
56.83867 | 143.0726 | 0.1015635 | 49.99908
56.84533 | 143.0586 | 0.1015165 | 49.9968
56.852 | 143.0462 | 0.1014697 | 50.00194
56.85867 | 143.0326 | 0.1014226 | 49.99906
56.86533 | 143.0193 | 0.1013753 | 50.00097
56.872 | 143.006 | 0.1013271 | 50.00006
56.87867 | 142.9917 | 0.1012779 | 50
56.88533 | 142.9786 | 0.1012277 | 50.00846
56.892 | 142.9663 | 0.1011767 | 49.99206
56.89866 | 142.9522 | 0.1011252 | 49.9995
56.90533 | 142.9394 | 0.101073 | 49.9989
56.912 | 142.9259 | 0.1010206 | 49.9989
56.91866 | 142.913 | 0.1009676 | 49.98938
56.92533 | 142.8995 | 0.1009148 | 50.0152
56.932 | 142.8862 | 0.1008618 | 49.99036
56.93867 | 142.8726 | 0.1008078 | 49.99728
56.94533 | 142.8593 | 0.1007536 | 50.00934
56.952 | 142.8458 | 0.1006994 | 50.00164
56.95867 | 142.8327 | 0.1006454 | 50.00962
56.96534 | 142.8194 | 0.1005913 | 49.99531
56.972 | 142.8064 | 0.1005365 | 49.99548
56.97867 | 142.7928 | 0.1004809 | 49.99866
56.9845 | 142.7811 | 0.1004321 | 49.99426
56.99033 | 142.7698 | 0.1003834 | 50.00818
56.997 | 142.7552 | 0.1003274 | 49.98993
57.00367 | 142.7422 | 0.1002713 | 50.0036
57.01033 | 142.7289 | 0.1002154 | 50.00234
57.017 | 142.7152 | 0.1001596 | 49.99597
57.02366 | 142.7017 | 0.1001038 | 50.00398
57.03033 | 142.6891 | 0.1000481 | 49.99812
57.037 | 142.6755 | 0.09999264 | 49.99248
57.04366 | 142.662 | 0.09993774 | 50.00059
57.05033 | 142.6488 | 0.09988299 | 49.9958
57.057 | 142.6358 | 0.09982862 | 50.02089
57.06367 | 142.6224 | 0.09977447 | 50.00341
57.07033 | 142.6092 | 0.09971996 | 49.98858
57.077 | 142.5956 | 0.09966503 | 50.00034
57.08367 | 142.5824 | 0.09960986 | 50.00425
57.09034 | 142.5689 | 0.09955484 | 49.99604
57.097 | 142.556 | 0.09949939 | 49.99974
57.10367 | 142.5424 | 0.0994436 | 49.99998
57.11032 | 142.5286 | 0.09938795 | 50.00422
57.117 | 142.5161 | 0.09933309 | 50.00131
57.12366 | 142.5023 | 0.0992783 | 50.00325
57.13032 | 142.4886 | 0.09922372 | 49.99174
57.137 | 142.4753 | 0.09916907 | 49.99737
57.14366 | 142.4626 | 0.09911444 | 50.01253
57.15034 | 142.4488 | 0.09906038 | 49.98598
57.157 | 142.4356 | 0.0990066 | 50.00018
57.16367 | 142.4225 | 0.09895368 | 49.9905
57.17033 | 142.4092 | 0.0989008 | 50.00786
57.17617 | 142.3976 | 0.09885497 | 50.00588
57.182 | 142.3856 | 0.09880939 | 50.00058
57.18867 | 142.372 | 0.09875774 | 49.99792
57.19533 | 142.3587 | 0.09870681 | 49.99141
57.202 | 142.3453 | 0.09865616 | 50.0111
57.20867 | 142.3319 | 0.09860581 | 49.99963
57.21534 | 142.3189 | 0.09855602 | 49.9968
57.222 | 142.3053 | 0.0985061 | 50.00508
57.22867 | 142.2919 | 0.09845718 | 50.0109
57.23532 | 142.2787 | 0.09840918 | 49.98692
57.242 | 142.2662 | 0.09836156 | 50.00024
57.24866 | 142.2526 | 0.09831451 | 50
57.25532 | 142.2392 | 0.0982678 | 50.00846
57.262 | 142.2259 | 0.09822131 | 49.99524
57.26866 | 142.2126 | 0.09817516 | 49.98806
57.27534 | 142.1987 | 0.09812916 | 50.00771
57.282 | 142.1858 | 0.09808332 | 49.99942
57.28867 | 142.1721 | 0.09803749 | 49.99996
57.29533 | 142.1589 | 0.09799168 | 50.00106
57.302 | 142.1453 | 0.09794589 | 50.00852
57.30866 | 142.1321 | 0.09790047 | 49.99207
57.31533 | 142.1189 | 0.0978553 | 49.99318
57.322 | 142.1054 | 0.09781035 | 49.99324
57.32866 | 142.0919 | 0.09776592 | 50.01226
57.33533 | 142.079 | 0.09772162 | 49.9923
57.342 | 142.0656 | 0.09767784 | 50.00692
57.34868 | 142.0522 | 0.09763458 | 49.99409
57.35533 | 142.0388 | 0.09759175 | 50.00703
57.362 | 142.0253 | 0.09754944 | 50.00044
57.36783 | 142.0134 | 0.09751264 | 49.99439
57.37366 | 142.0022 | 0.09747609 | 50.01348
57.38032 | 141.9889 | 0.09743461 | 49.99132
57.387 | 141.9757 | 0.09739364 | 50.00898
57.39366 | 141.9626 | 0.09735309 | 49.98682
57.40034 | 141.9491 | 0.09731324 | 50.0034
57.407 | 141.9356 | 0.09727358 | 50.00022
57.41367 | 141.9216 | 0.09723405 | 49.99472
57.42033 | 141.9084 | 0.09719478 | 50.00707
57.427 | 141.8961 | 0.0971561 | 49.99832
57.43366 | 141.8821 | 0.09711822 | 49.99143
57.44033 | 141.8689 | 0.0970808 | 50.00687
57.447 | 141.8556 | 0.09704406 | 49.99303
57.45366 | 141.8419 | 0.09700757 | 50.00696
57.46033 | 141.8286 | 0.09697188 | 50.00044
57.467 | 141.8152 | 0.09693759 | 50.00743
57.47368 | 141.8022 | 0.0969046 | 50.00152
57.48033 | 141.7889 | 0.09687218 | 49.98422
57.487 | 141.7752 | 0.09684032 | 50.00536
57.49366 | 141.7617 | 0.09681004 | 50.00562
57.50034 | 141.7484 | 0.09678078 | 49.99717
57.507 | 141.7348 | 0.09675192 | 50.003
57.51367 | 141.7219 | 0.09672342 | 49.99278
57.52033 | 141.7083 | 0.09669538 | 50.00589
57.527 | 141.6947 | 0.09666851 | 49.99825
57.53367 | 141.6823 | 0.09664266 | 49.98932
57.54033 | 141.6687 | 0.09661769 | 50.0099
57.547 | 141.6552 | 0.09659345 | 49.9985
57.55367 | 141.6416 | 0.09657024 | 50.00202
57.5595 | 141.6298 | 0.09655112 | 49.99452
57.56533 | 141.6186 | 0.09653331 | 49.99764
57.572 | 141.6048 | 0.09651459 | 50.0062
57.57866 | 141.5917 | 0.09649707 | 49.99192
57.58533 | 141.5791 | 0.09648121 | 50.01852
57.592 | 141.5653 | 0.09646652 | 49.98212
57.59868 | 141.5521 | 0.09645242 | 50.01156
57.60533 | 141.5381 | 0.09643905 | 49.9986
57.612 | 141.5245 | 0.09642556 | 50.00097
57.61866 | 141.5112 | 0.09641159 | 49.99794
57.62534 | 141.4984 | 0.09639784 | 49.99881
57.632 | 141.4847 | 0.09638451 | 50.00206
57.63867 | 141.4714 | 0.09637191 | 49.99907
57.64533 | 141.4577 | 0.09635995 | 50.00312
57.652 | 141.4443 | 0.0963484 | 49.99174
57.65867 | 141.4311 | 0.09633732 | 50.00371
57.66533 | 141.4186 | 0.09632618 | 50.00552
57.672 | 141.4044 | 0.09631414 | 49.99506
57.67867 | 141.3914 | 0.09630176 | 49.99758
57.68533 | 141.3778 | 0.09628869 | 49.99562
57.692 | 141.3642 | 0.09627572 | 50.00607
57.69866 | 141.3514 | 0.09626278 | 49.99826
57.70532 | 141.3383 | 0.09624915 | 50.002
57.712 | 141.3244 | 0.09623516 | 50.00436
57.71866 | 141.3111 | 0.0962213 | 49.99286
57.72533 | 141.2978 | 0.09620753 | 49.99004
57.732 | 141.2839 | 0.09619366 | 50.00783
57.73867 | 141.2709 | 0.09617969 | 50.00472
57.74534 | 141.2575 | 0.09616586 | 49.99289
57.75117 | 141.2454 | 0.09615402 | 50.00866
57.757 | 141.2344 | 0.09614191 | 49.9903
57.76367 | 141.2208 | 0.09612788 | 50.00996
57.77033 | 141.2077 | 0.09611329 | 49.99639
57.777 | 141.194 | 0.09609842 | 50.00824
57.78367 | 141.1808 | 0.09608299 | 49.98571
57.79033 | 141.167 | 0.09606759 | 50.00968
57.797 | 141.1538 | 0.096052 | 50.0006
57.80367 | 141.1411 | 0.09603672 | 50.00216
57.81033 | 141.1272 | 0.09602149 | 49.99802
57.817 | 141.1143 | 0.09600574 | 49.99993
57.82366 | 141.101 | 0.09598988 | 49.99154
57.83032 | 141.0879 | 0.09597408 | 50.00792
57.837 | 141.0737 | 0.09595839 | 49.99204
57.84366 | 141.0611 | 0.09594209 | 50.00373
57.85033 | 141.0476 | 0.0959248 | 50.00022
57.857 | 141.0345 | 0.09590703 | 49.99896
57.86367 | 141.021 | 0.09588874 | 50.00101
57.87034 | 141.0073 | 0.09586974 | 50.00324
57.877 | 140.9944 | 0.09585066 | 49.99914
57.88367 | 140.9816 | 0.09583139 | 50.00629
57.89033 | 140.967 | 0.09581171 | 49.99616
57.897 | 140.9544 | 0.0957914 | 49.99975
57.90366 | 140.9409 | 0.09577118 | 49.99576
57.91033 | 140.9278 | 0.09575131 | 50.00396
57.917 | 140.9142 | 0.09573126 | 50.01717
57.92366 | 140.9007 | 0.09571059 | 49.98203
57.93033 | 140.8871 | 0.0956897 | 50.00098
57.937 | 140.8737 | 0.09566856 | 50.00006
57.94283 | 140.8624 | 0.09564942 | 50
57.94866 | 140.8506 | 0.09562992 | 49.98946
57.95532 | 140.8368 | 0.09560775 | 50.0004
57.962 | 140.8244 | 0.09558532 | 50.01694
57.96866 | 140.811 | 0.09556199 | 49.99365
57.97533 | 140.7973 | 0.09553801 | 49.9996
57.982 | 140.7846 | 0.09551288 | 50.0042
57.98867 | 140.7708 | 0.09548637 | 49.98228
57.99534 | 140.7578 | 0.09545853 | 50.01688
58.002 | 140.7444 | 0.09542919 | 49.98838
58.00867 | 140.7308 | 0.09539869 | 50.00772
58.01533 | 140.7177 | 0.09536749 | 50.00048
58.022 | 140.7041 | 0.09533621 | 50.00003
58.02866 | 140.6913 | 0.09530347 | 50.00317
58.03533 | 140.6774 | 0.09526949 | 49.99808
58.042 | 140.6637 | 0.09523509 | 49.99882
58.04866 | 140.6506 | 0.09519992 | 50.00204
58.05533 | 140.6371 | 0.09516415 | 49.99801
58.062 | 140.6234 | 0.09512819 | 50.0094
58.06868 | 140.6106 | 0.09509169 | 49.9953
58.07533 | 140.5971 | 0.09505469 | 50.00394
58.082 | 140.5836 | 0.09501751 | 49.99072
58.08867 | 140.5702 | 0.09497994 | 50.00048
58.09533 | 140.5567 | 0.09494191 | 50.00003
58.102 | 140.5441 | 0.09490338 | 50
58.10867 | 140.5306 | 0.09486395 | 49.9926
58.11533 | 140.5172 | 0.09482348 | 50.00693
58.122 | 140.5037 | 0.09478166 | 49.9962
58.12867 | 140.4904 | 0.09473858 | 50.00398
58.1345 | 140.4788 | 0.09470016 | 49.98903
58.14033 | 140.4668 | 0.09466056 | 50.00796
58.147 | 140.4545 | 0.09461447 | 50.0005
58.15366 | 140.4412 | 0.0945675 | 49.99157
58.16033 | 140.4276 | 0.09451962 | 50.00899
58.167 | 140.414 | 0.09447101 | 50.00584
58.17366 | 140.4012 | 0.09442206 | 49.99402
58.18033 | 140.3879 | 0.09437238 | 49.99962
58.187 | 140.3744 | 0.09432178 | 50.00527
58.19368 | 140.361 | 0.09427109 | 49.99504
58.20033 | 140.3473 | 0.09422085 | 49.99124
58.207 | 140.3337 | 0.09417121 | 50.01214
58.21367 | 140.3208 | 0.09412232 | 49.99758
58.22033 | 140.3074 | 0.094074 | 49.9861
58.227 | 140.2935 | 0.09402642 | 49.99913
58.23367 | 140.2806 | 0.09397972 | 50.01263
58.24033 | 140.2668 | 0.09393368 | 49.98916
58.247 | 140.2538 | 0.09388694 | 50.01094
58.25367 | 140.2404 | 0.09383991 | 50.00068
58.26033 | 140.2268 | 0.09379306 | 49.99158
58.267 | 140.214 | 0.09374649 | 50.01426
58.27366 | 140.2003 | 0.09369951 | 49.99031
58.28033 | 140.1869 | 0.09365188 | 50.0089
58.287 | 140.174 | 0.09360429 | 49.99527
58.29366 | 140.1598 | 0.09355718 | 49.99548
58.30033 | 140.1472 | 0.09351081 | 50.00606
58.307 | 140.1334 | 0.09346505 | 49.99932
58.31367 | 140.1203 | 0.09341928 | 49.9989
58.32033 | 140.107 | 0.09337378 | 49.99887
58.32617 | 140.0954 | 0.0933345 | 50.00687
58.332 | 140.0836 | 0.09329562 | 49.99615
58.33867 | 140.0702 | 0.09325189 | 50.01033
58.34533 | 140.0571 | 0.09320899 | 49.99007
58.352 | 140.0438 | 0.0931667 | 49.99938
58.35867 | 140.0304 | 0.09312482 | 49.99996
58.36533 | 140.0173 | 0.09308387 | 49.99894
58.372 | 140.0036 | 0.0930441 | 49.99254
58.37867 | 139.9902 | 0.09300555 | 50.00483
58.38533 | 139.977 | 0.09296861 | 49.98868
58.392 | 139.9631 | 0.09293313 | 50.01092
58.39866 | 139.9502 | 0.09289892 | 50.00384
58.40533 | 139.9367 | 0.09286641 | 49.99602
58.412 | 139.9232 | 0.09283554 | 50.00398
58.41866 | 139.91 | 0.09280647 | 49.99813
58.42533 | 139.896 | 0.09277899 | 50.002
58.432 | 139.883 | 0.09275253 | 50.00435
58.43867 | 139.8698 | 0.09272704 | 49.9971
58.44533 | 139.8568 | 0.09270249 | 50.00088
58.452 | 139.8432 | 0.09267964 | 50.00217
58.45867 | 139.8302 | 0.09265822 | 50.00119
58.46534 | 139.8167 | 0.09263768 | 49.9969
58.472 | 139.8031 | 0.09261712 | 49.9903
58.47867 | 139.7902 | 0.09259659 | 50.00256
58.48532 | 139.7767 | 0.09257647 | 49.9991
58.492 | 139.7633 | 0.09255691 | 50.001
58.49866 | 139.7499 | 0.09253718 | 49.99478
58.50532 | 139.7368 | 0.09251684 | 50.01766
58.512 | 139.7232 | 0.09249641 | 49.99264
58.51783 | 139.7114 | 0.09247858 | 49.99942
58.52366 | 139.7004 | 0.09246075 | 49.99994
58.53033 | 139.6867 | 0.09244074 | 50
58.537 | 139.6731 | 0.09242069 | 49.99894
58.54366 | 139.6602 | 0.09240031 | 49.99148
58.55033 | 139.6467 | 0.0923798 | 50.00898
58.557 | 139.6332 | 0.09235981 | 50.00586
58.56367 | 139.6199 | 0.09233969 | 50.00671
58.57033 | 139.6068 | 0.09231949 | 49.99936
58.577 | 139.5932 | 0.09229953 | 49.99784
58.58367 | 139.5803 | 0.09227981 | 49.99563
58.59034 | 139.5672 | 0.09226004 | 49.9955
58.597 | 139.5538 | 0.09224012 | 49.99762
58.60367 | 139.5405 | 0.09221986 | 50.00197
58.61032 | 139.5268 | 0.09219916 | 50.00435
58.617 | 139.5139 | 0.09217808 | 49.99604
58.62366 | 139.5003 | 0.09215639 | 49.9987
58.63032 | 139.4869 | 0.09213391 | 50.00944
58.637 | 139.4732 | 0.09211119 | 49.99213
58.64366 | 139.46 | 0.09208766 | 49.99739
58.65034 | 139.447 | 0.09206394 | 49.99138
58.657 | 139.4334 | 0.09204018 | 50.0058
58.66367 | 139.4204 | 0.09201626 | 50.01304
58.67033 | 139.4072 | 0.09199179 | 49.99235
58.677 | 139.3936 | 0.09196679 | 49.99952
58.68366 | 139.38 | 0.0919413 | 49.99784
58.69033 | 139.3671 | 0.09191505 | 50.00198
58.697 | 139.3537 | 0.09188785 | 50.01387
58.70366 | 139.3406 | 0.09186028 | 50.00192
58.7095 | 139.3286 | 0.09183609 | 49.993
58.71534 | 139.317 | 0.09181102 | 49.99446
58.722 | 139.3036 | 0.09178181 | 50.00388
58.72867 | 139.2904 | 0.09175243 | 49.99178
58.73532 | 139.2766 | 0.09172329 | 50.00583
58.742 | 139.2636 | 0.09169437 | 49.99824
58.74866 | 139.2501 | 0.09166538 | 50.00306
58.75532 | 139.2372 | 0.0916367 | 49.98433
58.762 | 139.2234 | 0.09160835 | 50.02016
58.76866 | 139.2104 | 0.09158026 | 49.98011
58.77534 | 139.1961 | 0.09155266 | 50.00298
58.782 | 139.184 | 0.09152556 | 50.00864
58.78867 | 139.1702 | 0.09149794 | 49.99631
58.79533 | 139.1567 | 0.09147063 | 50.00613
58.802 | 139.1434 | 0.09144351 | 49.9877
58.80866 | 139.1298 | 0.09141637 | 50.00558
58.81533 | 139.117 | 0.09138934 | 50.00034
58.822 | 139.1034 | 0.09136274 | 50.0032
58.82866 | 139.09 | 0.09133697 | 49.99703
58.83533 | 139.0766 | 0.09131152 | 50.00404
58.842 | 139.0635 | 0.09128689 | 50.00449
58.84868 | 139.0502 | 0.09126275 | 49.99392
58.85533 | 139.0366 | 0.09123868 | 50.00174
58.862 | 139.023 | 0.09121489 | 50.00011
58.86866 | 139.01 | 0.09119224 | 49.99789
58.87534 | 138.9966 | 0.09117056 | 49.99776
58.882 | 138.9832 | 0.0911497 | 50.00515
58.88867 | 138.9701 | 0.09112969 | 49.9908
58.89533 | 138.9567 | 0.09111011 | 49.99944
58.90117 | 138.9447 | 0.09109306 | 49.9996
58.907 | 138.9332 | 0.09107559 | 50.01294
58.91367 | 138.9202 | 0.09105551 | 50.00186
58.92033 | 138.9068 | 0.09103566 | 49.9906
58.927 | 138.8934 | 0.09101549 | 50.00152
58.93366 | 138.8799 | 0.09099472 | 49.99798
58.94033 | 138.8662 | 0.09097339 | 49.99776
58.947 | 138.8538 | 0.09095156 | 50.0168
58.95366 | 138.8399 | 0.09092936 | 49.98942
58.96033 | 138.8268 | 0.09090652 | 50.00463
58.967 | 138.8128 | 0.09088329 | 49.99605
58.97368 | 138.7992 | 0.09085999 | 49.99764
58.98033 | 138.786 | 0.09083629 | 49.99774
58.987 | 138.7724 | 0.09081238 | 50.01361
58.99366 | 138.7592 | 0.09078798 | 49.9871
59.00034 | 138.7457 | 0.09076328 | 50.01083
59.007 | 138.7332 | 0.09073765 | 49.98904
59.01367 | 138.7197 | 0.09071191 | 49.99931
59.02033 | 138.7065 | 0.09068612 | 49.9915
59.027 | 138.6935 | 0.09065957 | 50.01216
59.03367 | 138.6796 | 0.09063125 | 50.00181
59.04033 | 138.6669 | 0.0906015 | 49.99272
59.047 | 138.6528 | 0.09057018 | 50.00166
59.05367 | 138.6397 | 0.09053801 | 50.00856
59.06033 | 138.6266 | 0.09050468 | 49.99207
59.067 | 138.6124 | 0.09047038 | 50.00056
59.07366 | 138.5993 | 0.09043519 | 49.99898
59.08032 | 138.5859 | 0.0903993 | 49.99782
59.087 | 138.5731 | 0.09036255 | 50.00198
59.09282 | 138.5613 | 0.09032956 | 50.01144
59.09868 | 138.5493 | 0.09029569 | 50.00691
59.10533 | 138.5362 | 0.0902561 | 49.98563
59.112 | 138.5227 | 0.09021588 | 49.99913
59.11866 | 138.5098 | 0.09017482 | 49.99997
59.12534 | 138.4961 | 0.09013325 | 50
59.132 | 138.4831 | 0.09009118 | 50
59.13867 | 138.4695 | 0.09004894 | 50
59.14533 | 138.4566 | 0.09000656 | 50.00422
59.152 | 138.443 | 0.08996402 | 49.99604
59.15867 | 138.4294 | 0.08992109 | 49.99446
59.16533 | 138.4167 | 0.08987797 | 50.00493
59.172 | 138.403 | 0.08983407 | 49.99609
59.17867 | 138.3898 | 0.08979018 | 50.00084
59.18533 | 138.3761 | 0.08974639 | 50.0043
59.192 | 138.3628 | 0.08970265 | 49.99921
59.19866 | 138.3496 | 0.08965903 | 49.99994
59.20532 | 138.3364 | 0.08961496 | 49.99894
59.212 | 138.3231 | 0.08957089 | 50.001
59.21866 | 138.3096 | 0.08952676 | 50.00006
59.22533 | 138.2961 | 0.08948241 | 50
59.232 | 138.2826 | 0.08943772 | 50.00317
59.23867 | 138.2692 | 0.08939282 | 50.00231
59.24534 | 138.2558 | 0.08934769 | 49.99802
59.252 | 138.2428 | 0.089302 | 50.00304
59.25867 | 138.2294 | 0.0892558 | 49.9928
59.26533 | 138.2159 | 0.08920946 | 49.99322
59.272 | 138.2025 | 0.08916285 | 50.00486
59.27866 | 138.1895 | 0.08911632 | 50.00242
59.2845 | 138.1778 | 0.08907574 | 49.99737
59.29033 | 138.1664 | 0.08903494 | 50.00094
59.297 | 138.1522 | 0.08898795 | 50.00324
59.30367 | 138.1386 | 0.08894082 | 49.99809
59.31033 | 138.125 | 0.08889362 | 49.9946
59.317 | 138.1127 | 0.08884668 | 50.00494
59.32366 | 138.0992 | 0.08879957 | 50.00031
59.33032 | 138.0857 | 0.08875232 | 49.99156
59.337 | 138.0728 | 0.08870478 | 50.01428
59.34366 | 138.0594 | 0.08865756 | 49.99984
59.35033 | 138.0455 | 0.08861036 | 49.99681
59.357 | 138.032 | 0.08856381 | 49.9998
59.36367 | 138.0189 | 0.08851772 | 49.99787
59.37034 | 138.0058 | 0.08847195 | 50.00198
59.377 | 137.9923 | 0.08842689 | 49.99696
59.38367 | 137.9789 | 0.08838205 | 50.0072
59.39033 | 137.9653 | 0.08833759 | 49.9941
59.397 | 137.9526 | 0.08829388 | 49.99963
59.40366 | 137.9388 | 0.08825069 | 49.9968
59.41033 | 137.9256 | 0.08820785 | 50.00297
59.417 | 137.9121 | 0.08816519 | 49.99278
59.42366 | 137.8988 | 0.08812332 | 50.00484
59.43033 | 137.8851 | 0.0880827 | 49.99924
59.437 | 137.8715 | 0.08804305 | 49.9989
59.44368 | 137.8584 | 0.08800408 | 49.99465
59.45033 | 137.8454 | 0.08796658 | 49.99966
59.457 | 137.832 | 0.08793055 | 50.0095
59.46367 | 137.8181 | 0.08789562 | 49.99848
59.47033 | 137.8049 | 0.08786151 | 50.00202
59.47617 | 137.7931 | 0.08783245 | 50.0058
59.482 | 137.782 | 0.08780359 | 50.00239
59.48867 | 137.7688 | 0.08777069 | 49.9938
59.49534 | 137.7551 | 0.08773803 | 49.9975
59.502 | 137.7417 | 0.08770496 | 50.01676
59.50867 | 137.7283 | 0.08767176 | 49.98624
59.51533 | 137.715 | 0.08763878 | 50.00337
59.522 | 137.7019 | 0.08760644 | 49.98541
59.52866 | 137.6883 | 0.08757438 | 50.01389
59.53533 | 137.675 | 0.08754276 | 49.99663
59.542 | 137.6619 | 0.08751093 | 49.99979
59.54866 | 137.6484 | 0.08747875 | 49.99047
59.55533 | 137.6352 | 0.08744616 | 50.00046
59.562 | 137.6213 | 0.08741358 | 50.00848
59.56868 | 137.6084 | 0.08738061 | 49.99207
59.57533 | 137.5941 | 0.08734746 | 50.00373
59.582 | 137.5816 | 0.08731444 | 49.99706
59.58867 | 137.5684 | 0.08728141 | 50.00616
59.59533 | 137.5549 | 0.08724832 | 49.99932
59.602 | 137.5412 | 0.08721488 | 49.99996
59.60867 | 137.5284 | 0.08718095 | 49.99683
59.61533 | 137.5152 | 0.08714618 | 50.00508
59.622 | 137.502 | 0.08711059 | 50.0056
59.62867 | 137.4882 | 0.08707488 | 49.98872
59.63533 | 137.4746 | 0.08703938 | 50.00564
59.642 | 137.4614 | 0.08700375 | 50.00035
59.64866 | 137.4487 | 0.08696808 | 50.00424
59.65533 | 137.4346 | 0.08693232 | 49.99604
59.662 | 137.4212 | 0.08689613 | 49.99975
59.66783 | 137.4093 | 0.08686399 | 50.00562
59.67366 | 137.398 | 0.08683109 | 49.9918
59.68033 | 137.3848 | 0.08679316 | 50.00374
59.687 | 137.3713 | 0.0867554 | 49.98754
59.69368 | 137.3582 | 0.0867179 | 50.0098
59.70033 | 137.3449 | 0.08667984 | 50.0006
59.707 | 137.3312 | 0.08664093 | 50.01062
59.71367 | 137.3183 | 0.08660168 | 50.00489
59.72033 | 137.3049 | 0.08656157 | 49.98761
59.727 | 137.2914 | 0.08652028 | 49.99922
59.73367 | 137.2778 | 0.08647843 | 50.00206
59.74033 | 137.2645 | 0.08643665 | 50.00436
59.747 | 137.2513 | 0.08639478 | 49.99921
59.75367 | 137.2379 | 0.08635275 | 49.99466
59.76033 | 137.2247 | 0.08631056 | 49.99966
59.767 | 137.2113 | 0.08626795 | 50.00844
59.77366 | 137.1976 | 0.08622509 | 49.99206
59.78033 | 137.1844 | 0.08618194 | 50.00056
59.787 | 137.1716 | 0.08613886 | 49.99898
59.79366 | 137.1576 | 0.0860961 | 49.99994
59.80033 | 137.1444 | 0.08605341 | 50
59.807 | 137.1302 | 0.08601066 | 50
59.81367 | 137.1177 | 0.08596828 | 49.99578
59.82033 | 137.1046 | 0.0859259 | 49.99973
59.827 | 137.0914 | 0.08588329 | 50.00421
59.83367 | 137.0773 | 0.08584106 | 50.00026
59.84034 | 137.0646 | 0.08579911 | 49.99156
59.847 | 137.0512 | 0.08575707 | 49.99947
59.85367 | 137.0374 | 0.08571519 | 50.00948
59.8595 | 137.0256 | 0.08567878 | 50.0107
59.86533 | 137.0141 | 0.08564234 | 49.992
59.872 | 137.0007 | 0.08560062 | 49.99104
59.87867 | 136.9877 | 0.08555955 | 50.00366
59.88533 | 136.9744 | 0.08551881 | 50.00446
59.892 | 136.9606 | 0.08547851 | 49.99605
59.89866 | 136.9469 | 0.0854383 | 50.0135
59.90533 | 136.9342 | 0.08539879 | 49.9945
59.912 | 136.9211 | 0.08535997 | 50.00706
59.91866 | 136.9075 | 0.0853214 | 50.00256
59.92533 | 136.8938 | 0.08528286 | 49.98324
59.932 | 136.8808 | 0.08524445 | 50.00318
59.93867 | 136.8673 | 0.08520592 | 49.99491
59.94533 | 136.8542 | 0.08516788 | 50.01236
59.952 | 136.8405 | 0.08513012 | 49.98914
59.95867 | 136.8272 | 0.08509238 | 50.01413
59.96534 | 136.8136 | 0.08505492 | 49.9903
59.972 | 136.8004 | 0.08501741 | 50.0015
59.97867 | 136.7873 | 0.08498031 | 49.9853
59.98532 | 136.7739 | 0.08494359 | 50.01176
59.992 | 136.7603 | 0.08490792 | 49.98488
59.99866 | 136.7468 | 0.08487339 | 50.01914
60.00532 | 136.7339 | 0.08483949 | 49.99696
60.012 | 136.7206 | 0.08480545 | 50.00192
60.01866 | 136.7074 | 0.08477131 | 50.00118
60.02534 | 136.694 | 0.0847373 | 49.99902
60.032 | 136.6806 | 0.08470351 | 49.99676
60.03867 | 136.6675 | 0.08466961 | 50.00297
60.04533 | 136.6542 | 0.08463592 | 50.00653
60.05117 | 136.6428 | 0.0846066 | 50.00972
60.057 | 136.6308 | 0.08457757 | 49.98617
60.06367 | 136.6175 | 0.08454491 | 49.99701
60.07033 | 136.6041 | 0.08451301 | 49.99241
60.077 | 136.5911 | 0.08448153 | 50.00164
60.08367 | 136.5777 | 0.08445031 | 49.99587
60.09034 | 136.5641 | 0.08441919 | 50.01137
60.097 | 136.5513 | 0.08438813 | 50.0007
60.10367 | 136.5375 | 0.08435863 | 49.9863
60.11032 | 136.5238 | 0.08433006 | 50.00972
60.117 | 136.5105 | 0.08430191 | 49.99852
60.12366 | 136.4975 | 0.08427418 | 50.00414
60.13032 | 136.4845 | 0.08424742 | 49.99605
60.137 | 136.4706 | 0.08422201 | 50.00398
60.14366 | 136.4575 | 0.08419732 | 50.00448
60.15034 | 136.444 | 0.08417343 | 49.99608
60.157 | 136.4307 | 0.08415025 | 50.00187
60.16367 | 136.4177 | 0.08412789 | 50.00329
60.17033 | 136.404 | 0.08410663 | 49.99915
60.177 | 136.3908 | 0.08408594 | 49.99571
60.18366 | 136.3774 | 0.08406609 | 49.99972
60.19033 | 136.364 | 0.08404715 | 49.99998
60.197 | 136.3512 | 0.08402858 | 49.99682
60.20366 | 136.3374 | 0.084011 | 50.00191
60.21033 | 136.3242 | 0.08399451 | 49.9885
60.217 | 136.311 | 0.08397801 | 49.99822
60.22368 | 136.2973 | 0.08396137 | 50.01469
60.23033 | 136.2841 | 0.0839448 | 49.99988
60.237 | 136.2704 | 0.08392813 | 50
60.24283 | 136.259 | 0.08391342 | 50
60.24866 | 136.2477 | 0.08389861 | 49.99576
60.25532 | 136.2337 | 0.08388166 | 50.00396
60.262 | 136.2209 | 0.08386457 | 50.00871
60.26866 | 136.2069 | 0.08384772 | 49.99631
60.27534 | 136.1939 | 0.08383066 | 49.9966
60.282 | 136.18 | 0.08381368 | 49.99766
60.28867 | 136.1673 | 0.08379726 | 50.00091
60.29533 | 136.154 | 0.08378089 | 50.00746
60.302 | 136.141 | 0.0837645 | 49.99306
60.30866 | 136.1267 | 0.08374749 | 49.99956
60.31533 | 136.1147 | 0.08372944 | 49.99996
60.322 | 136.101 | 0.08371078 | 49.99788
60.32866 | 136.0874 | 0.08369199 | 49.99142
60.33533 | 136.0737 | 0.08367294 | 50.00899
60.342 | 136.0606 | 0.08365397 | 49.99316
60.34868 | 136.0473 | 0.08363501 | 50.00802
60.35533 | 136.0336 | 0.08361626 | 49.99944
60.362 | 136.0211 | 0.08359707 | 49.9968
60.36866 | 136.0073 | 0.0835774 | 50.00402
60.37534 | 135.9938 | 0.08355726 | 49.99814
60.382 | 135.98 | 0.0835369 | 49.98614
60.38867 | 135.9674 | 0.08351612 | 50.01393
60.39533 | 135.954 | 0.08349493 | 50.01144
60.402 | 135.9405 | 0.08347351 | 49.99014
60.40867 | 135.9269 | 0.083452 | 49.99832
60.41533 | 135.9136 | 0.08343079 | 50.00627
60.422 | 135.9009 | 0.08341011 | 49.99722
60.42867 | 135.887 | 0.08338965 | 49.99877
60.4345 | 135.876 | 0.08337189 | 50.00554
60.44033 | 135.8641 | 0.0833542 | 50.00871
60.447 | 135.8507 | 0.08333359 | 49.98362
60.45366 | 135.8375 | 0.0833121 | 50.01166
60.46033 | 135.8241 | 0.0832898 | 49.99121
60.467 | 135.8106 | 0.08326666 | 50.00896
60.47368 | 135.7975 | 0.08324318 | 49.9921
60.48033 | 135.7839 | 0.08321887 | 50.00586
60.487 | 135.77 | 0.08319455 | 49.99402
60.49366 | 135.7574 | 0.08317084 | 49.99856
60.50034 | 135.744 | 0.08314766 | 50.00308
60.507 | 135.7309 | 0.08312478 | 49.98856
60.51367 | 135.7172 | 0.08310184 | 49.99822
60.52033 | 135.7031 | 0.08307905 | 50.00623
60.527 | 135.6901 | 0.0830561 | 50.00039
60.53367 | 135.6769 | 0.08303272 | 50.00428
60.54033 | 135.6638 | 0.0830088 | 50.00873
60.547 | 135.6498 | 0.082985 | 49.99208
60.55367 | 135.6374 | 0.08296097 | 49.9995
60.56033 | 135.624 | 0.08293656 | 50.00843
60.567 | 135.61 | 0.0829118 | 49.9984
60.57366 | 135.5971 | 0.082887 | 49.9999
60.58032 | 135.5838 | 0.0828621 | 49.9947
60.587 | 135.5696 | 0.08283608 | 49.99967
60.59366 | 135.5561 | 0.0828093 | 49.99892
60.60033 | 135.5432 | 0.08278231 | 49.9989
60.607 | 135.5301 | 0.08275534 | 50.0031
60.61367 | 135.5171 | 0.08272853 | 49.99808
60.62034 | 135.5036 | 0.08270211 | 50.0041
60.62617 | 135.4914 | 0.08267887 | 50.0007
60.632 | 135.4803 | 0.08265507 | 49.98602
60.63867 | 135.467 | 0.0826273 | 50.00019
60.64533 | 135.4538 | 0.08259905 | 50.00424
60.652 | 135.4404 | 0.08257008 | 50.0045
60.65867 | 135.4272 | 0.0825399 | 49.99922
60.66533 | 135.4131 | 0.08250939 | 49.99572
60.672 | 135.4004 | 0.0824787 | 50.00396
60.67867 | 135.3865 | 0.082448 | 50.0066
60.68533 | 135.3735 | 0.08241719 | 49.99936
60.692 | 135.3606 | 0.0823865 | 49.99572
60.69866 | 135.3467 | 0.08235638 | 49.99761
60.70532 | 135.3334 | 0.08232684 | 50.00196
60.712 | 135.3199 | 0.08229762 | 49.998
60.71866 | 135.3065 | 0.0822689 | 49.99988
60.72533 | 135.2937 | 0.08224022 | 50.0021
60.732 | 135.2796 | 0.08221132 | 50.0033
60.73867 | 135.2672 | 0.08218212 | 49.99492
60.74534 | 135.2536 | 0.08215235 | 50.01554
60.752 | 135.2399 | 0.08212247 | 49.9851
60.75867 | 135.2271 | 0.08209224 | 49.98638
60.76533 | 135.2136 | 0.08206114 | 50.00444
60.772 | 135.2004 | 0.08202978 | 50.00979
60.77866 | 135.1861 | 0.08199843 | 50.00061
60.78533 | 135.1735 | 0.08196681 | 50.00956
60.792 | 135.1604 | 0.08193578 | 49.99108
60.79866 | 135.1472 | 0.08190486 | 49.98992
60.80533 | 135.1335 | 0.08187422 | 50.0036
60.812 | 135.1198 | 0.08184335 | 50.00974
60.81783 | 135.108 | 0.08181637 | 49.99831
60.82366 | 135.097 | 0.08178964 | 49.99756
60.83032 | 135.0841 | 0.08175922 | 50.00407
60.837 | 135.0703 | 0.08172837 | 49.98756
60.84366 | 135.0569 | 0.08169724 | 50.00769
60.85033 | 135.0438 | 0.08166614 | 50.00262
60.857 | 135.031 | 0.08163518 | 50.00334
60.86367 | 135.0173 | 0.08160389 | 49.99386
60.87034 | 135.0035 | 0.0815724 | 50.00067
60.877 | 134.9902 | 0.0815408 | 50.00428
60.88367 | 134.9771 | 0.08150937 | 49.99604
60.89033 | 134.9637 | 0.08147806 | 49.99764
60.897 | 134.9502 | 0.08144714 | 49.9935
60.90366 | 134.9366 | 0.08141631 | 49.99536
60.91033 | 134.9235 | 0.0813862 | 50.00605
60.917 | 134.9104 | 0.08135738 | 50.00566
60.92366 | 134.8965 | 0.0813294 | 50.00141
60.93033 | 134.883 | 0.08130193 | 50.0075
60.937 | 134.8701 | 0.08127511 | 49.99518
60.94368 | 134.8564 | 0.08124913 | 49.99336
60.95033 | 134.8434 | 0.08122368 | 50.00381
60.957 | 134.8301 | 0.08119892 | 50.0034
60.96367 | 134.8166 | 0.08117468 | 49.99598
60.97033 | 134.8026 | 0.08115105 | 50.0008
60.977 | 134.7898 | 0.08112716 | 50.00004
60.98367 | 134.7764 | 0.08110303 | 50.00211
60.99033 | 134.7627 | 0.08107897 | 50.00014
60.997 | 134.7488 | 0.08105536 | 49.99789
61.00367 | 134.7362 | 0.08103184 | 50.00092
61.0095 | 134.7248 | 0.0810116 | 50.01004
61.01533 | 134.7128 | 0.08099181 | 49.99299
61.022 | 134.6995 | 0.08097 | 49.99217
61.02866 | 134.6862 | 0.0809491 | 50.00479
61.03533 | 134.6734 | 0.08092937 | 49.99712
61.042 | 134.6599 | 0.08091062 | 49.99982
61.04866 | 134.6459 | 0.08089275 | 50.00527
61.05533 | 134.6331 | 0.08087561 | 49.99716
61.062 | 134.6194 | 0.08085938 | 50.00195
61.06868 | 134.606 | 0.08084429 | 50.0086
61.07533 | 134.5929 | 0.08083026 | 50.00478
61.082 | 134.5791 | 0.08081734 | 49.99712
61.08867 | 134.566 | 0.08080548 | 49.99559
61.09533 | 134.5524 | 0.08079522 | 49.99443
61.102 | 134.5397 | 0.08078648 | 49.99966
61.10867 | 134.5262 | 0.08077942 | 49.99364
61.11533 | 134.5132 | 0.0807737 | 50.00385
61.122 | 134.4994 | 0.08076949 | 50.00341
61.12867 | 134.4866 | 0.08076645 | 50.00126
61.13533 | 134.4728 | 0.08076416 | 49.99585
61.142 | 134.4599 | 0.08076226 | 50.01031
61.14866 | 134.4461 | 0.08076094 | 49.99218
61.15533 | 134.433 | 0.08076025 | 49.99317
61.162 | 134.4199 | 0.08076024 | 49.99534
61.16866 | 134.4056 | 0.08076062 | 50.00605
61.17533 | 134.3923 | 0.08076122 | 49.9898
61.182 | 134.3795 | 0.08076265 | 50.0131
61.18867 | 134.3653 | 0.0807643 | 50.00188
61.19533 | 134.3522 | 0.08076568 | 49.99166
61.20117 | 134.3408 | 0.08076699 | 50.0127
61.207 | 134.3289 | 0.08076825 | 49.99478
61.21367 | 134.3158 | 0.08076995 | 50.02082
61.22033 | 134.3027 | 0.08077153 | 49.98438
61.227 | 134.2899 | 0.0807732 | 50.00537
61.23367 | 134.2765 | 0.0807749 | 50.00562
61.24033 | 134.2628 | 0.08077658 | 49.98872
61.247 | 134.2496 | 0.08077835 | 49.99929
61.25367 | 134.2362 | 0.08078042 | 50.00842
61.26033 | 134.2228 | 0.08078288 | 49.99206
61.267 | 134.2095 | 0.08078619 | 50.00902
61.27366 | 134.1961 | 0.08079038 | 49.98682
61.28033 | 134.1828 | 0.08079553 | 49.99494
61.287 | 134.1699 | 0.08080191 | 50.00814
61.29366 | 134.1562 | 0.08080896 | 50.00051
61.30033 | 134.1427 | 0.08081664 | 49.99476
61.307 | 134.1295 | 0.08082526 | 49.9965
61.31367 | 134.1163 | 0.08083505 | 50.00612
61.32033 | 134.1028 | 0.08084538 | 50.00461
61.327 | 134.0896 | 0.08085671 | 49.99817
61.33367 | 134.0766 | 0.08087011 | 49.99988
61.34034 | 134.0628 | 0.08088536 | 50.00846
61.347 | 134.0494 | 0.08090161 | 49.99206
61.35367 | 134.0365 | 0.08091858 | 50.00796
61.36032 | 134.023 | 0.08093647 | 49.99521
61.367 | 134.0099 | 0.08095596 | 49.99656
61.37366 | 133.9962 | 0.08097662 | 49.99133
61.38032 | 133.9832 | 0.08099812 | 50.00474
61.387 | 133.9698 | 0.08102107 | 50.00346
61.39283 | 133.9576 | 0.08104222 | 50.00591
61.39866 | 133.9456 | 0.08106457 | 49.995
61.40533 | 133.9327 | 0.08109146 | 49.99969
61.412 | 133.9192 | 0.08111997 | 50.00104
61.41866 | 133.9064 | 0.08114997 | 50.00006
61.42533 | 133.8927 | 0.08118172 | 49.99578
61.432 | 133.8794 | 0.08121553 | 49.99656
61.43867 | 133.8658 | 0.08125182 | 50.00718
61.44533 | 133.8526 | 0.08128934 | 49.99731
61.452 | 133.8392 | 0.08132759 | 50.01466
61.45867 | 133.826 | 0.08136704 | 49.9914
61.46534 | 133.8124 | 0.08140793 | 49.99734
61.472 | 133.7991 | 0.08145058 | 50.0083
61.47867 | 133.7862 | 0.08149486 | 49.99946
61.48532 | 133.7726 | 0.08154074 | 50.00102
61.492 | 133.759 | 0.08158778 | 49.999
61.49866 | 133.7458 | 0.08163578 | 49.99252
61.50532 | 133.7327 | 0.08168453 | 49.99002
61.512 | 133.7192 | 0.08173416 | 50.00889
61.51866 | 133.7062 | 0.08178531 | 50.00161
61.52534 | 133.6924 | 0.08183847 | 50.0075
61.532 | 133.6792 | 0.08189343 | 49.99094
61.53867 | 133.6661 | 0.08194969 | 49.9878
61.54533 | 133.6524 | 0.08200744 | 50.01192
61.552 | 133.6394 | 0.08206704 | 50.00074
61.55866 | 133.6261 | 0.08212868 | 49.99582
61.56533 | 133.6126 | 0.0821925 | 49.9955
61.572 | 133.5988 | 0.08225861 | 50.0124
61.57866 | 133.586 | 0.08232656 | 50.00394
61.5845 | 133.5746 | 0.08238736 | 49.98546
61.59034 | 133.5627 | 0.08244974 | 49.99884
61.597 | 133.5492 | 0.08252314 | 49.99992
61.60367 | 133.5361 | 0.08259844 | 50.00422
61.61032 | 133.5225 | 0.08267506 | 50.00027
61.617 | 133.5094 | 0.0827536 | 49.99156
61.62366 | 133.4955 | 0.08283431 | 50.01639
61.63032 | 133.4824 | 0.08291703 | 49.99467
61.637 | 133.469 | 0.08300155 | 49.99754
61.64366 | 133.4557 | 0.0830878 | 49.99984
61.65034 | 133.4424 | 0.08317612 | 49.99576
61.657 | 133.4294 | 0.08326644 | 50.00396
61.66367 | 133.416 | 0.0833582 | 50.00024
61.67033 | 133.4028 | 0.08345145 | 50.00002
61.677 | 133.3883 | 0.08354562 | 50.00211
61.68366 | 133.3754 | 0.08364081 | 49.98216
61.69033 | 133.362 | 0.0837372 | 50.00734
61.697 | 133.3491 | 0.0838349 | 49.99886
61.70366 | 133.3362 | 0.08393348 | 50.01183
61.71033 | 133.3228 | 0.08403309 | 49.99334
61.717 | 133.3093 | 0.08413312 | 50.00803
61.72368 | 133.2963 | 0.08423321 | 49.99945
61.73033 | 133.283 | 0.084333 | 50.00102
61.737 | 133.2698 | 0.08443278 | 49.9916
61.74366 | 133.2558 | 0.08453308 | 50.00794
61.75034 | 133.2433 | 0.08463378 | 50.00684
61.757 | 133.2295 | 0.08473456 | 50.00043
61.76367 | 133.2162 | 0.08483546 | 49.98522
61.77033 | 133.2023 | 0.08493658 | 50.00541
61.77617 | 133.1909 | 0.08502547 | 50.00587
61.782 | 133.179 | 0.08511499 | 49.9941
61.78867 | 133.1656 | 0.08521824 | 50.00068
61.79533 | 133.1525 | 0.08532175 | 50.00321
61.802 | 133.1392 | 0.0854263 | 50.00126
61.80866 | 133.1258 | 0.08553311 | 49.99902
61.81533 | 133.1125 | 0.08564232 | 49.98724
61.822 | 133.0993 | 0.0857529 | 50.00766
61.82866 | 133.086 | 0.08586466 | 49.99307
61.83533 | 133.0726 | 0.08597709 | 50.00908
61.842 | 133.059 | 0.08609028 | 50.00269
61.84868 | 133.0461 | 0.08620416 | 49.9917
61.85533 | 133.0328 | 0.08631855 | 50.00794
61.862 | 133.0196 | 0.08643368 | 50.0005
61.86866 | 133.0051 | 0.08654969 | 50.00214
61.87534 | 132.9927 | 0.08666656 | 49.99802
61.882 | 132.9797 | 0.08678442 | 50.00833
61.88867 | 132.9658 | 0.08690356 | 49.99312
61.89533 | 132.9526 | 0.08702378 | 50.00274
61.902 | 132.9392 | 0.08714501 | 49.997
61.90867 | 132.9259 | 0.08726795 | 49.99453
61.91533 | 132.9119 | 0.08739204 | 50.01022
61.922 | 132.8986 | 0.08751716 | 49.99958
61.92867 | 132.8854 | 0.08764344 | 49.99469
61.93533 | 132.8724 | 0.08777109 | 49.99754
61.942 | 132.859 | 0.08789995 | 49.99246
61.94866 | 132.8458 | 0.08803095 | 50.00904
61.95532 | 132.8324 | 0.08816282 | 49.99106
61.962 | 132.8191 | 0.08829538 | 49.99944
61.96782 | 132.8076 | 0.08841226 | 50.01182
61.97368 | 132.7958 | 0.08852941 | 50.00119
61.98033 | 132.7831 | 0.08866388 | 50.00008
61.987 | 132.7694 | 0.08879965 | 49.99472
61.99366 | 132.7565 | 0.08893672 | 50.00707
62.00034 | 132.7427 | 0.08907488 | 50.00256
62.007 | 132.7294 | 0.08921368 | 49.99593
62.01367 | 132.7159 | 0.08935332 | 49.99976
62.02033 | 132.7027 | 0.08949338 | 49.99788
62.027 | 132.6896 | 0.08963472 | 50.00198
62.03367 | 132.6761 | 0.08977861 | 49.98532
62.04033 | 132.6632 | 0.08992449 | 50.01811
62.047 | 132.6491 | 0.09007197 | 50.00642
62.05367 | 132.6362 | 0.09022113 | 49.99088
62.06033 | 132.6228 | 0.09037212 | 50.00156
62.067 | 132.6094 | 0.09052438 | 49.99798
62.07366 | 132.5964 | 0.09067775 | 49.99564
62.08032 | 132.5825 | 0.09083312 | 50.0008
62.087 | 132.5695 | 0.09099142 | 50.00324
62.09366 | 132.5561 | 0.09115204 | 49.9907
62.10033 | 132.5428 | 0.09131459 | 50.00681
62.107 | 132.5298 | 0.0914785 | 49.9962
62.11367 | 132.5162 | 0.09164379 | 50.00504
62.12034 | 132.5029 | 0.0918111 | 50.00137
62.127 | 132.4895 | 0.09198059 | 49.99903
62.13367 | 132.4758 | 0.09215241 | 50.0084
62.14033 | 132.4628 | 0.09232649 | 50.00158
62.147 | 132.4497 | 0.09250259 | 49.9906
62.15366 | 132.4362 | 0.09268109 | 50.00894
62.1595 | 132.4243 | 0.09283879 | 49.99299
62.16533 | 132.4126 | 0.09299836 | 49.99385
62.172 | 132.4 | 0.09318206 | 49.99116
62.17867 | 132.3864 | 0.09336778 | 50.00473
62.18533 | 132.3725 | 0.09355499 | 50.00664
62.192 | 132.3599 | 0.09374414 | 50.00464
62.19866 | 132.3463 | 0.09393832 | 50.00452
62.20532 | 132.333 | 0.0941412 | 49.99182
62.212 | 132.3197 | 0.09434738 | 49.99949
62.21866 | 132.3062 | 0.09455714 | 50.00208
62.22533 | 132.2926 | 0.09476875 | 49.99801
62.232 | 132.28 | 0.09498272 | 50.00727
62.23867 | 132.2659 | 0.09520062 | 49.9994
62.24534 | 132.2529 | 0.09542209 | 49.99045
62.252 | 132.2394 | 0.09565022 | 50.00046
62.25867 | 132.2264 | 0.09588581 | 50.00109
62.26533 | 132.2131 | 0.09612359 | 50.00112
62.272 | 132.1992 | 0.09636306 | 50.00007
62.27866 | 132.1862 | 0.0966037 | 50
62.28533 | 132.1728 | 0.09684579 | 50.00422
62.292 | 132.1594 | 0.09708944 | 49.99392
62.29866 | 132.1456 | 0.09733426 | 49.99329
62.30533 | 132.133 | 0.09758234 | 50.00381
62.312 | 132.1197 | 0.09783966 | 50.00235
62.31868 | 132.1062 | 0.09810012 | 50.00437
62.32533 | 132.0933 | 0.09836147 | 49.99604
62.332 | 132.0792 | 0.09862349 | 50.00186
62.33867 | 132.0658 | 0.09888671 | 50.00012
62.34533 | 132.0525 | 0.09915118 | 49.9852
62.35117 | 132.041 | 0.09938414 | 50.0173
62.357 | 132.0291 | 0.09962114 | 50.00174
62.36367 | 132.0162 | 0.09989426 | 49.99165
62.37034 | 132.003 | 0.1001738 | 50.00794
62.377 | 131.9892 | 0.1004615 | 50.00156
62.38367 | 131.9764 | 0.1007522 | 49.99269
62.39033 | 131.9634 | 0.1010453 | 50.00483
62.397 | 131.949 | 0.1013406 | 50.00136
62.40366 | 131.9358 | 0.1016428 | 50.00009
62.41033 | 131.9224 | 0.1019471 | 49.99894
62.417 | 131.9088 | 0.1022523 | 50.00098
62.42366 | 131.8956 | 0.10256 | 50.00006
62.43033 | 131.8823 | 0.1028756 | 50.00106
62.437 | 131.8691 | 0.1031949 | 49.999
62.44368 | 131.8558 | 0.103515 | 50.001
62.45033 | 131.843 | 0.1038381 | 49.999
62.457 | 131.8298 | 0.104166 | 49.9936
62.46367 | 131.8163 | 0.1044969 | 50.0144
62.47033 | 131.8034 | 0.1048283 | 49.9882
62.477 | 131.7897 | 0.1051631 | 50.00138
62.48367 | 131.7763 | 0.1055057 | 50.01277
62.49033 | 131.7626 | 0.1058514 | 49.99128
62.497 | 131.7496 | 0.1062028 | 49.99946
62.50367 | 131.7366 | 0.1065595 | 49.9968
62.51033 | 131.7224 | 0.1069234 | 49.9998
62.517 | 131.7095 | 0.1072967 | 50.0095
62.52366 | 131.6966 | 0.1076784 | 49.9932
62.53033 | 131.6832 | 0.1080636 | 49.99113
62.537 | 131.6692 | 0.1084545 | 50.00369
62.54283 | 131.6583 | 0.1088044 | 49.98863
62.54866 | 131.6464 | 0.1091635 | 50.01244
62.55533 | 131.6329 | 0.109582 | 50.00712
62.562 | 131.6195 | 0.1100126 | 49.99622
62.56868 | 131.6063 | 0.1104476 | 49.99765
62.57533 | 131.593 | 0.1108884 | 50.00197
62.582 | 131.5795 | 0.1113377 | 49.99805
62.58867 | 131.5658 | 0.111797 | 49.99883
62.59533 | 131.5522 | 0.1122631 | 50.00204
62.602 | 131.5394 | 0.1127285 | 49.99487
62.60867 | 131.5255 | 0.1132009 | 50.00285
62.61533 | 131.5125 | 0.1136835 | 49.99489
62.622 | 131.4996 | 0.1141698 | 50.00813
62.62867 | 131.4864 | 0.1146623 | 49.99734
62.63533 | 131.4738 | 0.1151651 | 49.99031
62.642 | 131.4602 | 0.1156766 | 50.0089
62.64866 | 131.4461 | 0.1161919 | 50.00161
62.65533 | 131.4327 | 0.1167104 | 49.99588
62.662 | 131.4196 | 0.1172288 | 50.0008
62.66866 | 131.4066 | 0.117747 | 50.00433
62.67533 | 131.3929 | 0.1182671 | 49.99922
62.682 | 131.3797 | 0.1187945 | 49.99994
62.68867 | 131.3659 | 0.1193309 | 50
62.69533 | 131.3526 | 0.1198774 | 50
62.702 | 131.3397 | 0.1204338 | 49.98948
62.70867 | 131.3259 | 0.1209951 | 50.01838
62.71534 | 131.3134 | 0.1215696 | 49.99165
62.722 | 131.2997 | 0.122158 | 50.00266
62.72867 | 131.2865 | 0.1227487 | 49.99805
62.7345 | 131.2753 | 0.1232697 | 50.00549
62.74033 | 131.2632 | 0.1238062 | 49.99602
62.747 | 131.2501 | 0.124425 | 49.99975
62.75367 | 131.2371 | 0.1250559 | 50.00844
62.76033 | 131.2234 | 0.1257033 | 49.99206
62.767 | 131.2103 | 0.1263678 | 49.9995
62.77366 | 131.1966 | 0.1270534 | 49.99997
62.78033 | 131.1842 | 0.1277513 | 49.99154
62.787 | 131.1702 | 0.1284553 | 50.01744
62.79366 | 131.1572 | 0.1291663 | 49.99157
62.80033 | 131.1439 | 0.1298864 | 50.00159
62.807 | 131.1302 | 0.1306152 | 50.00644
62.81367 | 131.1174 | 0.13135 | 49.99406
62.82033 | 131.104 | 0.1320894 | 49.99646
62.827 | 131.0904 | 0.1328422 | 50.0019
62.83367 | 131.0772 | 0.1336123 | 49.98954
62.84034 | 131.0644 | 0.1344026 | 50.00886
62.847 | 131.0506 | 0.1352275 | 49.99632
62.85367 | 131.0372 | 0.136055 | 50.00504
62.86032 | 131.0244 | 0.1368969 | 49.99926
62.867 | 131.0106 | 0.1377481 | 49.99784
62.87366 | 130.9976 | 0.1386024 | 49.99352
62.88032 | 130.9844 | 0.1394572 | 50.0091
62.887 | 130.9709 | 0.1403165 | 49.99528
62.89366 | 130.9579 | 0.1411824 | 50.00394
62.90034 | 130.9447 | 0.1420565 | 50.00024
62.907 | 130.9308 | 0.1429459 | 50.00531
62.91367 | 130.9178 | 0.143852 | 49.98975
62.92033 | 130.9044 | 0.1447728 | 50.0131
62.92617 | 130.8926 | 0.1455915 | 49.99048
62.932 | 130.8808 | 0.1464166 | 50.00328
62.93867 | 130.8677 | 0.1473625 | 49.99598
62.94533 | 130.8547 | 0.1483188 | 50.0008
62.952 | 130.8403 | 0.1492872 | 50.00322
62.95867 | 130.8275 | 0.1502623 | 49.9875
62.96534 | 130.8142 | 0.1512422 | 50.00662
62.972 | 130.8012 | 0.1522327 | 50.00359
62.97867 | 130.7878 | 0.1532394 | 49.99705
62.98532 | 130.7745 | 0.1542623 | 50.0051
62.992 | 130.761 | 0.155299 | 49.99398
62.99866 | 130.7481 | 0.1563386 | 49.99962
63.00532 | 130.7354 | 0.1573825 | 50.00209
63.012 | 130.7221 | 0.1584353 | 49.9959
63.01866 | 130.7085 | 0.1594794 | 49.99974
63.02534 | 130.6951 | 0.1605137 | 50.00421
63.032 | 130.6822 | 0.1615439 | 49.99394
63.03867 | 130.6682 | 0.1625868 | 50.00597
63.04533 | 130.6554 | 0.1636504 | 49.99826
63.052 | 130.6422 | 0.1647266 | 50.01046
63.05866 | 130.6286 | 0.1658114 | 49.99219
63.06533 | 130.6156 | 0.1669105 | 50.00056
63.072 | 130.6018 | 0.168027 | 49.99475
63.07866 | 130.5889 | 0.1691526 | 50.01447
63.08533 | 130.5755 | 0.1702876 | 49.99455
63.092 | 130.5624 | 0.1714346 | 49.99543
63.09868 | 130.549 | 0.1725906 | 50.00821
63.10533 | 130.5361 | 0.1737664 | 49.99418
63.112 | 130.5226 | 0.1749588 | 49.99752
63.11783 | 130.5112 | 0.1760087 | 49.9998
63.12366 | 130.4987 | 0.1770601 | 50.00844
63.13032 | 130.4863 | 0.1782631 | 50.00054
63.137 | 130.473 | 0.1794761 | 49.99052
63.14366 | 130.4593 | 0.1807109 | 50.0047
63.15034 | 130.4461 | 0.18197 | 49.99606
63.157 | 130.4327 | 0.1832337 | 49.9913
63.16367 | 130.4199 | 0.1844998 | 50.01002
63.17033 | 130.406 | 0.1857761 | 49.99639
63.177 | 130.3926 | 0.1870604 | 50.00189
63.18366 | 130.3798 | 0.1883555 | 50.00222
63.19033 | 130.366 | 0.1896672 | 49.9938
63.197 | 130.3531 | 0.1910127 | 50.00491
63.20366 | 130.3397 | 0.192574 | 50.00244
63.21033 | 130.3268 | 0.1942371 | 49.99698
63.217 | 130.3138 | 0.1957877 | 50.0051
63.22368 | 130.2998 | 0.1971798 | 49.99503
63.23033 | 130.287 | 0.1986016 | 49.99969
63.237 | 130.2741 | 0.2001514 | 49.99576
63.24366 | 130.2599 | 0.2017335 | 50.00925
63.25034 | 130.2476 | 0.2032666 | 49.99528
63.257 | 130.2342 | 0.2047916 | 49.99548
63.26367 | 130.2202 | 0.2064093 | 50.00392
63.27033 | 130.2065 | 0.2079698 | 50.01292
63.277 | 130.1932 | 0.2096856 | 49.99234
63.28367 | 130.1805 | 0.2116788 | 50.00692
63.29033 | 130.1668 | 0.2138912 | 49.98668
63.297 | 130.154 | 0.216117 | 50.00128
63.30367 | 130.1407 | 0.2181198 | 50.00008
63.3095 | 130.129 | 0.2198386 | 50
63.31533 | 130.1179 | 0.22157 | 50.00319
63.322 | 130.1043 | 0.2234474 | 50.00654
63.32866 | 130.0913 | 0.2251516 | 49.99195
63.33533 | 130.0777 | 0.2269566 | 50.00054
63.342 | 130.0649 | 0.2287077 | 49.99792
63.34868 | 130.0513 | 0.2305109 | 49.99986
63.35533 | 130.0374 | 0.2323496 | 50
63.362 | 130.0247 | 0.2343308 | 50.00106
63.36866 | 130.0116 | 0.2366714 | 49.99797
63.37534 | 129.9979 | 0.2391235 | 50.00094
63.382 | 129.985 | 0.2416396 | 49.98526
63.38867 | 129.9716 | 0.2443352 | 50.0181
63.39533 | 129.9589 | 0.2470366 | 49.9969
63.402 | 129.9454 | 0.2497152 | 49.9998
63.40867 | 129.9319 | 0.252308 | 50.00422
63.41533 | 129.9185 | 0.2549315 | 49.99602
63.422 | 129.9056 | 0.2576646 | 49.99975
63.42867 | 129.8922 | 0.2602942 | 49.98941
63.43533 | 129.8787 | 0.2630684 | 50.01413
63.442 | 129.8662 | 0.2655659 | 49.99665
63.44866 | 129.8526 | 0.2682624 | 49.99978
63.45532 | 129.84 | 0.2710939 | 49.99998
63.462 | 129.8268 | 0.2736887 | 49.99154
63.46866 | 129.8122 | 0.2761902 | 50.00581
63.47533 | 129.7991 | 0.2787898 | 50.00671
63.482 | 129.7859 | 0.2814133 | 49.99936
63.48867 | 129.7727 | 0.284652 | 49.99679
63.49534 | 129.7598 | 0.2879585 | 49.9998
63.50117 | 129.7491 | 0.2907878 | 50.0028
63.507 | 129.737 | 0.2937946 | 50.00119
63.51367 | 129.7239 | 0.2969984 | 49.99584
63.52033 | 129.7109 | 0.2999572 | 50.00079
63.527 | 129.697 | 0.302705 | 49.9916
63.53367 | 129.6841 | 0.3055491 | 50.00582
63.54033 | 129.6711 | 0.3084274 | 50.00354
63.547 | 129.6575 | 0.3114496 | 49.99916
63.55367 | 129.6452 | 0.314712 | 49.99889
63.56033 | 129.6312 | 0.3181387 | 50.00098
63.567 | 129.6182 | 0.3216418 | 49.99372
63.57366 | 129.6044 | 0.325093 | 50.007
63.58032 | 129.5921 | 0.328573 | 49.99938
63.587 | 129.5791 | 0.3320226 | 50.00524
63.59366 | 129.5656 | 0.335365 | 50.00456
63.60033 | 129.5524 | 0.3386986 | 49.99182
63.607 | 129.539 | 0.3420035 | 49.99314
63.61367 | 129.5254 | 0.3455745 | 50.0038
63.62034 | 129.512 | 0.349078 | 49.99706
63.627 | 129.4989 | 0.3525909 | 50.00404
63.63367 | 129.4854 | 0.3564596 | 49.99179
63.64033 | 129.473 | 0.3601468 | 50.00583
63.647 | 129.4594 | 0.3638516 | 50.00142
63.65366 | 129.4465 | 0.3673462 | 49.99692
63.66033 | 129.4335 | 0.3706177 | 49.99134
63.667 | 129.4208 | 0.3736378 | 50.01322
63.67366 | 129.407 | 0.3767032 | 49.99554
63.68033 | 129.3936 | 0.380035 | 49.99972
63.687 | 129.3811 | 0.3837824 | 50.00421
63.69283 | 129.3692 | 0.3872008 | 50.00033
63.69866 | 129.3575 | 0.3906806 | 50.00008
63.70532 | 129.3447 | 0.3950124 | 50.0053
63.712 | 129.3304 | 0.3988698 | 49.99082
63.71866 | 129.3179 | 0.4028711 | 50.00371
63.72533 | 129.3049 | 0.406551 | 50.00552
63.732 | 129.2922 | 0.410075 | 49.99082
63.73867 | 129.2784 | 0.4138446 | 50.01211
63.74534 | 129.2656 | 0.4177822 | 50.00394
63.752 | 129.2523 | 0.4220384 | 49.99072
63.75867 | 129.2393 | 0.426124 | 50.00154
63.76533 | 129.2259 | 0.4295097 | 50.0001
63.772 | 129.2127 | 0.4330709 | 49.99578
63.77866 | 129.1998 | 0.4367378 | 49.9955
63.78533 | 129.1869 | 0.4406198 | 50.01138
63.792 | 129.1731 | 0.4444938 | 49.99119
63.79866 | 129.1606 | 0.4486088 | 50.00262
63.80533 | 129.1467 | 0.452585 | 49.99594
63.812 | 129.1338 | 0.4567081 | 49.99552
63.81868 | 129.1205 | 0.4611494 | 50.00817
63.82533 | 129.1076 | 0.465683 | 49.99628
63.832 | 129.0943 | 0.4701143 | 50.00296
63.83867 | 129.0811 | 0.4746446 | 49.99172
63.84533 | 129.0676 | 0.479344 | 50.01217
63.852 | 129.0545 | 0.4838015 | 49.99652
63.85867 | 129.0414 | 0.4880421 | 50.0019
63.86533 | 129.0283 | 0.4924861 | 49.99378
63.872 | 129.0148 | 0.4969002 | 50.00384
63.87867 | 129.0015 | 0.501874 | 50.00024
63.8845 | 128.9898 | 0.5058872 | 50
63.89033 | 128.9781 | 0.509556 | 49.99789
63.897 | 128.9658 | 0.5137302 | 50.00621
63.90366 | 128.9529 | 0.518202 | 49.99933
63.91033 | 128.9392 | 0.5223179 | 49.9989
63.917 | 128.9259 | 0.52652 | 49.99784
63.92366 | 128.9128 | 0.5309216 | 49.99776
63.93033 | 128.8998 | 0.535214 | 50.00832
63.937 | 128.8866 | 0.5395745 | 49.98994
63.94366 | 128.8731 | 0.5437428 | 50.00148
63.95033 | 128.8601 | 0.548356 | 50.00329
63.957 | 128.8466 | 0.5529399 | 49.99703
63.96367 | 128.8338 | 0.5573793 | 50.00192
63.97033 | 128.821 | 0.561331 | 49.99166
63.977 | 128.8075 | 0.5652198 | 50.00794
63.98367 | 128.7949 | 0.5691604 | 50.00052
63.99033 | 128.781 | 0.5738124 | 50.00003
63.997 | 128.768 | 0.5781378 | 50.01375
64.00367 | 128.7548 | 0.5819618 | 49.98922
64.01032 | 128.742 | 0.5858642 | 49.99826
64.017 | 128.728 | 0.5904861 | 49.99883
64.02368 | 128.7155 | 0.5959462 | 49.99147
64.03033 | 128.702 | 0.60098 | 50.0111
64.037 | 128.6888 | 0.6059218 | 50.00176
64.04368 | 128.6756 | 0.610572 | 49.998
64.05033 | 128.6624 | 0.6151749 | 49.99881
64.057 | 128.6491 | 0.6191592 | 49.99041
64.06367 | 128.6358 | 0.6226552 | 50.0121
64.07034 | 128.6226 | 0.6263507 | 49.99866
64.07617 | 128.6108 | 0.629729 | 50.00009
64.082 | 128.5991 | 0.6335082 | 49.99246
64.08868 | 128.5867 | 0.6382951 | 50.00481
64.09534 | 128.5735 | 0.6428546 | 50.0003
64.102 | 128.5607 | 0.647634 | 50.00424
64.10868 | 128.548 | 0.6524768 | 49.99604
64.11533 | 128.5347 | 0.6574072 | 49.99974
64.122 | 128.5215 | 0.6623916 | 49.99998
64.12867 | 128.509 | 0.6669384 | 50.00422
64.13532 | 128.4956 | 0.6716111 | 49.99604
64.142 | 128.482 | 0.6763028 | 50.00398
64.14868 | 128.4691 | 0.6806968 | 50.00556
64.15533 | 128.4557 | 0.6847334 | 49.99083
64.162 | 128.4422 | 0.6904702 | 49.99097
64.16868 | 128.4294 | 0.6957047 | 50.01635
64.17533 | 128.417 | 0.700831 | 50.00102
64.182 | 128.4032 | 0.7059095 | 49.99266
64.18867 | 128.39 | 0.710612 | 49.99426
64.19534 | 128.3773 | 0.7152105 | 50.00387
64.202 | 128.3641 | 0.7196207 | 49.99812
64.20867 | 128.3511 | 0.7245337 | 50.002
64.21533 | 128.3375 | 0.7295955 | 50.00118
64.222 | 128.3242 | 0.734211 | 50.00324
64.22867 | 128.311 | 0.7389071 | 49.99597
64.23534 | 128.2985 | 0.7437387 | 49.99974
64.242 | 128.2851 | 0.7486559 | 50.0095
64.24866 | 128.272 | 0.7529444 | 49.99108
64.25534 | 128.2588 | 0.7570881 | 50.0005
64.262 | 128.2456 | 0.7609992 | 49.99898
64.26782 | 128.2345 | 0.7644886 | 50.00273
64.27368 | 128.2227 | 0.7684803 | 50.00435
64.28033 | 128.2098 | 0.7732868 | 49.99394
64.287 | 128.1963 | 0.7774441 | 50.00386
64.29368 | 128.183 | 0.7818406 | 49.98967
64.30033 | 128.1694 | 0.7861257 | 50.0057
64.307 | 128.1568 | 0.7902141 | 49.9919
64.31367 | 128.1436 | 0.7941832 | 50.00583
64.32034 | 128.1304 | 0.7982785 | 50.00037
64.327 | 128.1171 | 0.8027701 | 50.00214
64.33367 | 128.104 | 0.8073157 | 50.00012
64.34033 | 128.0912 | 0.811582 | 50.00847
64.347 | 128.0782 | 0.8156182 | 49.98784
64.35367 | 128.0646 | 0.8196 | 49.99924
64.36034 | 128.0513 | 0.8239564 | 50.00418
64.367 | 128.0388 | 0.8278774 | 49.9992
64.37366 | 128.0251 | 0.83213 | 50.001
64.38034 | 128.0121 | 0.836258 | 50.00006
64.387 | 127.9988 | 0.8399158 | 50.00422
64.39368 | 127.9854 | 0.8438925 | 49.99814
64.40034 | 127.9728 | 0.8476319 | 49.99776
64.407 | 127.9592 | 0.8512219 | 49.99986
64.41367 | 127.9463 | 0.8548629 | 50.00846
64.42034 | 127.933 | 0.8584758 | 49.98996
64.427 | 127.9198 | 0.8620556 | 49.99726
64.43367 | 127.9068 | 0.8654234 | 50.00406
64.44034 | 127.893 | 0.8687514 | 50.00872
64.447 | 127.8804 | 0.8720155 | 49.99738
64.45368 | 127.867 | 0.8749356 | 49.99454
64.4595 | 127.8551 | 0.8776981 | 49.99958
64.46533 | 127.8445 | 0.8804413 | 49.99996
64.472 | 127.831 | 0.8834253 | 49.99894
64.47867 | 127.818 | 0.8862678 | 49.99888
64.48534 | 127.8048 | 0.8889882 | 49.99992
64.492 | 127.7909 | 0.8917695 | 50
64.49866 | 127.7776 | 0.8944648 | 50.00846
64.50534 | 127.7649 | 0.8973902 | 49.99841
64.512 | 127.7523 | 0.9001592 | 49.99674
64.51868 | 127.7386 | 0.9029286 | 49.99874
64.52534 | 127.7253 | 0.9059094 | 50.00098
64.532 | 127.7121 | 0.9089299 | 49.99371
64.53867 | 127.6983 | 0.9116928 | 50.00278
64.54534 | 127.6849 | 0.9139937 | 49.99383
64.552 | 127.6724 | 0.9161841 | 50.01441
64.55867 | 127.6594 | 0.9183438 | 49.99456
64.56534 | 127.6457 | 0.9203594 | 50.00812
64.572 | 127.6326 | 0.9220444 | 50.0005
64.57868 | 127.6195 | 0.9237494 | 49.99157
64.58533 | 127.6061 | 0.9253541 | 49.9963
64.592 | 127.5928 | 0.9268755 | 49.9966
64.59866 | 127.5792 | 0.9283226 | 50.00613
64.60533 | 127.5661 | 0.9296462 | 50.00038
64.612 | 127.5529 | 0.9309316 | 49.98946
64.61866 | 127.5398 | 0.9321488 | 50.0099
64.62534 | 127.5265 | 0.9333231 | 50.0059
64.632 | 127.513 | 0.9344476 | 49.9993
64.63868 | 127.4992 | 0.9354705 | 49.99572
64.64533 | 127.4864 | 0.9364872 | 49.99973
64.65118 | 127.4757 | 0.9373669 | 49.99998
64.657 | 127.4632 | 0.9382415 | 50.00846
64.66367 | 127.4504 | 0.9392429 | 50.0037
64.67034 | 127.4368 | 0.9402368 | 49.99283
64.677 | 127.423 | 0.9412172 | 49.99532
64.68367 | 127.4105 | 0.9421853 | 50.01239
64.69034 | 127.3966 | 0.9431384 | 49.98808
64.697 | 127.3835 | 0.9440766 | 49.99926
64.70368 | 127.3701 | 0.9449969 | 50.00418
64.71033 | 127.357 | 0.9458972 | 49.99497
64.717 | 127.3432 | 0.9467765 | 49.99756
64.72366 | 127.3305 | 0.9476329 | 50.00302
64.73033 | 127.3168 | 0.9484669 | 49.99172
64.737 | 127.3037 | 0.9492793 | 50.01111
64.74366 | 127.29 | 0.9500702 | 49.99963
64.75034 | 127.2767 | 0.9508392 | 49.99786
64.757 | 127.2634 | 0.9515858 | 50.00833
64.76368 | 127.2504 | 0.9523094 | 49.9984
64.77033 | 127.2366 | 0.9530098 | 50.00201
64.777 | 127.2225 | 0.9536866 | 50.00224
64.78367 | 127.2097 | 0.9543382 | 50.00225
64.79034 | 127.1964 | 0.9549616 | 49.98746
64.797 | 127.183 | 0.9555561 | 49.99816
64.80366 | 127.1693 | 0.9561147 | 50.01258
64.81033 | 127.156 | 0.9566288 | 49.9955
64.817 | 127.1426 | 0.957084 | 50.00289
64.82368 | 127.1291 | 0.957478 | 49.99912
64.83033 | 127.1157 | 0.9578087 | 49.99148
64.837 | 127.1026 | 0.9580569 | 50.00052
64.84283 | 127.0908 | 0.9581951 | 50.00719
64.84866 | 127.0785 | 0.9582504 | 49.98123
64.85533 | 127.0655 | 0.9582016 | 49.99988
64.862 | 127.0519 | 0.9579578 | 49.99682
64.86866 | 127.0382 | 0.9574753 | 50.01037
64.87534 | 127.0245 | 0.9567387 | 50.00276
64.882 | 127.0112 | 0.9557804 | 50.00546
64.88868 | 126.998 | 0.9546251 | 49.99717
64.89533 | 126.9847 | 0.9533455 | 50.00088
64.902 | 126.9704 | 0.9515647 | 50.00746
64.90867 | 126.9569 | 0.9494272 | 49.99624
64.91534 | 126.9438 | 0.9469522 | 50.00294
64.922 | 126.9305 | 0.9438545 | 49.99701
64.92866 | 126.9168 | 0.9402756 | 49.99558
64.93533 | 126.9036 | 0.9364551 | 49.99972
64.942 | 126.8894 | 0.9318956 | 50.00316
64.94868 | 126.8765 | 0.9269858 | 49.99703
64.95533 | 126.863 | 0.9221942 | 50.00828
64.962 | 126.849 | 0.9170631 | 49.97832
64.96866 | 126.8356 | 0.9111156 | 49.99652
64.97534 | 126.8216 | 0.9047938 | 50.01458
64.982 | 126.8078 | 0.8992219 | 49.99774
64.98868 | 126.7948 | 0.8931778 | 49.99986
64.99533 | 126.7808 | 0.8872528 | 49.99576
65.002 | 126.7677 | 0.8812282 | 50.00818
65.00867 | 126.754 | 0.8751293 | 50.00051
65.01533 | 126.7404 | 0.8682732 | 49.99582
65.022 | 126.727 | 0.8613705 | 49.99234
65.02868 | 126.7136 | 0.8542988 | 50.00586
65.0345 | 126.7018 | 0.8477751 | 50.00703
65.04034 | 126.6894 | 0.8416226 | 49.99965
65.047 | 126.6762 | 0.834164 | 50.00103
65.05366 | 126.6627 | 0.8263603 | 50.00006
65.06033 | 126.649 | 0.8191132 | 49.99683
65.067 | 126.6351 | 0.8124088 | 50.00297
65.07368 | 126.621 | 0.8050766 | 50.00865
65.08033 | 126.6078 | 0.797482 | 49.99631
65.087 | 126.594 | 0.7904303 | 50.00717
65.09366 | 126.5803 | 0.7831626 | 49.98776
65.10034 | 126.5665 | 0.7755536 | 50.00029
65.107 | 126.5525 | 0.7681611 | 50.00002
65.11368 | 126.5396 | 0.7601524 | 50.00637
65.12033 | 126.5256 | 0.752221 | 49.99619
65.127 | 126.5121 | 0.7444848 | 49.99341
65.13367 | 126.4981 | 0.7372759 | 50.00381
65.14033 | 126.4849 | 0.7298182 | 50.01717
65.147 | 126.4712 | 0.7220645 | 49.98416
65.15368 | 126.4576 | 0.7148897 | 49.99902
65.16034 | 126.4434 | 0.7069426 | 49.9936
65.167 | 126.4296 | 0.6981488 | 50.01444
65.17368 | 126.416 | 0.6898074 | 49.99244
65.18033 | 126.4024 | 0.6820724 | 49.99952
65.187 | 126.3889 | 0.6742444 | 49.99997
65.19366 | 126.3755 | 0.6666088 | 50
65.20033 | 126.3616 | 0.6585046 | 50.00002
65.207 | 126.348 | 0.6506082 | 50.01059
65.21368 | 126.3341 | 0.6427846 | 49.99537
65.22034 | 126.3204 | 0.6347919 | 49.99548
65.22617 | 126.3084 | 0.627522 | 49.98706
65.232 | 126.296 | 0.620335 | 50.01728
65.23868 | 126.2827 | 0.611773 | 49.99368
65.24533 | 126.2689 | 0.6037229 | 49.99326
65.252 | 126.2548 | 0.5958016 | 50.01016
65.25867 | 126.2416 | 0.5882544 | 49.99429
65.26533 | 126.228 | 0.5808449 | 49.99858
65.272 | 126.2137 | 0.5721791 | 49.99462
65.27868 | 126.2005 | 0.5638448 | 50.00178
65.28534 | 126.1863 | 0.5555915 | 50.00434
65.292 | 126.1734 | 0.5476395 | 50.00028
65.29868 | 126.1591 | 0.5396817 | 49.99156
65.30533 | 126.1457 | 0.5315303 | 50.01639
65.312 | 126.1321 | 0.5232074 | 49.98622
65.31866 | 126.1177 | 0.5153359 | 50.01394
65.32533 | 126.1044 | 0.5078418 | 49.99453
65.332 | 126.0906 | 0.5008068 | 49.99754
65.33868 | 126.0771 | 0.4932695 | 49.99984
65.34534 | 126.0629 | 0.4853581 | 50
65.352 | 126.0493 | 0.4776607 | 50.00422
65.35868 | 126.0357 | 0.4700226 | 49.99604
65.36533 | 126.0225 | 0.4621354 | 50.00398
65.372 | 126.009 | 0.4552387 | 50.00554
65.37867 | 125.995 | 0.4479994 | 49.9866
65.38532 | 125.9816 | 0.4407379 | 50.00338
65.392 | 125.9676 | 0.433747 | 49.9907
65.39868 | 125.954 | 0.4266781 | 50.00681
65.40533 | 125.9403 | 0.419252 | 50.00254
65.412 | 125.9266 | 0.4125781 | 50.00016
65.41784 | 125.9139 | 0.406448 | 50.01129
65.42368 | 125.903 | 0.4006414 | 49.98044
65.43033 | 125.8888 | 0.3937488 | 50.00617
65.437 | 125.8751 | 0.3870278 | 50.00461
65.44366 | 125.8616 | 0.3806932 | 50.00029
65.45033 | 125.848 | 0.3740943 | 50.00002
65.457 | 125.8345 | 0.3681934 | 50
65.46368 | 125.8213 | 0.362118 | 50
65.47034 | 125.8073 | 0.3556432 | 50
65.477 | 125.7942 | 0.350088 | 50.00106
65.48368 | 125.7799 | 0.344584 | 50.00218
65.49033 | 125.7662 | 0.3390192 | 50.00014
65.497 | 125.7528 | 0.3338678 | 49.99262
65.50367 | 125.7388 | 0.3281111 | 50.00589
65.51032 | 125.7259 | 0.3227492 | 49.99825
65.517 | 125.7124 | 0.3173075 | 49.99143
65.52368 | 125.6984 | 0.3117746 | 50.00687
65.53033 | 125.6851 | 0.306247 | 50.00148
65.537 | 125.6709 | 0.3015492 | 50.00644
65.54368 | 125.6573 | 0.2966246 | 49.99194
65.55032 | 125.644 | 0.2917654 | 50.00796
65.557 | 125.6305 | 0.2871436 | 49.99204
65.56366 | 125.6169 | 0.2823654 | 50.00372
65.57034 | 125.6037 | 0.2781306 | 50.00764
65.577 | 125.5898 | 0.2739404 | 49.9952
65.58366 | 125.5765 | 0.26999 | 49.99546
65.59032 | 125.5631 | 0.2660268 | 50.005
65.597 | 125.5497 | 0.2618959 | 50.00348
65.60366 | 125.5358 | 0.257636 | 50.00445
65.6095 | 125.523 | 0.2545352 | 49.98456
65.61532 | 125.5121 | 0.2520263 | 49.99633
65.622 | 125.4985 | 0.248858 | 50.00294
65.62866 | 125.4853 | 0.2459168 | 50.00124
65.63532 | 125.4716 | 0.24306 | 49.9895
65.642 | 125.4586 | 0.2396312 | 50.0078
65.64868 | 125.4448 | 0.2362478 | 49.99309
65.65532 | 125.4316 | 0.233354 | 50.01331
65.662 | 125.4182 | 0.2302586 | 49.99554
65.66868 | 125.405 | 0.2273398 | 49.99866
65.67532 | 125.3907 | 0.2246961 | 49.99991
65.682 | 125.3773 | 0.222174 | 49.99682
65.68866 | 125.3639 | 0.2198794 | 49.9998
65.69534 | 125.3512 | 0.2176641 | 49.99259
65.702 | 125.337 | 0.2155613 | 50.00588
65.70866 | 125.3241 | 0.2134818 | 50.00354
65.71532 | 125.3111 | 0.2115462 | 50.00128
65.722 | 125.2965 | 0.2096838 | 50.00219
65.72866 | 125.2834 | 0.2077432 | 50.00648
65.73534 | 125.2698 | 0.2058525 | 49.98877
65.742 | 125.2564 | 0.20405 | 50.00247
65.74866 | 125.2428 | 0.2024154 | 50.00861
65.75534 | 125.23 | 0.2009146 | 49.9963
65.762 | 125.2165 | 0.1994946 | 49.99976
65.76868 | 125.2027 | 0.1980414 | 50.0021
65.77534 | 125.1893 | 0.1964532 | 49.99379
65.782 | 125.1758 | 0.194907 | 49.99752
65.78866 | 125.1626 | 0.1934785 | 50.00196
65.79534 | 125.1489 | 0.19206 | 50.00012
65.80118 | 125.138 | 0.1909041 | 50
65.807 | 125.1252 | 0.1899072 | 50
65.81366 | 125.1123 | 0.1888844 | 50
65.82034 | 125.0986 | 0.1878625 | 50
65.827 | 125.0854 | 0.1868354 | 50.00106
65.83366 | 125.072 | 0.1857975 | 49.999
65.84032 | 125.0582 | 0.1847332 | 50.001
65.847 | 125.0455 | 0.1836567 | 50.00006
65.85366 | 125.032 | 0.182578 | 49.99894
65.86034 | 125.0182 | 0.1814958 | 50.00522
65.867 | 125.0048 | 0.1804173 | 50.0035
65.87366 | 124.9913 | 0.1793443 | 49.99387
65.88034 | 124.978 | 0.1782804 | 50.00175
65.887 | 124.9648 | 0.1772209 | 49.99589
65.89368 | 124.9513 | 0.1761578 | 49.99762
65.90034 | 124.938 | 0.1750947 | 50.01042
65.907 | 124.9242 | 0.1740271 | 49.99219
65.91366 | 124.9111 | 0.1729631 | 49.99951
65.92034 | 124.8975 | 0.1719152 | 49.99997
65.927 | 124.8842 | 0.1708791 | 49.99894
65.93366 | 124.8707 | 0.169848 | 50.00313
65.94034 | 124.8575 | 0.1688279 | 50.00549
65.947 | 124.8441 | 0.1678109 | 49.99188
65.95368 | 124.8306 | 0.1668024 | 49.99209
65.96032 | 124.8171 | 0.1658062 | 49.9995
65.967 | 124.804 | 0.1648278 | 50.00842
65.97366 | 124.791 | 0.1638668 | 50.00793
65.98032 | 124.7776 | 0.1629151 | 50.00156
65.987 | 124.7643 | 0.1619689 | 50.00116
65.99282 | 124.7516 | 0.1611509 | 49.99389
65.99866 | 124.7406 | 0.1603428 | 50.00331
66.00534 | 124.7271 | 0.1594254 | 49.98646
66.012 | 124.7138 | 0.1585157 | 50.01396
66.01868 | 124.7005 | 0.1576206 | 49.99346
66.02534 | 124.6873 | 0.1567407 | 50.00171
66.032 | 124.6741 | 0.1558702 | 49.99588
66.03866 | 124.6596 | 0.1550112 | 50.00926
66.04534 | 124.6473 | 0.1541665 | 49.99106
66.052 | 124.633 | 0.1533349 | 49.99944
66.05866 | 124.6198 | 0.152519 | 49.98728
66.06534 | 124.607 | 0.1517168 | 50.01083
66.072 | 124.5933 | 0.1509276 | 49.9975
66.07868 | 124.5802 | 0.1501494 | 49.99984
66.08532 | 124.5671 | 0.149385 | 50.00739
66.092 | 124.5527 | 0.148633 | 49.99728
66.09866 | 124.54 | 0.1478932 | 50.00088
66.10532 | 124.5268 | 0.1471648 | 49.98631
66.112 | 124.5128 | 0.1464476 | 50.01289
66.11866 | 124.5 | 0.1457434 | 49.99974
66.12534 | 124.4869 | 0.1450516 | 50.00104
66.132 | 124.4737 | 0.1443714 | 49.999
66.13868 | 124.4595 | 0.1437019 | 49.99994
66.14532 | 124.4469 | 0.143044 | 50.00422
66.152 | 124.433 | 0.1423911 | 49.99604
66.15866 | 124.4204 | 0.1417425 | 49.99552
66.16534 | 124.4068 | 0.1411016 | 50.00183
66.172 | 124.393 | 0.1404692 | 50.00222
66.17866 | 124.3798 | 0.1398463 | 50.00437
66.1845 | 124.3686 | 0.1393081 | 49.99507
66.19034 | 124.3567 | 0.1387775 | 49.98682
66.197 | 124.3426 | 0.1381802 | 50.01398
66.20368 | 124.33 | 0.137593 | 49.99876
66.21032 | 124.3162 | 0.1370151 | 49.99992
66.217 | 124.3035 | 0.1364464 | 50
66.22366 | 124.2895 | 0.1358859 | 49.99894
66.23032 | 124.2764 | 0.1353323 | 50.0084
66.237 | 124.2626 | 0.1347861 | 49.98889
66.24366 | 124.2494 | 0.1342476 | 50.00354
66.25034 | 124.2364 | 0.1337168 | 49.99496
66.257 | 124.2223 | 0.133194 | 50.01555
66.26368 | 124.2096 | 0.1326781 | 49.99674
66.27032 | 124.1966 | 0.1321663 | 49.98076
66.277 | 124.1827 | 0.1316594 | 50.01148
66.28366 | 124.1694 | 0.1311587 | 50.0007
66.29034 | 124.1556 | 0.1306643 | 50.01274
66.297 | 124.1424 | 0.1301765 | 49.9881
66.30366 | 124.1304 | 0.129695 | 50.00348
66.31032 | 124.1165 | 0.1292184 | 49.99598
66.317 | 124.1031 | 0.128746 | 49.99658
66.32368 | 124.089 | 0.1282786 | 49.98922
66.33032 | 124.0762 | 0.127817 | 50.01306
66.337 | 124.063 | 0.1273608 | 50.00081
66.34366 | 124.0494 | 0.1269093 | 50.00111
66.35034 | 124.0363 | 0.1264633 | 50.00747
66.357 | 124.0226 | 0.1260234 | 49.99624
66.36368 | 124.0096 | 0.1255894 | 49.99553
66.37032 | 123.9956 | 0.1251611 | 49.99972
66.37616 | 123.9837 | 0.1247914 | 49.99998
66.382 | 123.9726 | 0.1244267 | 50.00211
66.38868 | 123.9591 | 0.124015 | 50.00014
66.39532 | 123.946 | 0.1236085 | 50.00212
66.402 | 123.9318 | 0.1232066 | 49.9959
66.40866 | 123.9195 | 0.12281 | 49.99974
66.41534 | 123.906 | 0.1224184 | 49.99152
66.422 | 123.8924 | 0.122032 | 50.00898
66.42866 | 123.8791 | 0.1216503 | 50.00586
66.43532 | 123.8654 | 0.1212736 | 49.99402
66.442 | 123.8524 | 0.1209017 | 49.99117
66.44868 | 123.8392 | 0.1205348 | 50.00367
66.45532 | 123.8259 | 0.1201726 | 49.99917
66.462 | 123.8127 | 0.1198151 | 50.00206
66.46866 | 123.7991 | 0.1194623 | 50.00224
66.47534 | 123.7855 | 0.119114 | 50.00332
66.482 | 123.7724 | 0.1187697 | 49.99386
66.48868 | 123.7587 | 0.1184293 | 50.00384
66.49532 | 123.7456 | 0.1180928 | 50.0087
66.502 | 123.7318 | 0.1177604 | 49.98368
66.50866 | 123.7185 | 0.1174319 | 49.99792
66.51532 | 123.7056 | 0.117107 | 50.0041
66.522 | 123.6918 | 0.1167861 | 50.00131
66.52868 | 123.679 | 0.1164685 | 50.01383
66.53534 | 123.665 | 0.1161544 | 49.99454
66.542 | 123.6521 | 0.1158436 | 49.99966
66.54868 | 123.639 | 0.1155357 | 50.00738
66.55532 | 123.6255 | 0.1152313 | 49.99094
66.562 | 123.6123 | 0.1149305 | 49.99838
66.56782 | 123.6002 | 0.1146694 | 50.01116
66.57368 | 123.5889 | 0.1144102 | 49.99205
66.58032 | 123.5755 | 0.1141166 | 49.9995
66.587 | 123.5619 | 0.1138261 | 49.9915
66.59366 | 123.549 | 0.1135387 | 50.00793
66.60034 | 123.5356 | 0.1132536 | 49.98569
66.607 | 123.5224 | 0.1129715 | 50.0139
66.61368 | 123.509 | 0.1126921 | 49.99031
66.62032 | 123.4952 | 0.1124157 | 50.01844
66.627 | 123.4828 | 0.1121423 | 50.0001
66.63366 | 123.4691 | 0.1118724 | 49.9926
66.64032 | 123.4554 | 0.1116055 | 49.99954
66.647 | 123.4422 | 0.1113416 | 50.0095
66.65368 | 123.429 | 0.111081 | 49.99109
66.66034 | 123.4154 | 0.1108239 | 49.99944
66.667 | 123.4016 | 0.1105696 | 49.99996
66.67368 | 123.3884 | 0.1103182 | 50.00211
66.68032 | 123.3752 | 0.1100702 | 49.99906
66.687 | 123.3618 | 0.1098258 | 49.99888
66.69366 | 123.3482 | 0.1095843 | 49.99887
66.70032 | 123.3352 | 0.1093456 | 49.99996
66.707 | 123.322 | 0.1091095 | 50.01375
66.71368 | 123.3088 | 0.1088765 | 49.99874
66.72034 | 123.2948 | 0.1086462 | 49.97772
66.727 | 123.282 | 0.1084183 | 50.00918
66.73368 | 123.2687 | 0.1081927 | 50.00162
66.74032 | 123.2551 | 0.1079699 | 50.00644
66.747 | 123.2418 | 0.1077491 | 49.99406
66.75366 | 123.2285 | 0.1075307 | 49.99646
66.7595 | 123.2168 | 0.1073411 | 50.00367
66.76532 | 123.2051 | 0.1071531 | 50.00037
66.772 | 123.191 | 0.1069401 | 50.00214
66.77868 | 123.1772 | 0.1067285 | 49.99802
66.78534 | 123.1652 | 0.1065191 | 50.00622
66.792 | 123.1515 | 0.1063122 | 49.99404
66.79868 | 123.1379 | 0.1061069 | 50.00811
66.80532 | 123.125 | 0.1059034 | 49.99946
66.812 | 123.1118 | 0.1057017 | 49.99256
66.81866 | 123.0989 | 0.1055014 | 50.0027
66.82532 | 123.0851 | 0.1053028 | 49.997
66.832 | 123.0716 | 0.105106 | 49.98924
66.83868 | 123.0583 | 0.1049112 | 50.01413
66.84534 | 123.0454 | 0.1047187 | 49.9882
66.852 | 123.0319 | 0.1045282 | 50.00665
66.85868 | 123.0186 | 0.1043404 | 49.99936
66.86532 | 123.0051 | 0.1041555 | 50.0063
66.872 | 122.9913 | 0.1039734 | 49.9877
66.87866 | 122.9789 | 0.1037941 | 50.00874
66.88532 | 122.9653 | 0.1036183 | 50.00054
66.892 | 122.9526 | 0.1034455 | 49.99792
66.89868 | 122.9387 | 0.103276 | 50.00092
66.90532 | 122.9251 | 0.1031102 | 50.00006
66.912 | 122.9121 | 0.1029477 | 50
66.91868 | 122.8981 | 0.1027889 | 50
66.92532 | 122.8845 | 0.1026346 | 50.00528
66.932 | 122.8714 | 0.1024849 | 49.99398
66.93866 | 122.8584 | 0.1023401 | 50.0102
66.94534 | 122.8452 | 0.1021998 | 49.99006
66.95116 | 122.8341 | 0.102081 | 49.99208
66.957 | 122.8212 | 0.1019663 | 50.00706
66.96368 | 122.808 | 0.1018397 | 49.99938
66.97034 | 122.7951 | 0.1017178 | 49.99996
66.977 | 122.7813 | 0.1016002 | 49.99576
66.98368 | 122.768 | 0.1014867 | 50.00396
66.99032 | 122.7549 | 0.1013777 | 49.9939
66.997 | 122.7411 | 0.1012725 | 50.00598
67.00366 | 122.7284 | 0.1011716 | 49.99193
67.01032 | 122.7148 | 0.1010754 | 50.00796
67.017 | 122.7015 | 0.1009834 | 50.00367
67.02368 | 122.6879 | 0.100896 | 49.99706
67.03032 | 122.6748 | 0.100814 | 49.99981
67.037 | 122.662 | 0.1007365 | 50.01268
67.04368 | 122.6482 | 0.1006634 | 49.98916
67.05032 | 122.6347 | 0.1005942 | 49.99826
67.057 | 122.621 | 0.1005291 | 49.99989
67.06366 | 122.6081 | 0.1004677 | 50.00633
67.07034 | 122.5952 | 0.10041 | 50.0004
67.077 | 122.5812 | 0.100357 | 49.981
67.08366 | 122.5685 | 0.1003094 | 50.01258
67.09032 | 122.5549 | 0.100268 | 50.0082
67.097 | 122.5417 | 0.1002329 | 49.99205
67.10366 | 122.5284 | 0.1002032 | 49.9995
67.11034 | 122.515 | 0.1001794 | 50.00209
67.117 | 122.5018 | 0.1001642 | 49.99167
67.12366 | 122.4882 | 0.1001595 | 50.00476
67.13034 | 122.475 | 0.1001658 | 50.0003
67.137 | 122.4617 | 0.1001783 | 49.99579
67.14282 | 122.4502 | 0.100194 | 49.9978
67.14868 | 122.4386 | 0.1002148 | 50.00234
67.15532 | 122.4252 | 0.1002472 | 50.00966
67.162 | 122.4122 | 0.1002874 | 49.99532
67.16868 | 122.399 | 0.1003388 | 49.9997
67.17532 | 122.3858 | 0.1004037 | 49.99576
67.182 | 122.3725 | 0.1004861 | 50.00396
67.18866 | 122.3587 | 0.1005903 | 50.00976
67.19534 | 122.3458 | 0.1007057 | 50.00167
67.202 | 122.3326 | 0.1008398 | 49.99799
67.20866 | 122.3192 | 0.1010001 | 49.99141
67.21532 | 122.3054 | 0.1011952 | 49.99628
67.222 | 122.292 | 0.1014167 | 50.00294
67.22866 | 122.2789 | 0.101663 | 49.99067
67.23534 | 122.2657 | 0.1019375 | 50.00047
67.242 | 122.2526 | 0.1022473 | 50.00848
67.24866 | 122.2396 | 0.1025874 | 49.9963
67.25534 | 122.2261 | 0.1029466 | 49.99448
67.262 | 122.2128 | 0.1033296 | 49.9986
67.26868 | 122.1998 | 0.1037506 | 50.00625
67.27534 | 122.1863 | 0.1042162 | 50.00462
67.282 | 122.1727 | 0.1047105 | 50.0024
67.28866 | 122.16 | 0.1052449 | 49.99804
67.29534 | 122.1459 | 0.1058301 | 50.00622
67.302 | 122.1328 | 0.1064544 | 49.98135
67.30866 | 122.1193 | 0.107133 | 50.01152
67.31534 | 122.1069 | 0.1079148 | 49.99966
67.322 | 122.0928 | 0.1088559 | 50.00844
67.32868 | 122.0806 | 0.1100078 | 49.99524
67.3345 | 122.0686 | 0.1111217 | 50.00828
67.34032 | 122.0566 | 0.1124436 | 49.99176
67.347 | 122.0434 | 0.1139721 | 49.99948
67.35366 | 122.03 | 0.1153963 | 50.00102
67.36034 | 122.0171 | 0.1168394 | 49.999
67.367 | 122.0042 | 0.1184364 | 49.98937
67.37366 | 121.9906 | 0.1202755 | 49.99722
67.38034 | 121.9774 | 0.122396 | 50.0125
67.387 | 121.9637 | 0.1247894 | 50.00184
67.39368 | 121.9512 | 0.1273544 | 49.998
67.40034 | 121.9383 | 0.1303788 | 49.99881
67.407 | 121.9248 | 0.1339181 | 50.00204
67.41366 | 121.9115 | 0.1375862 | 50.00224
67.42034 | 121.8985 | 0.1417842 | 49.99485
67.427 | 121.8854 | 0.1459522 | 50.00285
67.43366 | 121.8713 | 0.1503947 | 50.00552
67.44034 | 121.858 | 0.1556652 | 50.00458
67.447 | 121.8456 | 0.1608785 | 49.99075
67.45368 | 121.8321 | 0.1662009 | 50.00364
67.46032 | 121.8188 | 0.1716887 | 49.99812
67.467 | 121.806 | 0.1768316 | 50.00728
67.47366 | 121.793 | 0.1827468 | 49.99094
67.48032 | 121.7797 | 0.1890197 | 49.99731
67.487 | 121.7669 | 0.1956714 | 49.99454
67.49366 | 121.7537 | 0.2020042 | 50.00706
67.50034 | 121.7407 | 0.2084987 | 50.00046
67.507 | 121.7274 | 0.2162744 | 49.99263
67.51368 | 121.7141 | 0.2239576 | 50.00588
67.52032 | 121.7014 | 0.2316485 | 50.00142
67.52618 | 121.6898 | 0.2386721 | 49.98883
67.532 | 121.6782 | 0.2460591 | 50.00266
67.53866 | 121.6649 | 0.2545964 | 49.997
67.54534 | 121.6525 | 0.2632086 | 50.00828
67.552 | 121.6393 | 0.2714548 | 50.00051
67.55866 | 121.6262 | 0.2804513 | 49.9958
67.56534 | 121.6136 | 0.2904488 | 50.00186
67.572 | 121.6002 | 0.3000987 | 49.998
67.57868 | 121.5876 | 0.3099308 | 49.99565
67.58532 | 121.5749 | 0.3203366 | 50.0124
67.592 | 121.5615 | 0.331441 | 49.99972
67.59866 | 121.5488 | 0.3418913 | 50.00527
67.60532 | 121.536 | 0.3521924 | 49.99504
67.612 | 121.5229 | 0.3634574 | 49.98806
67.61866 | 121.5102 | 0.3754978 | 50.0077
67.62534 | 121.4976 | 0.3874508 | 50.00894
67.632 | 121.4834 | 0.3996203 | 49.99315
67.63868 | 121.4704 | 0.4129244 | 49.99746
67.64532 | 121.4586 | 0.425795 | 49.99244
67.652 | 121.446 | 0.4395687 | 50.00798
67.65866 | 121.4329 | 0.4538926 | 50.0005
67.66534 | 121.4206 | 0.467476 | 50.0106
67.672 | 121.4078 | 0.4814337 | 49.98057
67.67866 | 121.395 | 0.4971213 | 50.0083
67.68532 | 121.3826 | 0.5116257 | 49.98571
67.692 | 121.3698 | 0.5267354 | 50.01284
67.69868 | 121.3575 | 0.5437191 | 50.00291
67.70532 | 121.3447 | 0.5594825 | 49.99912
67.712 | 121.3325 | 0.5759114 | 49.99994
67.71782 | 121.3215 | 0.5912914 | 50.01128
67.72366 | 121.3096 | 0.607377 | 49.98784
67.73032 | 121.2972 | 0.6250283 | 50.0077
67.737 | 121.2844 | 0.6443116 | 49.99731
67.74366 | 121.272 | 0.6623064 | 49.99878
67.75034 | 121.2597 | 0.6803589 | 49.99991
67.757 | 121.247 | 0.7003948 | 50
67.76368 | 121.2349 | 0.7208469 | 50.00002
67.77032 | 121.2226 | 0.7407512 | 49.98944
67.777 | 121.2093 | 0.76045 | 50.00885
67.78366 | 121.1978 | 0.780062 | 50.0016
67.79034 | 121.1846 | 0.8014607 | 49.99588
67.797 | 121.1722 | 0.821953 | 50.00502
67.80366 | 121.1594 | 0.841859 | 49.99502
67.81032 | 121.1473 | 0.8640082 | 50.00391
67.817 | 121.1355 | 0.8853629 | 49.99072
67.82368 | 121.1222 | 0.9062249 | 50.00894
67.83032 | 121.1106 | 0.9277326 | 50.00586
67.837 | 121.0986 | 0.9481109 | 49.99509
67.84366 | 121.0858 | 0.9699078 | 50.00074
67.85034 | 121.0734 | 0.9922094 | 50.0011
67.857 | 121.0614 | 1.013627 | 49.99796
67.86368 | 121.049 | 1.035231 | 50.00304
67.87032 | 121.0368 | 1.056397 | 49.99702
67.877 | 121.0237 | 1.07794 | 49.99981
67.88366 | 121.0116 | 1.098677 | 50.00422
67.89032 | 120.9991 | 1.119938 | 50.0045
67.897 | 120.9871 | 1.141111 | 50.00134
67.90368 | 120.9744 | 1.161322 | 49.9895
67.9095 | 120.9624 | 1.178072 | 49.98922
67.91534 | 120.9527 | 1.19646 | 50.00797
67.922 | 120.9395 | 1.21574 | 50.01108
67.92866 | 120.9272 | 1.234467 | 49.99012
67.93532 | 120.9148 | 1.253274 | 49.99727
67.942 | 120.9022 | 1.272056 | 49.99242
67.94868 | 120.8902 | 1.288867 | 50.00904
67.95532 | 120.878 | 1.306649 | 49.99633
67.962 | 120.8654 | 1.323258 | 49.99554
67.96866 | 120.8524 | 1.339833 | 50.00817
67.97534 | 120.8394 | 1.355458 | 50.00262
67.982 | 120.8272 | 1.369814 | 49.99594
67.98868 | 120.8144 | 1.3849 | 50.00186
67.99532 | 120.8015 | 1.399452 | 50.00858
68.002 | 120.7892 | 1.41179 | 49.99207
68.00866 | 120.776 | 1.424611 | 49.99844
68.01532 | 120.7632 | 1.436737 | 50.00096
68.022 | 120.7502 | 1.447513 | 50.00852
68.02868 | 120.7377 | 1.457368 | 49.98574
68.03534 | 120.7246 | 1.466522 | 50.00968
68.042 | 120.7111 | 1.475468 | 49.99214
68.04868 | 120.6987 | 1.482466 | 50.00374
68.05532 | 120.6854 | 1.48962 | 49.99812
68.062 | 120.6727 | 1.495221 | 50.002
68.06866 | 120.6599 | 1.501119 | 49.99695
68.07532 | 120.6467 | 1.506258 | 50.00298
68.082 | 120.6334 | 1.510805 | 49.99912
68.08868 | 120.6198 | 1.513906 | 50.00418
68.09534 | 120.6074 | 1.516656 | 49.98652
68.10116 | 120.595 | 1.518611 | 50.0121
68.107 | 120.5833 | 1.520165 | 50.00122
68.11368 | 120.5702 | 1.521422 | 50.00008
68.12032 | 120.5569 | 1.522268 | 49.99894
68.127 | 120.544 | 1.522788 | 50.001
68.13366 | 120.53 | 1.523246 | 50.00326
68.14032 | 120.5171 | 1.52387 | 49.98858
68.147 | 120.5036 | 1.523967 | 50.00774
68.15368 | 120.4904 | 1.52371 | 49.99097
68.16034 | 120.4762 | 1.523298 | 50.00472
68.167 | 120.463 | 1.522609 | 50.0024
68.17368 | 120.4493 | 1.52154 | 49.99381
68.18032 | 120.4363 | 1.520172 | 50.01652
68.187 | 120.4225 | 1.518502 | 49.99257
68.19366 | 120.409 | 1.51624 | 49.99637
68.20032 | 120.3948 | 1.51252 | 50.004
68.207 | 120.3814 | 1.506568 | 50.00236
68.21368 | 120.3675 | 1.499005 | 50.0012
68.22034 | 120.3539 | 1.490212 | 49.99584
68.227 | 120.3397 | 1.479632 | 49.99974
68.23368 | 120.3261 | 1.467553 | 50.00844
68.24032 | 120.312 | 1.455766 | 50.00053
68.247 | 120.2989 | 1.443911 | 49.99157
68.25366 | 120.2849 | 1.432086 | 49.99947
68.26032 | 120.271 | 1.420001 | 49.99997
68.267 | 120.2573 | 1.408398 | 50
68.27368 | 120.243 | 1.39684 | 49.99154
68.28032 | 120.2302 | 1.385574 | 50.01004
68.287 | 120.2164 | 1.374365 | 49.9985
68.29284 | 120.204 | 1.364234 | 49.99988
68.29868 | 120.1921 | 1.354171 | 50.00104
68.30532 | 120.178 | 1.342378 | 49.999
68.312 | 120.1645 | 1.330452 | 50.00206
68.31866 | 120.15 | 1.318567 | 49.98954
68.32532 | 120.136 | 1.306985 | 50.0078
68.332 | 120.1224 | 1.295703 | 49.99731
68.33868 | 120.1081 | 1.285177 | 49.99878
68.34534 | 120.0948 | 1.273202 | 50.00415
68.352 | 120.0809 | 1.261904 | 49.99814
68.35868 | 120.0666 | 1.25012 | 50.002
68.36532 | 120.053 | 1.238104 | 50.00435
68.372 | 120.0393 | 1.22644 | 49.99498
68.37866 | 120.0259 | 1.214837 | 50.00709
68.38532 | 120.0122 | 1.203587 | 49.9941
68.392 | 119.9978 | 1.191045 | 50.00069
68.39868 | 119.9838 | 1.179538 | 50.00639
68.40532 | 119.9705 | 1.168433 | 50.00252
68.412 | 119.9566 | 1.157246 | 49.99063
68.41868 | 119.9423 | 1.146717 | 50.00364
68.42532 | 119.9289 | 1.135506 | 49.99812
68.432 | 119.9146 | 1.124122 | 49.99142
68.43866 | 119.9007 | 1.113894 | 49.99312
68.44534 | 119.8872 | 1.103126 | 50.01225
68.452 | 119.8735 | 1.09319 | 50.00711
68.45866 | 119.859 | 1.082479 | 49.98564
68.46532 | 119.8462 | 1.072324 | 50.02025
68.472 | 119.8321 | 1.062026 | 49.9854
68.47866 | 119.8181 | 1.051195 | 50.00015
68.4845 | 119.8065 | 1.041804 | 49.997
68.49032 | 119.7942 | 1.033124 | 50.01692
68.497 | 119.78 | 1.023605 | 49.98836
68.50366 | 119.7665 | 1.014016 | 49.99716
68.51032 | 119.7527 | 1.005096 | 50.00194
68.517 | 119.739 | 0.9963663 | 50.00752
68.52368 | 119.7253 | 0.9870914 | 49.99624
68.53032 | 119.711 | 0.9776925 | 49.99659
68.537 | 119.6974 | 0.9684444 | 49.99344
68.54368 | 119.6836 | 0.958866 | 50.00804
68.55032 | 119.6708 | 0.950425 | 49.99838
68.557 | 119.6562 | 0.9420086 | 49.98721
68.56366 | 119.6428 | 0.9333172 | 50.01294
68.57034 | 119.6295 | 0.9246704 | 49.99552
68.577 | 119.6154 | 0.9165672 | 50.00078
68.58366 | 119.6009 | 0.9079452 | 49.9863
68.59032 | 119.5877 | 0.9000884 | 50.015
68.597 | 119.5742 | 0.8925149 | 49.99248
68.60366 | 119.5612 | 0.885054 | 49.99848
68.61034 | 119.547 | 0.8782722 | 50.01047
68.617 | 119.5335 | 0.8709754 | 49.9996
68.62366 | 119.52 | 0.8635845 | 50.00103
68.63034 | 119.5061 | 0.8559384 | 50.0043
68.637 | 119.4928 | 0.8488064 | 49.9971
68.64368 | 119.4792 | 0.8418241 | 49.9977
68.65034 | 119.4653 | 0.83438 | 49.99668
68.657 | 119.4514 | 0.8273561 | 50.00402
68.66366 | 119.4378 | 0.8203186 | 50.00448
68.67034 | 119.4236 | 0.8143576 | 50.00134
68.67618 | 119.4121 | 0.8091032 | 49.99352
68.682 | 119.4005 | 0.8038386 | 50.00358
68.68866 | 119.3866 | 0.7976691 | 49.99705
68.69534 | 119.3724 | 0.7915538 | 49.98396
68.702 | 119.3597 | 0.7854209 | 49.99902
68.70866 | 119.3453 | 0.7793158 | 50.00628
68.71532 | 119.3317 | 0.7734424 | 49.99828
68.722 | 119.3182 | 0.7673813 | 50.01046
68.72866 | 119.3043 | 0.7614646 | 50.00066
68.73534 | 119.2911 | 0.7555821 | 50.00003
68.742 | 119.2774 | 0.750276 | 50
68.74866 | 119.2641 | 0.745164 | 50.00846
68.75534 | 119.2507 | 0.740101 | 49.99206
68.762 | 119.2368 | 0.7348835 | 49.98682
68.76868 | 119.2236 | 0.730052 | 50.01186
68.77534 | 119.2096 | 0.7248379 | 50.0092
68.782 | 119.1966 | 0.7201268 | 49.99211
68.78866 | 119.1826 | 0.7155278 | 49.9995
68.79534 | 119.1688 | 0.7111094 | 50.00314
68.802 | 119.1561 | 0.7072862 | 49.9949
68.80866 | 119.1423 | 0.7035142 | 49.99968
68.81534 | 119.1284 | 0.700007 | 50.00104
68.822 | 119.1146 | 0.6960806 | 50.00534
68.82868 | 119.1011 | 0.6926118 | 49.9961
68.83532 | 119.0879 | 0.689251 | 50.00187
68.842 | 119.0743 | 0.6857486 | 49.99694
68.84866 | 119.0602 | 0.6823108 | 50.00514
68.85532 | 119.047 | 0.6788008 | 49.9961
68.862 | 119.0337 | 0.6754639 | 49.99976
68.86782 | 119.0217 | 0.672753 | 50
68.87366 | 119.0097 | 0.6699606 | 50
68.88034 | 118.996 | 0.6667066 | 50.00317
68.887 | 118.9829 | 0.6633722 | 50.00126
68.89368 | 118.9696 | 0.6604304 | 49.99585
68.90034 | 118.9564 | 0.6576411 | 50.00502
68.907 | 118.9428 | 0.6543979 | 49.98657
68.91366 | 118.9292 | 0.6515115 | 50.00973
68.92034 | 118.9157 | 0.6486118 | 49.99954
68.927 | 118.9016 | 0.645925 | 49.99891
68.93366 | 118.8884 | 0.643505 | 50.01368
68.94034 | 118.8749 | 0.641441 | 49.99134
68.947 | 118.8612 | 0.6393377 | 50.00686
68.95368 | 118.8477 | 0.637105 | 49.9909
68.96032 | 118.8345 | 0.6351568 | 49.99626
68.967 | 118.8216 | 0.633359 | 50.00294
68.97366 | 118.808 | 0.6315245 | 49.98961
68.98032 | 118.7946 | 0.6296759 | 50.01838
68.987 | 118.7806 | 0.6277465 | 49.98846
68.99366 | 118.7679 | 0.6257208 | 50.00034
69.00034 | 118.7541 | 0.6237894 | 50.00954
69.007 | 118.7402 | 0.6219658 | 49.99213
69.01368 | 118.7273 | 0.6202045 | 50.00796
69.02032 | 118.7137 | 0.6185368 | 49.99204
69.027 | 118.7 | 0.6169448 | 50.00586
69.03366 | 118.6871 | 0.6154258 | 49.98978
69.04034 | 118.6739 | 0.6138958 | 50.00254
69.047 | 118.6601 | 0.6124676 | 50.00968
69.05366 | 118.6467 | 0.6110412 | 49.99214
69.0595 | 118.6346 | 0.6098312 | 49.99939
69.06534 | 118.6228 | 0.6086684 | 50.00946
69.072 | 118.6088 | 0.6073463 | 49.99319
69.07868 | 118.5956 | 0.6060546 | 50.00592
69.08532 | 118.5822 | 0.6049194 | 49.99402
69.092 | 118.569 | 0.6038238 | 50.00598
69.09866 | 118.5557 | 0.6027249 | 49.99297
69.10532 | 118.5418 | 0.6016015 | 49.99638
69.112 | 118.5291 | 0.6004541 | 49.99978
69.11866 | 118.5154 | 0.599288 | 49.99998
69.12534 | 118.5021 | 0.5980992 | 50.00211
69.132 | 118.4883 | 0.596898 | 49.99273
69.13868 | 118.4754 | 0.5956866 | 50.00589
69.14532 | 118.462 | 0.5944424 | 49.9972
69.152 | 118.4485 | 0.5931804 | 49.99559
69.15866 | 118.4354 | 0.5919057 | 50.00184
69.16534 | 118.422 | 0.5905845 | 50.01175
69.172 | 118.4084 | 0.5892718 | 49.99544
69.17866 | 118.3953 | 0.5879708 | 49.99126
69.18532 | 118.3816 | 0.5866543 | 50.01748
69.192 | 118.368 | 0.585328 | 49.9958
69.19868 | 118.3544 | 0.5839906 | 49.99656
69.20532 | 118.3406 | 0.5826404 | 50.00719
69.212 | 118.3276 | 0.5812732 | 49.9941
69.21866 | 118.3136 | 0.5798624 | 49.99752
69.22534 | 118.3004 | 0.5783337 | 49.99878
69.232 | 118.2875 | 0.5767896 | 49.99675
69.23868 | 118.2738 | 0.5750654 | 50.00402
69.24532 | 118.2597 | 0.5733092 | 50.00025
69.25116 | 118.2486 | 0.5717376 | 49.9972
69.257 | 118.2369 | 0.5699407 | 50.00094
69.26368 | 118.2243 | 0.567857 | 49.98843
69.27032 | 118.2098 | 0.5658294 | 50.00772
69.277 | 118.1966 | 0.5638169 | 50.00894
69.28366 | 118.1836 | 0.5615831 | 49.99104
69.29034 | 118.1694 | 0.5591468 | 50.01318
69.297 | 118.1564 | 0.556682 | 49.99238
69.30366 | 118.1421 | 0.5544728 | 49.99531
69.31032 | 118.1288 | 0.5523766 | 50.00816
69.317 | 118.1152 | 0.5501062 | 49.99205
69.32368 | 118.102 | 0.547724 | 50.00373
69.33032 | 118.089 | 0.5451138 | 50.0034
69.337 | 118.0755 | 0.5424154 | 49.99704
69.34366 | 118.0621 | 0.5398054 | 49.9977
69.35034 | 118.0491 | 0.537089 | 50.00196
69.357 | 118.0356 | 0.5344012 | 49.99167
69.36368 | 118.0222 | 0.5313523 | 50.0037
69.37032 | 118.0088 | 0.527708 | 49.996
69.377 | 117.9949 | 0.523665 | 50.0082
69.38366 | 117.9817 | 0.5202093 | 49.99522
69.39032 | 117.968 | 0.5173889 | 50.00288
69.397 | 117.9544 | 0.5147449 | 49.99278
69.40368 | 117.9412 | 0.5121062 | 50.01012
69.41034 | 117.9278 | 0.509484 | 49.99957
69.417 | 117.9141 | 0.506675 | 50.01054
69.42368 | 117.9008 | 0.5037196 | 49.99854
69.43032 | 117.8876 | 0.5007475 | 49.99463
69.437 | 117.8738 | 0.4976635 | 49.9965
69.44282 | 117.8613 | 0.4951996 | 49.99972
69.44868 | 117.8498 | 0.4924508 | 49.9989
69.45532 | 117.8362 | 0.4895876 | 49.99887
69.462 | 117.823 | 0.4870541 | 50.00416
69.46866 | 117.8102 | 0.4845442 | 50.00238
69.47534 | 117.7967 | 0.4817814 | 49.99803
69.482 | 117.7831 | 0.4791145 | 49.98719
69.48868 | 117.7698 | 0.4763544 | 50.00131
69.49532 | 117.7564 | 0.4731456 | 50.00642
69.502 | 117.7427 | 0.469855 | 50.0025
69.50866 | 117.7298 | 0.4667887 | 49.99593
69.51532 | 117.7156 | 0.4642109 | 50.00714
69.522 | 117.7029 | 0.4617578 | 49.99622
69.52868 | 117.6891 | 0.4593124 | 50.00076
69.53534 | 117.6754 | 0.456962 | 49.9958
69.542 | 117.662 | 0.4547157 | 50.00396
69.54868 | 117.6484 | 0.4526184 | 49.99179
69.55532 | 117.6352 | 0.4504794 | 50.00795
69.562 | 117.6212 | 0.4482048 | 49.99204
69.56866 | 117.608 | 0.4461171 | 50.00796
69.57532 | 117.5947 | 0.4440213 | 50.0005
69.582 | 117.5813 | 0.4419841 | 49.999
69.58868 | 117.5675 | 0.4399777 | 50.001
69.59534 | 117.554 | 0.43806 | 50.00006
69.602 | 117.5401 | 0.4360958 | 50.01269
69.60868 | 117.527 | 0.4341276 | 49.99234
69.61532 | 117.514 | 0.4324358 | 50.0006
69.622 | 117.5004 | 0.43082 | 50.00321
69.62866 | 117.4869 | 0.4291403 | 49.9875
69.6345 | 117.4753 | 0.4275136 | 49.99866
69.64032 | 117.4639 | 0.4256796 | 50.00122
69.647 | 117.45 | 0.4235746 | 50.00113
69.65368 | 117.4362 | 0.4214206 | 49.99902
69.66034 | 117.4232 | 0.4191262 | 50.001
69.667 | 117.4098 | 0.4168864 | 50.00111
69.67368 | 117.3959 | 0.4149156 | 49.99267
69.68032 | 117.3829 | 0.4131884 | 50.008
69.687 | 117.3694 | 0.4116898 | 49.99838
69.69366 | 117.3559 | 0.4102496 | 50.00307
69.70032 | 117.3421 | 0.4087106 | 49.99597
69.707 | 117.3292 | 0.4070194 | 50.01138
69.71368 | 117.3156 | 0.4053093 | 49.99013
69.72034 | 117.3024 | 0.403571 | 50.0015
69.727 | 117.2882 | 0.4017773 | 50.0001
69.73368 | 117.2754 | 0.3999713 | 49.99366
69.74032 | 117.262 | 0.3983368 | 50.00489
69.747 | 117.2485 | 0.3966943 | 50.00244
69.75366 | 117.2347 | 0.3951942 | 49.9991
69.76032 | 117.2212 | 0.3937496 | 49.99571
69.767 | 117.2079 | 0.3923078 | 50.00818
69.77368 | 117.1946 | 0.3908554 | 50.00051
69.78032 | 117.1805 | 0.3893904 | 49.99791
69.787 | 117.1677 | 0.3879295 | 49.99141
69.79368 | 117.1543 | 0.3864704 | 50.0058
69.80032 | 117.1405 | 0.3850092 | 50.00036
69.807 | 117.127 | 0.3835411 | 49.99791
69.81366 | 117.1139 | 0.3820619 | 50.00198
69.82034 | 117.1004 | 0.380571 | 50.00012
69.82616 | 117.0891 | 0.37927 | 50.00283
69.832 | 117.0769 | 0.3779681 | 50.00648
69.83868 | 117.0635 | 0.376492 | 49.99194
69.84534 | 117.0502 | 0.3750288 | 49.99949
69.852 | 117.0372 | 0.3735636 | 49.99152
69.85868 | 117.0238 | 0.3721071 | 50.00793
69.86532 | 117.0103 | 0.3706526 | 49.99626
69.872 | 116.9965 | 0.3692034 | 50.004
69.87866 | 116.9839 | 0.3677523 | 50.00871
69.88532 | 116.9697 | 0.3663109 | 49.98257
69.892 | 116.956 | 0.3648832 | 50.00843
69.89868 | 116.943 | 0.3634555 | 50.00476
69.90532 | 116.9294 | 0.3620309 | 49.99184
69.912 | 116.916 | 0.3606104 | 50.00372
69.91868 | 116.9024 | 0.3591926 | 49.99494
69.92532 | 116.889 | 0.357788 | 50.01344
69.932 | 116.8759 | 0.356391 | 49.99238
69.93866 | 116.8628 | 0.3550037 | 49.99213
69.94534 | 116.8501 | 0.3536198 | 50.0069
69.952 | 116.8361 | 0.3522396 | 49.99726
69.95866 | 116.8231 | 0.3508618 | 50.00571
69.96532 | 116.8099 | 0.3494848 | 50.00235
69.972 | 116.7964 | 0.3481128 | 49.99592
69.97866 | 116.783 | 0.3467589 | 50.00398
69.98534 | 116.7695 | 0.3454189 | 50.00447
69.992 | 116.7557 | 0.3440876 | 50.00874
69.99866 | 116.7424 | 0.3427624 | 49.98785
70.00534 | 116.7287 | 0.3414368 | 49.99924
70.012 | 116.7156 | 0.3401273 | 50.01264
70.01782 | 116.7041 | 0.3390018 | 49.988
70.02368 | 116.6922 | 0.3378923 | 49.99547
70.03032 | 116.6788 | 0.3366416 | 49.99971
70.037 | 116.6659 | 0.3354137 | 50.00104
70.04368 | 116.6522 | 0.3342041 | 50.00006
70.05032 | 116.639 | 0.3330075 | 49.99683
70.057 | 116.6256 | 0.3318224 | 50.00297
70.06366 | 116.612 | 0.3306481 | 49.9949
70.07034 | 116.5988 | 0.3294908 | 50.00285
70.077 | 116.5853 | 0.3283434 | 50.00229
70.08366 | 116.5718 | 0.3272016 | 50.00119
70.09032 | 116.5582 | 0.3260691 | 50.00008
70.097 | 116.5447 | 0.3249414 | 50
70.10366 | 116.5319 | 0.323819 | 49.99683
70.11034 | 116.5182 | 0.3227109 | 50.00826
70.117 | 116.5053 | 0.3216133 | 49.99628
70.12366 | 116.4918 | 0.3205244 | 49.99766
70.13034 | 116.4785 | 0.3194407 | 50.0009
70.137 | 116.4648 | 0.3183575 | 49.99476
70.14368 | 116.4512 | 0.3172838 | 50.0039
70.15034 | 116.4379 | 0.3162212 | 50.00024
70.157 | 116.425 | 0.3151655 | 50.00319
70.16366 | 116.4115 | 0.3141156 | 50.015
70.17034 | 116.3978 | 0.313082 | 49.98084
70.177 | 116.3847 | 0.3120655 | 50.00515
70.18366 | 116.3716 | 0.3110591 | 49.98868
70.19034 | 116.3585 | 0.3100626 | 49.99295
70.197 | 116.3446 | 0.309076 | 50.02176
70.20368 | 116.3316 | 0.3080878 | 49.99078
70.2095 | 116.32 | 0.3072303 | 50.00191
70.21532 | 116.3081 | 0.3063801 | 50.00019
70.222 | 116.2945 | 0.3054153 | 50
70.22866 | 116.2819 | 0.3044558 | 50.01692
70.23534 | 116.2675 | 0.3034994 | 49.98412
70.242 | 116.2541 | 0.302544 | 49.999
70.24866 | 116.2409 | 0.3015914 | 50.0084
70.25534 | 116.2272 | 0.3006519 | 49.99206
70.262 | 116.2143 | 0.299726 | 49.9995
70.26868 | 116.2012 | 0.2988132 | 49.99996
70.27534 | 116.1874 | 0.2979088 | 50.00211
70.282 | 116.1743 | 0.297018 | 49.99801
70.28866 | 116.161 | 0.2961362 | 50.00199
70.29534 | 116.1475 | 0.295265 | 49.998
70.302 | 116.134 | 0.2943987 | 50.00094
70.30866 | 116.1207 | 0.2935376 | 50.00324
70.31534 | 116.1072 | 0.2926878 | 49.996
70.322 | 116.0936 | 0.2918476 | 49.99976
70.32868 | 116.0809 | 0.2910158 | 49.99576
70.33532 | 116.0676 | 0.2901871 | 49.99972
70.342 | 116.0545 | 0.2893653 | 50.00421
70.34866 | 116.0409 | 0.2885522 | 50.00026
70.35532 | 116.0274 | 0.2877387 | 49.99684
70.362 | 116.0142 | 0.286928 | 50.00297
70.36866 | 116.0009 | 0.2861246 | 50.00018
70.37534 | 115.9868 | 0.2853278 | 50
70.382 | 115.9738 | 0.2845408 | 50.00106
70.38868 | 115.9604 | 0.283759 | 49.999
70.39532 | 115.9465 | 0.282986 | 50.00522
70.40118 | 115.9355 | 0.2823145 | 49.99382
70.407 | 115.9235 | 0.2816482 | 49.99092
70.41366 | 115.9103 | 0.2808931 | 50.00789
70.42034 | 115.8967 | 0.2801494 | 50.00896
70.427 | 115.8833 | 0.279407 | 50.00056
70.43366 | 115.8703 | 0.2786665 | 49.98523
70.44034 | 115.8569 | 0.2779346 | 50.0033
70.447 | 115.8437 | 0.2772095 | 50.0002
70.45368 | 115.8308 | 0.2764915 | 50
70.46032 | 115.8169 | 0.2757802 | 49.99472
70.467 | 115.8037 | 0.2750768 | 50.006
70.47366 | 115.7899 | 0.274382 | 50.00143
70.48032 | 115.7765 | 0.2736928 | 50.0022
70.487 | 115.7627 | 0.273013 | 49.99062
70.49366 | 115.7494 | 0.2723369 | 50.00681
70.50034 | 115.7361 | 0.2716653 | 50.00042
70.507 | 115.7231 | 0.2710042 | 49.99897
70.51368 | 115.7094 | 0.2703522 | 50.001
70.52032 | 115.6963 | 0.2697093 | 49.9916
70.527 | 115.683 | 0.2690742 | 50.00899
70.53366 | 115.6698 | 0.268446 | 49.99844
70.54034 | 115.6563 | 0.267826 | 50.00096
70.547 | 115.6434 | 0.2672098 | 50.00112
70.55366 | 115.6296 | 0.266593 | 50.00007
70.56032 | 115.6163 | 0.2659766 | 49.99472
70.567 | 115.6031 | 0.2653664 | 50.0039
70.57368 | 115.5892 | 0.264759 | 50.00024
70.58032 | 115.5765 | 0.2641536 | 49.99472
70.587 | 115.563 | 0.2635537 | 49.99861
70.59282 | 115.551 | 0.2630338 | 49.99933
70.59866 | 115.5394 | 0.2625188 | 50.00672
70.60532 | 115.5258 | 0.2619363 | 50.00042
70.612 | 115.5128 | 0.2613608 | 49.98946
70.61866 | 115.4994 | 0.2607919 | 50.00884
70.62534 | 115.4859 | 0.2602288 | 49.98892
70.632 | 115.4734 | 0.2596653 | 50.02045
70.63868 | 115.4592 | 0.2591028 | 49.99388
70.64532 | 115.4465 | 0.2585406 | 50.00384
70.652 | 115.4324 | 0.2579763 | 49.99496
70.65866 | 115.4193 | 0.2574128 | 49.99863
70.66534 | 115.406 | 0.2568528 | 49.99403
70.672 | 115.3927 | 0.2562965 | 50.00174
70.67866 | 115.3792 | 0.2557424 | 50.00222
70.68532 | 115.3663 | 0.2551919 | 49.99908
70.692 | 115.3529 | 0.2546467 | 50.00524
70.69868 | 115.3396 | 0.2541058 | 49.99083
70.70532 | 115.3256 | 0.2535668 | 49.99097
70.712 | 115.3117 | 0.253026 | 50.0026
70.71866 | 115.299 | 0.2524821 | 50.0065
70.72534 | 115.2861 | 0.2519423 | 49.99618
70.732 | 115.2721 | 0.2514059 | 49.9987
70.73868 | 115.2588 | 0.2508748 | 50.0052
70.74532 | 115.2454 | 0.2503487 | 50.00878
70.752 | 115.232 | 0.2498258 | 49.99209
70.75866 | 115.2186 | 0.2493071 | 49.99528
70.76532 | 115.2053 | 0.2487928 | 50.00393
70.772 | 115.1926 | 0.2482799 | 50.00447
70.77868 | 115.1787 | 0.2477663 | 49.9971
70.7845 | 115.167 | 0.2473174 | 50.00692
70.79034 | 115.1549 | 0.2468693 | 50.0013
70.797 | 115.1422 | 0.2463538 | 49.99162
70.80366 | 115.1281 | 0.2458404 | 50.00053
70.81032 | 115.115 | 0.2453292 | 50.00215
70.817 | 115.1016 | 0.2448174 | 49.98956
70.82368 | 115.088 | 0.2443076 | 50.00781
70.83032 | 115.0756 | 0.2438033 | 50.00048
70.837 | 115.0619 | 0.243304 | 50.00003
70.84366 | 115.0482 | 0.2428082 | 50
70.85034 | 115.0347 | 0.2423142 | 50
70.857 | 115.0216 | 0.2418205 | 49.99789
70.86368 | 115.0075 | 0.2413264 | 49.98824
70.87032 | 114.9944 | 0.2408355 | 50.013
70.877 | 114.9816 | 0.2403453 | 49.99235
70.88366 | 114.968 | 0.2398554 | 49.99846
70.89032 | 114.9546 | 0.2393676 | 50.00941
70.897 | 114.9416 | 0.2388817 | 50.00904
70.90368 | 114.9277 | 0.2383984 | 49.9921
70.91034 | 114.9148 | 0.237913 | 49.99844
70.917 | 114.9005 | 0.23743 | 50.00519
70.92368 | 114.887 | 0.2369508 | 49.9961
70.93032 | 114.8744 | 0.2364721 | 50.00187
70.937 | 114.8607 | 0.2359962 | 49.98954
70.94366 | 114.8476 | 0.2355246 | 50.00886
70.95032 | 114.8341 | 0.2350531 | 49.9995
70.957 | 114.8207 | 0.234584 | 50.00102
70.96368 | 114.8077 | 0.2341185 | 50.00006
70.97034 | 114.795 | 0.233655 | 49.99578
70.97616 | 114.7826 | 0.2332498 | 50.0008
70.982 | 114.7709 | 0.2328473 | 49.98543
70.98868 | 114.7576 | 0.2323898 | 50.01283
70.99532 | 114.744 | 0.2319357 | 50.00291
71.002 | 114.7311 | 0.2314854 | 50.00018
71.00866 | 114.7172 | 0.2310382 | 49.99156
71.01532 | 114.7044 | 0.2305944 | 50.00582
71.022 | 114.691 | 0.2301536 | 50.00248
71.02868 | 114.6771 | 0.2297154 | 50.00968
71.03534 | 114.6637 | 0.2292797 | 50.0059
71.042 | 114.6503 | 0.2288467 | 49.98662
71.04868 | 114.637 | 0.2284158 | 50.00022
71.05532 | 114.6237 | 0.227987 | 50.00108
71.062 | 114.6102 | 0.2275612 | 50.00326
71.06866 | 114.5974 | 0.2271385 | 49.99389
71.07532 | 114.5835 | 0.2267187 | 50.00067
71.082 | 114.5706 | 0.2263012 | 50.00006
71.08868 | 114.5568 | 0.2258862 | 50
71.09534 | 114.5436 | 0.2254738 | 49.99578
71.102 | 114.53 | 0.225064 | 49.9955
71.10868 | 114.5168 | 0.2246547 | 50.0103
71.11532 | 114.504 | 0.224247 | 49.9901
71.122 | 114.4904 | 0.2238424 | 49.99938
71.12866 | 114.4768 | 0.2234369 | 50.00842
71.13532 | 114.4639 | 0.2230315 | 49.99418
71.142 | 114.4499 | 0.222629 | 49.99646
71.14868 | 114.4365 | 0.2222287 | 50.00929
71.15532 | 114.4228 | 0.2218287 | 50.00376
71.162 | 114.4099 | 0.221431 | 49.99072
71.16784 | 114.3987 | 0.221085 | 50.00717
71.17368 | 114.3866 | 0.220741 | 50.00072
71.18032 | 114.373 | 0.2203492 | 49.9916
71.187 | 114.3598 | 0.2199569 | 50.00793
71.19366 | 114.346 | 0.2195655 | 50.00896
71.20032 | 114.3329 | 0.2191755 | 49.9921
71.207 | 114.3196 | 0.2187865 | 49.9995
71.21368 | 114.3059 | 0.2183985 | 49.99996
71.22034 | 114.2923 | 0.218012 | 49.99683
71.227 | 114.279 | 0.2176264 | 50.00297
71.23368 | 114.2661 | 0.2172418 | 49.99278
71.24032 | 114.253 | 0.2168589 | 49.99426
71.247 | 114.2397 | 0.2164778 | 50.00281
71.25366 | 114.2266 | 0.2160985 | 50.00863
71.26032 | 114.2122 | 0.2157207 | 49.9942
71.267 | 114.199 | 0.2153438 | 50.01972
71.27368 | 114.1859 | 0.2149666 | 49.9896
71.28032 | 114.1727 | 0.21459 | 49.98988
71.287 | 114.1592 | 0.2142155 | 50.00996
71.29368 | 114.1463 | 0.2138427 | 49.9985
71.30032 | 114.1333 | 0.2134716 | 50.00096
71.307 | 114.1195 | 0.213102 | 49.99795
71.31366 | 114.1064 | 0.2127339 | 50.00094
71.32034 | 114.0928 | 0.2123672 | 50.00852
71.327 | 114.0795 | 0.2120021 | 49.99101
71.33366 | 114.066 | 0.2116372 | 50.00154
71.34032 | 114.0528 | 0.211273 | 49.99903
71.347 | 114.0394 | 0.21091 | 50.00205
71.35366 | 114.0266 | 0.2105486 | 49.98533
71.3595 | 114.0141 | 0.2102335 | 50.01464
71.36532 | 114.002 | 0.2099198 | 49.99618
71.372 | 113.9898 | 0.209561 | 49.99236
71.37866 | 113.9758 | 0.2092029 | 50.01116
71.38532 | 113.9634 | 0.2088465 | 50.00175
71.392 | 113.949 | 0.2084918 | 50.00222
71.39868 | 113.9357 | 0.208139 | 49.99696
71.40532 | 113.9222 | 0.2077881 | 50.00087
71.412 | 113.9086 | 0.2074389 | 49.9916
71.41868 | 113.8955 | 0.2070912 | 50.01004
71.42532 | 113.8819 | 0.2067446 | 50.00274
71.432 | 113.869 | 0.2063994 | 50.00022
71.43866 | 113.8553 | 0.2060554 | 49.99578
71.44534 | 113.8418 | 0.2057124 | 49.99974
71.452 | 113.8286 | 0.2053692 | 49.99998
71.45866 | 113.8151 | 0.2050256 | 50
71.46532 | 113.8018 | 0.2046831 | 50
71.472 | 113.7889 | 0.2043384 | 50.00846
71.47866 | 113.7752 | 0.2039938 | 49.9921
71.48534 | 113.7614 | 0.2036501 | 49.99953
71.492 | 113.7484 | 0.2033062 | 49.99997
71.49866 | 113.7349 | 0.2029623 | 50
71.50534 | 113.7219 | 0.2026194 | 50
71.512 | 113.7086 | 0.2022778 | 49.99789
71.51868 | 113.6949 | 0.2019374 | 50.00092
71.52534 | 113.6817 | 0.2015981 | 49.99688
71.532 | 113.6685 | 0.2012598 | 50.00403
71.53866 | 113.655 | 0.2009228 | 50.00025
71.54534 | 113.6414 | 0.2005873 | 50.00002
71.55118 | 113.6297 | 0.2002949 | 49.99718
71.557 | 113.6186 | 0.2000034 | 49.99563
71.56366 | 113.6054 | 0.1996721 | 50.00184
71.57034 | 113.5914 | 0.1993424 | 50.00646
71.577 | 113.578 | 0.1990141 | 49.99406
71.58366 | 113.5648 | 0.198687 | 50.00491
71.59032 | 113.551 | 0.19836 | 50.00771
71.597 | 113.5379 | 0.1980337 | 49.99418
71.60366 | 113.5251 | 0.1977087 | 49.99753
71.61034 | 113.511 | 0.1973852 | 49.99984
71.617 | 113.4984 | 0.1970632 | 49.99998
71.62366 | 113.4845 | 0.1967428 | 50
71.63034 | 113.4709 | 0.1964242 | 49.99788
71.637 | 113.4583 | 0.1961072 | 49.99141
71.64368 | 113.4447 | 0.1957911 | 50.01004
71.65034 | 113.4313 | 0.1954755 | 50.00062
71.657 | 113.4184 | 0.1951607 | 49.99264
71.66366 | 113.4048 | 0.1948473 | 50.01117
71.67034 | 113.3912 | 0.1945354 | 49.99436
71.677 | 113.3779 | 0.1942239 | 49.99436
71.68366 | 113.3646 | 0.1939125 | 50.00708
71.69034 | 113.3511 | 0.1936027 | 50.00044
71.697 | 113.338 | 0.1932952 | 50.00002
71.70368 | 113.3248 | 0.19299 | 50.00846
71.71032 | 113.3114 | 0.1926865 | 49.99206
71.717 | 113.2979 | 0.1923848 | 50.00056
71.72366 | 113.2848 | 0.1920848 | 49.99792
71.73032 | 113.2715 | 0.1917864 | 49.99881
71.737 | 113.2575 | 0.1914897 | 49.99992
71.74282 | 113.2455 | 0.1912319 | 49.9998
71.74866 | 113.2336 | 0.1909761 | 50.00224
71.75534 | 113.2206 | 0.1906859 | 49.99908
71.762 | 113.2072 | 0.1903975 | 49.99888
71.76868 | 113.1941 | 0.1901115 | 50.00522
71.77534 | 113.181 | 0.1898275 | 49.99715
71.782 | 113.1684 | 0.1895439 | 50.00304
71.78866 | 113.1543 | 0.1892622 | 50.00125
71.79534 | 113.141 | 0.1889822 | 50.00854
71.802 | 113.1275 | 0.1887038 | 49.98784
71.80866 | 113.1146 | 0.1884273 | 49.99502
71.81534 | 113.1012 | 0.1881526 | 50.0145
71.822 | 113.0875 | 0.1878795 | 49.99456
71.82868 | 113.0743 | 0.1876083 | 49.99758
71.83532 | 113.0604 | 0.1873384 | 50.00304
71.842 | 113.0476 | 0.1870703 | 50.01076
71.84866 | 113.0342 | 0.1868042 | 49.98903
71.85532 | 113.0212 | 0.1865388 | 49.99508
71.862 | 113.0072 | 0.1862746 | 49.99758
71.86866 | 112.9946 | 0.1860123 | 49.99984
71.87534 | 112.9811 | 0.1857521 | 49.99788
71.882 | 112.9681 | 0.1854932 | 50.00412
71.88868 | 112.9545 | 0.1852351 | 50.00131
71.89532 | 112.9408 | 0.1849782 | 50.00325
71.902 | 112.9276 | 0.1847227 | 50.00444
71.90866 | 112.9139 | 0.1844683 | 49.99182
71.91534 | 112.9006 | 0.1842153 | 49.99948
71.922 | 112.8867 | 0.1839639 | 49.9989
71.92866 | 112.874 | 0.1837135 | 50.00522
71.9345 | 112.8617 | 0.1834949 | 49.99514
71.94034 | 112.8508 | 0.1832771 | 50.00163
71.947 | 112.8376 | 0.1830289 | 49.998
71.95368 | 112.824 | 0.1827819 | 50.00834
71.96032 | 112.8108 | 0.1825355 | 50.00476
71.967 | 112.7977 | 0.1822897 | 49.98974
71.97366 | 112.7846 | 0.1820441 | 49.99724
71.98032 | 112.7707 | 0.181799 | 49.9956
71.987 | 112.7574 | 0.1815546 | 50.005
71.99366 | 112.7441 | 0.1813104 | 49.99291
72.00034 | 112.7307 | 0.1810666 | 50.01018
72.007 | 112.7174 | 0.1808237 | 50.00063
72.01368 | 112.7038 | 0.1805816 | 49.9958
72.02032 | 112.6914 | 0.1803405 | 49.99023
72.027 | 112.6775 | 0.1801004 | 50.0089
72.03366 | 112.664 | 0.1798611 | 49.99844
72.04034 | 112.6505 | 0.1796224 | 49.99884
72.047 | 112.6369 | 0.1793842 | 50.00733
72.05366 | 112.6236 | 0.1791464 | 49.992
72.06032 | 112.6108 | 0.178909 | 50.00372
72.067 | 112.5973 | 0.1786722 | 49.98758
72.07368 | 112.5838 | 0.1784361 | 50.01191
72.08032 | 112.5706 | 0.1782014 | 50.00074
72.087 | 112.5569 | 0.1779674 | 50.01062
72.09366 | 112.5442 | 0.1777341 | 49.99855
72.10034 | 112.5303 | 0.1775012 | 49.99356
72.107 | 112.5173 | 0.1772686 | 49.98691
72.11368 | 112.5044 | 0.1770369 | 50.00974
72.12032 | 112.491 | 0.1768066 | 50.00272
72.12616 | 112.479 | 0.1766059 | 50.00322
72.132 | 112.4672 | 0.1764056 | 50.00216
72.13868 | 112.4534 | 0.1761772 | 49.99379
72.14532 | 112.4404 | 0.1759498 | 50.00807
72.152 | 112.4269 | 0.1757239 | 49.98992
72.15866 | 112.4139 | 0.1754987 | 50.00148
72.16534 | 112.4012 | 0.175274 | 49.99058
72.172 | 112.3874 | 0.1750498 | 50.00047
72.17866 | 112.374 | 0.174826 | 50.00848
72.18532 | 112.3603 | 0.1746023 | 49.99735
72.192 | 112.3465 | 0.174379 | 50.003
72.19868 | 112.3337 | 0.1741565 | 50.00021
72.20532 | 112.3196 | 0.1739349 | 50.00002
72.212 | 112.3072 | 0.1737143 | 50
72.21866 | 112.2936 | 0.1734949 | 50.0148
72.22534 | 112.2803 | 0.1732771 | 49.98718
72.232 | 112.2671 | 0.1730602 | 50.0066
72.23868 | 112.2533 | 0.1728436 | 49.99195
72.24532 | 112.2401 | 0.172627 | 49.9995
72.252 | 112.2266 | 0.1724098 | 50.00208
72.25866 | 112.213 | 0.172192 | 49.99167
72.26532 | 112.2 | 0.1719746 | 50.00584
72.272 | 112.1869 | 0.1717577 | 50.00037
72.27868 | 112.1737 | 0.1715417 | 50.00002
72.28534 | 112.1608 | 0.171326 | 49.99578
72.292 | 112.1474 | 0.1711109 | 49.9934
72.29868 | 112.1334 | 0.1708966 | 50.00275
72.30532 | 112.1201 | 0.1706829 | 50.00758
72.312 | 112.1068 | 0.1704694 | 49.99307
72.31782 | 112.0951 | 0.1702828 | 50.00303
72.32368 | 112.0832 | 0.1700963 | 49.99426
72.33032 | 112.0704 | 0.1698838 | 50.00915
72.337 | 112.0566 | 0.1696718 | 50.00162
72.34366 | 112.0434 | 0.1694604 | 50.00116
72.35034 | 112.0301 | 0.16925 | 49.99902
72.357 | 112.0161 | 0.1690406 | 49.99994
72.36368 | 112.0034 | 0.1688323 | 50.0021
72.37032 | 111.99 | 0.1686249 | 50.00541
72.377 | 111.9766 | 0.1684184 | 49.99294
72.38366 | 111.9637 | 0.1682128 | 50.00908
72.39032 | 111.9502 | 0.1680083 | 49.99106
72.397 | 111.9365 | 0.1678046 | 50.01422
72.40368 | 111.9226 | 0.1676022 | 49.98819
72.41034 | 111.9092 | 0.1674008 | 49.9982
72.417 | 111.8963 | 0.1672004 | 49.99882
72.42368 | 111.8833 | 0.1670015 | 49.99992
72.43032 | 111.8692 | 0.1668045 | 50.00422
72.437 | 111.8558 | 0.1666084 | 49.98123
72.44366 | 111.8426 | 0.1664129 | 50.01363
72.45032 | 111.829 | 0.1662182 | 49.9871
72.457 | 111.815 | 0.1660236 | 50.01294
72.46368 | 111.8027 | 0.1658299 | 50.0008
72.47034 | 111.7894 | 0.1656377 | 50.0064
72.477 | 111.7757 | 0.1654463 | 49.99406
72.48368 | 111.7625 | 0.1652548 | 49.99963
72.49032 | 111.7496 | 0.1650639 | 50.00844
72.497 | 111.7357 | 0.1648738 | 50.00052
72.50366 | 111.7228 | 0.164684 | 49.9958
72.5095 | 111.7115 | 0.1645178 | 49.99441
72.51532 | 111.6992 | 0.1643517 | 50.0005
72.522 | 111.6863 | 0.1641624 | 49.99897
72.52868 | 111.673 | 0.1639734 | 49.99783
72.53534 | 111.6599 | 0.1637845 | 49.99776
72.542 | 111.646 | 0.1635955 | 50.01678
72.54868 | 111.6333 | 0.1634066 | 49.98835
72.55532 | 111.6191 | 0.1632181 | 50.0035
72.562 | 111.6057 | 0.1630304 | 49.99598
72.56866 | 111.5926 | 0.1628434 | 49.99764
72.57532 | 111.579 | 0.1626569 | 50.00196
72.582 | 111.5661 | 0.1624704 | 49.99166
72.58868 | 111.5521 | 0.1622839 | 50.00794
72.59534 | 111.5391 | 0.1620971 | 49.99626
72.602 | 111.5256 | 0.1619106 | 50.01246
72.60868 | 111.5125 | 0.1617246 | 49.99231
72.61532 | 111.499 | 0.1615391 | 50.00058
72.622 | 111.4859 | 0.161352 | 49.99687
72.62866 | 111.4723 | 0.1611642 | 50.00086
72.63532 | 111.4588 | 0.1609771 | 50.0011
72.642 | 111.445 | 0.1607899 | 50.00853
72.64868 | 111.432 | 0.160603 | 49.99418
72.65532 | 111.4184 | 0.1604164 | 49.9954
72.662 | 111.4054 | 0.16023 | 50.00606
72.66868 | 111.3922 | 0.1600439 | 49.9972
72.67532 | 111.3785 | 0.1598582 | 49.99876
72.682 | 111.3653 | 0.1596724 | 50.00732
72.68866 | 111.3516 | 0.1594865 | 49.99304
72.69534 | 111.339 | 0.1593008 | 49.99956
72.70116 | 111.3274 | 0.1591381 | 49.99714
72.707 | 111.3155 | 0.1589755 | 50.00198
72.71368 | 111.3018 | 0.1587891 | 50.00012
72.72034 | 111.2887 | 0.1586019 | 50.00212
72.727 | 111.2751 | 0.1584152 | 49.99802
72.73368 | 111.2619 | 0.1582296 | 50.00839
72.74032 | 111.249 | 0.1580449 | 49.9984
72.747 | 111.2349 | 0.1578616 | 49.99358
72.75366 | 111.2219 | 0.1576794 | 49.99854
72.76032 | 111.2087 | 0.1574979 | 50.00202
72.767 | 111.1953 | 0.1573153 | 49.99695
72.77368 | 111.1819 | 0.1571324 | 50.00404
72.78032 | 111.1686 | 0.1569495 | 49.99919
72.787 | 111.1551 | 0.1567671 | 50.00947
72.79368 | 111.1422 | 0.1565844 | 49.99425
72.80032 | 111.1288 | 0.1564016 | 49.98272
72.807 | 111.1152 | 0.1562187 | 50.01266
72.81366 | 111.1018 | 0.1560353 | 49.99972
72.82034 | 111.0887 | 0.1558517 | 49.99893
72.827 | 111.0754 | 0.1556678 | 49.99148
72.83366 | 111.0613 | 0.1554836 | 50.00584
72.84032 | 111.0486 | 0.1552992 | 50.00142
72.847 | 111.0353 | 0.1551151 | 50.01066
72.85366 | 111.0215 | 0.1549311 | 49.99644
72.86034 | 111.0084 | 0.1547474 | 49.98603
72.867 | 110.9951 | 0.154564 | 50.00864
72.87366 | 110.9816 | 0.154381 | 50.00054
72.88034 | 110.9682 | 0.1541984 | 49.99794
72.887 | 110.9548 | 0.154016 | 50.00094
72.89282 | 110.9433 | 0.1538563 | 49.9873
72.89868 | 110.9314 | 0.1536967 | 50.0143
72.90532 | 110.9181 | 0.1535141 | 49.99455
72.912 | 110.9052 | 0.1533317 | 50.00176
72.91868 | 110.8911 | 0.1531488 | 50.00011
72.92532 | 110.8784 | 0.1529656 | 50.00847
72.932 | 110.865 | 0.1527828 | 49.99206
72.93866 | 110.8517 | 0.1526006 | 49.9995
72.94534 | 110.838 | 0.1524186 | 49.99996
72.952 | 110.8249 | 0.1522369 | 50
72.95866 | 110.8114 | 0.1520554 | 49.99578
72.96532 | 110.7981 | 0.151874 | 50.0082
72.972 | 110.7852 | 0.1516922 | 49.9984
72.97866 | 110.7713 | 0.1515108 | 49.98511
72.98534 | 110.7581 | 0.1513299 | 50.0107
72.992 | 110.7444 | 0.1511493 | 49.99326
72.99866 | 110.7316 | 0.1509689 | 50.0112
73.00534 | 110.7186 | 0.1507882 | 49.99119
73.012 | 110.7047 | 0.1506078 | 50.01426
73.01868 | 110.6918 | 0.1504281 | 49.99242
73.02534 | 110.6779 | 0.1502484 | 49.99106
73.032 | 110.6647 | 0.1500688 | 50.01212
73.03866 | 110.6511 | 0.1498892 | 49.99652
73.04534 | 110.6373 | 0.1497107 | 50.00296
73.052 | 110.6246 | 0.1495336 | 49.99701
73.05866 | 110.611 | 0.1493577 | 49.9977
73.06534 | 110.5984 | 0.1491828 | 49.9999
73.072 | 110.5845 | 0.1490082 | 50.00211
73.07868 | 110.5713 | 0.1488345 | 49.9959
73.0845 | 110.5596 | 0.1486832 | 50.01622
73.09032 | 110.5476 | 0.148532 | 49.99257
73.097 | 110.5339 | 0.1483596 | 49.99848
73.10366 | 110.5207 | 0.1481876 | 50.00096
73.11034 | 110.5076 | 0.1480162 | 49.999
73.117 | 110.4941 | 0.1478455 | 50.00102
73.12366 | 110.481 | 0.1476756 | 50.00006
73.13034 | 110.4676 | 0.1475066 | 50
73.137 | 110.4544 | 0.1473384 | 50
73.14368 | 110.4407 | 0.1471704 | 49.99789
73.15034 | 110.4275 | 0.147003 | 50.00092
73.157 | 110.414 | 0.1468364 | 50.00111
73.16366 | 110.4008 | 0.1466714 | 50.00852
73.17034 | 110.3876 | 0.1465076 | 49.99312
73.177 | 110.3746 | 0.1463441 | 50.00697
73.18366 | 110.3611 | 0.1461811 | 49.98246
73.19034 | 110.3479 | 0.1460184 | 50.01266
73.197 | 110.3341 | 0.1458567 | 49.99764
73.20368 | 110.3204 | 0.1456957 | 49.9988
73.21032 | 110.3079 | 0.1455356 | 50.00839
73.217 | 110.2938 | 0.1453762 | 49.99205
73.22366 | 110.2809 | 0.1452174 | 49.99739
73.23032 | 110.2672 | 0.1450601 | 49.99984
73.237 | 110.2542 | 0.1449047 | 50.0021
73.24366 | 110.2406 | 0.1447505 | 50.00224
73.25034 | 110.2278 | 0.1445975 | 49.99168
73.257 | 110.2142 | 0.1444456 | 50.00582
73.26368 | 110.2007 | 0.1442938 | 50.00036
73.27032 | 110.1872 | 0.1441419 | 50.00002
73.27618 | 110.1758 | 0.1440096 | 49.99437
73.282 | 110.164 | 0.1438781 | 50.00502
73.28866 | 110.1504 | 0.1437284 | 50.00772
73.29534 | 110.137 | 0.143579 | 49.99625
73.302 | 110.1238 | 0.1434305 | 50.00188
73.30866 | 110.1108 | 0.1432823 | 49.99272
73.31534 | 110.0973 | 0.1431348 | 50.0006
73.322 | 110.0843 | 0.1429885 | 49.98947
73.32868 | 110.0713 | 0.142842 | 50.0078
73.33532 | 110.0574 | 0.1426956 | 50.00154
73.342 | 110.0444 | 0.1425498 | 50.00116
73.34866 | 110.0308 | 0.1424036 | 49.99584
73.35532 | 110.0166 | 0.1422573 | 50.00396
73.362 | 110.0038 | 0.1421106 | 50.00025
73.36866 | 109.9902 | 0.1419637 | 50.00002
73.37534 | 109.9772 | 0.1418176 | 49.99154
73.382 | 109.9636 | 0.1416721 | 50.00898
73.38868 | 109.95 | 0.141526 | 50.00162
73.39532 | 109.9374 | 0.14138 | 49.98953
73.402 | 109.924 | 0.1412339 | 50.00992
73.40866 | 109.9109 | 0.1410868 | 49.9985
73.41534 | 109.8971 | 0.1409379 | 49.9999
73.422 | 109.8834 | 0.1407888 | 50
73.42866 | 109.8702 | 0.1406394 | 50.01269
73.43532 | 109.8575 | 0.1404897 | 49.9881
73.442 | 109.8438 | 0.1403397 | 49.99926
73.44868 | 109.8301 | 0.1401899 | 50.00846
73.45532 | 109.8169 | 0.1400409 | 49.9963
73.462 | 109.8043 | 0.1398921 | 49.99553
73.46782 | 109.792 | 0.1397628 | 50.01094
73.47366 | 109.7796 | 0.1396344 | 49.99203
73.48032 | 109.7665 | 0.1394875 | 49.99104
73.487 | 109.7537 | 0.1393411 | 50.00367
73.49366 | 109.7401 | 0.1391953 | 50.00023
73.50034 | 109.7272 | 0.1390489 | 50.00424
73.507 | 109.7141 | 0.1389012 | 50.00132
73.51368 | 109.7005 | 0.1387531 | 49.97473
73.52032 | 109.6866 | 0.1386043 | 50.02274
73.527 | 109.6738 | 0.1384554 | 50.00248
73.53366 | 109.6598 | 0.1383069 | 49.99063
73.54034 | 109.6468 | 0.1381589 | 50.01844
73.547 | 109.6341 | 0.1380116 | 49.99057
73.55366 | 109.62 | 0.1378647 | 50.0047
73.56032 | 109.6069 | 0.1377184 | 49.995
73.567 | 109.5931 | 0.1375726 | 49.98806
73.57368 | 109.5796 | 0.1374272 | 50.00242
73.58032 | 109.5666 | 0.1372821 | 50.01709
73.587 | 109.5534 | 0.1371378 | 49.98839
73.59366 | 109.5404 | 0.1369944 | 50.0035
73.60034 | 109.5266 | 0.136852 | 50.00234
73.607 | 109.5133 | 0.1367104 | 49.98957
73.61368 | 109.5001 | 0.1365688 | 50.00674
73.62032 | 109.487 | 0.1364271 | 50.00148
73.627 | 109.4732 | 0.136285 | 50.0001
73.63366 | 109.46 | 0.1361428 | 49.99894
73.64032 | 109.4467 | 0.1360006 | 49.99466
73.647 | 109.4334 | 0.1358584 | 50.00812
73.65368 | 109.4195 | 0.1357157 | 49.99944
73.6595 | 109.4078 | 0.1355902 | 49.99582
73.66534 | 109.3965 | 0.1354645 | 49.99338
73.672 | 109.3832 | 0.135321 | 50.00488
73.67866 | 109.3692 | 0.135178 | 50.00453
73.68532 | 109.3564 | 0.1350359 | 50.00769
73.692 | 109.3428 | 0.1348946 | 50.00576
73.69868 | 109.3302 | 0.1347539 | 49.9866
73.70532 | 109.3158 | 0.1346141 | 49.99494
73.712 | 109.3029 | 0.1344748 | 50.00497
73.71866 | 109.2899 | 0.1343356 | 49.99926
73.72534 | 109.2758 | 0.1341968 | 49.99784
73.732 | 109.2634 | 0.1340586 | 50.00197
73.73868 | 109.2494 | 0.1339211 | 50.00647
73.74532 | 109.2362 | 0.1337842 | 49.9856
73.752 | 109.2225 | 0.133648 | 50.00756
73.75866 | 109.2091 | 0.1335123 | 49.99519
73.76532 | 109.1952 | 0.1333772 | 50.00498
73.772 | 109.1826 | 0.1332429 | 49.99926
73.77868 | 109.1696 | 0.1331086 | 49.9989
73.78534 | 109.1561 | 0.1329743 | 49.99148
73.792 | 109.1434 | 0.1328401 | 50.01004
73.79868 | 109.1294 | 0.1327058 | 50.00168
73.80532 | 109.1168 | 0.1325716 | 49.99904
73.812 | 109.1032 | 0.1324376 | 49.99994
73.81866 | 109.0896 | 0.1323038 | 50.00106
73.82532 | 109.0762 | 0.1321701 | 49.999
73.832 | 109.0631 | 0.132037 | 49.99994
73.83868 | 109.0487 | 0.1319038 | 50.00528
73.84534 | 109.0366 | 0.1317712 | 49.994
73.85116 | 109.0248 | 0.1316565 | 49.99804
73.857 | 109.0127 | 0.1315429 | 49.99996
73.86368 | 108.9996 | 0.1314136 | 50.0021
73.87032 | 108.986 | 0.131285 | 50.00119
73.877 | 108.9724 | 0.1311566 | 49.9969
73.88366 | 108.9594 | 0.1310285 | 49.9956
73.89032 | 108.9457 | 0.1309011 | 50.00607
73.897 | 108.9326 | 0.1307746 | 50.01098
73.90368 | 108.9192 | 0.1306487 | 49.99011
73.91034 | 108.9057 | 0.130523 | 50.00044
73.917 | 108.8926 | 0.130398 | 50.00742
73.92368 | 108.8787 | 0.1302735 | 50.00046
73.93032 | 108.8654 | 0.13015 | 49.98628
73.937 | 108.8525 | 0.130028 | 50.00442
73.94366 | 108.8396 | 0.129907 | 50.00028
73.95032 | 108.8259 | 0.1297878 | 50.00002
73.957 | 108.8128 | 0.1296703 | 50.00211
73.96368 | 108.7993 | 0.129554 | 49.99804
73.97034 | 108.7863 | 0.1294388 | 49.99988
73.977 | 108.7732 | 0.1293248 | 49.99576
73.98368 | 108.76 | 0.1292118 | 50.00398
73.99032 | 108.7464 | 0.1290999 | 49.99814
73.997 | 108.7329 | 0.1289894 | 50.0094
74.00366 | 108.7195 | 0.1288796 | 49.99318
74.01032 | 108.7061 | 0.1287705 | 49.99957
74.017 | 108.6926 | 0.1286629 | 49.99997
74.02368 | 108.6794 | 0.1285573 | 49.99788
74.03032 | 108.6656 | 0.128453 | 49.99986
74.037 | 108.6526 | 0.1283496 | 49.99259
74.04284 | 108.6412 | 0.1282599 | 50.00562
74.04868 | 108.6294 | 0.1281712 | 50.00509
74.05532 | 108.6158 | 0.1280709 | 49.9982
74.062 | 108.6024 | 0.1279722 | 50.002
74.06866 | 108.5894 | 0.1278745 | 50.00012
74.07532 | 108.5758 | 0.1277771 | 49.99683
74.082 | 108.5616 | 0.1276795 | 50.01143
74.08868 | 108.548 | 0.1275826 | 50.00072
74.09534 | 108.5356 | 0.1274864 | 50.00111
74.102 | 108.5221 | 0.127391 | 49.99268
74.10868 | 108.5093 | 0.1272963 | 49.99742
74.11532 | 108.496 | 0.1272018 | 49.9935
74.122 | 108.4825 | 0.1271077 | 50.0017
74.12866 | 108.4692 | 0.1270137 | 50.01068
74.13532 | 108.4558 | 0.1269196 | 50.00067
74.142 | 108.4428 | 0.1268256 | 50.00216
74.14868 | 108.4295 | 0.126731 | 49.98532
74.15532 | 108.4158 | 0.1266358 | 49.99697
74.162 | 108.4029 | 0.12654 | 50.00724
74.16868 | 108.3889 | 0.1264436 | 49.98884
74.17532 | 108.3754 | 0.1263469 | 50.00247
74.182 | 108.3619 | 0.1262499 | 50.01816
74.18866 | 108.3487 | 0.1261525 | 49.9969
74.19534 | 108.335 | 0.1260548 | 49.99984
74.202 | 108.3223 | 0.1259576 | 49.99578
74.20866 | 108.3089 | 0.1258611 | 50.01242
74.21532 | 108.2952 | 0.1257648 | 49.99231
74.222 | 108.2822 | 0.1256685 | 49.99634
74.22866 | 108.2692 | 0.1255723 | 49.9987
74.2345 | 108.2573 | 0.1254877 | 50.00554
74.24032 | 108.2451 | 0.1254025 | 49.99708
74.247 | 108.2316 | 0.1253052 | 49.99981
74.25366 | 108.2188 | 0.1252079 | 49.9947
74.26032 | 108.2054 | 0.1251107 | 49.99121
74.267 | 108.1917 | 0.1250128 | 50.00896
74.27368 | 108.179 | 0.1249145 | 50.00372
74.28032 | 108.1652 | 0.124816 | 49.99918
74.287 | 108.1519 | 0.1247173 | 49.98092
74.29368 | 108.1386 | 0.1246182 | 50.01466
74.30032 | 108.1253 | 0.124519 | 50.00516
74.307 | 108.1122 | 0.1244198 | 50.00032
74.31366 | 108.0985 | 0.1243206 | 50.00002
74.32034 | 108.0853 | 0.1242206 | 49.99789
74.327 | 108.0718 | 0.1241205 | 50.00092
74.33366 | 108.0589 | 0.1240201 | 49.98842
74.34032 | 108.0452 | 0.1239194 | 50.01196
74.347 | 108.0318 | 0.1238188 | 50.00921
74.35366 | 108.0183 | 0.1237185 | 49.98048
74.36034 | 108.0047 | 0.1236188 | 50.0104
74.367 | 107.9913 | 0.1235194 | 50.00064
74.37366 | 107.9787 | 0.1234202 | 49.99898
74.38034 | 107.9652 | 0.1233212 | 50.01156
74.387 | 107.951 | 0.1232222 | 49.99015
74.39368 | 107.9379 | 0.1231234 | 49.99938
74.40034 | 107.925 | 0.1230243 | 49.99044
74.407 | 107.9114 | 0.1229251 | 50.00786
74.41366 | 107.898 | 0.1228264 | 49.99097
74.42034 | 107.8846 | 0.122728 | 50.00578
74.42618 | 107.8732 | 0.1226419 | 49.99161
74.432 | 107.8619 | 0.1225556 | 50.00942
74.43866 | 107.8484 | 0.1224568 | 50.00164
74.44534 | 107.8352 | 0.1223584 | 49.99481
74.452 | 107.8216 | 0.1222605 | 50.00496
74.45866 | 107.8083 | 0.122163 | 50.00031
74.46532 | 107.7951 | 0.1220661 | 50.00002
74.472 | 107.7815 | 0.1219696 | 50
74.47866 | 107.7682 | 0.1218733 | 50
74.48534 | 107.7547 | 0.1217774 | 50.00846
74.492 | 107.7413 | 0.1216822 | 49.99206
74.49866 | 107.7285 | 0.1215877 | 49.9995
74.50534 | 107.7145 | 0.1214932 | 50.00314
74.512 | 107.701 | 0.1213988 | 49.99914
74.51868 | 107.6879 | 0.1213047 | 50.00206
74.52534 | 107.6745 | 0.121211 | 49.9959
74.532 | 107.6612 | 0.1211179 | 49.99762
74.53866 | 107.6476 | 0.1210251 | 50.0009
74.54534 | 107.6347 | 0.1209323 | 50.00113
74.552 | 107.6206 | 0.1208396 | 49.99586
74.55866 | 107.6074 | 0.1207469 | 50.00396
74.56534 | 107.5939 | 0.1206534 | 50.00024
74.572 | 107.5811 | 0.1205586 | 49.99579
74.57868 | 107.5674 | 0.1204633 | 50.00396
74.58532 | 107.5544 | 0.1203676 | 49.99496
74.592 | 107.5409 | 0.1202713 | 50.01344
74.59866 | 107.5275 | 0.1201744 | 49.99238
74.60532 | 107.5143 | 0.1200772 | 49.9953
74.612 | 107.5009 | 0.1199792 | 50.00394
74.61782 | 107.4897 | 0.1198931 | 50.00032
74.62366 | 107.4772 | 0.1198064 | 50.00215
74.63034 | 107.4644 | 0.1197066 | 50.0107
74.637 | 107.4505 | 0.1196063 | 49.98903
74.64368 | 107.437 | 0.1195058 | 50.01941
74.65034 | 107.4248 | 0.1194054 | 49.979
74.657 | 107.4107 | 0.1193041 | 50.00186
74.66366 | 107.3973 | 0.119203 | 49.998
74.67034 | 107.3842 | 0.1191018 | 49.99988
74.677 | 107.3707 | 0.119 | 50.00528
74.68366 | 107.357 | 0.1188976 | 49.98555
74.69034 | 107.344 | 0.1187952 | 50.00861
74.697 | 107.3308 | 0.1186929 | 49.98996
74.70368 | 107.3178 | 0.1185905 | 50.00783
74.71032 | 107.3043 | 0.118488 | 49.99097
74.717 | 107.2899 | 0.1183855 | 50.00261
74.72366 | 107.2772 | 0.1182837 | 50.01709
74.73032 | 107.2634 | 0.1181829 | 49.99154
74.737 | 107.2502 | 0.118083 | 50.01428
74.74366 | 107.2363 | 0.1179834 | 49.99348
74.75034 | 107.2232 | 0.1178842 | 50.00379
74.757 | 107.2103 | 0.1177856 | 49.98543
74.76368 | 107.1969 | 0.117688 | 50.00336
74.77032 | 107.1836 | 0.117591 | 50.00446
74.777 | 107.1704 | 0.1174946 | 49.99816
74.78366 | 107.1572 | 0.1173984 | 49.99988
74.79034 | 107.1436 | 0.117303 | 49.98942
74.797 | 107.1306 | 0.1172079 | 50.00779
74.80366 | 107.1174 | 0.1171133 | 50.00894
74.8095 | 107.1052 | 0.1170307 | 49.98453
74.81534 | 107.0934 | 0.1169486 | 50.00297
74.822 | 107.0801 | 0.1168555 | 49.99596
74.82868 | 107.0663 | 0.1167631 | 50.01032
74.83532 | 107.0532 | 0.1166719 | 49.99218
74.842 | 107.0408 | 0.1165812 | 49.9974
74.84866 | 107.0265 | 0.1164911 | 49.99772
74.85532 | 107.0134 | 0.1164014 | 50.0062
74.862 | 106.9996 | 0.1163121 | 49.99192
74.86866 | 106.9863 | 0.1162231 | 50.00795
74.87534 | 106.9732 | 0.1161342 | 50.0005
74.882 | 106.9601 | 0.1160449 | 50.00214
74.88868 | 106.947 | 0.1159559 | 49.98956
74.89532 | 106.9335 | 0.1158674 | 50.01522
74.902 | 106.9202 | 0.1157791 | 50.00202
74.90866 | 106.9068 | 0.1156912 | 49.99378
74.91534 | 106.8936 | 0.1156041 | 50.00596
74.922 | 106.8798 | 0.1155169 | 49.98769
74.92866 | 106.8669 | 0.11543 | 50.00451
74.93532 | 106.8532 | 0.115343 | 50.00134
74.942 | 106.84 | 0.115256 | 50.00538
74.94868 | 106.8266 | 0.1151702 | 49.99716
74.95532 | 106.8132 | 0.115085 | 49.9956
74.962 | 106.7998 | 0.1150001 | 49.99975
74.96866 | 106.7862 | 0.1149154 | 49.99578
74.97534 | 106.7734 | 0.1148302 | 50.00609
74.982 | 106.7599 | 0.1147443 | 49.99192
74.98868 | 106.7464 | 0.114658 | 50.00584
74.99532 | 106.733 | 0.114571 | 49.99824
75.00116 | 106.7213 | 0.1144946 | 50.0025
75.007 | 106.7097 | 0.1144182 | 50.0066
75.01368 | 106.6963 | 0.1143302 | 49.99406
75.02032 | 106.6833 | 0.1142417 | 50.00809
75.027 | 106.6706 | 0.1141527 | 49.99416
75.03366 | 106.6572 | 0.1140634 | 49.99963
75.04034 | 106.6438 | 0.1139736 | 49.99998
75.047 | 106.6296 | 0.1138826 | 49.97885
75.05366 | 106.6168 | 0.1137901 | 50.0251
75.06032 | 106.6031 | 0.1136964 | 49.9984
75.067 | 106.5904 | 0.1136018 | 49.99566
75.07368 | 106.577 | 0.1135069 | 49.99761
75.08032 | 106.5631 | 0.1134124 | 49.9935
75.087 | 106.5494 | 0.1133184 | 49.99854
75.09366 | 106.5367 | 0.1132253 | 50.01471
75.10034 | 106.5228 | 0.1131321 | 49.98717
75.107 | 106.51 | 0.1130394 | 50.01188
75.11368 | 106.4965 | 0.1129472 | 49.99653
75.12032 | 106.4825 | 0.1128551 | 49.99133
75.127 | 106.4701 | 0.1127635 | 50.0058
75.13366 | 106.4566 | 0.1126724 | 50.00359
75.14032 | 106.4432 | 0.112582 | 49.99917
75.147 | 106.4294 | 0.1124918 | 50.00312
75.15368 | 106.4167 | 0.1124021 | 49.99702
75.16034 | 106.4032 | 0.1123124 | 49.99876
75.167 | 106.3893 | 0.1122226 | 50.00098
75.17368 | 106.3759 | 0.1121324 | 50.00852
75.18032 | 106.3626 | 0.1120423 | 49.99312
75.187 | 106.3492 | 0.1119527 | 50.00592
75.19282 | 106.3379 | 0.1118744 | 49.9997
75.19868 | 106.3261 | 0.1117964 | 49.99316
75.20532 | 106.3127 | 0.1117073 | 49.99111
75.212 | 106.2994 | 0.1116185 | 49.99838
75.21866 | 106.2861 | 0.1115296 | 50.0073
75.22534 | 106.273 | 0.1114402 | 49.98883
75.232 | 106.2592 | 0.1113504 | 50.00987
75.23868 | 106.2464 | 0.1112599 | 50.0059
75.24532 | 106.2326 | 0.1111688 | 49.99824
75.252 | 106.2196 | 0.1110773 | 49.99988
75.25866 | 106.2065 | 0.1109849 | 50
75.26532 | 106.1931 | 0.1108914 | 50.00846
75.272 | 106.1802 | 0.1107976 | 49.98467
75.27868 | 106.1664 | 0.1107034 | 50.00644
75.28534 | 106.1524 | 0.1106091 | 50.00992
75.292 | 106.1392 | 0.1105139 | 49.99426
75.29868 | 106.1259 | 0.1104174 | 49.99646
75.30532 | 106.1125 | 0.1103199 | 49.99555
75.312 | 106.0991 | 0.1102227 | 50.00394
75.31866 | 106.0855 | 0.1101256 | 50.0013
75.32532 | 106.0722 | 0.1100288 | 49.99902
75.332 | 106.0592 | 0.1099326 | 49.98936
75.33868 | 106.0465 | 0.1098368 | 50.01202
75.34534 | 106.032 | 0.1097417 | 49.99546
75.352 | 106.0186 | 0.1096461 | 50.01134
75.35868 | 106.0054 | 0.1095498 | 49.99119
75.36532 | 105.992 | 0.1094534 | 49.99947
75.372 | 105.9785 | 0.1093581 | 49.99997
75.37866 | 105.9653 | 0.1092628 | 50.01162
75.3845 | 105.9539 | 0.1091794 | 49.98774
75.39032 | 105.9422 | 0.1090966 | 50.00406
75.397 | 105.9288 | 0.1090022 | 49.99922
75.40368 | 105.9152 | 0.1089075 | 49.99572
75.41034 | 105.9022 | 0.1088128 | 49.99973
75.417 | 105.889 | 0.1087183 | 50.0042
75.42368 | 105.8757 | 0.108624 | 49.99814
75.43032 | 105.8624 | 0.1085296 | 49.99777
75.437 | 105.8486 | 0.1084354 | 50.00092
75.44366 | 105.8352 | 0.1083416 | 50.0043
75.45032 | 105.8222 | 0.1082486 | 49.995
75.457 | 105.8086 | 0.1081561 | 50.00392
75.46368 | 105.7953 | 0.1080638 | 49.996
75.47034 | 105.7821 | 0.1079715 | 49.98496
75.477 | 105.7688 | 0.1078794 | 50.00752
75.48368 | 105.7558 | 0.1077873 | 49.99729
75.49032 | 105.7423 | 0.1076949 | 50.00511
75.497 | 105.7291 | 0.1076024 | 50.00246
75.50366 | 105.7156 | 0.1075102 | 50.00228
75.51032 | 105.7024 | 0.1074178 | 50.00438
75.517 | 105.6896 | 0.1073253 | 49.99604
75.52368 | 105.6758 | 0.1072324 | 49.98918
75.53032 | 105.6624 | 0.1071388 | 50.00566
75.537 | 105.6486 | 0.1070443 | 50.00458
75.54368 | 105.6359 | 0.1069495 | 50.00029
75.55032 | 105.6218 | 0.1068545 | 50.00318
75.557 | 105.609 | 0.1067594 | 50.00549
75.56366 | 105.5956 | 0.1066646 | 49.994
75.57034 | 105.5825 | 0.1065699 | 49.98906
75.57616 | 105.5704 | 0.1064872 | 50.00967
75.582 | 105.559 | 0.1064047 | 49.99574
75.58868 | 105.5458 | 0.1063107 | 50.01348
75.59534 | 105.5324 | 0.1062172 | 49.99026
75.602 | 105.5184 | 0.1061237 | 50.00256
75.60868 | 105.5054 | 0.1060309 | 49.99804
75.61532 | 105.4919 | 0.1059392 | 49.99247
75.622 | 105.4792 | 0.1058484 | 50.00693
75.62866 | 105.4656 | 0.1057587 | 49.99303
75.63532 | 105.4525 | 0.1056692 | 50.00802
75.642 | 105.4389 | 0.1055801 | 49.98782
75.64868 | 105.4253 | 0.105492 | 50.00238
75.65532 | 105.4121 | 0.1054047 | 50.00966
75.662 | 105.3991 | 0.1053181 | 50.0006
75.66868 | 105.3857 | 0.1052324 | 50.0011
75.67532 | 105.3722 | 0.105148 | 50.00324
75.682 | 105.3594 | 0.1050638 | 49.9981
75.68866 | 105.3456 | 0.1049802 | 49.99566
75.69534 | 105.3318 | 0.1048973 | 50.00184
75.702 | 105.3183 | 0.1048146 | 49.99272
75.70866 | 105.3058 | 0.1047324 | 50.00694
75.71532 | 105.2918 | 0.104651 | 49.99197
75.722 | 105.2786 | 0.1045697 | 50.00902
75.72866 | 105.2658 | 0.1044886 | 49.99528
75.73534 | 105.252 | 0.1044081 | 50.00394
75.742 | 105.2388 | 0.1043282 | 50.00871
75.74866 | 105.2248 | 0.1042493 | 49.99208
75.75534 | 105.212 | 0.1041708 | 49.99739
75.762 | 105.199 | 0.1040934 | 50.00195
75.76782 | 105.1877 | 0.1040265 | 49.98887
75.77368 | 105.1753 | 0.1039602 | 50.00688
75.78032 | 105.1631 | 0.1038853 | 50.00149
75.787 | 105.1486 | 0.1038116 | 50.0022
75.79368 | 105.1357 | 0.103739 | 49.99802
75.80032 | 105.1223 | 0.103667 | 49.99782
75.807 | 105.1085 | 0.1035955 | 50.00198
75.81366 | 105.0954 | 0.1035242 | 50.00012
75.82034 | 105.0822 | 0.1034538 | 50.00424
75.827 | 105.0686 | 0.1033843 | 49.99604
75.83366 | 105.0554 | 0.1033155 | 50.01456
75.84032 | 105.0421 | 0.1032482 | 49.98928
75.847 | 105.0284 | 0.1031819 | 49.9972
75.85366 | 105.0151 | 0.1031168 | 50.00511
75.86034 | 105.0023 | 0.1030527 | 49.99186
75.867 | 104.9884 | 0.1029891 | 50.00054
75.87366 | 104.9751 | 0.1029256 | 49.99263
75.88034 | 104.9616 | 0.1028622 | 49.99954
75.887 | 104.9491 | 0.1027988 | 50.00737
75.89368 | 104.9352 | 0.1027355 | 49.99306
75.90034 | 104.9219 | 0.1026722 | 50.00379
75.907 | 104.9087 | 0.1026093 | 50.00446
75.91366 | 104.895 | 0.1025467 | 50.00133
75.92034 | 104.8815 | 0.1024834 | 49.99903
75.927 | 104.8688 | 0.1024199 | 49.99994
75.93366 | 104.8552 | 0.1023566 | 50.01274
75.94034 | 104.8416 | 0.1022941 | 49.9881
75.947 | 104.8283 | 0.1022322 | 50.00772
75.95368 | 104.8152 | 0.1021706 | 49.99414
75.9595 | 104.8034 | 0.1021168 | 49.99691
75.96532 | 104.7917 | 0.1020628 | 49.99969
75.972 | 104.7782 | 0.1020007 | 49.99998
75.97866 | 104.7648 | 0.1019386 | 50.00211
75.98534 | 104.7515 | 0.1018765 | 49.99802
75.992 | 104.7387 | 0.1018143 | 49.99776
75.99866 | 104.7251 | 0.1017517 | 49.99246
76.00534 | 104.7113 | 0.1016886 | 50.00904
76.012 | 104.6985 | 0.1016254 | 50.00162
76.01868 | 104.6852 | 0.1015621 | 49.98847
76.02534 | 104.6719 | 0.1014981 | 50.00351
76.032 | 104.6582 | 0.1014328 | 50.00656
76.03866 | 104.6449 | 0.1013669 | 50.00147
76.04534 | 104.6316 | 0.1013002 | 49.99163
76.052 | 104.6182 | 0.1012331 | 50.00265
76.05866 | 104.6045 | 0.1011661 | 50.0044
76.06534 | 104.5912 | 0.1010999 | 49.99922
76.072 | 104.5779 | 0.1010346 | 50.001
76.07868 | 104.5646 | 0.10097 | 49.9916
76.08532 | 104.5512 | 0.1009061 | 50.00899
76.092 | 104.5382 | 0.1008431 | 50.00479
76.09866 | 104.5246 | 0.1007809 | 49.995
76.10532 | 104.5118 | 0.1007192 | 49.99969
76.112 | 104.498 | 0.1006581 | 50.0021
76.11866 | 104.4846 | 0.1005975 | 49.99379
76.12534 | 104.4713 | 0.1005378 | 50.00172
76.132 | 104.458 | 0.1004791 | 50.00116
76.13868 | 104.4445 | 0.1004204 | 50.00537
76.14532 | 104.4316 | 0.100362 | 49.98659
76.15118 | 104.4201 | 0.1003111 | 50.02208
76.157 | 104.4078 | 0.1002604 | 49.99421
76.16366 | 104.3945 | 0.1002026 | 49.99752
76.17034 | 104.3814 | 0.1001459 | 49.99456
76.177 | 104.3682 | 0.1000899 | 49.99649
76.18366 | 104.3546 | 0.1000348 | 50.00929
76.19034 | 104.3417 | 0.09997982 | 49.99952
76.197 | 104.328 | 0.09992509 | 49.99996
76.20368 | 104.3147 | 0.09987011 | 50
76.21032 | 104.301 | 0.09981476 | 50.00106
76.217 | 104.288 | 0.0997589 | 50.00217
76.22366 | 104.2745 | 0.09970336 | 49.99802
76.23032 | 104.261 | 0.09964852 | 50.0041
76.237 | 104.2475 | 0.09959389 | 50.0066
76.24366 | 104.2339 | 0.09953911 | 49.98984
76.25034 | 104.221 | 0.09948444 | 49.99936
76.257 | 104.2079 | 0.09942988 | 49.98728
76.26368 | 104.1945 | 0.09937554 | 50.01294
76.27032 | 104.181 | 0.09932141 | 49.99975
76.277 | 104.1681 | 0.09926778 | 49.99998
76.28366 | 104.1541 | 0.09921515 | 50
76.29034 | 104.1414 | 0.09916351 | 50
76.297 | 104.1284 | 0.09911181 | 49.99154
76.30366 | 104.1146 | 0.09905949 | 50.0037
76.31032 | 104.1012 | 0.09900684 | 50.0108
76.317 | 104.0878 | 0.09895486 | 49.99326
76.32368 | 104.0743 | 0.09890399 | 50.00064
76.33032 | 104.0609 | 0.09885293 | 50.00003
76.337 | 104.0476 | 0.09880132 | 50
76.34282 | 104.0356 | 0.0987557 | 49.99436
76.34866 | 104.0241 | 0.09870988 | 50.01242
76.35532 | 104.0109 | 0.09865756 | 49.99231
76.362 | 103.9976 | 0.0986053 | 50.01009
76.36866 | 103.9847 | 0.09855312 | 50.00063
76.37534 | 103.9714 | 0.09850195 | 49.98946
76.382 | 103.9576 | 0.09845156 | 49.99934
76.38868 | 103.9448 | 0.09840128 | 50.00207
76.39532 | 103.9312 | 0.09835101 | 49.9885
76.402 | 103.9178 | 0.0983012 | 50.00774
76.40866 | 103.9043 | 0.0982518 | 50.00578
76.41534 | 103.8908 | 0.09820274 | 49.99612
76.422 | 103.8777 | 0.09815457 | 49.99765
76.42866 | 103.8648 | 0.09810749 | 50.00196
76.43532 | 103.8507 | 0.09806157 | 50.0033
76.442 | 103.8381 | 0.09801659 | 49.99598
76.44868 | 103.8241 | 0.09797203 | 49.99869
76.45532 | 103.8107 | 0.09792791 | 50.00626
76.462 | 103.7978 | 0.09788384 | 50.00042
76.46866 | 103.7839 | 0.09783966 | 49.9916
76.47534 | 103.7708 | 0.09779556 | 50.0037
76.482 | 103.7572 | 0.09775147 | 50.01297
76.48868 | 103.7446 | 0.09770691 | 49.98918
76.49532 | 103.731 | 0.09766196 | 50.0025
76.502 | 103.7172 | 0.09761642 | 50.00332
76.50866 | 103.7039 | 0.09757031 | 49.99069
76.51532 | 103.6907 | 0.09752405 | 50.01
76.522 | 103.6778 | 0.09747753 | 49.99216
76.52868 | 103.6639 | 0.09743069 | 49.99952
76.5345 | 103.6522 | 0.09738984 | 49.99998
76.54034 | 103.641 | 0.09734911 | 49.99788
76.547 | 103.6274 | 0.09730285 | 50.00303
76.55366 | 103.6136 | 0.09725648 | 50.01183
76.56032 | 103.6002 | 0.09721016 | 49.9817
76.567 | 103.5866 | 0.09716392 | 50.01368
76.57368 | 103.5739 | 0.09711749 | 49.99239
76.58032 | 103.5606 | 0.09707144 | 50.00272
76.587 | 103.5471 | 0.09702599 | 49.99805
76.59366 | 103.5336 | 0.09698036 | 49.99882
76.60034 | 103.5211 | 0.09693422 | 49.99781
76.607 | 103.507 | 0.09688788 | 50.00198
76.61368 | 103.4939 | 0.09684162 | 50.00646
76.62032 | 103.4804 | 0.09679455 | 49.99406
76.627 | 103.4672 | 0.09674669 | 50.00386
76.63366 | 103.4538 | 0.09669834 | 49.996
76.64032 | 103.4404 | 0.09664978 | 49.99764
76.647 | 103.4274 | 0.09660134 | 50.01045
76.65368 | 103.4138 | 0.09655276 | 50.00066
76.66034 | 103.4005 | 0.0965039 | 49.99264
76.667 | 103.3868 | 0.09645444 | 49.9985
76.67368 | 103.3737 | 0.09640462 | 49.99884
76.68032 | 103.3609 | 0.09635441 | 49.99992
76.687 | 103.3475 | 0.09630424 | 50
76.69366 | 103.334 | 0.09625406 | 50.00106
76.70032 | 103.3208 | 0.09620356 | 50.00006
76.707 | 103.3069 | 0.09615216 | 49.99154
76.71368 | 103.2937 | 0.09610034 | 50.00687
76.72034 | 103.2804 | 0.0960484 | 49.9962
76.72616 | 103.2694 | 0.09600251 | 50.00628
76.732 | 103.2574 | 0.09595594 | 50.00174
76.73868 | 103.2436 | 0.09590199 | 50.00011
76.74532 | 103.2304 | 0.09584746 | 49.99894
76.752 | 103.217 | 0.09579238 | 49.9957
76.75866 | 103.2039 | 0.09573726 | 50.00396
76.76532 | 103.1908 | 0.09568156 | 50.01087
76.772 | 103.1775 | 0.09562531 | 49.98059
76.77868 | 103.1642 | 0.09556928 | 49.99984
76.78534 | 103.1501 | 0.09551266 | 49.99893
76.792 | 103.1373 | 0.09545535 | 50.00944
76.79868 | 103.1234 | 0.09539778 | 49.9995
76.80532 | 103.1103 | 0.09533957 | 50.00102
76.812 | 103.0972 | 0.09528049 | 50.00112
76.81866 | 103.0836 | 0.09522119 | 49.99584
76.82532 | 103.0701 | 0.09516144 | 50.00291
76.832 | 103.0572 | 0.09510116 | 50.00018
76.83868 | 103.0438 | 0.09504081 | 50.0127
76.84534 | 103.0298 | 0.09498009 | 49.9881
76.852 | 103.0157 | 0.09491899 | 49.99926
76.85868 | 103.0029 | 0.09485816 | 50.00101
76.86532 | 102.9895 | 0.09479755 | 49.999
76.872 | 102.9769 | 0.094737 | 49.99994
76.87866 | 102.9631 | 0.09467658 | 50.01484
76.88532 | 102.9505 | 0.09461594 | 49.98508
76.892 | 102.9366 | 0.09455512 | 50.00859
76.89868 | 102.9234 | 0.09449413 | 49.99313
76.90532 | 102.91 | 0.09443313 | 49.99957
76.912 | 102.8972 | 0.09437134 | 49.99997
76.91784 | 102.8847 | 0.09431681 | 49.98459
76.92368 | 102.8729 | 0.09426215 | 50.00344
76.93032 | 102.86 | 0.09419975 | 49.99387
76.937 | 102.8461 | 0.09413759 | 50.00596
76.94366 | 102.8329 | 0.09407553 | 49.9972
76.95032 | 102.8197 | 0.09401328 | 50.00828
76.957 | 102.8059 | 0.09395141 | 49.99946
76.96368 | 102.7929 | 0.0938896 | 50.00631
76.97034 | 102.7799 | 0.09382759 | 49.99616
76.977 | 102.7664 | 0.09376578 | 49.9913
76.98368 | 102.7532 | 0.09370429 | 49.99528
76.99032 | 102.7399 | 0.09364272 | 50.01239
76.997 | 102.7259 | 0.09358139 | 50.00078
77.00366 | 102.7131 | 0.09351954 | 50.00004
77.01032 | 102.6996 | 0.09345726 | 50
77.017 | 102.6864 | 0.09339486 | 50.00422
77.02368 | 102.6725 | 0.09333231 | 49.99709
77.03032 | 102.6594 | 0.09327001 | 50.00933
77.037 | 102.6467 | 0.09320778 | 49.97732
77.04368 | 102.6332 | 0.09314556 | 50.01128
77.05032 | 102.6205 | 0.09308295 | 49.99646
77.057 | 102.6069 | 0.09301978 | 50.00084
77.06366 | 102.5934 | 0.09295624 | 50.0011
77.07034 | 102.5801 | 0.09289257 | 50.00218
77.077 | 102.5667 | 0.09282851 | 49.99802
77.08366 | 102.5529 | 0.09276411 | 49.9893
77.09032 | 102.5396 | 0.09270009 | 50.01308
77.097 | 102.5258 | 0.09263649 | 49.99238
77.10366 | 102.5128 | 0.09257338 | 50.0027
77.1095 | 102.5006 | 0.09251844 | 50.00547
77.11532 | 102.4893 | 0.09246369 | 50.00054
77.122 | 102.4759 | 0.09240197 | 50.0032
77.12866 | 102.4629 | 0.09234103 | 49.99702
77.13532 | 102.4491 | 0.09228094 | 49.9977
77.142 | 102.4371 | 0.09222211 | 49.99985
77.14868 | 102.423 | 0.0921629 | 50.00633
77.15532 | 102.4101 | 0.09210379 | 49.99617
77.162 | 102.396 | 0.09204432 | 49.99976
77.16868 | 102.3826 | 0.09198456 | 49.99998
77.17532 | 102.3691 | 0.09192484 | 50
77.182 | 102.3559 | 0.09186538 | 50.00422
77.18866 | 102.3428 | 0.0918066 | 50.0045
77.19534 | 102.3293 | 0.09174891 | 49.99076
77.202 | 102.3157 | 0.09169234 | 50.00048
77.20866 | 102.3024 | 0.0916368 | 49.99686
77.21532 | 102.2891 | 0.09158161 | 49.99984
77.222 | 102.2754 | 0.09152645 | 49.99788
77.22866 | 102.2623 | 0.09147209 | 49.99563
77.23534 | 102.2497 | 0.09141895 | 50.00712
77.242 | 102.2357 | 0.09136695 | 50.00256
77.24866 | 102.2225 | 0.091316 | 50.00016
77.25534 | 102.2091 | 0.09126595 | 50.00107
77.262 | 102.1955 | 0.09121668 | 49.999
77.26868 | 102.1826 | 0.0911679 | 49.99994
77.27534 | 102.1695 | 0.09111955 | 50.01058
77.282 | 102.1557 | 0.0910723 | 49.98797
77.28866 | 102.142 | 0.09102551 | 50.0056
77.29534 | 102.129 | 0.09097889 | 49.99611
77.30118 | 102.1175 | 0.09093843 | 50.00252
77.307 | 102.1051 | 0.09089844 | 49.99799
77.31366 | 102.0919 | 0.0908534 | 50.00199
77.32034 | 102.0793 | 0.0908086 | 50.00224
77.327 | 102.0653 | 0.09076398 | 49.9959
77.33366 | 102.0517 | 0.09071903 | 50.00503
77.34032 | 102.0386 | 0.09067413 | 49.98656
77.347 | 102.0256 | 0.09062953 | 50.00338
77.35366 | 102.0122 | 0.09058486 | 50.00022
77.36034 | 101.9984 | 0.09054008 | 50.00424
77.367 | 101.9861 | 0.09049539 | 50.00555
77.37366 | 101.9718 | 0.09045024 | 49.99612
77.38034 | 101.9589 | 0.090405 | 49.99869
77.387 | 101.9457 | 0.09035946 | 49.99991
77.39368 | 101.9318 | 0.09031326 | 49.99154
77.40034 | 101.9189 | 0.09026593 | 50.0111
77.407 | 101.9052 | 0.09021741 | 49.99752
77.41366 | 101.892 | 0.09016819 | 50.01465
77.42034 | 101.8785 | 0.09011922 | 49.98716
77.427 | 101.8654 | 0.09007046 | 50.00237
77.43366 | 101.8515 | 0.09002255 | 49.9959
77.44034 | 101.8383 | 0.08997547 | 49.99129
77.447 | 101.8248 | 0.0899286 | 50.0058
77.45368 | 101.8117 | 0.08988214 | 50.00248
77.46032 | 101.7985 | 0.0898367 | 50.00228
77.467 | 101.785 | 0.08979208 | 49.99802
77.47366 | 101.7717 | 0.0897482 | 49.98824
77.48032 | 101.7589 | 0.08970428 | 50.00243
77.487 | 101.7446 | 0.08965976 | 50.01072
77.49282 | 101.7335 | 0.08962086 | 49.9982
77.49866 | 101.7217 | 0.0895816 | 49.99559
77.50534 | 101.708 | 0.08953622 | 50.00395
77.512 | 101.6951 | 0.08949042 | 49.99602
77.51868 | 101.6812 | 0.08944398 | 49.99552
77.52534 | 101.6682 | 0.08939676 | 50.00818
77.532 | 101.6549 | 0.08934913 | 50.0005
77.53866 | 101.6418 | 0.08930168 | 49.99792
77.54534 | 101.6278 | 0.08925382 | 50.00304
77.552 | 101.6147 | 0.08920554 | 49.99913
77.55866 | 101.6017 | 0.08915714 | 49.99994
77.56534 | 101.5881 | 0.08910886 | 50.0021
77.572 | 101.5747 | 0.08906061 | 49.99802
77.57868 | 101.5613 | 0.08901272 | 50.0126
77.58532 | 101.5483 | 0.08896519 | 49.99024
77.592 | 101.5346 | 0.08891785 | 49.99727
77.59866 | 101.5219 | 0.08887086 | 50.00723
77.60532 | 101.5085 | 0.08882465 | 49.99304
77.612 | 101.4946 | 0.08877884 | 49.99958
77.61866 | 101.4814 | 0.08873264 | 49.99998
77.62534 | 101.4681 | 0.08868659 | 49.99894
77.632 | 101.4552 | 0.0886412 | 49.99676
77.63868 | 101.4414 | 0.08859653 | 50.00826
77.64532 | 101.4282 | 0.08855246 | 50.00474
77.652 | 101.4151 | 0.08850909 | 49.98338
77.65866 | 101.4018 | 0.08846642 | 50.00742
77.66534 | 101.3887 | 0.08842413 | 50.00046
77.672 | 101.3754 | 0.08838144 | 50.00003
77.67866 | 101.3617 | 0.08833828 | 50.00528
77.6845 | 101.3495 | 0.08830074 | 49.99383
77.69034 | 101.3381 | 0.08826338 | 49.99938
77.697 | 101.3248 | 0.08822101 | 49.99364
77.70368 | 101.3113 | 0.08817931 | 50.00594
77.71032 | 101.298 | 0.08813856 | 50.00143
77.717 | 101.2848 | 0.08809844 | 49.99903
77.72366 | 101.2712 | 0.0880582 | 49.99888
77.73032 | 101.2579 | 0.08801844 | 50.00944
77.737 | 101.2449 | 0.08797931 | 50.00059
77.74366 | 101.2308 | 0.08794022 | 49.99052
77.75034 | 101.2181 | 0.08790094 | 50.00787
77.757 | 101.205 | 0.08786251 | 49.98886
77.76368 | 101.1909 | 0.08782531 | 50.00354
77.77032 | 101.1776 | 0.08778915 | 49.99916
77.777 | 101.164 | 0.08775376 | 49.99571
77.78366 | 101.1509 | 0.08772 | 50.005
77.79034 | 101.138 | 0.08768759 | 50.00454
77.797 | 101.1245 | 0.08765603 | 50.00028
77.80366 | 101.1108 | 0.08762561 | 50.00425
77.81032 | 101.0973 | 0.08759649 | 49.99604
77.817 | 101.0848 | 0.08756812 | 49.99552
77.82368 | 101.0711 | 0.08754038 | 50.00183
77.83032 | 101.0577 | 0.08751405 | 49.99694
77.837 | 101.0444 | 0.08748931 | 50.01567
77.84366 | 101.031 | 0.08746524 | 49.98934
77.85034 | 101.018 | 0.08744144 | 50.00676
77.857 | 101.0044 | 0.08741821 | 49.9983
77.86368 | 100.9908 | 0.08739503 | 49.99148
77.87032 | 100.9778 | 0.08737232 | 50.009
77.87616 | 100.9657 | 0.08735288 | 49.98886
77.882 | 100.9537 | 0.08733401 | 49.9883
77.88868 | 100.9411 | 0.08731294 | 50.00139
77.89532 | 100.9277 | 0.08729242 | 50.00855
77.902 | 100.9143 | 0.08727246 | 49.99631
77.90866 | 100.9006 | 0.0872529 | 50.004
77.91534 | 100.8873 | 0.08723339 | 50.00024
77.922 | 100.8744 | 0.08721428 | 50.00002
77.92866 | 100.8602 | 0.08719562 | 50.00106
77.93532 | 100.847 | 0.08717719 | 50.00112
77.942 | 100.8341 | 0.08715936 | 50.0043
77.94868 | 100.8207 | 0.0871416 | 49.99078
77.95532 | 100.8076 | 0.08712421 | 50.0026
77.962 | 100.7941 | 0.08710702 | 50.00016
77.96866 | 100.7817 | 0.08708895 | 50
77.97534 | 100.7682 | 0.08707001 | 50
77.982 | 100.7541 | 0.08705108 | 50.00002
77.98868 | 100.7409 | 0.08703222 | 50
77.99532 | 100.7277 | 0.08701285 | 49.99578
78.002 | 100.7145 | 0.0869934 | 49.99128
78.00866 | 100.7012 | 0.08697349 | 50.0132
78.01532 | 100.6875 | 0.08695275 | 50.00082
78.022 | 100.6743 | 0.08693131 | 49.99476
78.02868 | 100.6607 | 0.08690992 | 49.99969
78.03534 | 100.6474 | 0.08688866 | 50
78.042 | 100.6344 | 0.08686661 | 50.00211
78.04868 | 100.6207 | 0.08684395 | 50.00647
78.05532 | 100.6072 | 0.08682134 | 50.00252
78.062 | 100.5939 | 0.08679868 | 50.00547
78.06782 | 100.5825 | 0.08677901 | 49.9888
78.07368 | 100.571 | 0.08675907 | 49.99661
78.08032 | 100.557 | 0.08673602 | 49.99978
78.087 | 100.544 | 0.0867129 | 50.01268
78.09366 | 100.5304 | 0.08668922 | 50.00185
78.10034 | 100.5167 | 0.08666469 | 49.98742
78.107 | 100.5038 | 0.08663976 | 49.99816
78.11368 | 100.4907 | 0.08661482 | 49.99882
78.12032 | 100.4769 | 0.08658981 | 50.00098
78.127 | 100.4634 | 0.08656441 | 49.99054
78.13366 | 100.4503 | 0.0865387 | 50.00574
78.14032 | 100.4373 | 0.08651289 | 50.00354
78.147 | 100.4236 | 0.08648688 | 49.99493
78.15368 | 100.4102 | 0.08646046 | 49.99546
78.16034 | 100.397 | 0.08643381 | 50.00922
78.167 | 100.3839 | 0.08640694 | 50.00163
78.17368 | 100.3708 | 0.08637993 | 49.99904
78.18032 | 100.3577 | 0.08635278 | 49.99996
78.187 | 100.3443 | 0.08632525 | 50.00318
78.19366 | 100.3303 | 0.08629691 | 50.00126
78.20032 | 100.3175 | 0.08626766 | 49.99373
78.207 | 100.304 | 0.08623755 | 50.00172
78.21368 | 100.2915 | 0.08620678 | 50.00011
78.22034 | 100.2775 | 0.08617538 | 50.00106
78.227 | 100.2648 | 0.08614276 | 49.999
78.23368 | 100.2511 | 0.08610946 | 49.99782
78.24032 | 100.2382 | 0.08607531 | 50.00198
78.247 | 100.2241 | 0.08603972 | 50.00012
78.25366 | 100.2104 | 0.08600264 | 49.99895
78.2595 | 100.1988 | 0.08596906 | 50.00124
78.26532 | 100.1873 | 0.08593488 | 50.0001
78.272 | 100.174 | 0.0858957 | 50.00424
78.27868 | 100.1605 | 0.08585668 | 49.9918
78.28534 | 100.1475 | 0.08581757 | 50.0016
78.292 | 100.1338 | 0.08577839 | 50.00856
78.29868 | 100.1208 | 0.08573808 | 50.00265
78.30532 | 100.108 | 0.08569652 | 49.98747
78.312 | 100.0944 | 0.08565392 | 50.00346
78.31866 | 100.0806 | 0.08561064 | 50.00023
78.32532 | 100.0678 | 0.08556624 | 50.0053
78.332 | 100.054 | 0.08552039 | 49.99503
78.33868 | 100.0406 | 0.08547363 | 50.01027
78.34534 | 100.0272 | 0.0854259 | 49.9943
78.352 | 100.014 | 0.08537682 | 49.99118
78.35868 | 100.0005 | 0.08532678 | 50.00368
78.36532 | 99.98766 | 0.08527544 | 50.00022
78.372 | 99.97382 | 0.08522306 | 50.00424
78.37866 | 99.96056 | 0.08516986 | 49.98334
78.38532 | 99.94744 | 0.08511641 | 50.02011
78.392 | 99.93381 | 0.08506232 | 49.99068
78.39868 | 99.92101 | 0.08500831 | 50.00152
78.40532 | 99.90691 | 0.08495353 | 50.0001
78.412 | 99.89389 | 0.08489775 | 49.99156
78.41868 | 99.88059 | 0.08484086 | 50.00582
78.42532 | 99.86749 | 0.08478295 | 49.99402
78.432 | 99.8539 | 0.08472412 | 49.99856
78.43866 | 99.84094 | 0.08466492 | 50.00943
78.44534 | 99.82714 | 0.08460587 | 50.00906
78.45116 | 99.81512 | 0.08455387 | 49.99584
78.457 | 99.80369 | 0.08450147 | 49.99504
78.46368 | 99.79053 | 0.08444138 | 50.00391
78.47034 | 99.77716 | 0.08438101 | 49.99707
78.477 | 99.76375 | 0.0843204 | 50.00722
78.48368 | 99.75066 | 0.08425981 | 49.98988
78.49032 | 99.73734 | 0.08419914 | 50.00148
78.497 | 99.72389 | 0.08413858 | 49.99903
78.50366 | 99.71038 | 0.08407806 | 50.001
78.51032 | 99.69695 | 0.08401734 | 50.00217
78.517 | 99.68391 | 0.08395649 | 50.00119
78.52368 | 99.67014 | 0.08389554 | 49.99373
78.53032 | 99.65684 | 0.0838348 | 50.00172
78.537 | 99.64401 | 0.0837744 | 49.99904
78.54368 | 99.63036 | 0.08371454 | 49.99678
78.55032 | 99.61695 | 0.08365489 | 50.00508
78.557 | 99.60406 | 0.08359592 | 49.99503
78.56366 | 99.59028 | 0.08353822 | 50.01344
78.57034 | 99.57656 | 0.08348124 | 49.99238
78.577 | 99.564 | 0.08342434 | 49.99952
78.58366 | 99.55019 | 0.08336726 | 49.99996
78.59032 | 99.53697 | 0.08331031 | 50
78.597 | 99.52361 | 0.08325384 | 50.00317
78.60366 | 99.51059 | 0.08319812 | 49.99703
78.61034 | 99.49634 | 0.08314294 | 50.00299
78.617 | 99.48312 | 0.08308795 | 50.00546
78.62366 | 99.47022 | 0.08303349 | 50.00034
78.63034 | 99.4568 | 0.08297941 | 49.99578
78.637 | 99.44347 | 0.08292609 | 49.99973
78.64282 | 99.43207 | 0.0828798 | 49.99472
78.64868 | 99.42008 | 0.08283387 | 50.00793
78.65532 | 99.40668 | 0.08278161 | 49.99203
78.662 | 99.39349 | 0.08272922 | 49.99739
78.66868 | 99.37949 | 0.0826767 | 50.00089
78.67532 | 99.36668 | 0.08262402 | 50.00006
78.682 | 99.3537 | 0.08257187 | 50.00106
78.68866 | 99.34035 | 0.0825205 | 49.999
78.69534 | 99.32681 | 0.08246899 | 49.98619
78.702 | 99.31363 | 0.08241742 | 50.0224
78.70866 | 99.3002 | 0.08236602 | 50.00034
78.71532 | 99.2867 | 0.08231434 | 50.00107
78.722 | 99.27314 | 0.08226212 | 49.9916
78.72866 | 99.25985 | 0.08220955 | 49.99313
78.73534 | 99.2471 | 0.08215689 | 50.02283
78.742 | 99.2334 | 0.08210419 | 49.99085
78.74866 | 99.22016 | 0.08205163 | 50.0047
78.75534 | 99.20697 | 0.08199954 | 49.98866
78.762 | 99.19351 | 0.08194786 | 49.9993
78.76868 | 99.18047 | 0.08189638 | 50.0137
78.77534 | 99.16719 | 0.08184561 | 49.98816
78.782 | 99.15332 | 0.0817954 | 49.99504
78.78866 | 99.13995 | 0.08174544 | 50.00709
78.79534 | 99.12665 | 0.08169495 | 49.99621
78.802 | 99.11339 | 0.08164428 | 49.9987
78.80866 | 99.10001 | 0.08159328 | 49.99252
78.81534 | 99.08718 | 0.08154226 | 50.00801
78.822 | 99.07301 | 0.08149194 | 49.99204
78.82868 | 99.06024 | 0.08144206 | 50.00584
78.8345 | 99.0484 | 0.08139866 | 50.01437
78.84032 | 99.03671 | 0.08135532 | 49.99238
78.847 | 99.02306 | 0.08130585 | 50.00163
78.85366 | 99.00992 | 0.08125684 | 50.00539
78.86034 | 98.99695 | 0.08120865 | 49.99188
78.867 | 98.9834 | 0.08116074 | 50.00054
78.87366 | 98.96997 | 0.0811128 | 50.00003
78.88034 | 98.95634 | 0.08106545 | 49.99154
78.887 | 98.94339 | 0.08101828 | 50.00898
78.89368 | 98.93041 | 0.0809708 | 49.9995
78.90034 | 98.917 | 0.0809235 | 50.00208
78.907 | 98.90288 | 0.0808762 | 49.99696
78.91366 | 98.89038 | 0.08082893 | 49.99346
78.92034 | 98.87657 | 0.08078194 | 50.00699
78.927 | 98.86353 | 0.08073549 | 49.99938
78.93366 | 98.84992 | 0.08068964 | 50.00102
78.94034 | 98.83624 | 0.08064478 | 50.00006
78.947 | 98.82294 | 0.08060045 | 50
78.95368 | 98.81 | 0.0805567 | 50.00106
78.96032 | 98.7967 | 0.0805131 | 49.99796
78.967 | 98.78321 | 0.0804697 | 50.0115
78.97366 | 98.76968 | 0.08042657 | 49.98592
78.98032 | 98.75642 | 0.08038388 | 50.01397
78.987 | 98.74286 | 0.08034072 | 49.9882
78.99366 | 98.72952 | 0.08029762 | 50.00138
79.00034 | 98.71634 | 0.08025481 | 50.00219
79.007 | 98.70285 | 0.0802132 | 50.0086
79.01368 | 98.68958 | 0.08017278 | 49.98996
79.02032 | 98.6766 | 0.08013282 | 50.0036
79.02618 | 98.66399 | 0.08009807 | 50.00348
79.032 | 98.65312 | 0.08006337 | 49.99354
79.03866 | 98.63981 | 0.0800244 | 49.9996
79.04534 | 98.62638 | 0.07998671 | 49.99891
79.052 | 98.61278 | 0.07995 | 49.99993
79.05866 | 98.59968 | 0.07991412 | 50.00106
79.06534 | 98.58575 | 0.0798787 | 49.99584
79.072 | 98.57234 | 0.07984413 | 50.00186
79.07868 | 98.55944 | 0.0798105 | 49.99166
79.08532 | 98.54676 | 0.07977799 | 50.00582
79.092 | 98.53264 | 0.07974576 | 50.0046
79.09866 | 98.5197 | 0.07971446 | 49.9961
79.10532 | 98.50608 | 0.07968372 | 50.004
79.112 | 98.49244 | 0.07965353 | 50.00872
79.11866 | 98.47909 | 0.0796235 | 49.99738
79.12534 | 98.46531 | 0.07959395 | 49.99455
79.132 | 98.45258 | 0.07956507 | 49.99968
79.13868 | 98.43931 | 0.0795368 | 50.00421
79.14532 | 98.42581 | 0.07950888 | 50.00238
79.152 | 98.41214 | 0.07948099 | 49.99169
79.15866 | 98.39921 | 0.0794532 | 50.00266
79.16534 | 98.38509 | 0.07942564 | 50.00016
79.172 | 98.37275 | 0.0793982 | 50.00741
79.17866 | 98.35938 | 0.07937021 | 49.99623
79.18532 | 98.3452 | 0.0793415 | 49.99659
79.192 | 98.33232 | 0.07931225 | 49.99556
79.19868 | 98.31926 | 0.07928264 | 50.00186
79.20532 | 98.30559 | 0.07925257 | 50.00118
79.212 | 98.29184 | 0.07922222 | 49.99796
79.21782 | 98.28028 | 0.07919532 | 50.00247
79.22366 | 98.26881 | 0.07916794 | 50.00448
79.23032 | 98.25524 | 0.07913628 | 49.99604
79.237 | 98.24168 | 0.07910398 | 50.00716
79.24366 | 98.22868 | 0.07907093 | 49.98247
79.25034 | 98.21516 | 0.07903755 | 50.00947
79.257 | 98.20257 | 0.0790041 | 50.00059
79.26368 | 98.18824 | 0.07897004 | 50.00003
79.27032 | 98.17581 | 0.07893531 | 50.00846
79.277 | 98.16255 | 0.07889985 | 49.99206
79.28366 | 98.14959 | 0.07886443 | 50.00056
79.29034 | 98.13582 | 0.07882891 | 50.00004
79.297 | 98.12231 | 0.0787931 | 49.99896
79.30366 | 98.10938 | 0.07875687 | 49.99994
79.31032 | 98.09574 | 0.0787199 | 49.99576
79.317 | 98.08231 | 0.07868252 | 49.98704
79.32368 | 98.06937 | 0.07864532 | 50.01611
79.33032 | 98.05478 | 0.078609 | 50.00206
79.337 | 98.0423 | 0.07857256 | 49.99906
79.34366 | 98.02902 | 0.07853603 | 49.99148
79.35034 | 98.01558 | 0.0784997 | 50.02062
79.357 | 98.00228 | 0.07846408 | 49.99071
79.36368 | 97.98888 | 0.0784295 | 49.98884
79.37032 | 97.97545 | 0.07839544 | 50.00564
79.377 | 97.96239 | 0.07836176 | 50.00247
79.38366 | 97.94874 | 0.07832852 | 50.01284
79.39032 | 97.93559 | 0.07829532 | 49.99658
79.397 | 97.92194 | 0.07826187 | 49.99132
79.40368 | 97.90874 | 0.07822826 | 49.99946
79.4095 | 97.89735 | 0.07819864 | 50.01124
79.41534 | 97.88499 | 0.0781692 | 49.99422
79.422 | 97.87234 | 0.07813549 | 49.98484
79.42866 | 97.85868 | 0.07810157 | 50.01385
79.43532 | 97.84574 | 0.07806825 | 49.9903
79.442 | 97.83163 | 0.07803519 | 50.00784
79.44868 | 97.81866 | 0.07800208 | 49.99626
79.45532 | 97.80531 | 0.07796924 | 50.01246
79.462 | 97.79201 | 0.07793653 | 49.99231
79.46866 | 97.77892 | 0.07790384 | 49.99952
79.47534 | 97.76507 | 0.07787124 | 50.00209
79.482 | 97.75187 | 0.07783908 | 49.9906
79.48868 | 97.7385 | 0.07780706 | 49.99412
79.49532 | 97.72543 | 0.07777493 | 50.01126
79.502 | 97.71191 | 0.07774253 | 50.0007
79.50866 | 97.69938 | 0.07770924 | 49.99158
79.51532 | 97.6855 | 0.07767508 | 50.00899
79.522 | 97.67176 | 0.07764116 | 50.00056
79.52868 | 97.65829 | 0.07760761 | 50.00004
79.53534 | 97.64491 | 0.07757412 | 50.00002
79.542 | 97.63215 | 0.07754052 | 50.00422
79.54868 | 97.61796 | 0.0775061 | 49.99708
79.55532 | 97.60505 | 0.07747046 | 49.99876
79.562 | 97.59132 | 0.07743448 | 49.99992
79.56866 | 97.57838 | 0.077398 | 50
79.57532 | 97.56509 | 0.07736046 | 50.00211
79.582 | 97.55201 | 0.07732203 | 49.99804
79.58868 | 97.53847 | 0.07728297 | 49.99988
79.59534 | 97.52515 | 0.07724306 | 49.9947
79.60116 | 97.51285 | 0.07720715 | 50.00053
79.607 | 97.50189 | 0.07717062 | 50.0067
79.61368 | 97.48811 | 0.07712741 | 49.99407
79.62032 | 97.47556 | 0.07708299 | 50.00492
79.627 | 97.46168 | 0.07703778 | 49.99925
79.63366 | 97.4482 | 0.07699203 | 49.99994
79.64032 | 97.43428 | 0.07694516 | 49.99366
79.647 | 97.42091 | 0.07689775 | 50.00493
79.65368 | 97.40845 | 0.07685044 | 49.9961
79.66034 | 97.39462 | 0.0768035 | 50.01773
79.667 | 97.38056 | 0.07675628 | 49.99264
79.67368 | 97.36762 | 0.07670826 | 49.99531
79.68032 | 97.35516 | 0.07665908 | 50.00394
79.687 | 97.34144 | 0.07660935 | 49.99602
79.69366 | 97.32838 | 0.07655908 | 50.00187
79.70032 | 97.31476 | 0.07650784 | 50.00434
79.707 | 97.30116 | 0.07645522 | 49.9897
79.71368 | 97.28712 | 0.07640059 | 50.00358
79.72034 | 97.27344 | 0.07634474 | 49.99705
79.727 | 97.26147 | 0.07628813 | 50.00298
79.73368 | 97.24764 | 0.07623172 | 49.99172
79.74032 | 97.23439 | 0.0761759 | 50.00794
79.747 | 97.22095 | 0.0761204 | 49.99838
79.75366 | 97.20798 | 0.07606549 | 49.99567
79.76032 | 97.19403 | 0.0760111 | 50.00396
79.767 | 97.18095 | 0.07595706 | 49.9971
79.77368 | 97.16801 | 0.07590384 | 49.99664
79.78032 | 97.15442 | 0.07585054 | 49.99979
79.787 | 97.14101 | 0.0757968 | 50.0169
79.79284 | 97.12938 | 0.07574901 | 49.99924
79.79868 | 97.11732 | 0.07570058 | 50.00158
79.80532 | 97.10411 | 0.07564528 | 49.99164
79.812 | 97.09078 | 0.07559003 | 49.99947
79.81866 | 97.07706 | 0.07553456 | 50.01266
79.82532 | 97.06437 | 0.07547916 | 49.99021
79.832 | 97.05056 | 0.07542429 | 50.00576
79.83868 | 97.03785 | 0.07536988 | 49.9919
79.84534 | 97.02437 | 0.0753161 | 49.99949
79.852 | 97.01108 | 0.07526264 | 49.99997
79.85868 | 96.99703 | 0.07520932 | 50
79.86532 | 96.98472 | 0.0751561 | 49.98731
79.872 | 96.97112 | 0.07510304 | 49.99604
79.87866 | 96.95743 | 0.07505026 | 50.00715
79.88532 | 96.9441 | 0.07499856 | 50.00784
79.892 | 96.93043 | 0.074948 | 49.99838
79.89868 | 96.9173 | 0.07489806 | 50.00306
79.90532 | 96.90394 | 0.07484913 | 50.00019
79.912 | 96.8908 | 0.07480116 | 50
79.91868 | 96.87719 | 0.07475452 | 50.00211
79.92532 | 96.86406 | 0.07470918 | 49.99802
79.932 | 96.85112 | 0.07466503 | 50.00624
79.93866 | 96.83722 | 0.07462225 | 49.99404
79.94534 | 96.82422 | 0.07457995 | 49.99857
79.952 | 96.81066 | 0.07453816 | 49.99145
79.95866 | 96.79744 | 0.07449669 | 50.01956
79.96532 | 96.78414 | 0.07445588 | 50.00333
79.972 | 96.77064 | 0.07441594 | 49.97694
79.97866 | 96.75707 | 0.07437671 | 50.00912
79.9845 | 96.74582 | 0.07434324 | 50.0007
79.99032 | 96.73444 | 0.07431045 | 50.00641
79.997 | 96.72062 | 0.07427385 | 49.98665
80.00366 | 96.70758 | 0.07423791 | 49.9981
80.01032 | 96.69363 | 0.07420265 | 49.99671
80.017 | 96.68056 | 0.07416828 | 50.01141
80.02368 | 96.66725 | 0.07413495 | 49.99543
80.03032 | 96.65376 | 0.07410247 | 50.00924
80.037 | 96.64084 | 0.07407094 | 49.99634
80.04368 | 96.6272 | 0.07404065 | 49.99344
80.05032 | 96.61407 | 0.07401112 | 50.00487
80.057 | 96.60078 | 0.07398253 | 50.00242
80.06366 | 96.58695 | 0.07395393 | 50.00861
80.07034 | 96.57381 | 0.07392518 | 49.98256
80.077 | 96.56032 | 0.07389694 | 50.0116
80.08366 | 96.54684 | 0.07386903 | 49.99648
80.09032 | 96.53406 | 0.0738419 | 50.00084
80.097 | 96.52014 | 0.07381526 | 50.00322
80.10366 | 96.50708 | 0.07378911 | 49.99597
80.11034 | 96.49296 | 0.07376321 | 49.99552
80.117 | 96.48004 | 0.07373772 | 50.00606
80.12366 | 96.46659 | 0.073712 | 49.99616
80.13034 | 96.45376 | 0.07368624 | 50.0061
80.137 | 96.44032 | 0.0736608 | 49.99616
80.14368 | 96.42703 | 0.07363526 | 49.99448
80.15034 | 96.414 | 0.0736093 | 49.9986
80.157 | 96.39999 | 0.07358304 | 50.00203
80.16366 | 96.38735 | 0.07355629 | 49.99166
80.17034 | 96.37408 | 0.07352886 | 50.01322
80.17618 | 96.36141 | 0.0735043 | 49.9828
80.182 | 96.35056 | 0.07347944 | 50.00766
80.18866 | 96.3368 | 0.07345078 | 50.0047
80.19534 | 96.32422 | 0.0734211 | 50.00452
80.202 | 96.31072 | 0.07339063 | 49.99605
80.20866 | 96.29701 | 0.07335976 | 50.01033
80.21532 | 96.28356 | 0.07332874 | 49.99012
80.222 | 96.27046 | 0.07329731 | 49.99304
80.22866 | 96.25705 | 0.07326558 | 50.01542
80.23534 | 96.24395 | 0.07323398 | 49.99144
80.242 | 96.23019 | 0.07320228 | 49.99101
80.24866 | 96.21769 | 0.07317071 | 50.00789
80.25534 | 96.2036 | 0.07313912 | 49.98781
80.262 | 96.19087 | 0.07310746 | 50.00134
80.26868 | 96.17774 | 0.07307529 | 50.0096
80.27534 | 96.16407 | 0.0730432 | 49.99743
80.282 | 96.15008 | 0.07301134 | 49.9956
80.28866 | 96.1373 | 0.0729791 | 50.00818
80.29534 | 96.12411 | 0.07294624 | 50.00051
80.302 | 96.11125 | 0.07291232 | 49.99792
80.30866 | 96.09703 | 0.07287765 | 50.00198
80.31534 | 96.08405 | 0.07284301 | 49.99589
80.322 | 96.07012 | 0.0728081 | 49.99974
80.32868 | 96.05749 | 0.07277276 | 50.01373
80.33532 | 96.04434 | 0.07273703 | 49.99346
80.342 | 96.03097 | 0.07270086 | 49.99747
80.34866 | 96.01686 | 0.0726644 | 49.99984
80.35532 | 96.00405 | 0.07262743 | 50.00422
80.362 | 95.99086 | 0.0725904 | 49.99603
80.36782 | 95.97836 | 0.07255788 | 49.99969
80.37366 | 95.96699 | 0.07252541 | 50.01054
80.38034 | 95.95403 | 0.07248832 | 49.98902
80.387 | 95.94055 | 0.0724509 | 50.00883
80.39368 | 95.92791 | 0.07241311 | 49.99209
80.40034 | 95.91439 | 0.07237452 | 49.9995
80.407 | 95.90082 | 0.07233536 | 49.9894
80.41366 | 95.88715 | 0.07229584 | 50.0099
80.42034 | 95.87394 | 0.07225632 | 49.98793
80.427 | 95.85981 | 0.07221674 | 50.00876
80.43366 | 95.8475 | 0.072177 | 49.99209
80.44034 | 95.8339 | 0.07213697 | 50.00268
80.447 | 95.82039 | 0.0720965 | 50.01285
80.45368 | 95.80728 | 0.07205622 | 49.99657
80.46032 | 95.79419 | 0.07201612 | 50.00296
80.467 | 95.78076 | 0.07197592 | 49.99806
80.47366 | 95.76728 | 0.0719355 | 49.99882
80.48032 | 95.75356 | 0.07189444 | 49.99992
80.487 | 95.74022 | 0.07185326 | 50
80.49366 | 95.72663 | 0.07181294 | 49.99578
80.50034 | 95.71392 | 0.07177268 | 50.01031
80.507 | 95.70049 | 0.07173251 | 49.98584
80.51368 | 95.68699 | 0.07169214 | 50.00545
80.52032 | 95.67369 | 0.07165136 | 49.99822
80.527 | 95.6602 | 0.07161026 | 49.99037
80.53366 | 95.64712 | 0.07156809 | 50.01314
80.54034 | 95.63368 | 0.07152549 | 50.00717
80.547 | 95.62046 | 0.07148274 | 49.98776
80.55366 | 95.60666 | 0.07143944 | 49.98761
80.5595 | 95.59506 | 0.07140125 | 50.01858
80.56534 | 95.58334 | 0.071363 | 50.00836
80.572 | 95.57036 | 0.0713187 | 49.9984
80.57868 | 95.55703 | 0.0712738 | 50.01153
80.58532 | 95.54337 | 0.07122848 | 49.9986
80.592 | 95.53032 | 0.07118306 | 49.98828
80.59866 | 95.51681 | 0.07113705 | 50.00032
80.60532 | 95.50368 | 0.0710903 | 49.99896
80.612 | 95.49008 | 0.07104349 | 49.99782
80.61866 | 95.47651 | 0.07099674 | 50.0062
80.62534 | 95.46328 | 0.0709501 | 49.99404
80.632 | 95.45006 | 0.0709035 | 50.00285
80.63868 | 95.43625 | 0.07085716 | 50.00124
80.64532 | 95.42314 | 0.07081151 | 49.99585
80.652 | 95.41 | 0.0707667 | 50.00185
80.65866 | 95.39658 | 0.07072251 | 49.99377
80.66534 | 95.38335 | 0.07067905 | 50.00278
80.672 | 95.36969 | 0.07063662 | 50.00334
80.67866 | 95.35672 | 0.07059491 | 49.98646
80.68532 | 95.34305 | 0.07055366 | 50.01184
80.692 | 95.32986 | 0.07051337 | 50.01238
80.69868 | 95.31641 | 0.07047387 | 49.9828
80.70532 | 95.30337 | 0.07043474 | 50.00632
80.712 | 95.28988 | 0.07039597 | 50.00568
80.71866 | 95.27668 | 0.0703575 | 49.99718
80.72534 | 95.263 | 0.0703196 | 49.99771
80.732 | 95.24986 | 0.0702823 | 50.00196
80.73868 | 95.23662 | 0.07024597 | 50.00224
80.74532 | 95.22285 | 0.0702105 | 49.9959
80.75116 | 95.21168 | 0.0701808 | 50.00532
80.757 | 95.20009 | 0.07015222 | 50.00446
80.76368 | 95.18657 | 0.07012102 | 49.99287
80.77032 | 95.17298 | 0.07009095 | 49.9985
80.777 | 95.16004 | 0.07006216 | 49.99779
80.78366 | 95.14638 | 0.07003437 | 49.99354
80.79034 | 95.13309 | 0.07000739 | 50.00171
80.797 | 95.11891 | 0.06998151 | 50.0075
80.80366 | 95.10652 | 0.06995675 | 49.99941
80.81032 | 95.09298 | 0.06993244 | 49.99574
80.817 | 95.07936 | 0.06990876 | 49.99972
80.82368 | 95.06708 | 0.06988585 | 50.00421
80.83032 | 95.05324 | 0.06986382 | 50.0066
80.837 | 95.03985 | 0.06984216 | 49.99195
80.84366 | 95.02591 | 0.06982066 | 50.00161
80.85034 | 95.01298 | 0.06979919 | 50.00856
80.857 | 94.99972 | 0.0697779 | 49.99842
80.86368 | 94.98609 | 0.06975663 | 49.99566
80.87032 | 94.97265 | 0.06973534 | 50.01031
80.877 | 94.95962 | 0.0697145 | 49.98372
80.88366 | 94.94639 | 0.06969404 | 50.0032
80.89032 | 94.93281 | 0.0696734 | 50.00866
80.897 | 94.91914 | 0.06965293 | 49.98679
80.90368 | 94.90628 | 0.0696326 | 50.00128
80.91034 | 94.89296 | 0.06961212 | 50.00325
80.917 | 94.87944 | 0.06959147 | 50.00338
80.92368 | 94.86618 | 0.06957025 | 49.99704
80.93032 | 94.85311 | 0.06954888 | 49.99876
80.937 | 94.83949 | 0.06952729 | 49.99252
80.94282 | 94.82769 | 0.06950814 | 50.00994
80.94868 | 94.81616 | 0.0694885 | 49.99994
80.95532 | 94.80255 | 0.0694664 | 49.99048
80.962 | 94.78881 | 0.06944446 | 50.01209
80.96866 | 94.77559 | 0.06942234 | 50.00287
80.97534 | 94.76249 | 0.06940034 | 49.99806
80.982 | 94.74938 | 0.06937871 | 49.99984
80.98868 | 94.73594 | 0.06935775 | 49.99788
80.99532 | 94.72265 | 0.06933668 | 49.99986
81.002 | 94.70924 | 0.06931514 | 50
81.00866 | 94.69601 | 0.06929278 | 50
81.01532 | 94.68234 | 0.0692694 | 50
81.022 | 94.66932 | 0.06924464 | 49.99894
81.02868 | 94.65575 | 0.06921876 | 50.0137
81.03534 | 94.64222 | 0.06919188 | 49.98712
81.042 | 94.62866 | 0.06916432 | 49.9939
81.04868 | 94.61551 | 0.06913532 | 49.99644
81.05532 | 94.60215 | 0.06910562 | 49.9945
81.062 | 94.58882 | 0.0690754 | 50.0155
81.06866 | 94.57594 | 0.06904501 | 50.00203
81.07532 | 94.56195 | 0.06901382 | 49.99801
81.082 | 94.54897 | 0.0689821 | 49.99141
81.08868 | 94.5352 | 0.06894956 | 50.00687
81.09534 | 94.52295 | 0.06891582 | 50.00148
81.102 | 94.50939 | 0.06888088 | 50.00115
81.10868 | 94.49536 | 0.06884553 | 50.00536
81.11532 | 94.48169 | 0.06880987 | 49.99398
81.122 | 94.46831 | 0.06877338 | 49.99011
81.12866 | 94.45515 | 0.06873628 | 50.00044
81.1345 | 94.44351 | 0.0687037 | 50.01056
81.14032 | 94.43176 | 0.06867097 | 50.00106
81.147 | 94.41875 | 0.06863357 | 50.00852
81.15368 | 94.40512 | 0.06859616 | 49.99101
81.16034 | 94.39236 | 0.06855902 | 49.98887
81.167 | 94.3795 | 0.0685221 | 50.00987
81.17368 | 94.36587 | 0.06848489 | 50.00484
81.18032 | 94.35224 | 0.06844741 | 50.00136
81.187 | 94.33939 | 0.0684099 | 49.98211
81.19366 | 94.32598 | 0.06837237 | 50.01262
81.20032 | 94.31249 | 0.06833411 | 49.9923
81.207 | 94.29843 | 0.0682949 | 50.00903
81.21368 | 94.28514 | 0.068255 | 49.99527
81.22034 | 94.27161 | 0.06821503 | 50.00394
81.227 | 94.25891 | 0.06817511 | 50.00024
81.23368 | 94.24545 | 0.06813599 | 50.00002
81.24032 | 94.23181 | 0.0680973 | 49.99154
81.247 | 94.21866 | 0.06805856 | 50.01641
81.25366 | 94.20501 | 0.06801929 | 49.99257
81.26032 | 94.19246 | 0.06797978 | 50.00271
81.267 | 94.17809 | 0.06794016 | 49.99911
81.27368 | 94.16486 | 0.06790004 | 49.99783
81.28032 | 94.15216 | 0.06786001 | 49.99986
81.287 | 94.13844 | 0.06781952 | 50
81.29368 | 94.12588 | 0.06777876 | 49.99154
81.30032 | 94.11258 | 0.06773766 | 50.00158
81.307 | 94.099 | 0.06769622 | 50.0075
81.31366 | 94.08516 | 0.06765463 | 49.99518
81.32034 | 94.07191 | 0.0676123 | 50.00604
81.32616 | 94.06051 | 0.06757428 | 50.00348
81.332 | 94.0479 | 0.06753552 | 49.9937
81.33868 | 94.03484 | 0.06749106 | 50.00596
81.34534 | 94.02082 | 0.06744689 | 49.99614
81.352 | 94.00876 | 0.06740302 | 49.99976
81.35868 | 93.99603 | 0.06735971 | 49.99576
81.36532 | 93.98204 | 0.06731634 | 50.00613
81.372 | 93.96856 | 0.06727238 | 50.01096
81.37866 | 93.95507 | 0.06722808 | 49.97953
81.38532 | 93.94186 | 0.06718344 | 50.00717
81.392 | 93.92851 | 0.067138 | 50.00045
81.39868 | 93.91495 | 0.06709243 | 50.00848
81.40532 | 93.90191 | 0.06704652 | 49.99206
81.412 | 93.88797 | 0.0670008 | 50.00374
81.41868 | 93.87493 | 0.06695522 | 50.00658
81.42532 | 93.86243 | 0.0669099 | 49.98984
81.432 | 93.84882 | 0.0668653 | 50.00359
81.43866 | 93.83538 | 0.06682124 | 49.99176
81.44534 | 93.82234 | 0.0667772 | 50.00371
81.452 | 93.8085 | 0.06673288 | 49.98648
81.45866 | 93.79608 | 0.06668842 | 50.0129
81.46532 | 93.78204 | 0.06664418 | 50.0008
81.472 | 93.76899 | 0.06660046 | 49.99054
81.47866 | 93.75514 | 0.06655725 | 50.00258
81.48534 | 93.74178 | 0.06651496 | 50.00967
81.492 | 93.72811 | 0.06647272 | 50.00166
81.49866 | 93.71559 | 0.06643039 | 49.99586
81.50534 | 93.70178 | 0.06638822 | 50.0082
81.512 | 93.68859 | 0.06634668 | 50.00156
81.51782 | 93.67622 | 0.06631074 | 49.98264
81.52368 | 93.66478 | 0.06627488 | 50.00279
81.53032 | 93.6516 | 0.06623369 | 49.99172
81.537 | 93.63859 | 0.06619272 | 50.0037
81.54368 | 93.62478 | 0.0661518 | 50.00446
81.55032 | 93.61187 | 0.06611052 | 49.99182
81.557 | 93.59826 | 0.06606876 | 50.00795
81.56366 | 93.58543 | 0.06602701 | 50.00049
81.57034 | 93.57241 | 0.06598495 | 50.01166
81.577 | 93.55853 | 0.06594179 | 49.9891
81.58366 | 93.54516 | 0.06589745 | 49.99931
81.59032 | 93.53218 | 0.06585186 | 49.99996
81.597 | 93.51825 | 0.06580566 | 49.99153
81.60366 | 93.50516 | 0.06575947 | 50.00793
81.61034 | 93.49151 | 0.06571316 | 49.98781
81.617 | 93.47841 | 0.06566662 | 50.01192
81.62366 | 93.46454 | 0.06561985 | 49.99969
81.63034 | 93.45168 | 0.06557379 | 49.99892
81.637 | 93.43811 | 0.06552824 | 50.00204
81.64368 | 93.42531 | 0.06548322 | 49.9959
81.65034 | 93.41156 | 0.0654387 | 50.01772
81.657 | 93.39806 | 0.06539462 | 49.98524
81.66366 | 93.38485 | 0.06535092 | 50.00119
81.67034 | 93.37179 | 0.06530713 | 49.99584
81.677 | 93.35812 | 0.06526406 | 50.01242
81.68366 | 93.34508 | 0.06522131 | 49.99231
81.69034 | 93.33153 | 0.0651788 | 50.00058
81.697 | 93.31793 | 0.06513686 | 49.99898
81.70368 | 93.30492 | 0.06509543 | 49.99676
81.7095 | 93.29355 | 0.06505972 | 49.9896
81.71532 | 93.28126 | 0.06502503 | 50.00922
81.722 | 93.26781 | 0.06498632 | 50.00163
81.72866 | 93.25468 | 0.0649482 | 50.0001
81.73534 | 93.24116 | 0.06491059 | 50.00424
81.742 | 93.22782 | 0.06487298 | 49.99604
81.74866 | 93.21418 | 0.06483535 | 49.99552
81.75534 | 93.20139 | 0.06479794 | 49.99972
81.762 | 93.188 | 0.0647614 | 50.00421
81.76868 | 93.17476 | 0.06472563 | 49.9971
81.77534 | 93.16094 | 0.06469074 | 50.00299
81.782 | 93.14764 | 0.0646568 | 49.99806
81.78866 | 93.13402 | 0.0646232 | 49.99776
81.79534 | 93.12063 | 0.06459021 | 50.01364
81.802 | 93.10778 | 0.06455776 | 49.99136
81.80866 | 93.09481 | 0.06452615 | 49.99946
81.81534 | 93.08015 | 0.0644962 | 49.9915
81.822 | 93.0682 | 0.0644676 | 50.00158
81.82868 | 93.05413 | 0.0644394 | 50.00644
81.83532 | 93.04105 | 0.06441153 | 49.99617
81.842 | 93.02794 | 0.06438382 | 50.004
81.84866 | 93.01474 | 0.06435627 | 49.99813
81.85532 | 93.00148 | 0.06432921 | 50.002
81.862 | 92.98822 | 0.06430254 | 49.998
81.86866 | 92.97409 | 0.06427589 | 49.99776
81.87534 | 92.96141 | 0.06424893 | 50.01254
81.882 | 92.94742 | 0.06422224 | 49.99444
81.88868 | 92.93492 | 0.06419566 | 49.99754
81.89532 | 92.92091 | 0.06416938 | 49.99984
81.90118 | 92.90931 | 0.06414639 | 49.99434
81.907 | 92.89755 | 0.06412368 | 50.00396
81.91366 | 92.88439 | 0.06409793 | 50.00027
81.92032 | 92.87088 | 0.06407232 | 50.00214
81.927 | 92.85775 | 0.06404672 | 50.00648
81.93368 | 92.84384 | 0.06402124 | 50.00358
81.94034 | 92.83131 | 0.06399662 | 49.99176
81.947 | 92.81731 | 0.06397247 | 50.0016
81.95368 | 92.80429 | 0.06394888 | 49.99059
81.96032 | 92.79086 | 0.06392604 | 49.99307
81.967 | 92.77791 | 0.0639036 | 50.00168
81.97366 | 92.76434 | 0.06388166 | 50.00856
81.98032 | 92.75087 | 0.06385904 | 50.00053
81.987 | 92.73705 | 0.06383614 | 49.99792
81.99366 | 92.724 | 0.0638133 | 49.99352
82.00032 | 92.7107 | 0.06379014 | 50.00805
82.00701 | 92.69732 | 0.06376695 | 49.99838
82.01368 | 92.68424 | 0.06374394 | 49.99356
82.02032 | 92.67128 | 0.06372112 | 50.00805
82.02701 | 92.65772 | 0.0636981 | 50.00474
82.03368 | 92.64475 | 0.06367468 | 49.99606
82.04034 | 92.63153 | 0.0636507 | 50.00081
82.047 | 92.61793 | 0.06362652 | 50.00004
82.05366 | 92.6039 | 0.06360174 | 49.99894
82.06032 | 92.59088 | 0.06357642 | 50.01262
82.067 | 92.57716 | 0.06355116 | 50.0029
82.07368 | 92.56342 | 0.0635266 | 49.99912
82.08032 | 92.55051 | 0.06350293 | 49.98619
82.087 | 92.53708 | 0.06348003 | 49.99914
82.09282 | 92.52532 | 0.0634602 | 49.99994
82.09866 | 92.51364 | 0.06344042 | 49.99788
82.10532 | 92.50038 | 0.06341743 | 49.99986
82.112 | 92.48706 | 0.06339428 | 50.00637
82.11866 | 92.4732 | 0.06337166 | 49.99196
82.12532 | 92.46005 | 0.063349 | 49.99738
82.13201 | 92.44689 | 0.06332535 | 50.00617
82.13868 | 92.43399 | 0.06330098 | 50.00884
82.14532 | 92.42128 | 0.06327608 | 49.98997
82.15201 | 92.4077 | 0.06324996 | 50.00996
82.15868 | 92.39387 | 0.06322278 | 49.99216
82.16534 | 92.38075 | 0.063195 | 49.9995
82.172 | 92.3678 | 0.0631665 | 50.00843
82.17866 | 92.35394 | 0.06313696 | 49.99312
82.18532 | 92.34098 | 0.0631065 | 50.00909
82.192 | 92.32742 | 0.06307512 | 49.99
82.19868 | 92.31356 | 0.06304257 | 50.00996
82.20532 | 92.30028 | 0.06300979 | 49.9985
82.212 | 92.28691 | 0.06297678 | 49.98722
82.21866 | 92.27347 | 0.06294372 | 50.00343
82.22532 | 92.26034 | 0.06291125 | 50.00234
82.232 | 92.24695 | 0.062879 | 50.00332
82.23868 | 92.23316 | 0.06284684 | 49.99598
82.24532 | 92.22016 | 0.0628147 | 49.99024
82.252 | 92.20782 | 0.0627826 | 49.99834
82.25868 | 92.19418 | 0.06275116 | 50.0094
82.26532 | 92.18068 | 0.06271976 | 49.99106
82.272 | 92.16718 | 0.06268871 | 50.00896
82.27868 | 92.15348 | 0.06265873 | 49.99633
82.2845 | 92.14246 | 0.06263287 | 49.99934
82.29034 | 92.13025 | 0.06260742 | 50.00446
82.297 | 92.11705 | 0.06257847 | 50.00028
82.30366 | 92.10344 | 0.06254998 | 50.00424
82.31032 | 92.08975 | 0.0625227 | 49.98758
82.317 | 92.07686 | 0.06249703 | 50.00556
82.32368 | 92.06347 | 0.06247214 | 50.00034
82.33032 | 92.04995 | 0.06244755 | 49.99156
82.337 | 92.03726 | 0.06242344 | 49.99736
82.34366 | 92.02395 | 0.06239967 | 50.0083
82.35032 | 92.01038 | 0.0623758 | 50.00474
82.357 | 91.99719 | 0.06235224 | 50.0003
82.36368 | 91.9839 | 0.06232925 | 50.00002
82.37032 | 91.97055 | 0.06230664 | 49.99366
82.377 | 91.95691 | 0.06228399 | 50.00383
82.38368 | 91.9432 | 0.0622613 | 50.00234
82.39032 | 91.92969 | 0.06223884 | 50.00015
82.397 | 91.9168 | 0.06221661 | 50
82.40368 | 91.90282 | 0.06219421 | 50
82.41034 | 91.88959 | 0.06217148 | 49.99789
82.417 | 91.87644 | 0.06214878 | 50.00198
82.42368 | 91.86331 | 0.06212635 | 50.00859
82.43032 | 91.85 | 0.06210442 | 49.99313
82.437 | 91.8366 | 0.06208276 | 50.00697
82.44366 | 91.82299 | 0.06206119 | 49.99938
82.45032 | 91.81055 | 0.06203999 | 49.99784
82.457 | 91.79715 | 0.06201904 | 49.99669
82.46368 | 91.78344 | 0.06199806 | 49.99979
82.47032 | 91.77032 | 0.06197686 | 49.99681
82.47616 | 91.75856 | 0.06195829 | 49.98979
82.482 | 91.74668 | 0.06194034 | 50.01015
82.48868 | 91.734 | 0.06191982 | 49.99852
82.49532 | 91.72009 | 0.06189894 | 49.9999
82.502 | 91.70641 | 0.06187801 | 49.9947
82.50868 | 91.69328 | 0.06185774 | 50.0039
82.51532 | 91.68024 | 0.06183843 | 49.99706
82.522 | 91.66678 | 0.06182006 | 50.00404
82.52868 | 91.65289 | 0.06180251 | 50.00025
82.53534 | 91.63988 | 0.06178516 | 50.00319
82.542 | 91.62638 | 0.0617683 | 49.99703
82.54868 | 91.61286 | 0.06175199 | 50.00192
82.55532 | 91.59941 | 0.06173535 | 50.00541
82.562 | 91.58638 | 0.0617184 | 49.98446
82.56866 | 91.57311 | 0.0617011 | 50.00747
82.57532 | 91.55976 | 0.0616832 | 50.00364
82.582 | 91.54608 | 0.0616643 | 49.99704
82.58868 | 91.5332 | 0.06164475 | 50.00404
82.59532 | 91.51944 | 0.06162518 | 49.99602
82.602 | 91.50641 | 0.0616055 | 49.99975
82.60868 | 91.49318 | 0.06158593 | 49.99893
82.61532 | 91.47931 | 0.06156666 | 49.99993
82.622 | 91.46588 | 0.06154693 | 49.99366
82.62868 | 91.45269 | 0.06152626 | 50.0049
82.63532 | 91.43907 | 0.06150469 | 50.00244
82.642 | 91.42587 | 0.06148243 | 49.99592
82.64868 | 91.41314 | 0.06145991 | 49.99126
82.65532 | 91.39947 | 0.06143756 | 50.01002
82.662 | 91.38666 | 0.0614152 | 49.9985
82.66784 | 91.37458 | 0.06139522 | 49.99387
82.67368 | 91.36348 | 0.06137495 | 50.00739
82.68032 | 91.3498 | 0.06135112 | 50.00152
82.687 | 91.33655 | 0.06132624 | 49.99164
82.69366 | 91.32293 | 0.0613003 | 50.00899
82.70032 | 91.30921 | 0.06127318 | 49.99528
82.707 | 91.2962 | 0.06124521 | 50.00394
82.71368 | 91.28247 | 0.06121666 | 50.00029
82.72032 | 91.26882 | 0.06118775 | 50.00214
82.727 | 91.25586 | 0.0611586 | 50.00754
82.73368 | 91.24211 | 0.0611293 | 50.00046
82.74032 | 91.22944 | 0.06109998 | 49.9905
82.747 | 91.21541 | 0.06107016 | 49.9994
82.75368 | 91.20262 | 0.06103965 | 49.99996
82.76032 | 91.18982 | 0.06100878 | 49.98731
82.767 | 91.176 | 0.0609776 | 50.00342
82.77368 | 91.16274 | 0.06094604 | 50.00656
82.78032 | 91.14942 | 0.0609148 | 50.00252
82.787 | 91.13578 | 0.0608844 | 50.00016
82.79368 | 91.12238 | 0.06085377 | 50.00107
82.80032 | 91.10902 | 0.0608228 | 49.99054
82.80701 | 91.09539 | 0.0607919 | 50.00787
82.81366 | 91.08234 | 0.06076149 | 50.00049
82.82032 | 91.06905 | 0.0607309 | 49.99157
82.827 | 91.05584 | 0.06070051 | 50.01004
82.83368 | 91.04256 | 0.06067068 | 50.00274
82.84032 | 91.02884 | 0.06064086 | 49.99488
82.847 | 91.01572 | 0.06061093 | 50.00074
82.85368 | 91.00266 | 0.06058068 | 49.99793
82.8595 | 90.99061 | 0.06055362 | 50.00247
82.86532 | 90.97941 | 0.06052618 | 50.00024
82.872 | 90.96556 | 0.06049459 | 50.00002
82.87868 | 90.95246 | 0.06046232 | 50.00846
82.88532 | 90.93859 | 0.06043018 | 50.00053
82.892 | 90.92518 | 0.06039822 | 49.99157
82.89868 | 90.91166 | 0.06036594 | 49.99101
82.90532 | 90.89892 | 0.06033368 | 50.0079
82.912 | 90.88603 | 0.06030132 | 50.0005
82.91868 | 90.87207 | 0.06026934 | 49.99791
82.92532 | 90.85887 | 0.06023714 | 50.00198
82.93201 | 90.84588 | 0.06020446 | 50.00012
82.93866 | 90.83236 | 0.0601713 | 50
82.94532 | 90.81889 | 0.06013756 | 50.00317
82.952 | 90.80562 | 0.06010328 | 49.99703
82.95868 | 90.79266 | 0.06006843 | 49.99981
82.96532 | 90.77878 | 0.06003308 | 50.00316
82.972 | 90.76551 | 0.05999735 | 50.0076
82.97868 | 90.75206 | 0.05996119 | 49.99096
82.98534 | 90.73843 | 0.05992408 | 50.0026
82.992 | 90.72574 | 0.0598863 | 49.99594
82.99866 | 90.71205 | 0.0598481 | 49.99762
83.00534 | 90.69874 | 0.05980925 | 50.00196
83.012 | 90.68541 | 0.05976961 | 50.00012
83.01868 | 90.67249 | 0.05972938 | 50
83.02532 | 90.65869 | 0.05968871 | 49.99789
83.032 | 90.64499 | 0.0596478 | 50.00198
83.03866 | 90.63209 | 0.05960649 | 49.9959
83.04532 | 90.61902 | 0.05956412 | 50.00609
83.05118 | 90.60756 | 0.05952584 | 50.00066
83.05701 | 90.59564 | 0.05948689 | 49.9978
83.06366 | 90.58194 | 0.05944232 | 50.0041
83.07032 | 90.56828 | 0.05939742 | 49.99602
83.077 | 90.55531 | 0.05935219 | 49.99552
83.08368 | 90.54199 | 0.059307 | 50.004
83.09032 | 90.52844 | 0.05926156 | 50.00977
83.097 | 90.51512 | 0.05921567 | 49.99003
83.10368 | 90.50168 | 0.05916965 | 50.00361
83.11034 | 90.48834 | 0.05912338 | 49.99917
83.117 | 90.47504 | 0.05907674 | 49.99783
83.12366 | 90.46201 | 0.05902989 | 50.00092
83.13034 | 90.44836 | 0.05898311 | 50.00111
83.137 | 90.4352 | 0.05893578 | 50.00641
83.14368 | 90.42218 | 0.05888725 | 49.99194
83.15032 | 90.40875 | 0.0588377 | 49.99103
83.157 | 90.39524 | 0.05878725 | 50.00896
83.16366 | 90.38209 | 0.05873703 | 49.9995
83.17032 | 90.36781 | 0.058687 | 49.99574
83.177 | 90.35512 | 0.05863708 | 50.0082
83.18368 | 90.34228 | 0.05858675 | 49.98676
83.19034 | 90.32849 | 0.05853601 | 50.00762
83.197 | 90.31493 | 0.05848536 | 50.01004
83.20368 | 90.30142 | 0.05843503 | 49.98372
83.21032 | 90.28874 | 0.05838516 | 50.00533
83.217 | 90.27492 | 0.05833566 | 49.99399
83.22366 | 90.26128 | 0.05828666 | 50.00174
83.23032 | 90.24849 | 0.05823842 | 50.00644
83.237 | 90.23495 | 0.05819068 | 50.0057
83.24282 | 90.22364 | 0.0581491 | 49.99668
83.24866 | 90.21174 | 0.05810786 | 49.99951
83.25534 | 90.19836 | 0.05806089 | 50.01054
83.262 | 90.18499 | 0.05801374 | 49.988
83.26868 | 90.17129 | 0.05796574 | 50.00774
83.27532 | 90.15769 | 0.05791734 | 49.99202
83.282 | 90.14484 | 0.05786859 | 49.99947
83.28866 | 90.1313 | 0.05781975 | 49.9915
83.29532 | 90.11819 | 0.05777082 | 50.00792
83.302 | 90.10514 | 0.0577222 | 49.98781
83.30868 | 90.09165 | 0.05767446 | 50.00769
83.31534 | 90.07834 | 0.05762705 | 50.0047
83.322 | 90.06489 | 0.0575797 | 50.0003
83.32868 | 90.05172 | 0.05753286 | 49.99368
83.33532 | 90.03852 | 0.0574862 | 50.00383
83.342 | 90.02485 | 0.05743914 | 50.00235
83.34866 | 90.01168 | 0.0573923 | 49.99803
83.35532 | 89.99824 | 0.05734586 | 49.99354
83.362 | 89.98499 | 0.05729973 | 50.00382
83.36866 | 89.97139 | 0.0572542 | 50.00446
83.37532 | 89.95844 | 0.05720924 | 50.00451
83.38201 | 89.94508 | 0.05716484 | 49.99604
83.38868 | 89.93149 | 0.0571205 | 50.00821
83.39532 | 89.91828 | 0.05707665 | 49.99522
83.40201 | 89.90478 | 0.05703316 | 49.99864
83.40868 | 89.89171 | 0.05698986 | 49.9978
83.41534 | 89.87843 | 0.05694724 | 50.00306
83.422 | 89.86547 | 0.05690484 | 50.00336
83.42866 | 89.85132 | 0.0568616 | 49.99492
83.4345 | 89.8393 | 0.05682312 | 49.99547
83.44034 | 89.82856 | 0.05678428 | 50.01133
83.447 | 89.81438 | 0.05673992 | 49.9859
83.45368 | 89.80087 | 0.05669545 | 50.00881
83.46032 | 89.78762 | 0.05665126 | 50.0016
83.467 | 89.77465 | 0.05660746 | 49.99904
83.47366 | 89.76105 | 0.0565641 | 49.99888
83.48032 | 89.74759 | 0.05652094 | 50.00627
83.487 | 89.73459 | 0.05647795 | 49.98982
83.49366 | 89.72144 | 0.05643542 | 50.00464
83.50032 | 89.70766 | 0.0563933 | 50.00769
83.50701 | 89.69422 | 0.05635116 | 49.9952
83.51368 | 89.68126 | 0.05630861 | 49.99336
83.52032 | 89.66832 | 0.05626564 | 50.00381
83.52701 | 89.65469 | 0.05622246 | 50.0087
83.53368 | 89.64226 | 0.0561791 | 50.0016
83.54034 | 89.62819 | 0.05613562 | 49.99481
83.547 | 89.61499 | 0.05609184 | 49.99545
83.55366 | 89.60163 | 0.05604782 | 50.00078
83.56032 | 89.58829 | 0.05600386 | 49.99899
83.567 | 89.57474 | 0.05596011 | 49.99994
83.57368 | 89.56181 | 0.05591717 | 49.99788
83.58032 | 89.54882 | 0.05587486 | 49.99563
83.587 | 89.53491 | 0.05583262 | 50.00184
83.59366 | 89.52137 | 0.0557903 | 49.99589
83.60032 | 89.50806 | 0.05574844 | 50.0082
83.607 | 89.49464 | 0.05570777 | 50.00051
83.61368 | 89.48156 | 0.05566762 | 49.99052
83.62032 | 89.46781 | 0.05562798 | 50.00575
83.62616 | 89.45666 | 0.05559361 | 50.0044
83.63201 | 89.44434 | 0.05555979 | 49.99621
83.63868 | 89.43116 | 0.05552214 | 50.004
83.64532 | 89.41781 | 0.05548539 | 50.00025
83.65201 | 89.40469 | 0.05544866 | 50.00107
83.65868 | 89.39126 | 0.05541162 | 50.00324
83.66534 | 89.37753 | 0.05537418 | 49.99597
83.672 | 89.36436 | 0.05533618 | 50.00398
83.67866 | 89.352 | 0.05529764 | 49.98544
83.68532 | 89.33744 | 0.05525904 | 50.01178
83.692 | 89.32476 | 0.0552198 | 49.99756
83.69868 | 89.31166 | 0.05518018 | 50.0009
83.70532 | 89.29822 | 0.05514063 | 49.99794
83.712 | 89.28465 | 0.05510046 | 49.9967
83.71866 | 89.27113 | 0.05506 | 50.00085
83.72532 | 89.25776 | 0.0550195 | 50.00429
83.732 | 89.24436 | 0.05497903 | 49.99604
83.73868 | 89.23119 | 0.05493813 | 50.00187
83.74532 | 89.21812 | 0.05489734 | 50.00223
83.752 | 89.20449 | 0.0548568 | 50.00014
83.75868 | 89.19158 | 0.05481574 | 50
83.76532 | 89.17801 | 0.05477406 | 50.00846
83.772 | 89.16445 | 0.05473182 | 50.00053
83.77868 | 89.15147 | 0.05468884 | 49.99157
83.78534 | 89.13799 | 0.05464624 | 50.00162
83.792 | 89.12476 | 0.05460355 | 49.99059
83.79868 | 89.11163 | 0.05456078 | 50.01104
83.80532 | 89.09842 | 0.05451774 | 49.99012
83.812 | 89.08461 | 0.05447402 | 50.0089
83.81782 | 89.07286 | 0.0544354 | 49.99392
83.82368 | 89.06074 | 0.05439652 | 50.0006
83.83032 | 89.04806 | 0.05435212 | 49.9884
83.837 | 89.03431 | 0.05430771 | 50.01619
83.84366 | 89.02102 | 0.05426294 | 50.00101
83.85032 | 89.00784 | 0.05421772 | 50.00217
83.857 | 88.99459 | 0.05417232 | 49.99802
83.86368 | 88.98116 | 0.05412698 | 49.99564
83.87032 | 88.96774 | 0.0540815 | 49.99867
83.877 | 88.95492 | 0.0540355 | 50.00097
83.88368 | 88.94161 | 0.05398918 | 49.98738
83.89032 | 88.92821 | 0.05394262 | 50.0119
83.897 | 88.91476 | 0.05389582 | 50.00074
83.90368 | 88.90226 | 0.0538485 | 50.0011
83.91034 | 88.8884 | 0.05380115 | 50.00113
83.917 | 88.87475 | 0.053754 | 50.00748
83.92368 | 88.86125 | 0.05370644 | 49.9973
83.93032 | 88.84836 | 0.05365835 | 49.99454
83.937 | 88.83469 | 0.05361038 | 49.99966
83.94366 | 88.82166 | 0.05356274 | 49.99892
83.95032 | 88.80799 | 0.05351582 | 49.9936
83.957 | 88.79451 | 0.05346952 | 50.00594
83.96368 | 88.78094 | 0.0534239 | 50.00142
83.97032 | 88.76853 | 0.05337885 | 49.99057
83.97699 | 88.75441 | 0.05333372 | 50.00152
83.98368 | 88.74102 | 0.05328926 | 50.00644
83.99032 | 88.72757 | 0.05324558 | 50.0004
83.997 | 88.71398 | 0.05320266 | 49.99896
84.00368 | 88.70076 | 0.05316019 | 49.99993
84.00949 | 88.68914 | 0.05312312 | 49.98721
84.01532 | 88.67705 | 0.05308662 | 50.0185
84.022 | 88.66442 | 0.05304534 | 49.99269
84.02868 | 88.65141 | 0.05300468 | 49.99426
84.03534 | 88.63732 | 0.05296433 | 50.0007
84.042 | 88.62408 | 0.05292436 | 50.00216
84.04868 | 88.61109 | 0.05288486 | 50.00224
84.05532 | 88.59705 | 0.05284561 | 50.00014
84.062 | 88.58381 | 0.05280649 | 50
84.06866 | 88.57095 | 0.0527673 | 50.00846
84.07532 | 88.5577 | 0.0527287 | 49.99312
84.082 | 88.54399 | 0.05269099 | 50.0112
84.08868 | 88.53089 | 0.05265388 | 49.98484
84.09532 | 88.51758 | 0.052617 | 50.00117
84.10199 | 88.50447 | 0.05258041 | 50.00113
84.10868 | 88.49101 | 0.05254424 | 50.00008
84.11532 | 88.47745 | 0.05250799 | 50
84.122 | 88.4648 | 0.05247195 | 50
84.12868 | 88.4516 | 0.0524361 | 49.99578
84.13532 | 88.43793 | 0.05240067 | 50.004
84.142 | 88.42461 | 0.0523657 | 49.9918
84.14868 | 88.41094 | 0.0523311 | 50.00794
84.15532 | 88.39759 | 0.05229718 | 50.0005
84.162 | 88.38442 | 0.05226438 | 49.99898
84.16868 | 88.37126 | 0.05223228 | 50.00098
84.17532 | 88.35778 | 0.05220098 | 50.00006
84.18201 | 88.34392 | 0.05217037 | 50
84.18866 | 88.33051 | 0.05214043 | 50
84.19532 | 88.31696 | 0.05211168 | 49.99789
84.20116 | 88.30606 | 0.0520879 | 50.00246
84.207 | 88.29402 | 0.05206552 | 50.00448
84.21368 | 88.28075 | 0.05204116 | 50.00556
84.22032 | 88.26719 | 0.0520175 | 49.9792
84.22699 | 88.25358 | 0.0519943 | 50.01139
84.23368 | 88.24015 | 0.05197158 | 49.99966
84.24032 | 88.22732 | 0.05194978 | 50.0021
84.247 | 88.21402 | 0.05192792 | 49.99803
84.25368 | 88.20055 | 0.05190597 | 50.002
84.26032 | 88.18699 | 0.05188393 | 49.99801
84.267 | 88.17341 | 0.05186203 | 50.00622
84.27368 | 88.16053 | 0.05184072 | 49.99404
84.28032 | 88.14743 | 0.0518198 | 49.99011
84.287 | 88.13356 | 0.05179906 | 50.01312
84.29368 | 88.12042 | 0.05177808 | 49.99659
84.30032 | 88.10668 | 0.0517571 | 49.99978
84.30701 | 88.09389 | 0.05173662 | 49.99998
84.31366 | 88.08019 | 0.05171657 | 50.00107
84.32032 | 88.06687 | 0.05169652 | 50.00537
84.327 | 88.05331 | 0.0516765 | 49.99399
84.33368 | 88.04069 | 0.05165637 | 49.9975
84.34032 | 88.02684 | 0.05163634 | 50.00407
84.34699 | 88.01424 | 0.05161721 | 49.99814
84.35368 | 88.00044 | 0.05159836 | 49.99988
84.36034 | 87.9867 | 0.05157936 | 49.99576
84.367 | 87.97297 | 0.05156038 | 50.00396
84.37366 | 87.95976 | 0.0515415 | 50.00025
84.38034 | 87.94709 | 0.05152248 | 49.99896
84.387 | 87.93324 | 0.05150333 | 50.00098
84.39282 | 87.92106 | 0.05148666 | 49.98598
84.39868 | 87.91 | 0.05147 | 50.00992
84.40532 | 87.89642 | 0.05145139 | 50.00168
84.412 | 87.88355 | 0.05143325 | 50.0075
84.41868 | 87.86936 | 0.05141602 | 49.98777
84.42532 | 87.85611 | 0.05139971 | 49.995
84.43201 | 87.84311 | 0.05138364 | 50.01238
84.43866 | 87.82982 | 0.05136772 | 49.99654
84.44532 | 87.81649 | 0.05135146 | 50.00402
84.452 | 87.80328 | 0.05133447 | 49.99496
84.45868 | 87.79044 | 0.05131787 | 49.99968
84.46532 | 87.77674 | 0.05130152 | 49.99998
84.47199 | 87.76301 | 0.05128454 | 49.99894
84.47868 | 87.75031 | 0.05126726 | 50.0031
84.48534 | 87.73689 | 0.05124926 | 49.99913
84.492 | 87.72299 | 0.05123058 | 49.99994
84.49866 | 87.71044 | 0.05121154 | 50
84.50534 | 87.69688 | 0.0511925 | 49.99894
84.512 | 87.68326 | 0.05117289 | 50.00522
84.51868 | 87.67006 | 0.05115292 | 49.99298
84.52532 | 87.65634 | 0.05113206 | 50.00273
84.53199 | 87.64296 | 0.0511106 | 50.00016
84.53866 | 87.62993 | 0.05108875 | 50
84.54532 | 87.61649 | 0.05106622 | 49.99154
84.552 | 87.60337 | 0.0510431 | 50.00793
84.55868 | 87.58972 | 0.05101967 | 50.0005
84.56534 | 87.57644 | 0.05099654 | 50.00004
84.57199 | 87.5633 | 0.05097344 | 50.00424
84.57868 | 87.54962 | 0.05095036 | 49.99604
84.5845 | 87.53872 | 0.05092988 | 50.0166
84.59032 | 87.52656 | 0.05090906 | 49.98806
84.59699 | 87.51328 | 0.05088513 | 49.99926
84.60368 | 87.50003 | 0.05086154 | 49.99996
84.61034 | 87.48644 | 0.05083832 | 50
84.617 | 87.47313 | 0.05081481 | 50
84.62366 | 87.45968 | 0.05079148 | 49.99154
84.63034 | 87.44668 | 0.05076832 | 50.01639
84.637 | 87.43309 | 0.05074564 | 49.99256
84.64368 | 87.41957 | 0.0507238 | 49.99954
84.65032 | 87.4067 | 0.05070226 | 49.99997
84.65699 | 87.39234 | 0.0506808 | 50
84.66366 | 87.37959 | 0.05065914 | 50.00846
84.67032 | 87.36594 | 0.05063801 | 49.99418
84.677 | 87.35234 | 0.05061699 | 49.9954
84.68368 | 87.33843 | 0.05059624 | 50.01029
84.69034 | 87.3261 | 0.05057591 | 49.9943
84.69699 | 87.31239 | 0.05055606 | 50.00598
84.70368 | 87.29894 | 0.0505371 | 50.00037
84.71032 | 87.28614 | 0.05051857 | 49.99368
84.717 | 87.27301 | 0.05049952 | 50.00809
84.72366 | 87.25961 | 0.05048076 | 49.98993
84.73032 | 87.24641 | 0.05046262 | 49.99937
84.737 | 87.23312 | 0.05044465 | 50.00419
84.74366 | 87.21975 | 0.05042692 | 49.99815
84.75032 | 87.20691 | 0.05040916 | 50.0041
84.75701 | 87.19306 | 0.05039078 | 49.98122
84.76368 | 87.17978 | 0.05037222 | 50.0115
84.77032 | 87.16608 | 0.05035414 | 49.99966
84.77618 | 87.15431 | 0.0503389 | 49.9872
84.78199 | 87.14309 | 0.05032416 | 50.01006
84.78866 | 87.1297 | 0.05030798 | 50.00592
84.79532 | 87.1164 | 0.05029272 | 49.99402
84.802 | 87.10266 | 0.0502786 | 49.99968
84.80868 | 87.08924 | 0.0502655 | 50.00104
84.81534 | 87.07599 | 0.05025336 | 50.00006
84.82199 | 87.0629 | 0.0502416 | 49.99578
84.82868 | 87.04949 | 0.05022981 | 50.00608
84.83532 | 87.03626 | 0.0502181 | 49.99406
84.842 | 87.02326 | 0.0502068 | 49.99434
84.84866 | 87.00958 | 0.0501959 | 50.02184
84.85532 | 86.99582 | 0.05018508 | 49.98656
84.862 | 86.98278 | 0.05017422 | 50.00234
84.86866 | 86.96938 | 0.05016308 | 49.99908
84.87532 | 86.95572 | 0.0501518 | 49.99994
84.88201 | 86.94278 | 0.0501406 | 50
84.88868 | 86.92882 | 0.05012961 | 50.00846
84.89532 | 86.91584 | 0.05011848 | 49.99312
84.90201 | 86.90326 | 0.05010748 | 49.99851
84.90868 | 86.88915 | 0.0500969 | 49.9999
84.91534 | 86.87606 | 0.05008687 | 49.9947
84.92199 | 86.86236 | 0.050077 | 50.00072
84.92866 | 86.84938 | 0.05006699 | 49.9937
84.93532 | 86.83588 | 0.05005652 | 50.00172
84.942 | 86.82219 | 0.05004578 | 50.01068
84.94868 | 86.80932 | 0.05003484 | 49.99854
84.95532 | 86.79591 | 0.05002396 | 49.99674
84.962 | 86.78254 | 0.0500135 | 50.00297
84.96782 | 86.77044 | 0.05000469 | 50.00022
84.97366 | 86.75919 | 0.04999597 | 49.99791
84.98032 | 86.74555 | 0.04998581 | 50.00198
84.987 | 86.73321 | 0.04997598 | 50.00012
84.99366 | 86.71931 | 0.0499659 | 50
85.00032 | 86.70556 | 0.0499555 | 50
85.00701 | 86.69262 | 0.0499447 | 50
85.01368 | 86.67962 | 0.04993373 | 49.99578
85.02032 | 86.66669 | 0.04992246 | 50.00608
85.02701 | 86.65285 | 0.04991116 | 49.99826
85.03368 | 86.63897 | 0.04990006 | 49.99988
85.04034 | 86.62626 | 0.04988884 | 49.99894
85.04699 | 86.61249 | 0.04987792 | 49.99676
85.05366 | 86.59926 | 0.04986748 | 49.99768
85.06032 | 86.58575 | 0.04985694 | 50.00408
85.067 | 86.57254 | 0.0498463 | 49.9918
85.07368 | 86.55936 | 0.04983614 | 50.00266
85.08032 | 86.54599 | 0.04982656 | 49.99488
85.087 | 86.53278 | 0.04981705 | 50.01236
85.09366 | 86.51924 | 0.0498073 | 50.00078
85.10032 | 86.50618 | 0.04979662 | 50.00322
85.107 | 86.49272 | 0.04978504 | 50.00972
85.11368 | 86.47918 | 0.04977232 | 49.99214
85.12032 | 86.46588 | 0.04975894 | 50.00374
85.127 | 86.45309 | 0.04974567 | 50.00446
85.13368 | 86.43945 | 0.04973254 | 49.98758
85.14032 | 86.42608 | 0.04971882 | 50.0024
85.147 | 86.41304 | 0.04970398 | 49.99274
85.15368 | 86.39914 | 0.04968798 | 50.00377
85.15949 | 86.38714 | 0.04967284 | 49.98902
85.16534 | 86.37538 | 0.04965711 | 50.0122
85.17199 | 86.36175 | 0.0496383 | 49.98808
85.17866 | 86.34962 | 0.04961938 | 50.00665
85.18532 | 86.33632 | 0.04960036 | 50.00146
85.192 | 86.32251 | 0.04958094 | 50.0001
85.19868 | 86.30938 | 0.04956138 | 49.99154
85.20532 | 86.29547 | 0.04954203 | 50.00053
85.212 | 86.28254 | 0.04952213 | 50.00743
85.21866 | 86.26916 | 0.04950172 | 49.9994
85.22532 | 86.25572 | 0.04948076 | 50.00102
85.232 | 86.24278 | 0.04945953 | 50.00534
85.23868 | 86.2289 | 0.04943778 | 49.9961
85.24532 | 86.21625 | 0.04941591 | 49.99236
85.252 | 86.20256 | 0.04939466 | 50.01009
85.25868 | 86.18939 | 0.0493732 | 50.00063
85.26532 | 86.17566 | 0.04935084 | 49.99475
85.272 | 86.16199 | 0.04932792 | 50.00072
85.27868 | 86.14929 | 0.04930458 | 50.0085
85.28534 | 86.13543 | 0.04928056 | 50.00582
85.292 | 86.12251 | 0.04925613 | 49.98662
85.29868 | 86.10898 | 0.04923132 | 50.00339
85.30532 | 86.09519 | 0.0492061 | 49.99598
85.312 | 86.08202 | 0.04918024 | 50.01774
85.31866 | 86.06906 | 0.04915382 | 49.9736
85.32532 | 86.05585 | 0.0491275 | 50.01421
85.332 | 86.04199 | 0.04910164 | 49.99454
85.33868 | 86.02891 | 0.04907584 | 49.99226
85.34532 | 86.01608 | 0.04905042 | 50.00691
85.35116 | 86.00449 | 0.0490288 | 50.00053
85.35699 | 85.99258 | 0.04900717 | 50.00006
85.36368 | 85.97956 | 0.04898252 | 49.99894
85.37032 | 85.96556 | 0.04895806 | 50.00204
85.377 | 85.95176 | 0.04893453 | 50.00753
85.38368 | 85.93866 | 0.04891144 | 49.99203
85.39032 | 85.92547 | 0.04888858 | 50.00056
85.397 | 85.91172 | 0.04886609 | 49.99898
85.40368 | 85.89861 | 0.04884424 | 49.99994
85.41034 | 85.88594 | 0.04882309 | 50
85.417 | 85.87194 | 0.04880253 | 50.00208
85.42368 | 85.85861 | 0.04878212 | 49.98956
85.43032 | 85.84553 | 0.04876197 | 50.0057
85.437 | 85.83262 | 0.04874136 | 50.01306
85.44366 | 85.81861 | 0.0487204 | 49.99024
85.45032 | 85.80528 | 0.04869948 | 49.99938
85.45701 | 85.79191 | 0.04867904 | 50.00843
85.46368 | 85.77841 | 0.04865911 | 49.98784
85.47032 | 85.76561 | 0.04863922 | 50.00558
85.47699 | 85.75145 | 0.04861972 | 49.99717
85.48368 | 85.73842 | 0.0486011 | 50.00828
85.49032 | 85.72489 | 0.0485831 | 49.99417
85.497 | 85.71155 | 0.04856539 | 49.99858
85.50366 | 85.69852 | 0.04854772 | 50.00097
85.51032 | 85.68476 | 0.04853004 | 49.99478
85.517 | 85.67155 | 0.0485124 | 50.0039
85.52368 | 85.65829 | 0.0484946 | 50.00447
85.53032 | 85.64454 | 0.04847706 | 50.00451
85.537 | 85.63192 | 0.04845946 | 49.99182
85.54284 | 85.61913 | 0.0484442 | 49.99937
85.54868 | 85.60851 | 0.04842891 | 49.99993
85.55532 | 85.59488 | 0.04841152 | 49.99154
85.562 | 85.58231 | 0.04839364 | 50.00582
85.56866 | 85.56861 | 0.04837516 | 49.99296
85.57532 | 85.55484 | 0.04835637 | 50.00907
85.58201 | 85.54166 | 0.04833734 | 49.99422
85.58868 | 85.52843 | 0.0483177 | 50.00598
85.59532 | 85.51503 | 0.04829729 | 49.99192
85.60199 | 85.50158 | 0.04827582 | 50.01006
85.60868 | 85.48822 | 0.04825422 | 49.98372
85.61532 | 85.47504 | 0.04823292 | 50.02224
85.622 | 85.46149 | 0.04821186 | 49.99292
85.62866 | 85.44832 | 0.0481909 | 50.00062
85.63532 | 85.43501 | 0.04817003 | 50.0032
85.642 | 85.42155 | 0.04814934 | 49.99809
85.64868 | 85.40793 | 0.0481284 | 49.99353
85.65532 | 85.39432 | 0.04810726 | 50.01334
85.662 | 85.38144 | 0.0480859 | 49.99344
85.66868 | 85.36825 | 0.04806441 | 49.99747
85.67532 | 85.35491 | 0.04804296 | 49.99984
85.68201 | 85.34188 | 0.04802037 | 49.99998
85.68866 | 85.32837 | 0.04799696 | 50
85.69532 | 85.3154 | 0.04797334 | 50.00422
85.702 | 85.30103 | 0.04794931 | 49.99924
85.70868 | 85.28824 | 0.04792477 | 49.99467
85.71532 | 85.27439 | 0.04790038 | 49.99754
85.72199 | 85.26137 | 0.04787625 | 49.99984
85.72868 | 85.24838 | 0.04785186 | 49.99788
85.7345 | 85.23666 | 0.04783 | 50.02465
85.74032 | 85.225 | 0.04780794 | 49.99311
85.747 | 85.21166 | 0.04778254 | 49.99957
85.75366 | 85.19782 | 0.04775714 | 49.99786
85.76032 | 85.18422 | 0.047732 | 50.00198
85.767 | 85.17114 | 0.04770774 | 49.98743
85.77368 | 85.15772 | 0.04768417 | 50.00979
85.78032 | 85.14452 | 0.04766142 | 49.9985
85.787 | 85.13105 | 0.04764012 | 50.00096
85.79368 | 85.11731 | 0.04761972 | 49.99054
85.80032 | 85.10457 | 0.04759942 | 50.01209
85.80701 | 85.09069 | 0.04757946 | 49.99652
85.81366 | 85.07754 | 0.04756031 | 49.99978
85.82032 | 85.064 | 0.04754216 | 49.99998
85.827 | 85.05054 | 0.0475245 | 50
85.83368 | 85.03714 | 0.04750728 | 50
85.84032 | 85.02401 | 0.0474907 | 50
85.84699 | 85.01068 | 0.04747452 | 49.99894
85.85368 | 84.99726 | 0.04745903 | 49.99676
85.86034 | 84.98398 | 0.04744469 | 50.00402
85.867 | 84.97014 | 0.04743134 | 50.00024
85.87366 | 84.95746 | 0.04741772 | 50.00107
85.88034 | 84.94337 | 0.04740344 | 49.999
85.887 | 84.93078 | 0.04738881 | 50.00418
85.89368 | 84.91762 | 0.04737363 | 49.99602
85.90032 | 84.90465 | 0.04735809 | 50.00928
85.90699 | 84.89044 | 0.04734262 | 50.00269
85.91368 | 84.87753 | 0.04732713 | 49.99277
85.92032 | 84.86449 | 0.04731111 | 49.99743
85.92618 | 84.8518 | 0.04729652 | 49.99716
85.93201 | 84.84056 | 0.04728145 | 50.00817
85.93866 | 84.82745 | 0.04726369 | 49.9836
85.94532 | 84.81386 | 0.04724556 | 50.0159
85.952 | 84.80078 | 0.04722754 | 49.99253
85.95868 | 84.7875 | 0.0472097 | 50.00165
85.96532 | 84.77441 | 0.04719222 | 49.99904
85.97199 | 84.7608 | 0.04717556 | 50.001
85.97868 | 84.74761 | 0.04715934 | 49.99266
85.98534 | 84.73489 | 0.04714313 | 50.00482
85.992 | 84.72084 | 0.04712683 | 49.99713
85.99866 | 84.7072 | 0.04711088 | 50.00726
86.00534 | 84.69426 | 0.04709558 | 49.99623
86.012 | 84.68094 | 0.04708086 | 50.00822
86.01868 | 84.6672 | 0.04706641 | 49.99205
86.02532 | 84.6541 | 0.04705217 | 50.00796
86.03199 | 84.64044 | 0.04703798 | 49.99203
86.03868 | 84.62676 | 0.04702368 | 49.9995
86.04532 | 84.61401 | 0.0470093 | 49.99786
86.052 | 84.60078 | 0.04699488 | 50.002
86.05868 | 84.58709 | 0.04698038 | 49.998
86.06534 | 84.57422 | 0.04696604 | 50.00198
86.07199 | 84.5604 | 0.04695154 | 50.00012
86.07868 | 84.54711 | 0.04693644 | 50
86.08532 | 84.53398 | 0.04692092 | 50
86.092 | 84.52069 | 0.04690543 | 50
86.09868 | 84.50728 | 0.04689034 | 49.99683
86.10532 | 84.49402 | 0.04687488 | 50.00297
86.112 | 84.48066 | 0.04685914 | 50.00865
86.11782 | 84.46914 | 0.04684512 | 50.00142
86.12366 | 84.45741 | 0.04683119 | 49.97945
86.13034 | 84.44399 | 0.04681592 | 50.01034
86.137 | 84.43031 | 0.04680105 | 49.99113
86.14368 | 84.41731 | 0.04678652 | 50.00896
86.15032 | 84.40382 | 0.04677248 | 50.00161
86.15699 | 84.39071 | 0.04675909 | 49.99059
86.16368 | 84.37743 | 0.04674609 | 50.02056
86.17032 | 84.36391 | 0.04673362 | 49.9886
86.177 | 84.3505 | 0.04672183 | 50.00034
86.18368 | 84.33697 | 0.04671058 | 50.00002
86.19034 | 84.32379 | 0.04669952 | 49.99894
86.19699 | 84.31078 | 0.04668857 | 50.00098
86.20368 | 84.29739 | 0.04667771 | 50.00746
86.21032 | 84.28406 | 0.04666672 | 49.992
86.217 | 84.26986 | 0.04665558 | 49.9995
86.22368 | 84.25722 | 0.04664446 | 49.99046
86.23032 | 84.24376 | 0.04663399 | 50.0068
86.237 | 84.23046 | 0.0466246 | 49.9962
86.24366 | 84.21691 | 0.04661608 | 50.0061
86.25032 | 84.20362 | 0.04660809 | 49.9877
86.25701 | 84.19098 | 0.04660046 | 50.01192
86.26368 | 84.17672 | 0.04659274 | 50.00074
86.27032 | 84.1636 | 0.0465845 | 49.99158
86.27701 | 84.15051 | 0.04657646 | 50.00793
86.28368 | 84.13741 | 0.04656868 | 50.00263
86.29034 | 84.12353 | 0.0465609 | 50.00122
86.29699 | 84.11051 | 0.04655302 | 49.99796
86.30366 | 84.09712 | 0.04654585 | 50.00304
86.3095 | 84.08536 | 0.04654018 | 49.99497
86.31534 | 84.07321 | 0.0465351 | 50.00054
86.32199 | 84.05994 | 0.0465298 | 50.00532
86.32868 | 84.04726 | 0.04652518 | 49.99399
86.33532 | 84.03332 | 0.04652096 | 49.98694
86.342 | 84.02036 | 0.04651758 | 50.01187
86.34868 | 84.00724 | 0.04651528 | 50.00074
86.35532 | 83.99336 | 0.04651337 | 50.00004
86.362 | 83.98024 | 0.046512 | 49.98732
86.36866 | 83.96762 | 0.04651075 | 49.9992
86.37532 | 83.95411 | 0.04650962 | 50.00206
86.38201 | 83.94015 | 0.04650828 | 50.00646
86.38868 | 83.92726 | 0.04650653 | 49.98984
86.39532 | 83.91337 | 0.04650426 | 50.01416
86.40201 | 83.90076 | 0.04650181 | 50.003
86.40868 | 83.8873 | 0.04649944 | 50.00124
86.41534 | 83.87405 | 0.04649713 | 49.9969
86.42199 | 83.86062 | 0.04649436 | 50.00826
86.42866 | 83.84672 | 0.04649124 | 49.99417
86.43534 | 83.8339 | 0.04648804 | 50.01656
86.442 | 83.8209 | 0.0464854 | 49.98305
86.44868 | 83.80718 | 0.04648332 | 49.99153
86.45532 | 83.79395 | 0.04648124 | 50.0037
86.462 | 83.78043 | 0.04647902 | 50.00552
86.46866 | 83.76739 | 0.0464772 | 49.99722
86.47534 | 83.75352 | 0.0464757 | 49.99983
86.48199 | 83.74032 | 0.04647394 | 50.00844
86.48868 | 83.72625 | 0.04647246 | 49.99206
86.49532 | 83.71347 | 0.04647217 | 49.99739
86.50116 | 83.70235 | 0.0464725 | 49.99396
86.50701 | 83.68939 | 0.04647313 | 49.99562
86.51368 | 83.67634 | 0.04647391 | 50.01031
86.52032 | 83.6632 | 0.04647392 | 50.00383
86.52701 | 83.6498 | 0.04647286 | 50.00765
86.53368 | 83.63695 | 0.0464705 | 49.98144
86.54034 | 83.62289 | 0.04646726 | 50.00836
86.54699 | 83.60968 | 0.04646402 | 49.99946
86.55366 | 83.59656 | 0.04646072 | 49.99996
86.56034 | 83.58296 | 0.04645723 | 50
86.567 | 83.56999 | 0.04645338 | 50.00106
86.57368 | 83.55653 | 0.04644862 | 50.00112
86.58032 | 83.54339 | 0.04644378 | 49.9948
86.587 | 83.52957 | 0.04643894 | 50.00497
86.59366 | 83.51641 | 0.04643429 | 49.99396
86.60034 | 83.50339 | 0.04642938 | 49.99539
86.60699 | 83.48974 | 0.04642415 | 50.00816
86.61368 | 83.4764 | 0.04641843 | 49.99522
86.62032 | 83.46326 | 0.0464124 | 49.99441
86.627 | 83.44968 | 0.04640624 | 50.00388
86.63368 | 83.43661 | 0.04639942 | 49.9939
86.64032 | 83.42319 | 0.0463922 | 50.01124
86.647 | 83.41011 | 0.0463844 | 50.00176
86.65368 | 83.3965 | 0.0463758 | 49.98742
86.66034 | 83.38334 | 0.04636691 | 50.01084
86.667 | 83.36957 | 0.0463578 | 49.99856
86.67368 | 83.35644 | 0.04634812 | 50.00837
86.68032 | 83.34274 | 0.04633766 | 49.9889
86.687 | 83.32984 | 0.04632633 | 50.00989
86.69282 | 83.31738 | 0.04631566 | 49.9955
86.69868 | 83.30657 | 0.04630462 | 49.9932
86.70532 | 83.29282 | 0.04629162 | 50.00803
86.712 | 83.27978 | 0.04627768 | 50.0005
86.71866 | 83.26702 | 0.04626262 | 49.99791
86.72534 | 83.25297 | 0.04624704 | 50.0041
86.73199 | 83.23953 | 0.04623112 | 50.00028
86.73868 | 83.22628 | 0.04621504 | 49.99579
86.74532 | 83.213 | 0.04619876 | 49.99762
86.752 | 83.19972 | 0.04618272 | 49.99559
86.75868 | 83.18662 | 0.04616714 | 50.00606
86.76532 | 83.1729 | 0.04615109 | 49.98452
86.772 | 83.15964 | 0.04613444 | 50.00961
86.77868 | 83.14638 | 0.0461173 | 49.9932
86.78534 | 83.13361 | 0.04609987 | 50.01332
86.792 | 83.11972 | 0.04608248 | 49.99449
86.79868 | 83.10645 | 0.04606497 | 49.99648
86.80532 | 83.09262 | 0.0460474 | 50.00718
86.812 | 83.08062 | 0.04602955 | 50.0015
86.81866 | 83.06613 | 0.04601169 | 50.01807
86.82532 | 83.05332 | 0.04599344 | 49.98738
86.83201 | 83.03964 | 0.04597484 | 49.99921
86.83868 | 83.02589 | 0.04595571 | 49.99678
86.84532 | 83.01344 | 0.04593671 | 50.01355
86.85199 | 82.99939 | 0.0459173 | 49.9945
86.85868 | 82.98634 | 0.04589744 | 49.99966
86.86532 | 82.97348 | 0.04587657 | 49.9894
86.872 | 82.95922 | 0.04585553 | 50.00145
86.87866 | 82.94619 | 0.04583498 | 49.99586
86.88449 | 82.93484 | 0.04581709 | 49.9993
86.89032 | 82.9229 | 0.04579947 | 50.0034
86.897 | 82.90934 | 0.04577958 | 50.00021
86.90368 | 82.89597 | 0.0457597 | 49.99896
86.91034 | 82.88311 | 0.04574 | 49.99676
86.917 | 82.86993 | 0.04572058 | 50.00508
86.92368 | 82.85601 | 0.04570112 | 50.01301
86.93032 | 82.84305 | 0.04568139 | 49.98812
86.937 | 82.82982 | 0.04566144 | 49.99926
86.94366 | 82.8165 | 0.04564113 | 49.99996
86.95032 | 82.80264 | 0.04562092 | 50.00846
86.95701 | 82.78952 | 0.045601 | 49.98784
86.96368 | 82.77618 | 0.04558188 | 50.00453
86.97032 | 82.763 | 0.04556386 | 50.00134
86.97699 | 82.7504 | 0.04554619 | 49.9895
86.98368 | 82.73556 | 0.04552882 | 50.0078
86.99032 | 82.72282 | 0.04551234 | 50.00049
86.997 | 82.70946 | 0.04549626 | 49.99157
87.00366 | 82.6957 | 0.04548024 | 50.00793
87.01032 | 82.68329 | 0.04546511 | 50.0005
87.017 | 82.66962 | 0.04545056 | 49.9916
87.02368 | 82.65608 | 0.04543594 | 50.00053
87.03032 | 82.64191 | 0.04542156 | 50.00742
87.037 | 82.62843 | 0.04540761 | 49.99834
87.04368 | 82.61562 | 0.04539356 | 50.00201
87.05032 | 82.60321 | 0.04537972 | 50.00012
87.05701 | 82.58912 | 0.045366 | 50.00106
87.06366 | 82.57594 | 0.04535286 | 49.999
87.07032 | 82.56241 | 0.04534046 | 50.00734
87.07616 | 82.55066 | 0.04533023 | 49.99136
87.08201 | 82.53946 | 0.04532028 | 49.99918
87.08868 | 82.52576 | 0.04530934 | 49.9989
87.09532 | 82.51202 | 0.04529896 | 49.99253
87.10199 | 82.49901 | 0.0452888 | 50.00799
87.10868 | 82.48526 | 0.04527876 | 50.0005
87.11532 | 82.47278 | 0.0452697 | 50.00003
87.122 | 82.45882 | 0.0452614 | 49.99154
87.12866 | 82.44544 | 0.0452542 | 50.00793
87.13532 | 82.43207 | 0.04524822 | 49.99732
87.142 | 82.41912 | 0.04524292 | 49.99454
87.14868 | 82.40528 | 0.04523843 | 50.01129
87.15532 | 82.3919 | 0.04523411 | 49.99753
87.162 | 82.3788 | 0.04522954 | 49.99984
87.16868 | 82.36571 | 0.04522508 | 50.00422
87.17532 | 82.352 | 0.0452209 | 49.99604
87.18201 | 82.33899 | 0.04521709 | 49.99975
87.18866 | 82.32511 | 0.04521278 | 49.9873
87.19532 | 82.312 | 0.04520836 | 49.99921
87.202 | 82.29868 | 0.04520456 | 50.01692
87.20868 | 82.28478 | 0.0452005 | 50.00106
87.21532 | 82.2726 | 0.04519622 | 50.00959
87.22199 | 82.25838 | 0.04519208 | 49.98684
87.22868 | 82.24497 | 0.04518806 | 49.99918
87.23534 | 82.23258 | 0.04518369 | 49.99994
87.242 | 82.21774 | 0.04517878 | 49.99154
87.24866 | 82.20449 | 0.04517316 | 50.00792
87.25534 | 82.19156 | 0.04516688 | 50.00896
87.262 | 82.1786 | 0.04516026 | 50.00479
87.26782 | 82.16613 | 0.04515446 | 49.98739
87.27368 | 82.15451 | 0.0451481 | 49.99646
87.28032 | 82.14149 | 0.04514076 | 50.004
87.287 | 82.12812 | 0.0451335 | 49.9865
87.29368 | 82.11415 | 0.04512648 | 50.00867
87.30032 | 82.10197 | 0.04511946 | 49.99631
87.30701 | 82.08844 | 0.04511238 | 50.00504
87.31366 | 82.07588 | 0.0451053 | 49.9982
87.32032 | 82.06226 | 0.04509842 | 50.00094
87.327 | 82.04874 | 0.04509158 | 49.999
87.33368 | 82.0354 | 0.04508422 | 50.00098
87.34032 | 82.02228 | 0.04507598 | 50.00006
87.34699 | 82.0091 | 0.04506724 | 50.00211
87.35368 | 81.99501 | 0.04505856 | 50.0033
87.36034 | 81.98212 | 0.04505029 | 49.99915
87.367 | 81.96821 | 0.04504189 | 50.00418
87.37366 | 81.95531 | 0.04503312 | 49.98863
87.38034 | 81.94172 | 0.04502452 | 50.00774
87.387 | 81.92858 | 0.04501602 | 49.9952
87.39368 | 81.91516 | 0.04500753 | 49.9997
87.40032 | 81.90168 | 0.04499912 | 49.99892
87.40699 | 81.88844 | 0.04499128 | 49.99676
87.41368 | 81.875 | 0.04498412 | 50.00402
87.42032 | 81.86203 | 0.0449768 | 50.00131
87.427 | 81.84841 | 0.04496924 | 49.99797
87.43368 | 81.83491 | 0.04496128 | 50.00092
87.44034 | 81.82238 | 0.04495264 | 50.00111
87.44699 | 81.8087 | 0.04494414 | 49.999
87.45368 | 81.79556 | 0.04493626 | 50.00418
87.4595 | 81.78362 | 0.04492916 | 49.98378
87.46532 | 81.77162 | 0.04492166 | 50.00955
87.47199 | 81.75866 | 0.04491295 | 49.99848
87.47868 | 81.74544 | 0.0449038 | 50.00414
87.48534 | 81.7318 | 0.04489434 | 50.00449
87.492 | 81.71878 | 0.04488492 | 49.995
87.49866 | 81.70585 | 0.0448755 | 49.99968
87.50534 | 81.69194 | 0.04486624 | 49.99574
87.512 | 81.67803 | 0.04485737 | 50.00714
87.51868 | 81.66548 | 0.04484854 | 49.9941
87.52532 | 81.65187 | 0.04483969 | 50.0028
87.53199 | 81.63816 | 0.04483093 | 49.997
87.53868 | 81.62509 | 0.04482192 | 49.99876
87.54532 | 81.61172 | 0.0448125 | 50.0031
87.552 | 81.59832 | 0.04480272 | 49.99808
87.55868 | 81.58491 | 0.04479322 | 50.002
87.56534 | 81.57193 | 0.04478361 | 50.00435
87.57199 | 81.55821 | 0.0447739 | 49.99392
87.57868 | 81.54491 | 0.04476379 | 50.00384
87.58532 | 81.53162 | 0.04475357 | 49.996
87.592 | 81.51754 | 0.04474347 | 49.99975
87.59868 | 81.50461 | 0.04473358 | 49.99892
87.60532 | 81.4914 | 0.04472326 | 50.00416
87.612 | 81.47806 | 0.04471269 | 49.9992
87.61866 | 81.4646 | 0.044702 | 50.00206
87.62532 | 81.45156 | 0.04469088 | 49.99802
87.63201 | 81.43796 | 0.04467936 | 50.00624
87.63868 | 81.42488 | 0.04466761 | 49.99088
87.64532 | 81.41124 | 0.04465556 | 49.99944
87.65118 | 81.39944 | 0.04464459 | 50.0041
87.65699 | 81.38789 | 0.04463306 | 50.00343
87.66368 | 81.3749 | 0.04461906 | 49.99492
87.67032 | 81.36171 | 0.04460424 | 49.99968
87.677 | 81.34849 | 0.04458847 | 49.99787
87.68368 | 81.33507 | 0.04457161 | 50.00198
87.69034 | 81.32189 | 0.04455332 | 50.00118
87.69699 | 81.30852 | 0.04453326 | 49.99902
87.70368 | 81.29534 | 0.04451227 | 49.99994
87.71032 | 81.28147 | 0.04449046 | 50.01269
87.717 | 81.26814 | 0.04446816 | 49.98816
87.72368 | 81.25428 | 0.04444546 | 50.0035
87.73032 | 81.24106 | 0.04442222 | 49.9907
87.737 | 81.22795 | 0.0443985 | 50.01316
87.74366 | 81.21484 | 0.04437454 | 50.00188
87.75032 | 81.2014 | 0.04435083 | 49.998
87.75701 | 81.18784 | 0.04432707 | 49.98402
87.76368 | 81.17437 | 0.04430322 | 50.01169
87.77032 | 81.16128 | 0.04427906 | 49.99756
87.77701 | 81.14804 | 0.04425386 | 49.99879
87.78368 | 81.1338 | 0.04422762 | 50.0105
87.79034 | 81.12124 | 0.04420025 | 49.99219
87.79699 | 81.10825 | 0.04417174 | 49.98471
87.80366 | 81.09444 | 0.04414246 | 50.00856
87.81034 | 81.08096 | 0.04411228 | 50.009
87.817 | 81.06812 | 0.0440815 | 49.99633
87.82368 | 81.05592 | 0.0440507 | 49.99448
87.83032 | 81.04151 | 0.04401934 | 50.00705
87.837 | 81.02826 | 0.04398716 | 49.99727
87.84282 | 81.0167 | 0.04395834 | 49.99697
87.84868 | 81.00507 | 0.04392898 | 50.0083
87.85532 | 80.99208 | 0.04389482 | 49.98678
87.862 | 80.97825 | 0.04385997 | 50.00869
87.86866 | 80.96491 | 0.0438251 | 50.00054
87.87532 | 80.95194 | 0.04378989 | 50.00216
87.88201 | 80.93882 | 0.04375446 | 50.00012
87.88868 | 80.92496 | 0.043719 | 50.00635
87.89532 | 80.91157 | 0.04368313 | 50.00252
87.90201 | 80.89838 | 0.04364597 | 49.98852
87.90868 | 80.88526 | 0.04360761 | 49.99717
87.91534 | 80.8716 | 0.04356846 | 50.00934
87.92199 | 80.85812 | 0.04352828 | 49.99424
87.92866 | 80.84508 | 0.04348726 | 49.99436
87.93534 | 80.8314 | 0.04344566 | 50.01128
87.942 | 80.81782 | 0.0434035 | 49.9986
87.94868 | 80.80475 | 0.04336048 | 49.99039
87.95532 | 80.79179 | 0.04331644 | 50.0015
87.962 | 80.77818 | 0.04327144 | 50.00116
87.96866 | 80.76439 | 0.04322622 | 49.99796
87.97534 | 80.75168 | 0.04318093 | 49.99141
87.98199 | 80.7385 | 0.04313531 | 50.01004
87.98868 | 80.72519 | 0.04308958 | 50.01332
87.99532 | 80.71186 | 0.04304418 | 50.00083
88.002 | 80.6985 | 0.042999 | 49.99053
88.00868 | 80.68438 | 0.04295334 | 49.99306
88.01532 | 80.67181 | 0.04290713 | 50.00591
88.022 | 80.658 | 0.0428611 | 49.9972
88.02868 | 80.64468 | 0.04281597 | 49.99982
88.03449 | 80.63285 | 0.04277703 | 49.99716
88.04034 | 80.62085 | 0.04273851 | 50.0041
88.04699 | 80.60751 | 0.04269461 | 49.99814
88.05366 | 80.59508 | 0.04265067 | 49.99776
88.06034 | 80.58119 | 0.04260698 | 49.9988
88.067 | 80.5675 | 0.04256441 | 50.01264
88.07368 | 80.55481 | 0.04252219 | 49.9955
88.08032 | 80.54138 | 0.04247986 | 49.99126
88.087 | 80.52786 | 0.04243734 | 50.00368
88.09366 | 80.51543 | 0.04239421 | 50.00023
88.10034 | 80.50112 | 0.04235039 | 50.00424
88.10699 | 80.488 | 0.04230638 | 49.99604
88.11368 | 80.47537 | 0.04226266 | 49.99764
88.12032 | 80.46144 | 0.04221908 | 50.00196
88.127 | 80.44788 | 0.04217533 | 50.00012
88.13368 | 80.43436 | 0.04213146 | 50
88.14032 | 80.42109 | 0.04208803 | 49.99154
88.147 | 80.40813 | 0.04204496 | 50.01639
88.15368 | 80.39468 | 0.04200244 | 49.99256
88.16034 | 80.38031 | 0.0419611 | 49.99954
88.167 | 80.36714 | 0.04192062 | 50.00211
88.17368 | 80.35376 | 0.04188034 | 49.9959
88.18032 | 80.34108 | 0.0418401 | 50.00504
88.187 | 80.3278 | 0.04180058 | 49.99716
88.19366 | 80.31348 | 0.0417616 | 49.99982
88.20032 | 80.30068 | 0.04172313 | 49.99047
88.20701 | 80.28803 | 0.04168497 | 50.00152
88.21368 | 80.27446 | 0.04164685 | 50.0075
88.22032 | 80.26032 | 0.04160883 | 49.99624
88.22616 | 80.2497 | 0.04157597 | 50.00497
88.23199 | 80.23766 | 0.04154301 | 49.99838
88.23868 | 80.22415 | 0.04150522 | 49.99884
88.24532 | 80.21081 | 0.04146687 | 49.99464
88.252 | 80.19782 | 0.04142786 | 50.00812
88.25868 | 80.18442 | 0.04138861 | 50.0005
88.26532 | 80.1711 | 0.04134929 | 49.99157
88.272 | 80.15764 | 0.04131024 | 50.00793
88.27868 | 80.14438 | 0.04127144 | 49.99626
88.28534 | 80.1308 | 0.0412325 | 50.0114
88.292 | 80.11768 | 0.04119378 | 49.9933
88.29868 | 80.10366 | 0.04115587 | 49.99958
88.30532 | 80.09044 | 0.04111872 | 49.99997
88.312 | 80.07755 | 0.04108296 | 50
88.31866 | 80.06394 | 0.04104812 | 50
88.32532 | 80.05028 | 0.04101417 | 49.99789
88.33201 | 80.0375 | 0.04098112 | 50.01256
88.33868 | 80.02374 | 0.0409483 | 49.98598
88.34532 | 80.01106 | 0.04091534 | 50.00335
88.35199 | 79.9968 | 0.0408823 | 50.01078
88.35868 | 79.98396 | 0.04084905 | 49.99116
88.36532 | 79.97026 | 0.04081589 | 49.99734
88.372 | 79.95666 | 0.04078287 | 50.00089
88.37866 | 79.94325 | 0.04074954 | 49.99054
88.38532 | 79.93057 | 0.04071663 | 50.00891
88.392 | 79.91732 | 0.04068393 | 49.99844
88.39868 | 79.90356 | 0.04065145 | 49.9999
88.40532 | 79.89059 | 0.04061888 | 50.00634
88.412 | 79.87668 | 0.0405867 | 49.99828
88.41784 | 79.86571 | 0.04055896 | 50.00004
88.42368 | 79.854 | 0.040532 | 49.99351
88.43032 | 79.84028 | 0.04050158 | 50.00805
88.437 | 79.8263 | 0.04047189 | 49.99628
88.44366 | 79.8132 | 0.04044219 | 49.99976
88.45032 | 79.80059 | 0.0404129 | 50.00004
88.45701 | 79.78679 | 0.04038462 | 49.99366
88.46368 | 79.77368 | 0.0403572 | 50.00598
88.47032 | 79.7604 | 0.04033088 | 50.00146
88.47699 | 79.7472 | 0.04030564 | 49.9948
88.48368 | 79.73386 | 0.04028132 | 50.0103
88.49032 | 79.72011 | 0.04025734 | 49.99324
88.497 | 79.70684 | 0.04023325 | 50.00698
88.50366 | 79.6939 | 0.04020944 | 49.99304
88.51032 | 79.68024 | 0.04018596 | 49.98794
88.517 | 79.66624 | 0.04016284 | 50.01192
88.52368 | 79.65348 | 0.04014032 | 50.0018
88.53032 | 79.63999 | 0.04011855 | 49.99906
88.537 | 79.62702 | 0.04009775 | 49.99994
88.54368 | 79.6135 | 0.0400778 | 50.00422
88.55032 | 79.60059 | 0.04005937 | 49.99604
88.55701 | 79.58704 | 0.04004208 | 49.99975
88.56366 | 79.57386 | 0.04002648 | 50.00421
88.57032 | 79.56075 | 0.04001176 | 49.99604
88.577 | 79.54624 | 0.03999705 | 49.99977
88.58368 | 79.53328 | 0.03998246 | 49.99788
88.59032 | 79.51996 | 0.03996878 | 50.00198
88.59699 | 79.50639 | 0.03995607 | 50.00012
88.60368 | 79.49322 | 0.03994419 | 50.00424
88.6095 | 79.4813 | 0.03993444 | 49.98942
88.61532 | 79.4695 | 0.03992543 | 50.00134
88.622 | 79.45694 | 0.03991576 | 49.99586
88.62866 | 79.443 | 0.03990659 | 50.01454
88.63532 | 79.42988 | 0.03989784 | 49.98294
88.642 | 79.41658 | 0.03988945 | 50.00316
88.64868 | 79.40289 | 0.03988106 | 50.01076
88.65532 | 79.39 | 0.0398734 | 50.00384
88.662 | 79.37592 | 0.0398663 | 49.99706
88.66868 | 79.3631 | 0.0398599 | 50.00828
88.67532 | 79.35022 | 0.0398536 | 49.98888
88.68201 | 79.33666 | 0.03984744 | 50.00253
88.68866 | 79.32299 | 0.03984152 | 49.99488
88.69532 | 79.3096 | 0.03983581 | 49.99016
88.702 | 79.29681 | 0.03983044 | 50.00044
88.70868 | 79.2832 | 0.03982537 | 50.00003
88.71532 | 79.26954 | 0.03981974 | 50.00846
88.72199 | 79.25544 | 0.03981366 | 49.99207
88.72868 | 79.24293 | 0.03980769 | 50.00796
88.73534 | 79.22969 | 0.0398021 | 50.00156
88.742 | 79.21603 | 0.03979632 | 50.0075
88.74866 | 79.20238 | 0.03979045 | 49.992
88.75534 | 79.18987 | 0.03978442 | 50.00162
88.762 | 79.17608 | 0.03977783 | 49.99692
88.76868 | 79.16314 | 0.0397703 | 50.00297
88.77532 | 79.14947 | 0.03976204 | 49.99807
88.78199 | 79.13647 | 0.03975308 | 49.99988
88.78868 | 79.12329 | 0.03974344 | 50.00422
88.79532 | 79.10972 | 0.0397334 | 49.99603
88.80118 | 79.09784 | 0.03972414 | 50.0025
88.80701 | 79.08641 | 0.03971444 | 50.00434
88.81366 | 79.07298 | 0.03970313 | 49.99392
88.82032 | 79.05981 | 0.0396915 | 50.00809
88.827 | 79.04663 | 0.0396795 | 50.0005
88.83368 | 79.03276 | 0.03966664 | 49.99368
88.84032 | 79.01944 | 0.03965361 | 49.9975
88.84699 | 79.0064 | 0.03964044 | 50.00619
88.85368 | 78.99285 | 0.03962678 | 49.98664
88.86034 | 78.9796 | 0.03961244 | 50.00868
88.867 | 78.96638 | 0.03959737 | 49.99842
88.87366 | 78.95313 | 0.03958159 | 49.9999
88.88034 | 78.93982 | 0.03956556 | 49.99576
88.887 | 78.92669 | 0.03954912 | 50.0082
88.89368 | 78.91347 | 0.03953228 | 50.00686
88.90032 | 78.89993 | 0.03951539 | 49.98562
88.90699 | 78.8866 | 0.03949768 | 49.9991
88.91368 | 78.87298 | 0.03947955 | 50.00946
88.92032 | 78.85996 | 0.03946135 | 49.9953
88.927 | 78.84639 | 0.03944309 | 50.00183
88.93368 | 78.83338 | 0.039425 | 49.99588
88.94034 | 78.8195 | 0.03940772 | 50.00291
88.94699 | 78.8066 | 0.03939114 | 49.99914
88.95368 | 78.79304 | 0.03937556 | 49.99996
88.96032 | 78.77958 | 0.03936096 | 50.00846
88.967 | 78.76612 | 0.039347 | 50.00476
88.97368 | 78.7532 | 0.03933319 | 49.98761
88.98032 | 78.74005 | 0.03931955 | 49.9971
88.987 | 78.72666 | 0.03930609 | 50.00193
88.99282 | 78.71464 | 0.03929402 | 50.00016
88.99866 | 78.7033 | 0.03928219 | 49.9895
89.00534 | 78.68962 | 0.03926922 | 50.00781
89.012 | 78.6764 | 0.03925625 | 50.00792
89.01868 | 78.66269 | 0.03924324 | 49.99946
89.02532 | 78.64891 | 0.03923078 | 49.99574
89.03199 | 78.63642 | 0.03921908 | 49.99972
89.03868 | 78.6227 | 0.03920756 | 49.99575
89.04532 | 78.60925 | 0.03919656 | 50.0082
89.052 | 78.59551 | 0.03918644 | 49.99312
89.05868 | 78.58274 | 0.03917734 | 50.00168
89.06534 | 78.56926 | 0.03916836 | 50.0075
89.07199 | 78.55624 | 0.03915992 | 49.99412
89.07868 | 78.54326 | 0.03915203 | 49.99117
89.08532 | 78.52972 | 0.03914455 | 50.0079
89.092 | 78.51649 | 0.03913726 | 50.00472
89.09868 | 78.50288 | 0.0391295 | 49.99712
89.10532 | 78.48926 | 0.03912096 | 50.00722
89.112 | 78.47592 | 0.03911224 | 49.99622
89.11866 | 78.46216 | 0.03910397 | 49.99553
89.12532 | 78.44966 | 0.03909655 | 49.99866
89.13201 | 78.43625 | 0.03908972 | 49.9904
89.13868 | 78.4229 | 0.03908344 | 50.0068
89.14532 | 78.40955 | 0.03907757 | 50.0057
89.15201 | 78.3957 | 0.03907239 | 49.99612
89.15868 | 78.38294 | 0.03906833 | 50.01033
89.16534 | 78.36929 | 0.03906463 | 49.99112
89.17199 | 78.3564 | 0.03906102 | 50.0005
89.17866 | 78.34303 | 0.03905774 | 50.00003
89.1845 | 78.33096 | 0.03905514 | 50.01692
89.19034 | 78.31882 | 0.03905318 | 49.98916
89.19699 | 78.30574 | 0.03905155 | 49.99932
89.20368 | 78.29269 | 0.03905006 | 49.9989
89.21032 | 78.27934 | 0.0390487 | 49.99993
89.217 | 78.26581 | 0.03904791 | 50.0021
89.22368 | 78.25268 | 0.03904747 | 49.99802
89.23032 | 78.23906 | 0.03904739 | 50.00094
89.237 | 78.22594 | 0.03904722 | 49.999
89.24366 | 78.21314 | 0.03904712 | 49.99994
89.25032 | 78.19908 | 0.03904672 | 49.99788
89.25701 | 78.186 | 0.03904541 | 49.99881
89.26368 | 78.1725 | 0.03904312 | 50.0031
89.27032 | 78.1589 | 0.03903992 | 50.00336
89.27701 | 78.14624 | 0.03903603 | 50.0055
89.28368 | 78.13262 | 0.03903172 | 49.9866
89.29034 | 78.11938 | 0.03902763 | 50.00339
89.29699 | 78.106 | 0.03902359 | 49.99281
89.30366 | 78.09254 | 0.03901948 | 50.008
89.31034 | 78.07954 | 0.03901538 | 50.0005
89.317 | 78.06538 | 0.03901082 | 50.00003
89.32368 | 78.05284 | 0.03900538 | 50
89.33032 | 78.03924 | 0.0389992 | 50
89.337 | 78.02595 | 0.03899244 | 50.00211
89.34366 | 78.01279 | 0.03898463 | 49.99802
89.35034 | 77.99889 | 0.03897596 | 50.01259
89.35699 | 77.98579 | 0.03896682 | 49.98386
89.36368 | 77.97234 | 0.038957 | 50.00533
89.37032 | 77.95888 | 0.03894644 | 49.99928
89.37616 | 77.94746 | 0.03893639 | 49.98172
89.38201 | 77.93543 | 0.03892578 | 50.01496
89.38868 | 77.92238 | 0.03891292 | 50.00834
89.39532 | 77.90938 | 0.03889936 | 49.98996
89.40201 | 77.89572 | 0.03888536 | 50.00467
89.40868 | 77.88255 | 0.03887065 | 49.995
89.41534 | 77.86884 | 0.03885498 | 49.99968
89.42199 | 77.8558 | 0.03883858 | 49.99998
89.42866 | 77.84268 | 0.03882086 | 50.00106
89.43534 | 77.82903 | 0.03880196 | 49.999
89.442 | 77.81484 | 0.03878212 | 50.0084
89.44868 | 77.80181 | 0.03876208 | 49.9984
89.45532 | 77.78879 | 0.03874205 | 49.99356
89.462 | 77.77534 | 0.03872235 | 49.99748
89.46866 | 77.76196 | 0.0387029 | 50.00302
89.47534 | 77.74844 | 0.03868369 | 50.0076
89.48199 | 77.7356 | 0.03866491 | 49.99412
89.48868 | 77.72156 | 0.0386461 | 50.01021
89.49532 | 77.70855 | 0.03862666 | 49.98794
89.502 | 77.69538 | 0.038607 | 49.99924
89.50868 | 77.68197 | 0.03858691 | 50.00101
89.51532 | 77.66804 | 0.03856631 | 49.999
89.522 | 77.65497 | 0.03854504 | 49.98937
89.52868 | 77.6418 | 0.03852337 | 50.00884
89.53534 | 77.6283 | 0.03850107 | 50.00055
89.542 | 77.6148 | 0.03847806 | 50.0011
89.54868 | 77.60119 | 0.03845451 | 49.999
89.55532 | 77.58847 | 0.0384309 | 50.001
89.562 | 77.57568 | 0.03840742 | 49.99796
89.56782 | 77.5635 | 0.03838687 | 50.00248
89.57368 | 77.55225 | 0.038366 | 49.99814
89.58032 | 77.53834 | 0.0383423 | 49.99776
89.587 | 77.52518 | 0.03831842 | 50.00198
89.59366 | 77.51195 | 0.03829394 | 50.00224
89.60034 | 77.49836 | 0.03826895 | 49.99802
89.60699 | 77.48497 | 0.03824375 | 50.00622
89.61368 | 77.47131 | 0.03821872 | 49.99192
89.62032 | 77.45831 | 0.03819391 | 50.01324
89.627 | 77.44458 | 0.03816932 | 49.9913
89.63368 | 77.43214 | 0.03814473 | 50.00157
89.64032 | 77.4182 | 0.0381199 | 49.99059
89.647 | 77.40512 | 0.03809514 | 50.00258
89.65368 | 77.39124 | 0.0380703 | 50.00016
89.66034 | 77.37826 | 0.03804543 | 49.99578
89.667 | 77.36509 | 0.03802083 | 50.0103
89.67368 | 77.35194 | 0.03799685 | 49.9943
89.68032 | 77.33794 | 0.03797355 | 49.9954
89.687 | 77.32478 | 0.03795018 | 50.00816
89.69366 | 77.31138 | 0.03792645 | 49.99417
89.70032 | 77.29766 | 0.03790326 | 49.99504
89.70701 | 77.2843 | 0.03788092 | 50.00921
89.71368 | 77.27092 | 0.03785904 | 49.98896
89.72032 | 77.25806 | 0.03783761 | 49.99616
89.72699 | 77.24463 | 0.03781668 | 50.00504
89.73368 | 77.23093 | 0.03779606 | 50.00137
89.74032 | 77.21766 | 0.037776 | 50.00326
89.747 | 77.2045 | 0.03775632 | 49.98857
89.75366 | 77.19071 | 0.037737 | 50.00774
89.75949 | 77.17984 | 0.03772034 | 49.99778
89.76532 | 77.16756 | 0.03770359 | 50.00631
89.772 | 77.15425 | 0.03768469 | 50.0057
89.77868 | 77.14106 | 0.03766594 | 49.99718
89.78534 | 77.12778 | 0.03764772 | 49.99347
89.792 | 77.1143 | 0.03762987 | 49.99959
89.79868 | 77.10137 | 0.03761191 | 49.99997
89.80532 | 77.08778 | 0.03759425 | 49.99788
89.812 | 77.07447 | 0.03757689 | 50.00198
89.81866 | 77.06113 | 0.03755996 | 49.998
89.82532 | 77.04762 | 0.03754306 | 49.99459
89.83201 | 77.0346 | 0.03752614 | 50.0134
89.83868 | 77.021 | 0.03750948 | 49.99554
89.84532 | 77.00847 | 0.03749318 | 49.99866
89.85199 | 76.99429 | 0.03747722 | 49.99146
89.85868 | 76.98105 | 0.0374615 | 50.00792
89.86532 | 76.96692 | 0.03744586 | 50.00898
89.872 | 76.95401 | 0.03743032 | 49.9921
89.87866 | 76.9408 | 0.03741544 | 49.9995
89.88532 | 76.92751 | 0.03740126 | 50.00106
89.892 | 76.91424 | 0.03738703 | 50.00324
89.89868 | 76.90085 | 0.03737272 | 49.99597
89.90532 | 76.8879 | 0.0373585 | 49.99975
89.912 | 76.87459 | 0.03734396 | 50.00844
89.91868 | 76.8613 | 0.03732946 | 50.00052
89.92532 | 76.8473 | 0.03731503 | 49.99157
89.93201 | 76.83416 | 0.03730072 | 49.99317
89.93866 | 76.82053 | 0.0372865 | 50.00592
89.94532 | 76.80707 | 0.0372721 | 50.00037
89.95116 | 76.7955 | 0.0372596 | 50.00566
89.95701 | 76.78356 | 0.03724718 | 49.98758
89.96368 | 76.77038 | 0.03723282 | 50.00344
89.97032 | 76.75734 | 0.03721854 | 50.00338
89.97699 | 76.74394 | 0.03720394 | 50.00126
89.98368 | 76.73054 | 0.037189 | 49.99267
89.99032 | 76.71738 | 0.03717424 | 50.00272
89.997 | 76.7042 | 0.03715919 | 50.00228
90.00366 | 76.69006 | 0.03714365 | 50.00331
90.01032 | 76.67701 | 0.0371275 | 50.00338
90.017 | 76.66391 | 0.03711069 | 49.99597
90.02368 | 76.65093 | 0.0370935 | 49.99975
90.03032 | 76.63734 | 0.03707542 | 49.99047
90.037 | 76.62379 | 0.03705676 | 50.03219
90.04368 | 76.61072 | 0.03703816 | 49.9798
90.05032 | 76.59697 | 0.0370198 | 49.99766
90.05701 | 76.58366 | 0.0370014 | 49.99985
90.06366 | 76.56998 | 0.03698326 | 49.99789
90.07032 | 76.557 | 0.03696553 | 50.0041
90.077 | 76.54385 | 0.03694768 | 49.99709
90.08368 | 76.52994 | 0.03692981 | 49.99981
90.09032 | 76.51721 | 0.036912 | 50.00316
90.09699 | 76.50388 | 0.03689452 | 49.99808
90.10368 | 76.49009 | 0.03687718 | 49.99988
90.11034 | 76.47663 | 0.03685983 | 49.99576
90.117 | 76.46353 | 0.03684258 | 50.00078
90.12366 | 76.45072 | 0.0368256 | 50.00217
90.13034 | 76.437 | 0.0368098 | 50.00331
90.137 | 76.4236 | 0.0367952 | 50.00867
90.14282 | 76.41178 | 0.0367825 | 49.99316
90.14868 | 76.39989 | 0.03676966 | 49.99268
90.15532 | 76.38694 | 0.03675476 | 50.00378
90.162 | 76.37298 | 0.03674054 | 49.99812
90.16868 | 76.3601 | 0.03672746 | 49.99142
90.17532 | 76.34732 | 0.03671545 | 50.00898
90.18201 | 76.334 | 0.03670466 | 50.00796
90.18866 | 76.32022 | 0.03669448 | 50.0005
90.19532 | 76.30738 | 0.0366844 | 49.9905
90.202 | 76.2933 | 0.03667423 | 50.00049
90.20868 | 76.28003 | 0.03666447 | 49.99052
90.21532 | 76.26685 | 0.03665515 | 50.01315
90.22199 | 76.25344 | 0.03664609 | 49.99659
90.22868 | 76.24014 | 0.03663733 | 49.99874
90.23534 | 76.2265 | 0.03662944 | 50.00203
90.242 | 76.21293 | 0.0366221 | 49.99062
90.24866 | 76.20034 | 0.03661517 | 49.99835
90.25534 | 76.18725 | 0.03660825 | 50.0221
90.262 | 76.17356 | 0.03660149 | 49.98868
90.26868 | 76.15991 | 0.03659468 | 50.00352
90.27532 | 76.14674 | 0.03658752 | 49.99916
90.28199 | 76.1329 | 0.03658034 | 49.99466
90.28868 | 76.11969 | 0.03657318 | 50.00178
90.29532 | 76.10618 | 0.03656677 | 50.00011
90.302 | 76.09356 | 0.03656083 | 50.00214
90.30868 | 76.08005 | 0.03655486 | 50.00331
90.31534 | 76.06665 | 0.0365494 | 49.99284
90.32199 | 76.05371 | 0.03654492 | 50.00168
90.32868 | 76.04024 | 0.03654122 | 50.00434
90.3345 | 76.02842 | 0.03653834 | 50.00071
90.34032 | 76.0173 | 0.03653572 | 49.99554
90.34699 | 76.00366 | 0.03653304 | 50.00184
90.35368 | 75.99014 | 0.03653089 | 49.99377
90.36034 | 75.97711 | 0.03652876 | 50.00384
90.367 | 75.96382 | 0.03652588 | 49.99812
90.37366 | 75.9502 | 0.03652281 | 50.002
90.38034 | 75.93731 | 0.03651961 | 50.00012
90.387 | 75.92382 | 0.03651621 | 49.9979
90.39368 | 75.91012 | 0.03651235 | 49.98824
90.40032 | 75.89678 | 0.03650844 | 50.01618
90.40699 | 75.88391 | 0.03650467 | 50.00736
90.41368 | 75.86976 | 0.03650122 | 49.99094
90.42032 | 75.85638 | 0.03649752 | 49.99944
90.427 | 75.84297 | 0.03649335 | 49.99996
90.43368 | 75.82995 | 0.03648889 | 50.01586
90.44034 | 75.8167 | 0.0364836 | 49.98512
90.44699 | 75.80332 | 0.0364781 | 50.0033
90.45368 | 75.79028 | 0.03647314 | 50.00338
90.46032 | 75.7764 | 0.0364683 | 49.9928
90.467 | 75.76345 | 0.03646328 | 50.00063
90.47368 | 75.74947 | 0.03645798 | 49.99898
90.48032 | 75.73671 | 0.03645254 | 49.99782
90.487 | 75.72376 | 0.03644717 | 49.99352
90.49366 | 75.70972 | 0.03644197 | 50.00805
90.50032 | 75.69656 | 0.03643708 | 50.0079
90.50701 | 75.68324 | 0.0364325 | 49.99309
90.51368 | 75.67008 | 0.03642766 | 49.99111
90.52032 | 75.65726 | 0.03642242 | 50.00367
90.52618 | 75.64526 | 0.03641753 | 50.00554
90.53199 | 75.6341 | 0.03641224 | 49.9921
90.53868 | 75.62002 | 0.0364057 | 50.01431
90.54532 | 75.6067 | 0.0363985 | 49.99455
90.552 | 75.59326 | 0.03639098 | 49.99966
90.55868 | 75.57999 | 0.0363832 | 49.99998
90.56534 | 75.56703 | 0.03637561 | 50.00004
90.57199 | 75.55366 | 0.03636802 | 49.99896
90.57868 | 75.53987 | 0.03636039 | 50.00522
90.58532 | 75.5268 | 0.03635326 | 50.00244
90.592 | 75.51289 | 0.03634653 | 49.9991
90.59868 | 75.49972 | 0.03634015 | 49.99783
90.60532 | 75.48598 | 0.0363338 | 49.99881
90.612 | 75.47346 | 0.03632693 | 49.98512
90.61866 | 75.45938 | 0.03632034 | 50.0107
90.62532 | 75.44699 | 0.03631428 | 49.99326
90.63201 | 75.43384 | 0.0363084 | 50.01548
90.63868 | 75.42064 | 0.0363027 | 49.99358
90.64532 | 75.40693 | 0.03629702 | 50.00171
90.65201 | 75.3943 | 0.03629122 | 49.99799
90.65868 | 75.38061 | 0.03628509 | 49.99988
90.66534 | 75.36701 | 0.03627834 | 50
90.67199 | 75.35358 | 0.03627095 | 50
90.67866 | 75.34021 | 0.0362632 | 49.99789
90.68534 | 75.32681 | 0.03625503 | 50.01047
90.692 | 75.31314 | 0.03624622 | 49.9943
90.69868 | 75.29995 | 0.03623756 | 49.99753
90.70532 | 75.2866 | 0.0362292 | 50.0083
90.712 | 75.27328 | 0.0362207 | 49.99206
90.71782 | 75.26196 | 0.036213 | 49.99092
90.72368 | 75.24981 | 0.03620478 | 49.9932
90.73032 | 75.23644 | 0.03619459 | 50.01543
90.737 | 75.22362 | 0.03618404 | 49.99779
90.74366 | 75.21001 | 0.036173 | 49.99881
90.75032 | 75.19714 | 0.03616202 | 50.001
90.75701 | 75.1832 | 0.03615088 | 49.99372
90.76368 | 75.17001 | 0.0361391 | 49.98904
90.77032 | 75.15681 | 0.03612698 | 50.0046
90.77701 | 75.14359 | 0.03611422 | 50.01192
90.78368 | 75.13052 | 0.03610098 | 50.00074
90.79034 | 75.11731 | 0.03608749 | 49.9916
90.79699 | 75.10312 | 0.03607338 | 50.00793
90.80366 | 75.09004 | 0.03605896 | 50.0005
90.81034 | 75.07718 | 0.03604397 | 50.00532
90.817 | 75.06343 | 0.03602852 | 49.99504
90.82368 | 75.05014 | 0.0360124 | 50.01026
90.83032 | 75.03655 | 0.03599624 | 49.98481
90.837 | 75.02322 | 0.03597973 | 50.00436
90.84366 | 75.01026 | 0.03596278 | 50.00133
90.85034 | 74.99671 | 0.03594546 | 50.00219
90.85699 | 74.98337 | 0.03592717 | 49.99696
90.86368 | 74.96996 | 0.03590844 | 50.01356
90.87032 | 74.95622 | 0.0358894 | 49.9871
90.877 | 74.94253 | 0.0358696 | 49.9992
90.88368 | 74.92968 | 0.03584919 | 49.98726
90.89032 | 74.9164 | 0.03582826 | 50.01084
90.897 | 74.90261 | 0.03580685 | 49.99962
90.90368 | 74.88984 | 0.0357854 | 50.00314
90.90949 | 74.87803 | 0.03576614 | 49.99893
90.91534 | 74.86649 | 0.03574634 | 49.9946
90.92199 | 74.85303 | 0.03572336 | 50.00494
90.92866 | 74.84012 | 0.03569967 | 50.00666
90.93534 | 74.82599 | 0.03567562 | 49.99195
90.942 | 74.81248 | 0.03565106 | 50.00161
90.94868 | 74.79953 | 0.0356261 | 50.0001
90.95532 | 74.78565 | 0.03560054 | 50
90.962 | 74.77294 | 0.0355748 | 50.01269
90.96866 | 74.7596 | 0.03554886 | 50.0029
90.97534 | 74.7456 | 0.03552257 | 49.98643
90.98199 | 74.73286 | 0.03549543 | 49.99915
90.98868 | 74.71986 | 0.03546739 | 50.001
90.99532 | 74.70594 | 0.03543877 | 49.98526
91.002 | 74.69299 | 0.03540937 | 50.00965
91.00868 | 74.67922 | 0.03537939 | 49.99426
91.01532 | 74.66552 | 0.03534884 | 50.00386
91.022 | 74.65266 | 0.03531802 | 50.0013
91.02868 | 74.6399 | 0.03528648 | 49.99691
91.03534 | 74.62585 | 0.03525402 | 49.99769
91.042 | 74.6126 | 0.03522113 | 50.00831
91.04868 | 74.59959 | 0.03518739 | 50.00474
91.05532 | 74.58588 | 0.03515352 | 50.0003
91.062 | 74.57228 | 0.03511894 | 49.99579
91.06866 | 74.55944 | 0.03508414 | 50.00078
91.07532 | 74.54542 | 0.03504854 | 49.9916
91.08201 | 74.53212 | 0.03501239 | 50.00688
91.08868 | 74.51919 | 0.03497602 | 50.00254
91.09532 | 74.50572 | 0.03493883 | 49.99382
91.10116 | 74.49389 | 0.03490553 | 50.0076
91.10699 | 74.48241 | 0.03487184 | 50.00273
91.11368 | 74.46938 | 0.03483308 | 49.99597
91.12032 | 74.45544 | 0.034794 | 49.99766
91.127 | 74.44275 | 0.03475478 | 50.0062
91.13368 | 74.42922 | 0.03471459 | 49.99615
91.14032 | 74.41608 | 0.03467372 | 49.99553
91.147 | 74.40266 | 0.03463269 | 50.00394
91.15368 | 74.38925 | 0.03459169 | 49.9939
91.16034 | 74.37585 | 0.03455036 | 50.00596
91.167 | 74.36252 | 0.03450899 | 50.0004
91.17368 | 74.34951 | 0.03446686 | 50.00426
91.18032 | 74.33629 | 0.03442472 | 49.98969
91.187 | 74.32247 | 0.03438312 | 50.00675
91.19366 | 74.30968 | 0.03434178 | 49.99514
91.20032 | 74.29578 | 0.03430066 | 50.02296
91.20701 | 74.28252 | 0.03426005 | 49.98346
91.21368 | 74.26952 | 0.03421985 | 50.00108
91.22032 | 74.25566 | 0.03418023 | 49.999
91.22699 | 74.24194 | 0.03414066 | 49.99571
91.23368 | 74.22876 | 0.0341019 | 50.00818
91.24032 | 74.21606 | 0.03406442 | 50.00898
91.247 | 74.20242 | 0.03402838 | 49.98574
91.25366 | 74.18921 | 0.03399278 | 50.00122
91.26032 | 74.17575 | 0.03395738 | 49.99796
91.267 | 74.1618 | 0.03392263 | 50.00198
91.27368 | 74.1487 | 0.03388927 | 49.99695
91.28032 | 74.13605 | 0.03385648 | 50.00086
91.287 | 74.12249 | 0.03382425 | 50.00111
91.29284 | 74.1107 | 0.03379654 | 49.99878
91.29868 | 74.09882 | 0.03376898 | 49.99459
91.30532 | 74.08563 | 0.03373808 | 50.00494
91.312 | 74.07164 | 0.03370816 | 49.99926
91.31866 | 74.05907 | 0.03367898 | 50.00744
91.32532 | 74.04546 | 0.03365088 | 50.00258
91.33201 | 74.03224 | 0.0336245 | 49.99487
91.33868 | 74.01897 | 0.03359945 | 49.98382
91.34532 | 74.00548 | 0.03357571 | 50.01484
91.35199 | 73.99222 | 0.03355325 | 49.99881
91.35868 | 73.9791 | 0.03353118 | 49.99887
91.36532 | 73.96536 | 0.03350997 | 50.00944
91.372 | 73.9523 | 0.03348938 | 49.99213
91.37866 | 73.93852 | 0.03346941 | 50.00268
91.38532 | 73.92522 | 0.03345006 | 49.98959
91.392 | 73.91199 | 0.03343111 | 50.0057
91.39868 | 73.89869 | 0.03341289 | 50.00246
91.40532 | 73.88549 | 0.0333955 | 49.99381
91.412 | 73.87201 | 0.03337883 | 50.0049
91.41868 | 73.85811 | 0.03336272 | 49.99925
91.42532 | 73.84482 | 0.03334653 | 50.00735
91.43201 | 73.83186 | 0.03333005 | 49.992
91.43866 | 73.81836 | 0.03331363 | 50.00902
91.44532 | 73.80542 | 0.03329712 | 49.9921
91.452 | 73.7922 | 0.0332802 | 49.99428
91.45868 | 73.77905 | 0.0332632 | 50.01762
91.46532 | 73.76522 | 0.03324606 | 49.9884
91.47199 | 73.75184 | 0.03322937 | 49.99082
91.47868 | 73.73858 | 0.0332133 | 50.00894
91.4845 | 73.72653 | 0.0331993 | 50.0107
91.49032 | 73.71503 | 0.03318546 | 49.99306
91.497 | 73.70137 | 0.0331695 | 49.99428
91.50366 | 73.688 | 0.03315313 | 50.01022
91.51032 | 73.67482 | 0.03313722 | 49.99852
91.517 | 73.66145 | 0.03312194 | 49.9851
91.52368 | 73.64826 | 0.03310678 | 50.01387
91.53032 | 73.63462 | 0.0330917 | 49.99663
91.537 | 73.62178 | 0.03307704 | 49.99978
91.54368 | 73.60844 | 0.03306252 | 49.9947
91.55032 | 73.59521 | 0.03304804 | 50.00494
91.55701 | 73.58218 | 0.03303336 | 49.98762
91.56366 | 73.56841 | 0.03301816 | 50.01402
91.57032 | 73.5553 | 0.03300252 | 50.00088
91.577 | 73.54138 | 0.03298681 | 49.99794
91.58368 | 73.52784 | 0.03297114 | 49.99989
91.59032 | 73.5144 | 0.03295548 | 50.00211
91.59699 | 73.50165 | 0.0329396 | 49.99802
91.60368 | 73.48795 | 0.03292403 | 50.00094
91.61034 | 73.47485 | 0.03290893 | 50.00112
91.617 | 73.46156 | 0.0328943 | 49.99795
91.62366 | 73.44835 | 0.03287875 | 49.99988
91.63034 | 73.43525 | 0.03286208 | 50.0021
91.637 | 73.42206 | 0.03284464 | 49.99801
91.64368 | 73.40824 | 0.03282678 | 49.99988
91.65032 | 73.39485 | 0.03280824 | 50
91.65699 | 73.38134 | 0.03278893 | 50
91.66368 | 73.36856 | 0.03276926 | 50
91.67032 | 73.35475 | 0.03274918 | 49.99154
91.67618 | 73.3428 | 0.03273127 | 50.00987
91.68201 | 73.33132 | 0.03271302 | 49.98936
91.68866 | 73.31765 | 0.03269195 | 50.0004
91.69532 | 73.3047 | 0.03267064 | 50.00954
91.702 | 73.29144 | 0.03264855 | 50.00168
91.70868 | 73.2779 | 0.03262572 | 50.00328
91.71532 | 73.26474 | 0.03260273 | 49.99703
91.72199 | 73.25142 | 0.03257904 | 50.00933
91.72868 | 73.23811 | 0.03255542 | 49.99953
91.73534 | 73.225 | 0.03253144 | 49.98728
91.742 | 73.2117 | 0.03250592 | 50.0066
91.74866 | 73.19824 | 0.0324791 | 50.00992
91.75534 | 73.18474 | 0.03245115 | 49.99216
91.762 | 73.17071 | 0.03242191 | 49.9847
91.76868 | 73.15776 | 0.03239194 | 50.0107
91.77532 | 73.14424 | 0.03236109 | 49.99539
91.78199 | 73.13136 | 0.03233026 | 49.99548
91.78868 | 73.11804 | 0.0322994 | 50.00817
91.79532 | 73.105 | 0.0322684 | 50.00262
91.802 | 73.09168 | 0.03223724 | 49.99384
91.80868 | 73.07798 | 0.03220541 | 50.00807
91.81534 | 73.06512 | 0.0321728 | 49.99627
91.82199 | 73.05176 | 0.03213929 | 50.00822
91.82868 | 73.03803 | 0.03210409 | 49.98782
91.83532 | 73.02489 | 0.0320674 | 49.99506
91.842 | 73.01168 | 0.03202948 | 49.99546
91.84868 | 72.99788 | 0.03199128 | 50.00394
91.85532 | 72.98449 | 0.03195281 | 50.00447
91.862 | 72.97172 | 0.03191414 | 50.00451
91.86782 | 72.95958 | 0.03188022 | 50.00034
91.87366 | 72.94855 | 0.03184631 | 50.01167
91.88034 | 72.93503 | 0.03180729 | 49.99756
91.887 | 72.92129 | 0.03176775 | 49.99139
91.89368 | 72.90748 | 0.03172782 | 49.99946
91.90032 | 72.89472 | 0.0316874 | 49.99996
91.90699 | 72.88128 | 0.03164672 | 50.00317
91.91368 | 72.86765 | 0.03160563 | 50.00971
91.92032 | 72.85462 | 0.03156424 | 49.98791
91.927 | 72.84079 | 0.03152314 | 49.99925
91.93368 | 72.82766 | 0.03148219 | 49.99998
91.94034 | 72.81475 | 0.0314413 | 49.99154
91.94699 | 72.8014 | 0.03140132 | 50.00582
91.95368 | 72.78821 | 0.03136218 | 49.99402
91.96032 | 72.77457 | 0.03132343 | 49.9954
91.967 | 72.76099 | 0.03128499 | 50.00922
91.97368 | 72.74785 | 0.03124683 | 50.00269
91.98032 | 72.73478 | 0.03120911 | 49.99065
91.987 | 72.72094 | 0.03117125 | 50.00787
91.99366 | 72.70834 | 0.0311336 | 50.00261
92.00032 | 72.69468 | 0.03109654 | 50.00861
92.00701 | 72.68111 | 0.03106013 | 49.99736
92.01368 | 72.6682 | 0.03102369 | 50.0062
92.02032 | 72.65488 | 0.0309872 | 49.98876
92.02701 | 72.64165 | 0.03095088 | 49.9993
92.03368 | 72.62805 | 0.0309149 | 50.00844
92.04034 | 72.61451 | 0.0308787 | 49.99206
92.04699 | 72.60182 | 0.03084221 | 50.00586
92.05366 | 72.58813 | 0.0308054 | 50.00248
92.0595 | 72.57618 | 0.03077299 | 49.98966
92.06534 | 72.56489 | 0.03074064 | 49.99896
92.07199 | 72.55144 | 0.03070406 | 49.99994
92.07868 | 72.5383 | 0.03066789 | 50
92.08532 | 72.52475 | 0.0306313 | 49.98203
92.092 | 72.51153 | 0.03059432 | 50.01579
92.09868 | 72.49841 | 0.03055713 | 49.99992
92.10532 | 72.48471 | 0.03051975 | 49.99682
92.112 | 72.47138 | 0.03048257 | 49.99874
92.11866 | 72.45789 | 0.03044562 | 50.00309
92.12532 | 72.4447 | 0.03040933 | 50.01183
92.13201 | 72.43147 | 0.03037321 | 49.9965
92.13868 | 72.41821 | 0.03033713 | 49.99555
92.14532 | 72.40528 | 0.03030097 | 50.00078
92.15201 | 72.39147 | 0.03026515 | 49.99687
92.15868 | 72.37818 | 0.03022949 | 50.0125
92.16534 | 72.36426 | 0.03019334 | 49.9976
92.17199 | 72.35134 | 0.03015774 | 49.99668
92.17866 | 72.33761 | 0.03012235 | 49.9945
92.18534 | 72.3244 | 0.03008642 | 49.99648
92.192 | 72.31124 | 0.03005041 | 50.004
92.19868 | 72.29776 | 0.03001466 | 49.98756
92.20532 | 72.28456 | 0.02997885 | 50.00556
92.212 | 72.27131 | 0.02994336 | 49.99824
92.21866 | 72.25834 | 0.02990805 | 50.00622
92.22534 | 72.24428 | 0.02987294 | 50.00039
92.23199 | 72.23086 | 0.02983774 | 50.00002
92.23868 | 72.21861 | 0.02980228 | 50.01058
92.24532 | 72.20431 | 0.02976686 | 49.99008
92.25116 | 72.19288 | 0.02973658 | 49.99903
92.25701 | 72.18109 | 0.02970716 | 50.01062
92.26368 | 72.16768 | 0.02967466 | 49.9975
92.27032 | 72.15474 | 0.02964264 | 49.9861
92.27701 | 72.14124 | 0.02961096 | 50.0171
92.28368 | 72.12824 | 0.02957975 | 49.99154
92.29034 | 72.1149 | 0.02954881 | 49.99947
92.29699 | 72.10084 | 0.02951837 | 50.00102
92.30366 | 72.08816 | 0.02948838 | 49.999
92.31034 | 72.07392 | 0.02945885 | 49.99994
92.317 | 72.06068 | 0.02942938 | 50
92.32368 | 72.04774 | 0.02939944 | 50
92.33032 | 72.03392 | 0.02937 | 49.99154
92.337 | 72.02082 | 0.02934152 | 50.0037
92.34366 | 72.00716 | 0.02931361 | 50.00023
92.35034 | 71.9935 | 0.0292855 | 49.99578
92.35699 | 71.98051 | 0.02925703 | 49.99973
92.36368 | 71.96734 | 0.02922872 | 50.0095
92.37032 | 71.95408 | 0.0292008 | 49.99954
92.377 | 71.94032 | 0.02917349 | 49.99998
92.38368 | 71.92749 | 0.02914645 | 49.99266
92.39032 | 71.91437 | 0.02911896 | 50.00272
92.397 | 71.90044 | 0.02909131 | 50.00333
92.40368 | 71.8874 | 0.02906394 | 50.00126
92.41034 | 71.87438 | 0.02903654 | 50.00642
92.417 | 71.86094 | 0.02900895 | 49.993
92.42368 | 71.84775 | 0.02898104 | 50.00485
92.43032 | 71.83411 | 0.02895342 | 49.995
92.437 | 71.82108 | 0.02892575 | 50.00074
92.44282 | 71.80872 | 0.02890119 | 50.00006
92.44868 | 71.79745 | 0.02887687 | 49.99472
92.45532 | 71.78378 | 0.02884948 | 50.00496
92.462 | 71.77086 | 0.0288228 | 49.98974
92.46866 | 71.7569 | 0.02879675 | 50.00781
92.47534 | 71.74409 | 0.02877154 | 49.99731
92.48199 | 71.73106 | 0.02874717 | 50.00511
92.48868 | 71.71792 | 0.0287235 | 49.99187
92.49532 | 71.70424 | 0.02870026 | 50.00266
92.502 | 71.69034 | 0.02867704 | 49.99594
92.50868 | 71.67762 | 0.02865409 | 50.01138
92.51532 | 71.66376 | 0.02863179 | 49.99753
92.522 | 71.65066 | 0.02860982 | 50.0009
92.52868 | 71.63744 | 0.02858887 | 49.99794
92.53534 | 71.62352 | 0.02856938 | 50.00198
92.542 | 71.61066 | 0.02855102 | 50.00436
92.54868 | 71.59711 | 0.02853375 | 49.99604
92.55532 | 71.58384 | 0.02851778 | 49.99764
92.562 | 71.57063 | 0.0285029 | 49.99774
92.56866 | 71.55678 | 0.02848909 | 49.9914
92.57532 | 71.54335 | 0.02847658 | 50.01215
92.58201 | 71.53054 | 0.0284647 | 49.99653
92.58868 | 71.51694 | 0.02845356 | 50.0019
92.59532 | 71.50442 | 0.02844334 | 49.99378
92.60199 | 71.49048 | 0.02843379 | 50.00806
92.60868 | 71.47676 | 0.02842411 | 49.99205
92.61532 | 71.4637 | 0.02841418 | 50.0069
92.622 | 71.45038 | 0.02840391 | 50.00572
92.62866 | 71.43666 | 0.02839418 | 49.9993
92.63449 | 71.42495 | 0.02838597 | 49.996
92.64032 | 71.41353 | 0.02837787 | 49.99748
92.647 | 71.39968 | 0.02836865 | 50.00196
92.65368 | 71.38678 | 0.02835962 | 50.00859
92.66034 | 71.3735 | 0.02835039 | 50.00476
92.667 | 71.36007 | 0.02834028 | 49.97703
92.67368 | 71.3468 | 0.02832939 | 50.00808
92.68032 | 71.33376 | 0.0283187 | 50.00156
92.687 | 71.32003 | 0.02830832 | 50.0001
92.69366 | 71.30722 | 0.02829829 | 50
92.70032 | 71.29347 | 0.02828808 | 49.99791
92.70701 | 71.28046 | 0.02827762 | 50.00621
92.71368 | 71.26606 | 0.02826697 | 49.99616
92.72032 | 71.25299 | 0.0282559 | 49.99553
92.72699 | 71.2401 | 0.0282449 | 49.99126
92.73368 | 71.22631 | 0.02823415 | 50.01002
92.74032 | 71.21366 | 0.02822315 | 49.99746
92.747 | 71.19988 | 0.0282124 | 50.003
92.75366 | 71.18653 | 0.02820192 | 50.00124
92.76032 | 71.17311 | 0.02819143 | 50.00113
92.767 | 71.15938 | 0.02818086 | 49.99584
92.77368 | 71.14615 | 0.0281706 | 50.00396
92.78032 | 71.13316 | 0.02816086 | 50.00024
92.787 | 71.12005 | 0.02815113 | 49.99156
92.79368 | 71.10678 | 0.02814133 | 50.00476
92.80032 | 71.09351 | 0.02813129 | 49.995
92.80701 | 71.07975 | 0.02812124 | 50.01238
92.81366 | 71.06621 | 0.02811111 | 50.00183
92.82032 | 71.05206 | 0.02810116 | 50.00011
92.82616 | 71.04119 | 0.02809279 | 49.9906
92.83201 | 71.02966 | 0.02808453 | 50.00131
92.83868 | 71.0165 | 0.02807555 | 50.00009
92.84532 | 71.0032 | 0.02806704 | 49.99578
92.85199 | 70.98978 | 0.028059 | 50.00396
92.85868 | 70.97628 | 0.0280512 | 50.00448
92.86532 | 70.96288 | 0.0280433 | 49.99607
92.872 | 70.94928 | 0.02803584 | 49.99976
92.87866 | 70.93614 | 0.02802849 | 49.99152
92.88532 | 70.92274 | 0.02802148 | 50.00581
92.892 | 70.9097 | 0.02801502 | 50.00248
92.89868 | 70.8958 | 0.02800921 | 50.00121
92.90532 | 70.88225 | 0.0280039 | 49.99373
92.912 | 70.8691 | 0.02799907 | 50.00489
92.91868 | 70.85638 | 0.02799487 | 50.00136
92.92532 | 70.84256 | 0.02799172 | 50.00114
92.93201 | 70.82947 | 0.02798908 | 49.99904
92.93866 | 70.81542 | 0.02798617 | 49.99889
92.94532 | 70.80245 | 0.02798237 | 50.00098
92.952 | 70.78861 | 0.02797775 | 50.00958
92.95868 | 70.77549 | 0.02797218 | 49.99214
92.96532 | 70.7628 | 0.02796582 | 49.98682
92.97199 | 70.74893 | 0.0279599 | 50.00658
92.97868 | 70.73534 | 0.02795408 | 49.99512
92.98534 | 70.72204 | 0.02794799 | 50.00815
92.992 | 70.70894 | 0.02794102 | 49.99628
92.99866 | 70.69546 | 0.02793345 | 50.004
93.00534 | 70.68232 | 0.02792588 | 49.99813
93.012 | 70.66901 | 0.02791782 | 49.9872
93.01782 | 70.65771 | 0.0279102 | 50.00332
93.02368 | 70.6455 | 0.0279023 | 50.01166
93.03032 | 70.63272 | 0.02789309 | 49.99549
93.037 | 70.61848 | 0.02788268 | 50.00925
93.04368 | 70.60599 | 0.02787078 | 50.0048
93.05032 | 70.59222 | 0.02785794 | 49.99184
93.05701 | 70.57862 | 0.0278442 | 50.0016
93.06366 | 70.56491 | 0.02782963 | 49.99481
93.07032 | 70.552 | 0.0278142 | 49.99439
93.077 | 70.53858 | 0.0277976 | 50.0081
93.08368 | 70.52568 | 0.02778062 | 49.99945
93.09032 | 70.51203 | 0.02776309 | 50.00525
93.09699 | 70.49916 | 0.02774513 | 49.9961
93.10368 | 70.48559 | 0.02772638 | 50.00082
93.11034 | 70.47218 | 0.02770631 | 50.00322
93.117 | 70.45887 | 0.0276855 | 49.99597
93.12366 | 70.44551 | 0.02766386 | 50.00186
93.13034 | 70.43164 | 0.02764168 | 49.99377
93.137 | 70.41837 | 0.02761864 | 50.00278
93.14368 | 70.40532 | 0.02759468 | 49.98854
93.15032 | 70.39208 | 0.02757102 | 50.00988
93.15699 | 70.37905 | 0.02754768 | 50.01226
93.16368 | 70.36506 | 0.0275247 | 49.99336
93.17032 | 70.35186 | 0.02750185 | 49.99853
93.177 | 70.3386 | 0.0274787 | 49.9978
93.18368 | 70.32505 | 0.02745522 | 50.00306
93.19034 | 70.31244 | 0.02743197 | 50.00654
93.19699 | 70.2985 | 0.027409 | 49.98454
93.20368 | 70.286 | 0.02738495 | 50.0022
93.2095 | 70.27325 | 0.02736356 | 50.02236
93.21532 | 70.26155 | 0.02734231 | 49.98864
93.22199 | 70.24863 | 0.02731766 | 50.01093
93.22868 | 70.23548 | 0.02729244 | 49.98904
93.23534 | 70.22218 | 0.02726672 | 50.00037
93.242 | 70.20889 | 0.02724075 | 49.99896
93.24866 | 70.1955 | 0.02721477 | 49.99993
93.25534 | 70.18176 | 0.0271888 | 49.98731
93.262 | 70.16812 | 0.02716294 | 50.00662
93.26868 | 70.15492 | 0.02713759 | 50.0036
93.27532 | 70.1418 | 0.02711204 | 50.00446
93.28199 | 70.12845 | 0.02708621 | 49.9971
93.28868 | 70.11526 | 0.0270606 | 50.00088
93.29532 | 70.10208 | 0.02703491 | 49.9916
93.302 | 70.08835 | 0.02700886 | 50.00793
93.30868 | 70.0755 | 0.0269825 | 50.00261
93.31534 | 70.0621 | 0.02695608 | 49.99804
93.32199 | 70.04798 | 0.02692928 | 49.99248
93.32868 | 70.03575 | 0.02690232 | 50.01116
93.33532 | 70.0222 | 0.02687561 | 50.00492
93.342 | 70.00882 | 0.02684927 | 49.99184
93.34868 | 69.99524 | 0.02682264 | 49.99948
93.35532 | 69.98166 | 0.02679604 | 50.0042
93.362 | 69.96858 | 0.02676898 | 49.99814
93.36866 | 69.955 | 0.02674173 | 50.00306
93.37532 | 69.9412 | 0.02671438 | 50.00336
93.38201 | 69.92807 | 0.02668709 | 49.99174
93.38868 | 69.91501 | 0.02665979 | 49.99526
93.39532 | 69.90175 | 0.02663264 | 49.99441
93.40118 | 69.89054 | 0.02660916 | 50.02268
93.40699 | 69.87848 | 0.02658558 | 49.99322
93.41368 | 69.86551 | 0.02655866 | 49.99957
93.42032 | 69.85141 | 0.0265318 | 49.99363
93.427 | 69.8388 | 0.0265049 | 50.00489
93.43368 | 69.82484 | 0.02647822 | 50.00136
93.44034 | 69.81186 | 0.02645125 | 50.00009
93.44699 | 69.79835 | 0.02642446 | 50
93.45368 | 69.78545 | 0.02639846 | 49.99894
93.46032 | 69.77156 | 0.02637352 | 50.00311
93.467 | 69.7589 | 0.02634969 | 49.99913
93.47368 | 69.74501 | 0.02632648 | 50.00735
93.48032 | 69.73204 | 0.02630414 | 49.99622
93.487 | 69.71915 | 0.02628244 | 49.99553
93.49366 | 69.70548 | 0.02626103 | 49.99549
93.50032 | 69.69212 | 0.0262398 | 49.99548
93.50701 | 69.67861 | 0.0262192 | 50.00817
93.51368 | 69.66494 | 0.02619967 | 49.98571
93.52032 | 69.65158 | 0.02618154 | 50.0065
93.52701 | 69.63855 | 0.0261643 | 50.00675
93.53368 | 69.6253 | 0.0261482 | 50.00254
93.54034 | 69.6122 | 0.02613361 | 49.99593
93.54699 | 69.59842 | 0.02612024 | 49.99023
93.55366 | 69.5845 | 0.026108 | 50.02054
93.56034 | 69.57118 | 0.02609689 | 49.98542
93.567 | 69.55797 | 0.02608706 | 50.01494
93.57368 | 69.54512 | 0.02607844 | 50.00094
93.58032 | 69.53138 | 0.02607085 | 50.00217
93.587 | 69.51824 | 0.02606411 | 49.99062
93.59282 | 69.50616 | 0.02605866 | 50.00924
93.59868 | 69.49505 | 0.02605345 | 49.9908
93.60532 | 69.48178 | 0.02604708 | 50.01106
93.612 | 69.46762 | 0.02604067 | 49.9859
93.61866 | 69.45495 | 0.02603418 | 50.00336
93.62532 | 69.44116 | 0.0260276 | 50.0129
93.63201 | 69.42844 | 0.02602086 | 49.9807
93.63868 | 69.41458 | 0.02601397 | 50.00513
93.64532 | 69.40116 | 0.02600715 | 50.00244
93.65201 | 69.38822 | 0.02600043 | 49.9991
93.65868 | 69.37421 | 0.02599402 | 49.99994
93.66534 | 69.36106 | 0.02598782 | 49.98731
93.67199 | 69.34789 | 0.02598194 | 50.00344
93.67866 | 69.33434 | 0.02597522 | 50.00867
93.68534 | 69.32076 | 0.02596833 | 49.9942
93.692 | 69.30704 | 0.0259616 | 50.00598
93.69868 | 69.29493 | 0.02595453 | 49.99191
93.70532 | 69.28114 | 0.02594671 | 50.00372
93.712 | 69.26706 | 0.02593882 | 50.0108
93.71866 | 69.255 | 0.02593157 | 49.98481
93.72534 | 69.24116 | 0.02592505 | 49.998
93.73199 | 69.22816 | 0.02591867 | 50.00938
93.73868 | 69.21408 | 0.02591192 | 50.0101
93.74532 | 69.20121 | 0.02590516 | 49.98371
93.752 | 69.188 | 0.02589856 | 50.00638
93.75868 | 69.17441 | 0.02589175 | 50.00146
93.76532 | 69.1615 | 0.02588586 | 50.00114
93.772 | 69.14753 | 0.0258802 | 49.99902
93.77868 | 69.13422 | 0.02587392 | 49.99782
93.78449 | 69.12336 | 0.02586806 | 49.99682
93.79034 | 69.111 | 0.02586252 | 50.00316
93.79699 | 69.09806 | 0.02585636 | 49.99702
93.80366 | 69.08458 | 0.0258503 | 50.00404
93.81034 | 69.07144 | 0.0258446 | 49.99602
93.817 | 69.0582 | 0.02583911 | 50.00398
93.82368 | 69.0448 | 0.02583315 | 49.99708
93.83032 | 69.03118 | 0.02582655 | 50.00192
93.837 | 69.01728 | 0.02581948 | 50.00964
93.84366 | 69.0041 | 0.02581162 | 49.99214
93.85034 | 68.99145 | 0.02580336 | 50.01008
93.85699 | 68.978 | 0.02579526 | 49.99851
93.86368 | 68.96469 | 0.02578728 | 49.99144
93.87032 | 68.95137 | 0.02577949 | 49.99312
93.877 | 68.93791 | 0.02577175 | 50.0059
93.88368 | 68.92495 | 0.02576372 | 49.99826
93.89032 | 68.91043 | 0.02575496 | 49.99989
93.897 | 68.8969 | 0.02574579 | 49.99788
93.90368 | 68.88403 | 0.0257358 | 50.0041
93.91034 | 68.87092 | 0.02572497 | 49.99814
93.917 | 68.8578 | 0.02571377 | 50.002
93.92368 | 68.8441 | 0.0257025 | 49.9906
93.93032 | 68.83069 | 0.02569087 | 49.99835
93.937 | 68.8179 | 0.02567814 | 50.00201
93.94366 | 68.80421 | 0.02566422 | 50.00859
93.95032 | 68.79082 | 0.02564919 | 49.99842
93.95701 | 68.77764 | 0.0256327 | 49.98722
93.96368 | 68.76452 | 0.02561453 | 50.01402
93.97032 | 68.75032 | 0.02559542 | 50.00194
93.97616 | 68.739 | 0.02557823 | 50.00166
93.98199 | 68.72759 | 0.02556022 | 49.99896
93.98868 | 68.71415 | 0.02553861 | 50.00628
93.99532 | 68.70074 | 0.02551647 | 50.00674
94.002 | 68.68716 | 0.02549397 | 49.98666
94.00868 | 68.67475 | 0.02547125 | 49.99917
94.01532 | 68.66111 | 0.02544916 | 49.99994
94.022 | 68.64746 | 0.02542794 | 50
94.02868 | 68.63443 | 0.0254067 | 50
94.03534 | 68.62129 | 0.02538501 | 49.98731
94.042 | 68.60784 | 0.02536318 | 50.01189
94.04868 | 68.59485 | 0.02534202 | 49.99756
94.05532 | 68.58114 | 0.02532168 | 50.00302
94.062 | 68.56792 | 0.02530182 | 49.9949
94.06866 | 68.55465 | 0.02528297 | 50.00496
94.07532 | 68.5411 | 0.02526555 | 50.00031
94.08201 | 68.52759 | 0.02524974 | 50
94.08868 | 68.51444 | 0.0252355 | 50
94.09532 | 68.50066 | 0.02522227 | 50
94.10199 | 68.48735 | 0.0252102 | 49.98943
94.10868 | 68.47405 | 0.0251995 | 50.00145
94.11532 | 68.46129 | 0.02518988 | 50.01172
94.122 | 68.44778 | 0.02518109 | 49.99756
94.12866 | 68.43456 | 0.02517292 | 50.00619
94.13532 | 68.42066 | 0.02516611 | 49.99828
94.142 | 68.40672 | 0.02516063 | 50.00412
94.14868 | 68.39418 | 0.0251555 | 49.99284
94.15532 | 68.38076 | 0.0251508 | 50.00061
94.162 | 68.36762 | 0.02514752 | 49.98946
94.16784 | 68.35582 | 0.02514551 | 50.0097
94.17368 | 68.34397 | 0.0251438 | 49.99674
94.18032 | 68.32984 | 0.02514215 | 49.99343
94.187 | 68.31687 | 0.02514124 | 50.01016
94.19366 | 68.30358 | 0.02514072 | 49.9964
94.20032 | 68.29038 | 0.02514061 | 49.99554
94.20701 | 68.27731 | 0.02514049 | 50.00395
94.21368 | 68.26374 | 0.02514044 | 50.00447
94.22032 | 68.25038 | 0.02514021 | 49.99182
94.22699 | 68.23716 | 0.02513939 | 50.01218
94.23368 | 68.22394 | 0.02513772 | 49.9955
94.24032 | 68.2103 | 0.02513606 | 49.99656
94.247 | 68.19711 | 0.02513434 | 50.004
94.25366 | 68.18372 | 0.02513245 | 50.00025
94.26032 | 68.17035 | 0.02513025 | 50.00108
94.267 | 68.15726 | 0.02512782 | 49.98844
94.27368 | 68.14361 | 0.02512452 | 50.00984
94.28032 | 68.13 | 0.02512064 | 50.00166
94.287 | 68.11731 | 0.02511702 | 49.99694
94.29368 | 68.10339 | 0.0251135 | 50.01038
94.30032 | 68.0901 | 0.02510965 | 49.99224
94.30701 | 68.07728 | 0.02510472 | 49.99634
94.31366 | 68.06328 | 0.02509932 | 50.00294
94.32032 | 68.05059 | 0.02509302 | 49.98961
94.327 | 68.0362 | 0.02508658 | 50.00675
94.33368 | 68.02348 | 0.02508011 | 49.99939
94.34032 | 68.01 | 0.02507355 | 49.99996
94.34699 | 67.9966 | 0.02506685 | 50.00422
94.35368 | 67.98339 | 0.02505991 | 49.99604
94.3595 | 67.97194 | 0.02505355 | 50.0106
94.36532 | 67.96068 | 0.0250471 | 49.98912
94.372 | 67.94644 | 0.02503884 | 50.00461
94.37866 | 67.93286 | 0.02503069 | 50.00346
94.38532 | 67.92007 | 0.0250222 | 50.00762
94.392 | 67.90697 | 0.02501298 | 49.99201
94.39868 | 67.89349 | 0.02500316 | 50.00372
94.40532 | 67.8805 | 0.02499208 | 50.00446
94.412 | 67.86643 | 0.02497994 | 49.99185
94.41868 | 67.85366 | 0.02496698 | 50.00375
94.42532 | 67.8402 | 0.02495338 | 50.00446
94.43201 | 67.8269 | 0.02493952 | 49.98332
94.43866 | 67.81338 | 0.02492575 | 50.01164
94.44532 | 67.8 | 0.02491186 | 49.99649
94.452 | 67.78663 | 0.02489798 | 49.99978
94.45868 | 67.77395 | 0.0248838 | 49.98941
94.46532 | 67.7601 | 0.02486906 | 49.99616
94.47199 | 67.74594 | 0.02485394 | 50.0135
94.47868 | 67.73282 | 0.02483862 | 50.00084
94.48534 | 67.71985 | 0.02482281 | 49.999
94.492 | 67.70674 | 0.02480622 | 49.99994
94.49866 | 67.69336 | 0.02478892 | 49.98731
94.50534 | 67.68012 | 0.0247707 | 50.00872
94.512 | 67.66721 | 0.02475117 | 49.99526
94.51868 | 67.65345 | 0.02473089 | 50.00922
94.52532 | 67.64003 | 0.02470929 | 50.00058
94.53199 | 67.62718 | 0.02468604 | 50.0085
94.53868 | 67.61343 | 0.0246611 | 49.99736
94.54532 | 67.60063 | 0.02463476 | 49.9956
94.55118 | 67.58818 | 0.02461063 | 50.00962
94.55701 | 67.57648 | 0.02458566 | 49.98978
94.56366 | 67.56329 | 0.0245565 | 50.00147
94.57032 | 67.55011 | 0.02452627 | 50.0001
94.577 | 67.53626 | 0.02449498 | 50.0053
94.58368 | 67.52379 | 0.02446297 | 49.99926
94.59032 | 67.51062 | 0.02443031 | 49.99784
94.59699 | 67.49712 | 0.02439684 | 49.99567
94.60368 | 67.48316 | 0.02436225 | 50.00291
94.61034 | 67.47043 | 0.0243268 | 49.99912
94.617 | 67.45647 | 0.02429116 | 49.99676
94.62366 | 67.44324 | 0.02425504 | 50.00297
94.63034 | 67.43038 | 0.02421858 | 49.99384
94.637 | 67.41609 | 0.02418204 | 50.01442
94.64368 | 67.40325 | 0.02414563 | 49.99244
94.65032 | 67.38992 | 0.02410872 | 49.98476
94.65699 | 67.37659 | 0.02407125 | 50.01174
94.66368 | 67.36297 | 0.0240336 | 50.00284
94.67032 | 67.3498 | 0.02399584 | 50.00229
94.677 | 67.33609 | 0.0239574 | 49.99802
94.68368 | 67.32313 | 0.02391786 | 49.9999
94.69034 | 67.30951 | 0.0238774 | 50
94.69699 | 67.29649 | 0.02383657 | 50.00106
94.70368 | 67.2835 | 0.02379516 | 49.999
94.71032 | 67.26962 | 0.02375295 | 50.00311
94.717 | 67.25687 | 0.02371029 | 49.99702
94.72368 | 67.24368 | 0.02366736 | 49.98608
94.73032 | 67.22999 | 0.02362453 | 50.01075
94.737 | 67.2161 | 0.02358183 | 49.99856
94.74282 | 67.20499 | 0.02354469 | 50.00516
94.74866 | 67.19292 | 0.023508 | 50.00156
94.75534 | 67.17974 | 0.02346674 | 49.99481
94.762 | 67.16618 | 0.02342589 | 50.00496
94.76868 | 67.15286 | 0.0233849 | 49.9908
94.77532 | 67.1394 | 0.02334409 | 50.00788
94.78199 | 67.12657 | 0.0233032 | 49.99203
94.78868 | 67.11308 | 0.02326216 | 50.01219
94.79532 | 67.09941 | 0.0232216 | 49.99231
94.802 | 67.08674 | 0.02318041 | 50.00376
94.80868 | 67.073 | 0.02313877 | 50.00446
94.81534 | 67.05976 | 0.02309674 | 49.9961
94.82199 | 67.04672 | 0.02305456 | 49.99976
94.82868 | 67.03285 | 0.02301271 | 50.01056
94.83532 | 67.01944 | 0.02297105 | 49.99431
94.842 | 67.00651 | 0.0229294 | 49.99541
94.84868 | 66.99257 | 0.02288835 | 49.9997
94.85532 | 66.97912 | 0.02284804 | 49.99047
94.862 | 66.96521 | 0.0228086 | 50.00046
94.86866 | 66.95228 | 0.0227705 | 49.99897
94.87532 | 66.93906 | 0.02273342 | 50.00945
94.88201 | 66.9262 | 0.02269715 | 50.00061
94.88868 | 66.9124 | 0.02266174 | 49.99898
94.89532 | 66.89907 | 0.02262725 | 49.99042
94.90201 | 66.8864 | 0.02259364 | 50.00891
94.90868 | 66.87257 | 0.02256058 | 50.00162
94.91534 | 66.85906 | 0.02252816 | 49.99588
94.92199 | 66.84545 | 0.0224961 | 50.00396
94.92866 | 66.83237 | 0.022464 | 50.00236
94.9345 | 66.82055 | 0.02243606 | 49.99754
94.94034 | 66.80882 | 0.02240798 | 50.00081
94.94699 | 66.79571 | 0.02237614 | 49.99899
94.95368 | 66.78216 | 0.02234454 | 50.00311
94.96032 | 66.76913 | 0.02231334 | 49.99702
94.967 | 66.75564 | 0.02228236 | 49.99981
94.97368 | 66.74218 | 0.02225177 | 50
94.98032 | 66.72876 | 0.02222186 | 50.00211
94.987 | 66.71536 | 0.02219196 | 49.9959
94.99366 | 66.70218 | 0.0221624 | 49.99234
95.00032 | 66.68879 | 0.02213298 | 50.00903
95.00701 | 66.67598 | 0.02210326 | 49.98682
95.01368 | 66.66189 | 0.02207372 | 50.01398
95.02032 | 66.64908 | 0.02204437 | 49.9977
95.02701 | 66.6358 | 0.0220149 | 50.00197
95.03368 | 66.6225 | 0.02198514 | 50.00012
95.04034 | 66.60871 | 0.02195527 | 50
95.04699 | 66.59534 | 0.021925 | 50.00106
95.05366 | 66.58206 | 0.02189482 | 49.9916
95.06034 | 66.56928 | 0.02186469 | 50.00476
95.067 | 66.55614 | 0.02183489 | 49.99184
95.07368 | 66.5415 | 0.02180548 | 50.00583
95.08032 | 66.52843 | 0.02177634 | 50.00459
95.087 | 66.51488 | 0.02174736 | 50.00874
95.09366 | 66.50124 | 0.02171872 | 49.99209
95.10034 | 66.48853 | 0.02169056 | 49.9995
95.10699 | 66.47576 | 0.02166302 | 49.99997
95.11368 | 66.46234 | 0.021636 | 49.99048
95.12032 | 66.44912 | 0.02160902 | 50.00891
95.12616 | 66.43768 | 0.02158551 | 49.98378
95.13201 | 66.42636 | 0.02156211 | 50.01196
95.13868 | 66.4127 | 0.02153486 | 50.00074
95.14532 | 66.3994 | 0.021508 | 50.00008
95.15201 | 66.38536 | 0.02148102 | 49.99582
95.15868 | 66.37241 | 0.02145368 | 50.00609
95.16534 | 66.35932 | 0.02142619 | 50.0025
95.17199 | 66.34568 | 0.02139898 | 49.99592
95.17866 | 66.33262 | 0.02137138 | 50.00186
95.18534 | 66.31934 | 0.02134386 | 50.00222
95.192 | 66.30605 | 0.0213167 | 50.00226
95.19868 | 66.29221 | 0.02128965 | 49.99379
95.20532 | 66.27912 | 0.02126309 | 50.00067
95.212 | 66.26574 | 0.02123686 | 49.99053
95.21866 | 66.25288 | 0.02121074 | 50.01315
95.22534 | 66.23901 | 0.02118478 | 49.99553
95.23199 | 66.22548 | 0.02115915 | 50.00078
95.23868 | 66.2119 | 0.02113371 | 49.99476
95.24532 | 66.19915 | 0.02110848 | 50.00602
95.252 | 66.18545 | 0.02108364 | 49.99934
95.25868 | 66.17193 | 0.02105935 | 50.00842
95.26532 | 66.15881 | 0.02103582 | 49.991
95.272 | 66.1465 | 0.02101338 | 49.99944
95.27868 | 66.13192 | 0.02099096 | 50.00208
95.28534 | 66.119 | 0.02096863 | 49.998
95.292 | 66.10575 | 0.02094606 | 49.99142
95.29868 | 66.09197 | 0.02092333 | 49.99946
95.30532 | 66.07928 | 0.02090082 | 50.00842
95.312 | 66.06568 | 0.02087846 | 50.00052
95.31782 | 66.054 | 0.02085875 | 50.00004
95.32368 | 66.04201 | 0.02083879 | 50.00847
95.33032 | 66.02915 | 0.02081542 | 49.99735
95.337 | 66.01528 | 0.02079196 | 50.003
95.34366 | 66.00244 | 0.02076847 | 49.99807
95.35034 | 65.98892 | 0.02074512 | 49.99352
95.35699 | 65.97615 | 0.02072146 | 49.9996
95.36368 | 65.96219 | 0.02069763 | 49.99574
95.37032 | 65.949 | 0.02067365 | 49.9955
95.377 | 65.93536 | 0.02064979 | 50.00712
95.38368 | 65.92236 | 0.02062594 | 49.99304
95.39032 | 65.90856 | 0.02060181 | 50.00802
95.397 | 65.89518 | 0.02057806 | 49.99946
95.40368 | 65.88212 | 0.0205547 | 49.99998
95.41034 | 65.86853 | 0.02053156 | 49.98837
95.417 | 65.8555 | 0.02050807 | 49.99926
95.42368 | 65.84236 | 0.02048463 | 50.01264
95.43032 | 65.82949 | 0.02046169 | 49.99234
95.437 | 65.81592 | 0.02043829 | 50.00799
95.44366 | 65.80274 | 0.02041408 | 50.0005
95.45032 | 65.78919 | 0.0203896 | 50.00003
95.45701 | 65.77599 | 0.02036518 | 50.00211
95.46368 | 65.7621 | 0.02034006 | 49.997
95.47032 | 65.74918 | 0.02031418 | 50.0009
95.47699 | 65.73561 | 0.02028844 | 50.01275
95.48368 | 65.72241 | 0.02026314 | 49.99234
95.49032 | 65.70861 | 0.02023857 | 49.99529
95.497 | 65.6955 | 0.02021489 | 49.99864
95.50366 | 65.6821 | 0.02019227 | 49.99568
95.50949 | 65.67049 | 0.02017332 | 49.99778
95.51532 | 65.65815 | 0.02015497 | 50.00552
95.522 | 65.64531 | 0.02013466 | 50.0014
95.52868 | 65.6321 | 0.02011496 | 50.00644
95.53534 | 65.61956 | 0.02009552 | 49.99408
95.542 | 65.60554 | 0.02007586 | 49.99963
95.54868 | 65.59259 | 0.02005575 | 49.99997
95.55532 | 65.57895 | 0.02003572 | 49.99894
95.562 | 65.56534 | 0.02001593 | 49.99042
95.56866 | 65.55249 | 0.01999654 | 50.00996
95.57532 | 65.53945 | 0.01997712 | 50.00062
95.58201 | 65.52536 | 0.01995779 | 49.99898
95.58868 | 65.51218 | 0.0199381 | 49.9957
95.59532 | 65.49906 | 0.01991824 | 50.00608
95.60199 | 65.48594 | 0.01989775 | 49.99615
95.60868 | 65.4723 | 0.01987678 | 49.9987
95.61532 | 65.45885 | 0.01985568 | 50.00416
95.622 | 65.44566 | 0.01983408 | 50.00662
95.62866 | 65.43193 | 0.01981186 | 49.98984
95.63532 | 65.41871 | 0.01978931 | 50.00359
95.642 | 65.40482 | 0.01976659 | 49.99176
95.64868 | 65.39152 | 0.01974381 | 50.00371
95.65532 | 65.37871 | 0.0197206 | 49.99706
95.662 | 65.36575 | 0.01969711 | 50.00722
95.66868 | 65.35168 | 0.01967376 | 49.99939
95.67532 | 65.33888 | 0.01965067 | 50.00102
95.68201 | 65.32528 | 0.01962726 | 49.99478
95.68866 | 65.31163 | 0.01960358 | 50.00496
95.69532 | 65.29878 | 0.01958008 | 50.00031
95.70116 | 65.2867 | 0.01955942 | 49.99438
95.70701 | 65.27601 | 0.01953849 | 50.00396
95.71368 | 65.26228 | 0.01951337 | 50.00342
95.72032 | 65.24875 | 0.01948712 | 49.99915
95.72699 | 65.23501 | 0.01946061 | 49.99783
95.73368 | 65.22187 | 0.01943355 | 49.99986
95.74032 | 65.20856 | 0.01940604 | 50.00422
95.747 | 65.19558 | 0.01937781 | 49.98758
95.75366 | 65.18193 | 0.01934894 | 50.00556
95.76032 | 65.16871 | 0.01931976 | 50.0014
95.767 | 65.15504 | 0.0192906 | 50.00117
95.77368 | 65.14111 | 0.01926146 | 49.99902
95.78032 | 65.1285 | 0.01923198 | 49.99888
95.787 | 65.1143 | 0.01920222 | 50.00416
95.79368 | 65.10132 | 0.01917219 | 49.99497
95.80032 | 65.08796 | 0.01914209 | 50.0018
95.80701 | 65.07522 | 0.0191123 | 50.00117
95.81366 | 65.0622 | 0.01908239 | 50.00536
95.82032 | 65.04805 | 0.01905224 | 49.9887
95.827 | 65.03461 | 0.01902127 | 50.00564
95.83368 | 65.02198 | 0.01898964 | 49.9993
95.84032 | 65.00836 | 0.01895734 | 49.9915
95.84699 | 64.995 | 0.01892463 | 50.00264
95.85368 | 64.98079 | 0.01889175 | 50.0065
95.86034 | 64.96705 | 0.01885828 | 50.0004
95.867 | 64.95416 | 0.01882386 | 49.99902
95.87366 | 64.94086 | 0.01878883 | 50.001
95.88034 | 64.92746 | 0.01875286 | 50.02228
95.887 | 64.91403 | 0.01871644 | 49.97918
95.89282 | 64.90259 | 0.01868402 | 49.98992
95.89868 | 64.89068 | 0.01865164 | 49.9931
95.90532 | 64.87729 | 0.01861394 | 50.00274
95.912 | 64.86418 | 0.01857506 | 50.00334
95.91868 | 64.851 | 0.0185347 | 50.00654
95.92532 | 64.83746 | 0.01849371 | 50.00041
95.93201 | 64.82414 | 0.01845291 | 49.99368
95.93866 | 64.81098 | 0.01841194 | 50.00594
95.94532 | 64.79724 | 0.01837086 | 49.99614
95.952 | 64.78426 | 0.01832948 | 50.00398
95.95868 | 64.77105 | 0.01828851 | 49.9939
95.96532 | 64.75776 | 0.01824783 | 50.00596
95.97199 | 64.74446 | 0.01820742 | 49.99826
95.97868 | 64.7317 | 0.01816714 | 50.002
95.98534 | 64.71793 | 0.01812696 | 50.00012
95.992 | 64.70474 | 0.01808654 | 50
95.99866 | 64.6912 | 0.01804573 | 50.00211
96.00534 | 64.67735 | 0.01800457 | 49.99802
96.012 | 64.66485 | 0.01796317 | 49.99988
96.01868 | 64.65115 | 0.01792186 | 49.99998
96.02532 | 64.63791 | 0.01788066 | 49.99578
96.03199 | 64.62474 | 0.01783968 | 50.0029
96.03868 | 64.61118 | 0.01779959 | 50.00653
96.04532 | 64.59731 | 0.01776003 | 49.99512
96.052 | 64.58377 | 0.01772038 | 49.99863
96.05868 | 64.5709 | 0.01768085 | 50.00097
96.06534 | 64.5573 | 0.01764214 | 50.00113
96.07199 | 64.54375 | 0.01760437 | 49.99796
96.07868 | 64.53008 | 0.01756716 | 49.99988
96.0845 | 64.51868 | 0.01753479 | 50.0013
96.09032 | 64.50732 | 0.01750251 | 50.00224
96.09699 | 64.4934 | 0.01746557 | 49.9885
96.10368 | 64.48037 | 0.01742883 | 50.01303
96.11034 | 64.46701 | 0.01739238 | 49.99235
96.117 | 64.4537 | 0.01735635 | 50.00374
96.12366 | 64.44074 | 0.0173204 | 49.996
96.13034 | 64.42758 | 0.01728464 | 50.00716
96.137 | 64.41446 | 0.01724824 | 50.0142
96.14368 | 64.40113 | 0.01721132 | 49.9829
96.15032 | 64.38819 | 0.01717421 | 49.99998
96.15699 | 64.37462 | 0.01713705 | 50.00422
96.16368 | 64.361 | 0.01709978 | 49.98969
96.17032 | 64.34745 | 0.0170623 | 50.00359
96.177 | 64.33393 | 0.01702526 | 49.99388
96.18368 | 64.32098 | 0.01698861 | 49.99856
96.19034 | 64.3073 | 0.01695202 | 49.99674
96.19699 | 64.29361 | 0.01691518 | 50.00508
96.20368 | 64.28116 | 0.01687926 | 50.00772
96.21032 | 64.2674 | 0.01684488 | 49.99625
96.217 | 64.25421 | 0.01681118 | 50.01248
96.22368 | 64.24038 | 0.01677811 | 49.99126
96.23032 | 64.22746 | 0.0167459 | 50.00898
96.237 | 64.2145 | 0.01671449 | 49.99104
96.24366 | 64.20093 | 0.01668346 | 50.00896
96.25032 | 64.18735 | 0.01665276 | 49.99315
96.25701 | 64.17407 | 0.0166223 | 49.99851
96.26368 | 64.16101 | 0.01659265 | 50.00414
96.27032 | 64.14751 | 0.01656348 | 49.99602
96.27618 | 64.13578 | 0.01653802 | 49.99969
96.28199 | 64.12422 | 0.01651314 | 49.99996
96.28868 | 64.11088 | 0.01648564 | 49.99366
96.29532 | 64.09717 | 0.01645868 | 50.01652
96.302 | 64.08408 | 0.01643227 | 49.99045
96.30868 | 64.07079 | 0.01640678 | 49.99835
96.31534 | 64.05716 | 0.01638208 | 50.00306
96.32199 | 64.04428 | 0.01635762 | 49.98962
96.32868 | 64.03055 | 0.0163339 | 50.00781
96.33532 | 64.01736 | 0.01631092 | 49.99837
96.342 | 64.0041 | 0.01628865 | 49.98933
96.34868 | 63.99029 | 0.01626749 | 50.02047
96.35532 | 63.97774 | 0.01624724 | 49.99281
96.362 | 63.9645 | 0.01622786 | 49.99426
96.36866 | 63.95092 | 0.0162089 | 50.00496
96.37532 | 63.93738 | 0.01619038 | 50.00031
96.38201 | 63.92392 | 0.01617194 | 49.99156
96.38868 | 63.91078 | 0.01615406 | 50.00688
96.39532 | 63.89715 | 0.0161372 | 50.00149
96.40201 | 63.8834 | 0.01612115 | 49.99163
96.40868 | 63.87082 | 0.01610607 | 50.00794
96.41534 | 63.8571 | 0.01609223 | 50.00049
96.42199 | 63.84402 | 0.01607929 | 49.98946
96.42866 | 63.83 | 0.01606684 | 50.00568
96.43534 | 63.81686 | 0.01605524 | 50.00352
96.442 | 63.80368 | 0.0160448 | 50.00128
96.44868 | 63.79 | 0.01603481 | 49.99796
96.45532 | 63.77676 | 0.01602507 | 49.99881
96.462 | 63.76324 | 0.01601577 | 50.0031
96.46782 | 63.75256 | 0.01600745 | 49.98614
96.47368 | 63.74057 | 0.01599872 | 50.00359
96.48032 | 63.72742 | 0.01598845 | 50.00234
96.487 | 63.71441 | 0.01597797 | 49.9959
96.49366 | 63.70094 | 0.0159672 | 50.0082
96.50032 | 63.6873 | 0.01595609 | 50.00157
96.50701 | 63.67389 | 0.01594487 | 49.9927
96.51368 | 63.66065 | 0.0159335 | 50.00588
96.52032 | 63.64662 | 0.01592244 | 50.00566
96.52701 | 63.63391 | 0.01591216 | 49.99084
96.53368 | 63.62055 | 0.01590224 | 50.01422
96.54034 | 63.6075 | 0.01589264 | 49.97762
96.54699 | 63.59406 | 0.01588357 | 50.01022
96.55366 | 63.58099 | 0.01587448 | 50.01016
96.56034 | 63.56724 | 0.01586437 | 49.98372
96.567 | 63.55436 | 0.01585355 | 50.00852
96.57368 | 63.54078 | 0.01584236 | 49.99524
96.58032 | 63.52764 | 0.01583017 | 49.9997
96.587 | 63.51428 | 0.01581714 | 49.99998
96.59366 | 63.50096 | 0.01580388 | 50.00317
96.60034 | 63.48766 | 0.01579079 | 49.99808
96.60699 | 63.47395 | 0.01577732 | 50.00094
96.61368 | 63.4601 | 0.01576369 | 50.00217
96.62032 | 63.4475 | 0.01574994 | 49.99908
96.627 | 63.43371 | 0.01573613 | 50.00206
96.63368 | 63.42066 | 0.01572217 | 49.9906
96.64032 | 63.40719 | 0.01570766 | 50.0121
96.647 | 63.39424 | 0.01569261 | 49.99547
96.65368 | 63.38052 | 0.01567758 | 50.00924
96.65949 | 63.36814 | 0.01566423 | 49.99019
96.66534 | 63.3572 | 0.01565046 | 49.999
96.67199 | 63.3436 | 0.01563455 | 49.99994
96.67866 | 63.33045 | 0.01561865 | 50
96.68534 | 63.31701 | 0.01560275 | 49.98942
96.692 | 63.3035 | 0.01558682 | 50.00357
96.69868 | 63.29011 | 0.0155703 | 50.00445
96.70532 | 63.27756 | 0.01555315 | 50.00239
96.712 | 63.26353 | 0.01553539 | 49.99804
96.71866 | 63.25008 | 0.01551774 | 49.99776
96.72534 | 63.2367 | 0.01549996 | 49.99352
96.73199 | 63.2239 | 0.01548178 | 50.01016
96.73868 | 63.21038 | 0.01546339 | 50.00063
96.74532 | 63.19705 | 0.01544466 | 50.00004
96.752 | 63.1836 | 0.01542589 | 49.9926
96.75868 | 63.1702 | 0.01540717 | 50.00694
96.76532 | 63.15694 | 0.01538821 | 49.99832
96.772 | 63.1438 | 0.01536907 | 50.01047
96.77868 | 63.13008 | 0.01534938 | 49.9943
96.78534 | 63.11652 | 0.01532886 | 50.00916
96.792 | 63.10382 | 0.01530759 | 49.98894
96.79868 | 63.0902 | 0.015286 | 49.9993
96.80532 | 63.07586 | 0.01526389 | 50.00736
96.812 | 63.06309 | 0.01524151 | 49.99306
96.81866 | 63.04981 | 0.01521895 | 49.99956
96.82532 | 63.03608 | 0.01519661 | 49.9894
96.83201 | 63.02329 | 0.01517481 | 50.01202
96.83868 | 63.00984 | 0.01515323 | 49.9923
96.84532 | 62.9964 | 0.01513144 | 49.9974
96.85116 | 62.985 | 0.01511233 | 49.9934
96.85699 | 62.9729 | 0.0150933 | 50.0013
96.86368 | 62.95979 | 0.01507201 | 50.00748
96.87032 | 62.94668 | 0.01505064 | 50.00469
96.877 | 62.93299 | 0.0150294 | 50.0003
96.88368 | 62.91998 | 0.01500826 | 50.00848
96.89032 | 62.90609 | 0.01498742 | 49.98784
96.897 | 62.89321 | 0.0149669 | 50.00559
96.90368 | 62.88 | 0.01494693 | 50.00034
96.91034 | 62.86578 | 0.01492731 | 49.99791
96.917 | 62.85271 | 0.01490758 | 49.99669
96.92368 | 62.8397 | 0.01488797 | 50.00297
96.93032 | 62.82616 | 0.01486897 | 50.00124
96.937 | 62.81272 | 0.01485019 | 49.99902
96.94366 | 62.79919 | 0.01483202 | 50.00417
96.95032 | 62.78649 | 0.01481483 | 49.98758
96.95701 | 62.77295 | 0.01479846 | 50.00556
96.96368 | 62.7595 | 0.01478309 | 49.99824
96.97032 | 62.74605 | 0.01476833 | 50.00096
96.97699 | 62.73234 | 0.01475422 | 49.99583
96.98368 | 62.7191 | 0.01474091 | 50.00608
96.99032 | 62.70571 | 0.01472849 | 49.99298
96.997 | 62.69258 | 0.01471654 | 49.99744
97.00366 | 62.6797 | 0.01470447 | 49.99772
97.01032 | 62.6662 | 0.0146926 | 50.01043
97.017 | 62.6523 | 0.01468084 | 50.00064
97.02368 | 62.6397 | 0.0146695 | 50.00428
97.03032 | 62.62618 | 0.0146583 | 50.00872
97.037 | 62.61318 | 0.01464666 | 49.98996
97.04284 | 62.60118 | 0.01463622 | 50.02461
97.04868 | 62.58993 | 0.01462598 | 49.98735
97.05532 | 62.57612 | 0.01461464 | 49.98969
97.062 | 62.5632 | 0.01460329 | 50.00782
97.06866 | 62.54982 | 0.01459167 | 49.99625
97.07532 | 62.53599 | 0.01457933 | 49.9987
97.08201 | 62.52312 | 0.01456667 | 49.9989
97.08868 | 62.50956 | 0.01455352 | 49.99888
97.09532 | 62.4962 | 0.01453918 | 49.9957
97.10199 | 62.48218 | 0.01452384 | 49.9987
97.10868 | 62.46885 | 0.01450804 | 50.004
97.11532 | 62.456 | 0.01449211 | 50.00818
97.122 | 62.4422 | 0.01447635 | 50.00156
97.12866 | 62.42885 | 0.01446031 | 49.99798
97.13532 | 62.41591 | 0.01444436 | 50.00094
97.142 | 62.40232 | 0.01442854 | 49.99688
97.14868 | 62.3885 | 0.01441336 | 49.99352
97.15532 | 62.37527 | 0.01439814 | 49.9996
97.162 | 62.36252 | 0.01438287 | 49.99682
97.16868 | 62.34922 | 0.01436775 | 50.0125
97.17532 | 62.33611 | 0.01435306 | 49.99761
97.18201 | 62.32203 | 0.01433808 | 50.00302
97.18866 | 62.30886 | 0.01432205 | 50.00442
97.19532 | 62.2955 | 0.01430549 | 50.00028
97.202 | 62.28237 | 0.01428927 | 49.99472
97.20868 | 62.26868 | 0.0142735 | 50.00179
97.21532 | 62.25564 | 0.01425809 | 49.99908
97.22199 | 62.24184 | 0.01424301 | 50.0063
97.22868 | 62.22832 | 0.01422813 | 49.99404
97.2345 | 62.21679 | 0.01421521 | 49.98826
97.24032 | 62.20504 | 0.01420304 | 50.00788
97.247 | 62.19141 | 0.01418971 | 50.00048
97.25366 | 62.1786 | 0.01417694 | 49.99052
97.26032 | 62.16524 | 0.01416446 | 50.00891
97.267 | 62.15206 | 0.01415229 | 50.00056
97.27368 | 62.13874 | 0.01414025 | 50.00003
97.28032 | 62.1254 | 0.01412808 | 50.00317
97.287 | 62.11212 | 0.01411589 | 50.00549
97.29368 | 62.0981 | 0.01410439 | 49.98871
97.30032 | 62.0848 | 0.01409316 | 49.99929
97.30701 | 62.07187 | 0.01408197 | 50.00102
97.31366 | 62.05848 | 0.01407042 | 50.0043
97.32032 | 62.04455 | 0.01405855 | 49.99604
97.327 | 62.0322 | 0.01404687 | 50.00292
97.33368 | 62.0187 | 0.01403605 | 50.00335
97.34032 | 62.00486 | 0.01402579 | 50.0002
97.34699 | 61.9913 | 0.01401588 | 49.99578
97.35368 | 61.97834 | 0.014006 | 49.99973
97.36034 | 61.96504 | 0.01399667 | 50.01056
97.367 | 61.9512 | 0.01398779 | 49.9795
97.37366 | 61.9388 | 0.01397881 | 50.00929
97.38034 | 61.925 | 0.01397003 | 49.99846
97.387 | 61.91182 | 0.0139611 | 49.99674
97.39368 | 61.8981 | 0.0139518 | 49.99662
97.40032 | 61.88428 | 0.0139423 | 49.99978
97.40699 | 61.87165 | 0.01393261 | 50.00844
97.41368 | 61.85863 | 0.01392314 | 50.0037
97.42032 | 61.84534 | 0.01391388 | 49.99494
97.42618 | 61.83294 | 0.01390584 | 50.00506
97.43201 | 61.82131 | 0.01389804 | 49.99718
97.43866 | 61.80834 | 0.01388938 | 49.99665
97.44532 | 61.79458 | 0.01388048 | 50.00613
97.452 | 61.7808 | 0.0138715 | 49.99826
97.45868 | 61.76741 | 0.01386251 | 50.00094
97.46532 | 61.75464 | 0.01385399 | 49.99582
97.47199 | 61.74115 | 0.01384558 | 49.99868
97.47868 | 61.72726 | 0.01383759 | 49.99991
97.48534 | 61.7147 | 0.01383052 | 50.00316
97.492 | 61.70138 | 0.01382374 | 50.00126
97.49866 | 61.68816 | 0.01381698 | 50.00007
97.50534 | 61.675 | 0.01381009 | 49.99154
97.512 | 61.66174 | 0.01380289 | 50.0037
97.51868 | 61.64809 | 0.01379536 | 49.996
97.52532 | 61.63428 | 0.01378717 | 49.9934
97.53199 | 61.62149 | 0.01377847 | 50.01226
97.53868 | 61.608 | 0.01376959 | 50.00076
97.54532 | 61.59454 | 0.01376069 | 49.99899
97.552 | 61.58068 | 0.01375192 | 50.00205
97.55868 | 61.56821 | 0.01374361 | 50.00119
97.56534 | 61.5547 | 0.01373595 | 49.9916
97.57199 | 61.5408 | 0.01372896 | 50.00793
97.57868 | 61.5276 | 0.0137219 | 50.00261
97.58532 | 61.51493 | 0.0137151 | 49.9991
97.592 | 61.50106 | 0.01370884 | 49.99044
97.59868 | 61.48785 | 0.01370321 | 50.00368
97.60532 | 61.47471 | 0.013698 | 50.00446
97.612 | 61.46089 | 0.0136928 | 50.00028
97.61782 | 61.44922 | 0.01368847 | 49.9972
97.62366 | 61.438 | 0.01368467 | 50.00198
97.63034 | 61.42434 | 0.01368035 | 49.99272
97.637 | 61.4114 | 0.01367614 | 50.0006
97.64368 | 61.39805 | 0.01367191 | 50.00638
97.65032 | 61.38482 | 0.01366773 | 49.99722
97.65699 | 61.37101 | 0.01366397 | 49.99454
97.66368 | 61.35781 | 0.01366056 | 50.00811
97.67032 | 61.34429 | 0.01365739 | 49.99839
97.677 | 61.33092 | 0.01365471 | 49.98828
97.68368 | 61.31778 | 0.01365197 | 50.0109
97.69034 | 61.3046 | 0.01364908 | 50.00174
97.69699 | 61.29102 | 0.01364623 | 50.01385
97.70368 | 61.278 | 0.01364299 | 49.97972
97.71032 | 61.26478 | 0.01363965 | 50.01036
97.717 | 61.25121 | 0.01363633 | 50.00593
97.72368 | 61.23816 | 0.01363247 | 49.99402
97.73032 | 61.224 | 0.01362772 | 50.00809
97.737 | 61.21119 | 0.01362218 | 49.98993
97.74366 | 61.19807 | 0.01361624 | 50.00043
97.75032 | 61.18468 | 0.01361049 | 49.99474
97.75701 | 61.171 | 0.01360448 | 50.0039
97.76368 | 61.1578 | 0.01359832 | 49.99178
97.77032 | 61.14449 | 0.01359158 | 49.99843
97.77701 | 61.13144 | 0.01358476 | 50.0073
97.78368 | 61.11726 | 0.01357785 | 49.98566
97.79034 | 61.1044 | 0.01357023 | 50.01496
97.79699 | 61.09121 | 0.01356207 | 50.00834
97.80366 | 61.07778 | 0.01355386 | 49.99417
97.8095 | 61.0661 | 0.013547 | 49.9939
97.81534 | 61.0541 | 0.01354047 | 49.99968
97.82199 | 61.0409 | 0.01353272 | 50.00421
97.82868 | 61.02752 | 0.01352463 | 50.00132
97.83532 | 61.01444 | 0.0135159 | 49.99797
97.842 | 61.00145 | 0.01350697 | 50.00304
97.84868 | 60.988 | 0.01349763 | 50.00019
97.85532 | 60.97402 | 0.01348786 | 50.0053
97.862 | 60.96124 | 0.01347801 | 50.0109
97.86866 | 60.94761 | 0.01346781 | 49.9827
97.87532 | 60.93408 | 0.01345691 | 49.99046
97.88201 | 60.92034 | 0.0134456 | 50.00152
97.88868 | 60.90746 | 0.01343403 | 50.00432
97.89532 | 60.89394 | 0.01342242 | 49.99816
97.90201 | 60.88054 | 0.01341048 | 49.99778
97.90868 | 60.86783 | 0.01339868 | 50.00198
97.91534 | 60.8544 | 0.01338696 | 50.00435
97.92199 | 60.84114 | 0.01337518 | 49.9971
97.92866 | 60.82794 | 0.01336351 | 50.00299
97.93534 | 60.81474 | 0.01335249 | 50.01288
97.942 | 60.8006 | 0.0133418 | 49.97966
97.94868 | 60.78697 | 0.01333029 | 50.0072
97.95532 | 60.77365 | 0.01331807 | 50.0015
97.962 | 60.76079 | 0.01330581 | 50.0001
97.96866 | 60.74778 | 0.01329407 | 49.99894
97.97534 | 60.734 | 0.01328263 | 50.00416
97.98199 | 60.72138 | 0.01327195 | 50.00874
97.98868 | 60.70788 | 0.01326189 | 49.98363
97.99532 | 60.69479 | 0.01325247 | 49.99898
98.00116 | 60.68252 | 0.01324493 | 50.008
98.00701 | 60.6709 | 0.01323797 | 49.99642
98.01368 | 60.65742 | 0.0132302 | 50.00188
98.02032 | 60.64472 | 0.01322229 | 50.00012
98.02701 | 60.6312 | 0.01321399 | 50
98.03368 | 60.61743 | 0.0132054 | 49.99788
98.04034 | 60.60386 | 0.01319617 | 49.99881
98.04699 | 60.59045 | 0.01318677 | 50.0164
98.05366 | 60.57737 | 0.01317743 | 49.99642
98.06034 | 60.56396 | 0.01316787 | 49.99978
98.067 | 60.55112 | 0.01315798 | 50.00316
98.07368 | 60.53722 | 0.01314801 | 49.9949
98.08032 | 60.52442 | 0.01313784 | 50.00285
98.087 | 60.51085 | 0.01312724 | 50.00124
98.09366 | 60.49734 | 0.01311627 | 49.99056
98.10034 | 60.48412 | 0.01310497 | 49.99835
98.10699 | 60.47062 | 0.01309361 | 50.00412
98.11368 | 60.45722 | 0.01308191 | 50.01188
98.12032 | 60.444 | 0.01307042 | 50.00391
98.127 | 60.43096 | 0.01305902 | 49.99072
98.13368 | 60.417 | 0.01304735 | 49.99413
98.14032 | 60.4033 | 0.01303528 | 50.01444
98.147 | 60.39081 | 0.0130229 | 49.99032
98.15368 | 60.37695 | 0.01300985 | 50.00786
98.16034 | 60.36457 | 0.01299612 | 49.99203
98.167 | 60.35108 | 0.01298241 | 49.99527
98.17368 | 60.33715 | 0.01296904 | 50.00394
98.18032 | 60.32418 | 0.0129555 | 49.98544
98.187 | 60.31129 | 0.01294195 | 50.0234
98.19282 | 60.29914 | 0.01292988 | 49.97306
98.19868 | 60.28726 | 0.01291762 | 50.00876
98.20532 | 60.27452 | 0.01290362 | 50.00266
98.212 | 60.26076 | 0.0128895 | 50.00863
98.21866 | 60.24744 | 0.01287537 | 49.98361
98.22534 | 60.23388 | 0.01286159 | 50.00532
98.23199 | 60.22059 | 0.01284753 | 50.01619
98.23868 | 60.2072 | 0.01283334 | 49.99784
98.24532 | 60.19406 | 0.01282004 | 49.9893
98.252 | 60.17953 | 0.0128074 | 49.99932
98.25868 | 60.1668 | 0.01279494 | 50.00419
98.26532 | 60.15279 | 0.01278242 | 49.99391
98.272 | 60.13986 | 0.01276959 | 50.00174
98.27868 | 60.1265 | 0.01275676 | 50.00646
98.28534 | 60.11307 | 0.0127442 | 49.98982
98.292 | 60.10051 | 0.01273124 | 50.00782
98.29868 | 60.08734 | 0.01271739 | 49.99944
98.30532 | 60.0739 | 0.01270269 | 49.99679
98.312 | 60.06137 | 0.01268712 | 49.9924
98.31866 | 60.04732 | 0.01267063 | 50.0006
98.32532 | 60.03328 | 0.01265281 | 50.00638
98.33201 | 60.02043 | 0.01263372 | 49.99511
98.33868 | 60.00764 | 0.01261396 | 50.00074
98.34532 | 59.99302 | 0.01259388 | 50.00428
98.35199 | 59.98037 | 0.01257325 | 50.00238
98.35868 | 59.96664 | 0.01255192 | 50.00226
98.36532 | 59.95324 | 0.01252951 | 49.99172
98.372 | 59.94009 | 0.01250652 | 50.00372
98.37866 | 59.92674 | 0.01248367 | 49.99812
98.38449 | 59.91486 | 0.0124638 | 50.0053
98.39032 | 59.90312 | 0.01244376 | 50.00567
98.397 | 59.89028 | 0.01242046 | 49.994
98.40368 | 59.87639 | 0.01239696 | 49.99856
98.41034 | 59.86316 | 0.01237294 | 49.9999
98.417 | 59.84961 | 0.01234813 | 49.99576
98.42368 | 59.8356 | 0.01232263 | 50.00396
98.43032 | 59.82256 | 0.01229641 | 49.99919
98.437 | 59.80934 | 0.01226953 | 49.9915
98.44366 | 59.79595 | 0.01224143 | 50.00898
98.45032 | 59.78304 | 0.01221221 | 49.99216
98.45701 | 59.77009 | 0.01218246 | 49.99528
98.46368 | 59.75675 | 0.01215277 | 50.00604
98.47032 | 59.74278 | 0.01212291 | 50.00672
98.47699 | 59.72998 | 0.0120923 | 49.99725
98.48368 | 59.71668 | 0.01206085 | 50.00299
98.49032 | 59.70321 | 0.01202843 | 50.00866
98.497 | 59.69028 | 0.01199525 | 49.99208
98.50366 | 59.67578 | 0.01196132 | 50.00374
98.51032 | 59.6629 | 0.01192664 | 49.996
98.517 | 59.64965 | 0.01189103 | 49.99975
98.52368 | 59.63616 | 0.01185496 | 49.99787
98.53032 | 59.62329 | 0.01181836 | 50.00304
98.537 | 59.60991 | 0.01178156 | 50.00653
98.54368 | 59.59685 | 0.01174444 | 49.99512
98.55032 | 59.58278 | 0.01170779 | 49.99335
98.55701 | 59.57 | 0.01167103 | 50.00381
98.56366 | 59.55657 | 0.01163385 | 49.99072
98.57032 | 59.54275 | 0.01159616 | 50.00893
98.57616 | 59.53122 | 0.01156298 | 49.99506
98.58201 | 59.51939 | 0.01153018 | 49.99666
98.58868 | 59.50552 | 0.01149349 | 50.0072
98.59532 | 59.49258 | 0.01145735 | 50.00045
98.60199 | 59.47986 | 0.01142174 | 49.98734
98.60868 | 59.46638 | 0.01138638 | 50.00766
98.61532 | 59.45289 | 0.0113512 | 50.00787
98.622 | 59.43985 | 0.01131635 | 49.99732
98.62866 | 59.4265 | 0.01128198 | 49.99984
98.63532 | 59.41346 | 0.01124694 | 49.99787
98.642 | 59.39957 | 0.01121092 | 50.00516
98.64868 | 59.38627 | 0.01117451 | 50.00561
98.65532 | 59.373 | 0.01113825 | 49.99612
98.662 | 59.35976 | 0.01110199 | 49.98707
98.66868 | 59.34644 | 0.01106613 | 50.01611
98.67532 | 59.33304 | 0.01103017 | 49.99254
98.68201 | 59.31964 | 0.0109946 | 49.99955
98.68866 | 59.3061 | 0.01095953 | 49.99998
98.69532 | 59.29307 | 0.01092498 | 49.99578
98.702 | 59.27942 | 0.01089093 | 50.0082
98.70868 | 59.2665 | 0.0108574 | 49.99522
98.71532 | 59.25257 | 0.0108238 | 49.99652
98.72199 | 59.23959 | 0.01079028 | 49.99344
98.72868 | 59.22653 | 0.01075712 | 50.00382
98.73534 | 59.21306 | 0.01072436 | 49.99283
98.742 | 59.20004 | 0.01069158 | 50.01224
98.74866 | 59.18665 | 0.01065848 | 50.00394
98.75534 | 59.17324 | 0.01062587 | 49.99919
98.762 | 59.15965 | 0.01059389 | 49.9989
98.76782 | 59.14785 | 0.01056645 | 49.99994
98.77368 | 59.13644 | 0.01053932 | 50.00211
98.78032 | 59.1229 | 0.01050825 | 49.99379
98.787 | 59.10948 | 0.01047717 | 50.0049
98.79368 | 59.09579 | 0.01044655 | 49.98868
98.80032 | 59.08295 | 0.01041738 | 50.00986
98.80701 | 59.06976 | 0.0103897 | 50.00167
98.81366 | 59.05625 | 0.01036281 | 49.9927
98.82032 | 59.04319 | 0.01033708 | 50.00166
98.827 | 59.02924 | 0.01031222 | 49.99904
98.83368 | 59.01584 | 0.01028798 | 50.0211
98.84032 | 59.00294 | 0.01026457 | 49.98544
98.84699 | 58.98913 | 0.01024157 | 49.99909
98.85368 | 58.97574 | 0.01021929 | 49.99994
98.86034 | 58.96297 | 0.01019767 | 50.00106
98.867 | 58.94899 | 0.01017639 | 50.00852
98.87366 | 58.93586 | 0.01015504 | 49.98784
98.88034 | 58.92276 | 0.01013389 | 50.00347
98.887 | 58.90943 | 0.01011319 | 50.01078
98.89368 | 58.89624 | 0.01009262 | 49.98904
98.90032 | 58.88284 | 0.01007171 | 49.99936
98.90699 | 58.86921 | 0.01005093 | 50.00208
98.91368 | 58.85587 | 0.0100302 | 49.98956
98.92032 | 58.84254 | 0.01000863 | 50.0057
98.927 | 58.8297 | 0.009986284 | 50.00036
98.93368 | 58.81574 | 0.00996384 | 50.00531
98.94034 | 58.80257 | 0.009940636 | 49.99716
98.94699 | 58.78932 | 0.009916889 | 49.99771
98.95368 | 58.77645 | 0.009892574 | 50.01148
98.9595 | 58.76424 | 0.009870657 | 50.00033
98.96532 | 58.75268 | 0.00984841 | 49.9952
98.97199 | 58.73938 | 0.009822149 | 49.99546
98.97868 | 58.72651 | 0.009795059 | 49.99866
98.98534 | 58.713 | 0.009767226 | 49.9904
98.992 | 58.69906 | 0.009738699 | 50.00152
98.99866 | 58.68629 | 0.009709751 | 50.00014
99.00534 | 58.67266 | 0.009680481 | 50.00742
99.012 | 58.65942 | 0.009650878 | 50.00152
99.01868 | 58.64558 | 0.009621449 | 50.00432
99.02532 | 58.63271 | 0.009592413 | 49.99816
99.03199 | 58.6195 | 0.009563684 | 50.00626
99.03868 | 58.60518 | 0.009534516 | 49.9803
99.04532 | 58.59256 | 0.009504649 | 50.01886
99.052 | 58.5793 | 0.009474214 | 49.99486
99.05868 | 58.56568 | 0.009443462 | 49.9891
99.06534 | 58.55216 | 0.009412932 | 50.00778
99.07199 | 58.53906 | 0.009382036 | 49.99942
99.07868 | 58.52566 | 0.009351016 | 50.00632
99.08532 | 58.51234 | 0.009319781 | 49.99404
99.092 | 58.49954 | 0.009288006 | 50.00069
99.09868 | 58.48526 | 0.009255568 | 49.99578
99.10532 | 58.4725 | 0.009223001 | 50.00396
99.112 | 58.45928 | 0.009190111 | 49.99602
99.11866 | 58.4463 | 0.009156578 | 49.99869
99.12532 | 58.43285 | 0.009122282 | 49.99358
99.13201 | 58.41952 | 0.009087411 | 50.01334
99.13868 | 58.40613 | 0.009052296 | 49.9966
99.14532 | 58.39278 | 0.009016961 | 49.98604
99.15118 | 58.38184 | 0.008985859 | 50.02153
99.15699 | 58.37021 | 0.008953918 | 49.98933
99.16368 | 58.35651 | 0.008917228 | 50.0099
99.17032 | 58.34342 | 0.008880138 | 50.00062
99.177 | 58.32905 | 0.008842866 | 50.00004
99.18368 | 58.31589 | 0.008805088 | 50.00109
99.19034 | 58.30332 | 0.008767215 | 49.99902
99.19699 | 58.2897 | 0.008729524 | 50.00208
99.20368 | 58.27665 | 0.00869164 | 50.0065
99.21032 | 58.26277 | 0.008653266 | 49.99194
99.217 | 58.24929 | 0.008614416 | 49.99844
99.22368 | 58.23564 | 0.008575424 | 49.98933
99.23032 | 58.22238 | 0.008536366 | 50.00884
99.237 | 58.21012 | 0.008497084 | 50.00266
99.24366 | 58.1953 | 0.008457984 | 50.00016
99.25032 | 58.18234 | 0.008419295 | 50.00106
99.25701 | 58.16905 | 0.008380741 | 50.00006
99.26368 | 58.15561 | 0.008342066 | 49.98626
99.27032 | 58.14266 | 0.008303247 | 50.01183
99.27701 | 58.12936 | 0.00826432 | 49.99228
99.28368 | 58.11594 | 0.008225132 | 50.00374
99.29034 | 58.10247 | 0.008186614 | 50.00446
99.29699 | 58.08898 | 0.008148665 | 50.00028
99.30366 | 58.07538 | 0.008110412 | 50.00424
99.31034 | 58.06178 | 0.008071994 | 49.98758
99.317 | 58.04872 | 0.008033408 | 49.99819
99.32368 | 58.03576 | 0.007995124 | 49.99672
99.33032 | 58.0227 | 0.007957539 | 50.00719
99.337 | 58.00906 | 0.007920012 | 49.99304
99.34282 | 57.99668 | 0.007887337 | 50.01524
99.34868 | 57.98548 | 0.007854922 | 49.99941
99.35532 | 57.97178 | 0.007818169 | 49.9894
99.362 | 57.95879 | 0.007781766 | 50.0099
99.36866 | 57.94529 | 0.007745989 | 50.00273
99.37532 | 57.9318 | 0.007711065 | 50.00122
99.38201 | 57.91885 | 0.00767683 | 49.99902
99.38868 | 57.90514 | 0.007643532 | 49.98937
99.39532 | 57.8924 | 0.007611601 | 50.01414
99.40201 | 57.87862 | 0.007580718 | 49.9967
99.40868 | 57.86535 | 0.007550363 | 50.0125
99.41534 | 57.85226 | 0.00752065 | 49.97858
99.42199 | 57.83911 | 0.007491469 | 50.00817
99.42866 | 57.82566 | 0.00746373 | 49.99417
99.43534 | 57.8122 | 0.007437654 | 50.00598
99.442 | 57.79882 | 0.007412593 | 50.00037
99.44868 | 57.7852 | 0.007388538 | 50.00002
99.45532 | 57.77166 | 0.007365518 | 50.00846
99.462 | 57.7587 | 0.007343139 | 49.99206
99.46866 | 57.74478 | 0.007321406 | 49.99527
99.47534 | 57.73182 | 0.007300866 | 49.9997
99.48199 | 57.71841 | 0.007280928 | 50.00209
99.48868 | 57.70496 | 0.007261045 | 49.99379
99.49532 | 57.6916 | 0.007241638 | 49.9975
99.502 | 57.6787 | 0.007222641 | 50.00621
99.50868 | 57.66469 | 0.007204685 | 50.00884
99.51532 | 57.65162 | 0.007187861 | 49.99631
99.522 | 57.63824 | 0.00717107 | 50.00404
99.52868 | 57.62484 | 0.007154843 | 49.9918
99.53449 | 57.61371 | 0.007141265 | 50.0018
99.54034 | 57.60166 | 0.007128226 | 50.00456
99.54699 | 57.58825 | 0.007113764 | 49.99817
99.55366 | 57.5749 | 0.007099816 | 49.99142
99.56034 | 57.56136 | 0.007087168 | 50.00792
99.567 | 57.548 | 0.00707497 | 49.99838
99.57368 | 57.53481 | 0.007063084 | 50.00624
99.58032 | 57.52093 | 0.007051372 | 49.99933
99.587 | 57.50752 | 0.007040066 | 49.99256
99.59366 | 57.49503 | 0.007029634 | 50.00165
99.60034 | 57.48192 | 0.007020672 | 50.00122
99.60699 | 57.46811 | 0.007012756 | 50.00113
99.61368 | 57.45466 | 0.007005894 | 49.99478
99.62032 | 57.44209 | 0.007000118 | 49.99122
99.627 | 57.42774 | 0.006995124 | 50.01214
99.63368 | 57.41482 | 0.006990426 | 50.00181
99.64032 | 57.4011 | 0.006985744 | 50.00012
99.647 | 57.3882 | 0.006981491 | 49.99683
99.65368 | 57.37502 | 0.006977856 | 50.01143
99.66034 | 57.36135 | 0.006974714 | 49.99226
99.667 | 57.34801 | 0.006971348 | 50.00586
99.67368 | 57.33467 | 0.006968316 | 49.99402
99.68032 | 57.32174 | 0.006965744 | 49.99856
99.687 | 57.3077 | 0.006963913 | 50.00943
99.69366 | 57.29462 | 0.006963205 | 50.00059
99.70032 | 57.28148 | 0.00696315 | 49.99369
99.70701 | 57.26746 | 0.006963556 | 50.00912
99.71368 | 57.25396 | 0.006963868 | 49.98787
99.72032 | 57.24132 | 0.006963922 | 50.01088
99.72616 | 57.23004 | 0.006963994 | 49.98204
99.73199 | 57.21789 | 0.006964087 | 50.00272
99.73868 | 57.20398 | 0.006964556 | 50.00863
99.74532 | 57.19111 | 0.006965382 | 49.99313
99.752 | 57.17805 | 0.006966678 | 49.99851
99.75868 | 57.16468 | 0.006968303 | 49.98406
99.76532 | 57.15152 | 0.006970856 | 50.01485
99.772 | 57.13774 | 0.00697456 | 50.00304
99.77868 | 57.12439 | 0.00697897 | 49.98539
99.78534 | 57.11037 | 0.006983834 | 50.01178
99.792 | 57.09756 | 0.0069893 | 50.00074
99.79868 | 57.08441 | 0.006994879 | 50.01591
99.80532 | 57.07035 | 0.007000542 | 49.98512
99.812 | 57.05743 | 0.007006178 | 49.99697
99.81866 | 57.0442 | 0.007011592 | 50.00194
99.82532 | 57.03068 | 0.007017122 | 50.00752
99.83201 | 57.01778 | 0.007022605 | 49.98989
99.83868 | 57.00425 | 0.007028238 | 50.00466
99.84532 | 56.99124 | 0.007033878 | 49.99606
99.85199 | 56.97804 | 0.007038582 | 50.0209
99.85868 | 56.96493 | 0.007041829 | 49.98226
99.86532 | 56.95178 | 0.007043426 | 49.99894
99.872 | 56.93798 | 0.007043556 | 49.99994
99.87866 | 56.92443 | 0.007042382 | 49.99894
99.88532 | 56.91114 | 0.007040332 | 49.99464
99.892 | 56.8975 | 0.007037774 | 49.99861
99.89868 | 56.8844 | 0.007034966 | 50.00731
99.90532 | 56.8711 | 0.007032032 | 50.00786
99.912 | 56.85771 | 0.007028724 | 49.99308
99.91784 | 56.84589 | 0.007025459 | 49.99382
99.92368 | 56.834 | 0.007022132 | 50.00285
99.93032 | 56.8211 | 0.007017759 | 50.00124
99.937 | 56.8078 | 0.007012758 | 49.99796
99.94366 | 56.79424 | 0.007006604 | 50.00199
99.95032 | 56.78052 | 0.006999188 | 49.99906
99.95701 | 56.76804 | 0.00699029 | 50.001
99.96368 | 56.75425 | 0.006980679 | 50.00534
99.97032 | 56.74116 | 0.006970606 | 49.99504
99.97699 | 56.72792 | 0.006960266 | 49.99969
99.98368 | 56.71391 | 0.00694976 | 49.99578
99.99032 | 56.7012 | 0.006938952 | 50.00396
99.997 | 56.68755 | 0.006927807 | 50.00024
100.0037 | 56.67432 | 0.006916236 | 50.00002
100.0103 | 56.66068 | 0.00690426 | 50
100.017 | 56.64816 | 0.006891975 | 50
100.0237 | 56.6343 | 0.006879632 | 50
100.0303 | 56.62114 | 0.00686756 | 49.98731
100.037 | 56.608 | 0.006855761 | 50.00132
100.0437 | 56.59425 | 0.006844078 | 50.01065
100.0503 | 56.58047 | 0.006832516 | 50.00069
100.057 | 56.56793 | 0.006820471 | 49.99265
100.0637 | 56.5541 | 0.0068082 | 50.00694
100.0703 | 56.54064 | 0.006795556 | 49.99832
100.077 | 56.52748 | 0.006782626 | 50.00096
100.0837 | 56.5148 | 0.006769814 | 49.999
100.0903 | 56.5007 | 0.006757319 | 50.00416
100.097 | 56.48705 | 0.006744468 | 50.0066
100.1037 | 56.4738 | 0.006731196 | 49.97926
100.1095 | 56.46242 | 0.006719556 | 50.01982
100.1153 | 56.45043 | 0.006707819 | 49.99746
100.122 | 56.43704 | 0.00669435 | 50.00407
100.1287 | 56.42334 | 0.006681054 | 50.00871
100.1353 | 56.41052 | 0.006668128 | 49.98785
100.142 | 56.3978 | 0.006655015 | 49.99924
100.1487 | 56.38359 | 0.006641824 | 50.0084
100.1553 | 56.36967 | 0.006628226 | 49.9815
100.162 | 56.3577 | 0.006613865 | 49.99356
100.1687 | 56.34365 | 0.006599274 | 49.9996
100.1753 | 56.3306 | 0.006584705 | 50.0116
100.182 | 56.31686 | 0.00656972 | 50.00494
100.1887 | 56.3039 | 0.006554439 | 50.00878
100.1953 | 56.29058 | 0.006538576 | 49.99102
100.202 | 56.27735 | 0.006521568 | 49.99204
100.2087 | 56.26392 | 0.006503468 | 50.00796
100.2153 | 56.25046 | 0.006484942 | 50.00046
100.222 | 56.23684 | 0.006466075 | 49.9905
100.2287 | 56.22364 | 0.006446446 | 50.00891
100.2353 | 56.2105 | 0.006425785 | 50.00056
100.242 | 56.19714 | 0.006405338 | 50.00003
100.2487 | 56.18438 | 0.006385683 | 49.9958
100.2553 | 56.17024 | 0.006365912 | 50.01031
100.262 | 56.15689 | 0.006345999 | 50.00064
100.2687 | 56.14356 | 0.006326114 | 50.00216
100.2753 | 56.13037 | 0.006306178 | 49.99273
100.282 | 56.11693 | 0.006286526 | 49.99637
100.2887 | 56.10381 | 0.00626699 | 50.00189
100.2953 | 56.09004 | 0.006247599 | 49.99589
100.3012 | 56.0788 | 0.006230722 | 49.99366
100.307 | 56.0669 | 0.00621411 | 50.00737
100.3137 | 56.05332 | 0.006195611 | 50.00046
100.3203 | 56.03996 | 0.006178085 | 50.00003
100.327 | 56.02735 | 0.006161156 | 50.00106
100.3337 | 56.01382 | 0.006144594 | 50.00852
100.3403 | 56.00026 | 0.006128761 | 49.98784
100.347 | 55.9873 | 0.006113448 | 50.01828
100.3537 | 55.97379 | 0.006098282 | 49.9948
100.3603 | 55.95988 | 0.006083289 | 49.9891
100.367 | 55.9472 | 0.006068432 | 50.00146
100.3737 | 55.93389 | 0.006053097 | 50.00855
100.3803 | 55.9205 | 0.006037464 | 50.00688
100.387 | 55.90712 | 0.006021332 | 49.97716
100.3937 | 55.89391 | 0.0060049 | 50.00809
100.4003 | 55.88057 | 0.005988305 | 49.99944
100.407 | 55.8675 | 0.005971428 | 49.99257
100.4137 | 55.85359 | 0.005954652 | 50.0059
100.4203 | 55.84055 | 0.0059375 | 50.00354
100.427 | 55.82746 | 0.005919814 | 49.99704
100.4337 | 55.81392 | 0.00590168 | 49.98606
100.4403 | 55.80045 | 0.005882598 | 50.0097
100.447 | 55.78734 | 0.005863048 | 50.00483
100.4537 | 55.77394 | 0.005843542 | 50.00559
100.4603 | 55.76038 | 0.005823985 | 49.994
100.467 | 55.74746 | 0.005803984 | 49.98588
100.4737 | 55.73386 | 0.005783882 | 50.01392
100.4803 | 55.72045 | 0.005763094 | 50.01676
100.487 | 55.7074 | 0.005741645 | 49.98412
100.4928 | 55.69559 | 0.005722498 | 50.00572
100.4987 | 55.68404 | 0.005703295 | 49.99606
100.5053 | 55.67032 | 0.005680647 | 50.00188
100.512 | 55.65686 | 0.005657182 | 49.998
100.5187 | 55.6438 | 0.00563313 | 50.00199
100.5253 | 55.63043 | 0.005608919 | 49.998
100.532 | 55.61736 | 0.00558484 | 49.98507
100.5387 | 55.60396 | 0.005561003 | 50.0033
100.5453 | 55.5905 | 0.005536738 | 50.015
100.552 | 55.57731 | 0.005511816 | 49.99248
100.5587 | 55.56384 | 0.005486374 | 50.0027
100.5653 | 55.55036 | 0.005460801 | 50.00968
100.572 | 55.53706 | 0.005435107 | 49.99214
100.5787 | 55.5239 | 0.005409332 | 49.99741
100.5853 | 55.51082 | 0.005384032 | 49.99984
100.592 | 55.49776 | 0.005358993 | 49.99259
100.5987 | 55.48412 | 0.005334265 | 50.01113
100.6053 | 55.4703 | 0.00530976 | 49.99435
100.612 | 55.45706 | 0.005285463 | 50.00176
100.6187 | 55.44363 | 0.005261042 | 50.00646
100.6253 | 55.42994 | 0.005236474 | 49.99829
100.632 | 55.4166 | 0.005211775 | 49.99566
100.6387 | 55.40307 | 0.005187831 | 50.00184
100.6453 | 55.39074 | 0.005165102 | 50.0054
100.652 | 55.37698 | 0.005143297 | 49.99504
100.6587 | 55.36391 | 0.0051224 | 49.99969
100.6653 | 55.3502 | 0.005102289 | 49.99364
100.672 | 55.33662 | 0.005082446 | 50.00806
100.6787 | 55.32354 | 0.005062586 | 49.99733
100.6845 | 55.31114 | 0.005045272 | 49.99265
100.6903 | 55.30024 | 0.005028579 | 49.99866
100.697 | 55.28632 | 0.005009737 | 49.99886
100.7037 | 55.27273 | 0.004991516 | 50.00627
100.7103 | 55.26025 | 0.004973567 | 49.99828
100.717 | 55.24637 | 0.004955484 | 49.99566
100.7237 | 55.23324 | 0.004937164 | 50.00712
100.7303 | 55.21936 | 0.00491921 | 50.00152
100.737 | 55.2061 | 0.004901634 | 50.0001
100.7437 | 55.19354 | 0.004884016 | 50.0127
100.7503 | 55.17992 | 0.00486641 | 49.9881
100.757 | 55.16668 | 0.004849097 | 49.99926
100.7637 | 55.15395 | 0.004832 | 49.99996
100.7703 | 55.13902 | 0.004814493 | 50
100.777 | 55.12617 | 0.004796096 | 50.00211
100.7837 | 55.11305 | 0.00477684 | 50.00759
100.7903 | 55.0997 | 0.0047574 | 49.98672
100.797 | 55.08627 | 0.00473761 | 50.0034
100.8037 | 55.0729 | 0.004717586 | 50.00022
100.8103 | 55.05966 | 0.004697711 | 49.99156
100.817 | 55.04664 | 0.004678158 | 50.01638
100.8237 | 55.03332 | 0.004658625 | 49.99467
100.8303 | 55.01985 | 0.004639259 | 49.98697
100.837 | 55.00635 | 0.004619576 | 49.99707
100.8437 | 54.99282 | 0.004599023 | 50.00722
100.8503 | 54.97926 | 0.004578222 | 50.00574
100.857 | 54.96597 | 0.004557836 | 49.9919
100.8637 | 54.9536 | 0.004537624 | 50.00794
100.8703 | 54.93988 | 0.004516804 | 50.00473
100.8762 | 54.92813 | 0.004498138 | 49.9951
100.882 | 54.91629 | 0.004478966 | 49.9995
100.8887 | 54.90315 | 0.004457324 | 49.99997
100.8953 | 54.88961 | 0.00443601 | 50
100.902 | 54.87674 | 0.0044145 | 50.00211
100.9087 | 54.86256 | 0.00439289 | 49.99168
100.9153 | 54.84962 | 0.004371222 | 50.00582
100.922 | 54.83572 | 0.004349703 | 50.00036
100.9287 | 54.82312 | 0.004328374 | 50.00426
100.9353 | 54.8097 | 0.004307379 | 50.00238
100.942 | 54.7962 | 0.004286533 | 49.99169
100.9487 | 54.78301 | 0.00426589 | 50.0016
100.9553 | 54.76982 | 0.00424605 | 50.0001
100.962 | 54.75586 | 0.004226863 | 50
100.9687 | 54.74265 | 0.004207916 | 49.99894
100.9753 | 54.72964 | 0.004190069 | 49.99993
100.982 | 54.71614 | 0.004173122 | 50.0011
100.9887 | 54.70295 | 0.004156764 | 50.00008
100.9953 | 54.68978 | 0.004140056 | 50
101.002 | 54.67642 | 0.004123788 | 49.99154
101.0087 | 54.66264 | 0.004107874 | 50.00898
101.0153 | 54.64972 | 0.004091672 | 50.00161
101.022 | 54.63651 | 0.004075467 | 50.0075
101.0287 | 54.62298 | 0.004059965 | 49.99941
101.0353 | 54.60902 | 0.004044926 | 49.99256
101.042 | 54.59646 | 0.004030124 | 49.99848
101.0487 | 54.58291 | 0.004015675 | 50.01265
101.0553 | 54.56949 | 0.004001811 | 49.99868
101.062 | 54.55564 | 0.003988102 | 49.983
101.0678 | 54.54488 | 0.003975769 | 50.00659
101.0737 | 54.53258 | 0.003963183 | 49.99537
101.0803 | 54.51936 | 0.003948808 | 50.005
101.087 | 54.50624 | 0.003934145 | 49.99185
101.0937 | 54.49291 | 0.003919316 | 50.0016
101.1003 | 54.47966 | 0.003903878 | 50.00432
101.107 | 54.46576 | 0.003888181 | 50.00238
101.1137 | 54.45253 | 0.003872116 | 49.99909
101.1203 | 54.43912 | 0.003855335 | 49.9862
101.127 | 54.4266 | 0.003838241 | 50.01076
101.1337 | 54.41318 | 0.003820882 | 50.00384
101.1403 | 54.39938 | 0.003803328 | 50.00024
101.147 | 54.38621 | 0.003785935 | 50.01063
101.1537 | 54.37263 | 0.00376866 | 49.9901
101.1603 | 54.3594 | 0.003751427 | 49.99938
101.167 | 54.34555 | 0.003734266 | 49.99996
101.1737 | 54.3321 | 0.003716756 | 49.99788
101.1803 | 54.31908 | 0.003698191 | 50.00938
101.187 | 54.30566 | 0.003678925 | 49.99424
101.1937 | 54.29178 | 0.003659394 | 49.99752
101.2003 | 54.27879 | 0.00363901 | 49.99244
101.207 | 54.26635 | 0.003617958 | 49.99953
101.2137 | 54.25295 | 0.003596222 | 50.00842
101.2203 | 54.23994 | 0.00357399 | 49.99418
101.227 | 54.22632 | 0.00355092 | 49.99646
101.2337 | 54.21265 | 0.003526977 | 49.99872
101.2403 | 54.19878 | 0.00350255 | 50.0105
101.247 | 54.1862 | 0.00347727 | 49.99854
101.2537 | 54.17249 | 0.003451078 | 49.9999
101.2595 | 54.16135 | 0.003427284 | 50.00262
101.2653 | 54.14929 | 0.003403065 | 50.00028
101.272 | 54.13596 | 0.003375334 | 50.01271
101.2787 | 54.12226 | 0.00334724 | 49.9881
101.2853 | 54.10894 | 0.003318592 | 49.99926
101.292 | 54.09534 | 0.003289369 | 49.99256
101.2987 | 54.08282 | 0.003259613 | 50.0101
101.3053 | 54.06866 | 0.003229424 | 49.9964
101.312 | 54.055 | 0.003198922 | 49.99238
101.3187 | 54.0424 | 0.00316811 | 50.01432
101.3253 | 54.0295 | 0.003136772 | 49.98716
101.332 | 54.01556 | 0.003104046 | 50.01082
101.3387 | 54.00214 | 0.003070528 | 49.99222
101.3453 | 53.9889 | 0.003036663 | 50.00374
101.352 | 53.97547 | 0.003002104 | 49.98754
101.3587 | 53.96184 | 0.002966732 | 50.00239
101.3653 | 53.94899 | 0.002930756 | 50.01072
101.372 | 53.93508 | 0.002893856 | 50.00702
101.3787 | 53.9219 | 0.002855616 | 49.98563
101.3853 | 53.9084 | 0.002816659 | 49.9991
101.392 | 53.89558 | 0.00277731 | 49.99466
101.3987 | 53.88184 | 0.002738319 | 50.01238
101.4053 | 53.86889 | 0.002699902 | 50.005
101.412 | 53.85505 | 0.002661856 | 50.01088
101.4187 | 53.84136 | 0.0026242 | 49.9827
101.4253 | 53.82824 | 0.002586846 | 49.99786
101.432 | 53.81474 | 0.002550295 | 50.0052
101.4387 | 53.80206 | 0.002514263 | 50.00562
101.4453 | 53.78873 | 0.002478409 | 50.0067
101.4512 | 53.77668 | 0.002447286 | 49.97062
101.457 | 53.76488 | 0.00241662 | 50.00203
101.4637 | 53.75199 | 0.002381968 | 50.00646
101.4703 | 53.73826 | 0.00234808 | 50.0004
101.477 | 53.7248 | 0.002314301 | 50.00002
101.4837 | 53.71174 | 0.002280983 | 49.99682
101.4903 | 53.69874 | 0.002248691 | 49.99029
101.497 | 53.68516 | 0.002217932 | 50.00996
101.5037 | 53.67191 | 0.002188004 | 49.99216
101.5103 | 53.65876 | 0.002158924 | 50.00691
101.517 | 53.64522 | 0.002129601 | 50.00148
101.5237 | 53.6315 | 0.00210005 | 50.0022
101.5303 | 53.61782 | 0.002070856 | 50.00754
101.537 | 53.60479 | 0.002042085 | 49.99307
101.5437 | 53.5914 | 0.002013844 | 49.99956
101.5503 | 53.57832 | 0.00198598 | 50.00102
101.557 | 53.5651 | 0.001958391 | 50.01276
101.5637 | 53.55132 | 0.001930936 | 49.99127
101.5703 | 53.53778 | 0.001904252 | 49.99522
101.577 | 53.52471 | 0.001877625 | 49.9997
101.5837 | 53.51196 | 0.00185115 | 49.99998
101.5903 | 53.49806 | 0.001825051 | 49.98731
101.597 | 53.48477 | 0.001799565 | 50.01188
101.6037 | 53.47133 | 0.001774866 | 49.9944
101.6103 | 53.45761 | 0.001750677 | 50.006
101.617 | 53.44452 | 0.001726794 | 50.00037
101.6237 | 53.4313 | 0.001703494 | 49.99791
101.6303 | 53.41818 | 0.001680358 | 49.99038
101.637 | 53.40527 | 0.001657238 | 50.01209
101.6428 | 53.3939 | 0.001636804 | 49.99962
101.6487 | 53.38121 | 0.001616669 | 49.99996
101.6553 | 53.36744 | 0.001594182 | 50.00634
101.662 | 53.35418 | 0.001571778 | 49.99404
101.6687 | 53.34042 | 0.001549266 | 50.00385
101.6753 | 53.32714 | 0.001526884 | 50.0087
101.682 | 53.31518 | 0.001504474 | 49.98784
101.6887 | 53.30128 | 0.001482226 | 50.00241
101.6953 | 53.28785 | 0.001460533 | 49.98429
101.702 | 53.27418 | 0.001439864 | 50.0117
101.7087 | 53.261 | 0.001419919 | 50.00074
101.7153 | 53.24769 | 0.00140031 | 50.0085
101.722 | 53.23388 | 0.001381467 | 49.99418
101.7287 | 53.22129 | 0.00136355 | 49.99752
101.7353 | 53.20739 | 0.001346487 | 49.99878
101.742 | 53.19395 | 0.001330296 | 50.00098
101.7487 | 53.1815 | 0.001315404 | 49.99794
101.7553 | 53.16762 | 0.001302138 | 50.00094
101.762 | 53.15418 | 0.001290022 | 50.0075
101.7687 | 53.14126 | 0.001278455 | 49.98463
101.7753 | 53.1275 | 0.001267044 | 50.0075
101.782 | 53.11477 | 0.00125542 | 49.99941
101.7887 | 53.10051 | 0.001243439 | 49.99785
101.7953 | 53.08774 | 0.001231142 | 50.00094
101.802 | 53.07441 | 0.001218358 | 50.00324
101.8087 | 53.0617 | 0.001205321 | 49.99597
101.8153 | 53.04753 | 0.001191936 | 50.00504
101.822 | 53.03396 | 0.00117726 | 50.00031
101.8287 | 53.02129 | 0.001162074 | 49.98522
101.8345 | 53.00892 | 0.001148108 | 50.02724
101.8403 | 52.99785 | 0.001133429 | 50.00213
101.847 | 52.9841 | 0.001116308 | 49.99801
101.8537 | 52.97072 | 0.001098694 | 49.99352
101.8603 | 52.9575 | 0.001080938 | 50.01335
101.867 | 52.94407 | 0.001063214 | 49.99131
101.8737 | 52.93024 | 0.001045091 | 50.00052
101.8803 | 52.91724 | 0.001026224 | 49.9905
101.887 | 52.90437 | 0.001006902 | 50.00363
101.8937 | 52.89086 | 0.000987524 | 50.00023
101.9003 | 52.87722 | 0.000968045 | 49.9852
101.907 | 52.8643 | 0.000948281 | 50.01388
101.9137 | 52.85071 | 0.00092828 | 50.00087
101.9203 | 52.8375 | 0.000907753 | 49.999
101.927 | 52.82413 | 0.000886587 | 49.99994
101.9337 | 52.81105 | 0.000864532 | 50
101.9403 | 52.79793 | 0.000841558 | 50.00317
101.947 | 52.78486 | 0.000817366 | 49.9981
101.9537 | 52.77058 | 0.000792167 | 49.99883
101.9603 | 52.757 | 0.000766219 | 49.99887
101.967 | 52.74375 | 0.000739516 | 50.00415
101.9737 | 52.73037 | 0.000712112 | 49.99814
101.9803 | 52.7176 | 0.000684159 | 49.99985
101.987 | 52.70424 | 0.000656678 | 50.0095
101.9937 | 52.69078 | 0.000629068 | 49.99108
102.0003 | 52.67768 | 0.000601639 | 49.99947
102.007 | 52.66414 | 0.000574404 | 49.99997
102.0137 | 52.6504 | 0.000546855 | 50.00105
102.0203 | 52.63738 | 0.000518883 | 49.98632
102.0262 | 52.62554 | 0.000494223 | 50.01472
102.032 | 52.61406 | 0.000469739 | 49.99936
102.0387 | 52.6007 | 0.000442259 | 49.99574
102.0453 | 52.5877 | 0.000415256 | 50.00607
102.052 | 52.57364 | 0.000388648 | 50.00037
102.0587 | 52.5605 | 0.000362497 | 50.00002
102.0653 | 52.54742 | 0.000337212 | 50
102.072 | 52.53404 | 0.000312602 | 50
102.0787 | 52.52076 | 0.000288228 | 49.98942
102.0853 | 52.50698 | 0.00026404 | 50.01414
102.092 | 52.49402 | 0.000240122 | 49.99665
102.0987 | 52.48037 | 0.000216739 | 49.99978
102.1053 | 52.46641 | 0.000194014 | 49.99998
102.112 | 52.4534 | 0.000172031 | 50.00422
102.1187 | 52.44004 | 0.00014992 | 49.99604
102.1253 | 52.42704 | 0.000127604 | 49.99764
102.132 | 52.414 | 0.000106194 | 50.00196
102.1387 | 52.40044 | 8.54829e-05 | 49.9959
102.1453 | 52.3866 | 6.56643e-05 | 50.00396
102.152 | 52.37382 | 4.67781e-05 | 49.99602
102.1587 | 52.36048 | 2.83434e-05 | 50.00081
102.1653 | 52.34719 | 9.98229e-06 | 50.0011
102.172 | 52.33362 | -8.6003e-06 | 50.00113
102.1787 | 52.32031 | -2.77e-05 | 49.9895
102.1853 | 52.307 | -4.6684e-05 | 50.00357
102.192 | 52.29376 | -6.529e-05 | 50.01186
102.1987 | 52.2801 | -8.3634e-05 | 49.99756
102.2053 | 52.26662 | -0.00010176 | 49.99033
102.212 | 52.25303 | -0.0001193 | 50.00574
102.2178 | 52.24121 | -0.00013436 | 50.00308
102.2237 | 52.22946 | -0.000149 | 50.01089
102.2303 | 52.21648 | -0.00016544 | 49.9901
102.237 | 52.2036 | -0.00018164 | 50.01313
102.2437 | 52.19034 | -0.00019756 | 49.98284
102.2503 | 52.17683 | -0.0002134 | 50.00315
102.257 | 52.16363 | -0.00022945 | 50.0002
102.2637 | 52.14981 | -0.0002458 | 50
102.2703 | 52.13681 | -0.00026227 | 50
102.277 | 52.12371 | -0.00027904 | 49.99154
102.2837 | 52.11018 | -0.00029576 | 50.01638
102.2903 | 52.09662 | -0.00031236 | 49.9841
102.297 | 52.08303 | -0.00032872 | 50.00324
102.3037 | 52.06926 | -0.00034545 | 49.99386
102.3103 | 52.05617 | -0.00036221 | 50.00702
102.317 | 52.043 | -0.00037835 | 50.00043
102.3237 | 52.02959 | -0.00039395 | 50.00214
102.3303 | 52.01633 | -0.00040851 | 50.00119
102.337 | 52.00294 | -0.00042214 | 50.01065
102.3437 | 51.99004 | -0.00043487 | 49.99008
102.3503 | 51.97703 | -0.00044703 | 49.9888
102.357 | 51.96367 | -0.00045886 | 50.0215
102.3637 | 51.95027 | -0.0004706 | 49.9897
102.3703 | 51.93658 | -0.00048223 | 50.01205
102.377 | 51.92336 | -0.00049348 | 49.98489
102.3837 | 51.91054 | -0.00050463 | 50.00222
102.3903 | 51.89652 | -0.00051581 | 49.99802
102.397 | 51.88276 | -0.00052664 | 50.00198
102.4037 | 51.87012 | -0.00053676 | 50.00118
102.4095 | 51.85833 | -0.00054473 | 49.99596
102.4153 | 51.84626 | -0.00055199 | 50.00191
102.422 | 51.8332 | -0.00055994 | 49.99166
102.4287 | 51.81974 | -0.0005672 | 50.00053
102.4353 | 51.80676 | -0.00057395 | 50.00214
102.442 | 51.79341 | -0.00058058 | 50.00542
102.4487 | 51.78031 | -0.00058702 | 49.99822
102.4553 | 51.76676 | -0.00059334 | 49.99989
102.462 | 51.75296 | -0.0005995 | 49.98836
102.4687 | 51.73946 | -0.00060529 | 50.01302
102.4753 | 51.72623 | -0.00061137 | 50.00081
102.482 | 51.71278 | -0.00061853 | 50.00322
102.4887 | 51.70025 | -0.00062582 | 49.99809
102.4953 | 51.68653 | -0.00063245 | 49.99988
102.502 | 51.67292 | -0.00063852 | 50.00528
102.5087 | 51.65987 | -0.0006443 | 49.99398
102.5153 | 51.64628 | -0.00065045 | 49.99961
102.522 | 51.63322 | -0.00065721 | 49.99152
102.5287 | 51.61921 | -0.00066485 | 50.00687
102.5353 | 51.6063 | -0.00067328 | 50.0036
102.542 | 51.59322 | -0.00068206 | 49.99811
102.5487 | 51.57974 | -0.00069062 | 49.99568
102.5553 | 51.56625 | -0.00069911 | 49.9955
102.562 | 51.55279 | -0.00070735 | 49.99972
102.5687 | 51.53969 | -0.0007155 | 50.00527
102.5753 | 51.52656 | -0.0007231 | 49.99082
102.582 | 51.51336 | -0.00073029 | 50.01213
102.5887 | 51.4996 | -0.00073706 | 49.99864
102.5953 | 51.48697 | -0.00074382 | 50.00203
102.6012 | 51.47484 | -0.00074948 | 50.00016
102.607 | 51.46306 | -0.00075499 | 50.00002
102.6137 | 51.45015 | -0.00076153 | 49.99788
102.6203 | 51.43619 | -0.00076843 | 50.00621
102.627 | 51.42319 | -0.00077516 | 50.0025
102.6337 | 51.40916 | -0.00078189 | 49.9938
102.6403 | 51.39682 | -0.00078886 | 50.00384
102.647 | 51.38373 | -0.00079595 | 49.99706
102.6537 | 51.36974 | -0.00080311 | 49.98924
102.6603 | 51.35666 | -0.00081045 | 50.00884
102.667 | 51.34276 | -0.00081758 | 50.00054
102.6737 | 51.32986 | -0.00082522 | 50.0085
102.6803 | 51.3163 | -0.00083384 | 49.98786
102.687 | 51.30321 | -0.00084324 | 50.00559
102.6937 | 51.28944 | -0.00085268 | 50.0067
102.7003 | 51.27646 | -0.00086216 | 49.9909
102.707 | 51.26281 | -0.00087143 | 49.99626
102.7137 | 51.24944 | -0.000881 | 49.99554
102.7203 | 51.23585 | -0.00089073 | 50.00924
102.727 | 51.22321 | -0.00090096 | 49.99634
102.7337 | 51.20966 | -0.00091091 | 50.00294
102.7403 | 51.19632 | -0.00092076 | 50.0023
102.747 | 51.18274 | -0.00093116 | 50.00226
102.7537 | 51.1695 | -0.00094266 | 50.00966
102.7603 | 51.15621 | -0.00095502 | 49.98686
102.767 | 51.14244 | -0.0009682 | 50.00762
102.7737 | 51.12957 | -0.00098199 | 49.99096
102.7803 | 51.11597 | -0.00099642 | 50.00049
102.787 | 51.103 | -0.0010112 | 50.01272
102.7928 | 51.09087 | -0.0010243 | 49.97674
102.7987 | 51.07931 | -0.0010378 | 50.0034
102.8053 | 51.0661 | -0.0010541 | 50.00126
102.812 | 51.05252 | -0.0010714 | 49.99162
102.8187 | 51.03892 | -0.0010901 | 50.0037
102.8253 | 51.0258 | -0.0011094 | 50.00975
102.832 | 51.01209 | -0.0011296 | 49.99532
102.8387 | 50.9988 | -0.0011505 | 49.98491
102.8453 | 50.98564 | -0.001172 | 50.01808
102.852 | 50.97192 | -0.0011942 | 49.99584
102.8587 | 50.95906 | -0.0012176 | 50.0008
102.8653 | 50.94589 | -0.0012419 | 50.0085
102.872 | 50.9327 | -0.0012668 | 49.99207
102.8787 | 50.92002 | -0.001292 | 49.9995
102.8853 | 50.90611 | -0.0013187 | 49.99786
102.892 | 50.89276 | -0.0013471 | 50.00726
102.8987 | 50.87951 | -0.0013771 | 50.0015
102.9053 | 50.8659 | -0.0014087 | 49.99374
102.912 | 50.8525 | -0.0014414 | 49.99855
102.9187 | 50.83947 | -0.0014747 | 50.00097
102.9253 | 50.82647 | -0.0015088 | 49.99688
102.932 | 50.81274 | -0.0015435 | 49.99451
102.9387 | 50.79942 | -0.0015784 | 49.99966
102.9453 | 50.78574 | -0.0016134 | 49.99998
102.952 | 50.77238 | -0.0016479 | 50.00106
102.9587 | 50.75924 | -0.0016817 | 50.00746
102.9653 | 50.74563 | -0.0017146 | 49.99728
102.972 | 50.7323 | -0.0017472 | 50.01146
102.9787 | 50.71878 | -0.0017794 | 49.99014
102.9845 | 50.70676 | -0.0018075 | 49.99059
102.9903 | 50.69596 | -0.0018356 | 50.00812
102.997 | 50.68261 | -0.0018676 | 50.0005
103.0037 | 50.66916 | -0.0018994 | 50.00003
103.0103 | 50.65572 | -0.0019307 | 49.9926
103.017 | 50.64163 | -0.0019612 | 50.00693
103.0237 | 50.62844 | -0.0019914 | 50.00044
103.0303 | 50.6157 | -0.0020217 | 50.00214
103.037 | 50.60224 | -0.0020518 | 49.99696
103.0437 | 50.58892 | -0.0020809 | 50.00087
103.0503 | 50.57568 | -0.0021092 | 49.9916
103.057 | 50.56258 | -0.002137 | 50.00899
103.0637 | 50.549 | -0.0021647 | 49.9995
103.0703 | 50.53569 | -0.0021924 | 49.9989
103.077 | 50.52242 | -0.0022196 | 50.00522
103.0837 | 50.5091 | -0.0022466 | 49.99609
103.0903 | 50.49568 | -0.0022733 | 49.98813
103.097 | 50.48194 | -0.0022993 | 50.0109
103.1037 | 50.46875 | -0.0023242 | 50.00069
103.1103 | 50.45567 | -0.0023479 | 50.00533
103.117 | 50.44168 | -0.0023704 | 49.99504
103.1237 | 50.42832 | -0.0023912 | 49.99758
103.1304 | 50.4154 | -0.0024108 | 50.00513
103.137 | 50.40204 | -0.0024294 | 50.00138
103.1437 | 50.38847 | -0.0024471 | 50.00432
103.1503 | 50.37569 | -0.0024639 | 49.9918
103.157 | 50.36206 | -0.0024805 | 49.99843
103.1637 | 50.34924 | -0.0024962 | 50.00096
103.1703 | 50.33582 | -0.0025106 | 50.00006
103.1762 | 50.32422 | -0.0025229 | 50
103.182 | 50.3124 | -0.002535 | 50.00211
103.1887 | 50.2988 | -0.002549 | 50.00012
103.1953 | 50.28553 | -0.0025632 | 50.00741
103.202 | 50.2716 | -0.0025767 | 49.98777
103.2087 | 50.25916 | -0.0025893 | 50.0024
103.2153 | 50.24532 | -0.0026007 | 50.00015
103.222 | 50.23226 | -0.002611 | 50.00107
103.2287 | 50.21834 | -0.0026204 | 49.99478
103.2353 | 50.20552 | -0.0026294 | 50.00602
103.242 | 50.19169 | -0.0026381 | 49.99191
103.2487 | 50.17896 | -0.002646 | 49.99315
103.2554 | 50.16606 | -0.0026531 | 50.01226
103.262 | 50.15165 | -0.00266 | 49.9976
103.2687 | 50.13956 | -0.0026666 | 50.00302
103.2753 | 50.12563 | -0.0026733 | 50.01394
103.282 | 50.1121 | -0.0026807 | 49.99134
103.2887 | 50.09843 | -0.0026881 | 50.00792
103.2953 | 50.08562 | -0.0026953 | 49.9878
103.302 | 50.07205 | -0.0027023 | 49.99078
103.3087 | 50.05874 | -0.002709 | 50.00576
103.3153 | 50.04542 | -0.0027159 | 50.00352
103.322 | 50.03168 | -0.002723 | 49.996
103.3287 | 50.01828 | -0.0027299 | 49.98816
103.3353 | 50.0054 | -0.0027363 | 50.01408
103.342 | 49.99228 | -0.0027427 | 50.00088
103.3487 | 49.97852 | -0.0027493 | 49.9937
103.3553 | 49.96515 | -0.0027557 | 49.99855
103.362 | 49.95156 | -0.0027619 | 50.0073
103.3678 | 49.93948 | -0.0027676 | 50.00056
103.3737 | 49.92818 | -0.0027737 | 49.99582
103.3804 | 49.91533 | -0.0027812 | 49.99973
103.387 | 49.90137 | -0.0027887 | 50.00738
103.3937 | 49.88833 | -0.0027966 | 49.98989
103.4003 | 49.87461 | -0.0028053 | 50.00676
103.407 | 49.86197 | -0.0028142 | 49.99831
103.4137 | 49.84816 | -0.0028229 | 50.00412
103.4203 | 49.83522 | -0.0028316 | 50.0066
103.427 | 49.82184 | -0.0028409 | 49.99406
103.4337 | 49.80806 | -0.0028508 | 50.00914
103.4403 | 49.79514 | -0.0028609 | 49.98894
103.447 | 49.78139 | -0.0028709 | 50.00147
103.4537 | 49.76843 | -0.0028815 | 49.99799
103.4603 | 49.7558 | -0.0028929 | 49.99564
103.467 | 49.74172 | -0.0029045 | 50.00395
103.4737 | 49.72872 | -0.0029164 | 50.00025
103.4803 | 49.71564 | -0.0029289 | 49.98732
103.487 | 49.70222 | -0.0029424 | 50.00766
103.4937 | 49.68874 | -0.0029568 | 49.99836
103.5003 | 49.67562 | -0.0029719 | 50.00518
103.507 | 49.6625 | -0.0029874 | 49.9961
103.5137 | 49.64903 | -0.0030035 | 49.99975
103.5203 | 49.63529 | -0.0030195 | 50.0021
103.527 | 49.6222 | -0.0030355 | 50.01282
103.5337 | 49.60912 | -0.0030512 | 49.99128
103.5403 | 49.5954 | -0.0030668 | 49.99946
103.547 | 49.58218 | -0.0030826 | 49.99996
103.5537 | 49.56882 | -0.0030985 | 50.0148
103.5595 | 49.55704 | -0.0031125 | 49.99965
103.5653 | 49.54571 | -0.0031264 | 49.98636
103.572 | 49.53222 | -0.0031417 | 49.99069
103.5787 | 49.51878 | -0.0031569 | 50.0142
103.5853 | 49.50487 | -0.0031726 | 49.99452
103.592 | 49.4919 | -0.0031886 | 49.99966
103.5987 | 49.47842 | -0.0032045 | 49.99786
103.6053 | 49.46544 | -0.0032209 | 50.0041
103.612 | 49.45224 | -0.0032374 | 49.99814
103.6187 | 49.43856 | -0.0032537 | 49.99671
103.6253 | 49.42494 | -0.0032696 | 50.00191
103.632 | 49.41187 | -0.0032857 | 49.99483
103.6387 | 49.39895 | -0.0033015 | 49.99968
103.6453 | 49.38504 | -0.003317 | 50.00314
103.652 | 49.37191 | -0.0033327 | 50.00337
103.6587 | 49.3591 | -0.0033486 | 50.00126
103.6653 | 49.34512 | -0.0033653 | 49.99904
103.672 | 49.33206 | -0.0033831 | 50.00524
103.6787 | 49.31881 | -0.0034015 | 50.0035
103.6853 | 49.30534 | -0.00342 | 49.99176
103.692 | 49.29302 | -0.0034387 | 49.99102
103.6987 | 49.27838 | -0.0034582 | 50.01212
103.7053 | 49.26507 | -0.0034783 | 50.00288
103.712 | 49.25145 | -0.0034991 | 49.99383
103.7187 | 49.23826 | -0.0035197 | 50.00067
103.7253 | 49.22529 | -0.0035401 | 49.99476
103.732 | 49.212 | -0.0035603 | 50.0039
103.7387 | 49.1984 | -0.0035804 | 50.00024
103.7453 | 49.18479 | -0.0036006 | 49.99578
103.7512 | 49.17302 | -0.0036184 | 50.00211
103.757 | 49.16132 | -0.0036365 | 50.00565
103.7637 | 49.14789 | -0.0036578 | 49.99506
103.7703 | 49.13472 | -0.0036793 | 49.987
103.777 | 49.12186 | -0.0037009 | 50.01398
103.7837 | 49.10886 | -0.0037228 | 50.00192
103.7903 | 49.09524 | -0.0037447 | 49.99906
103.797 | 49.08159 | -0.0037668 | 50.0084
103.8037 | 49.06804 | -0.0037894 | 49.99524
103.8103 | 49.05489 | -0.0038125 | 50.00076
103.817 | 49.04171 | -0.0038362 | 49.99582
103.8237 | 49.02782 | -0.0038606 | 49.99974
103.8303 | 49.01444 | -0.0038855 | 49.99892
103.837 | 49.00165 | -0.0039106 | 50.00204
103.8437 | 48.98791 | -0.0039353 | 49.99484
103.8503 | 48.97424 | -0.0039604 | 50.0039
103.857 | 48.96157 | -0.0039862 | 49.99813
103.8637 | 48.94781 | -0.0040123 | 50.002
103.8703 | 48.93474 | -0.0040389 | 50.00012
103.877 | 48.92166 | -0.004066 | 50
103.8837 | 48.90773 | -0.0040935 | 50
103.8903 | 48.89438 | -0.0041214 | 49.99894
103.897 | 48.88111 | -0.0041493 | 50.00314
103.9037 | 48.86766 | -0.0041778 | 49.98963
103.9103 | 48.8541 | -0.0042062 | 50.00781
103.917 | 48.8405 | -0.0042344 | 50.00366
103.9237 | 48.82784 | -0.0042623 | 49.99706
103.9303 | 48.81451 | -0.0042908 | 50.0051
103.937 | 48.80131 | -0.0043194 | 50.00138
103.9428 | 48.78892 | -0.0043448 | 49.98657
103.9487 | 48.77771 | -0.0043707 | 50.00318
103.9553 | 48.76426 | -0.0044007 | 50.01078
103.962 | 48.75158 | -0.0044304 | 49.9901
103.9687 | 48.73759 | -0.0044588 | 50.00044
103.9753 | 48.72428 | -0.0044864 | 50.01166
103.982 | 48.71048 | -0.0045135 | 49.9891
103.9887 | 48.69692 | -0.0045399 | 49.9972
103.9953 | 48.68399 | -0.0045657 | 49.99665
104.002 | 48.6704 | -0.0045907 | 49.99028
104.0087 | 48.6578 | -0.0046149 | 50.01102
104.0153 | 48.64386 | -0.0046387 | 50.0028
104.022 | 48.6307 | -0.0046619 | 50.00229
104.0287 | 48.6166 | -0.0046851 | 49.99802
104.0353 | 48.60412 | -0.0047086 | 50.00728
104.042 | 48.59044 | -0.0047321 | 49.99304
104.0487 | 48.57744 | -0.0047555 | 49.99744
104.0553 | 48.56361 | -0.0047793 | 50.00936
104.062 | 48.5507 | -0.0048031 | 49.98896
104.0687 | 48.537 | -0.0048269 | 50.00248
104.0753 | 48.52404 | -0.0048501 | 50.00967
104.082 | 48.51031 | -0.004873 | 50.0006
104.0887 | 48.49748 | -0.0048957 | 49.98946
104.0953 | 48.48348 | -0.0049182 | 50.00463
104.102 | 48.47056 | -0.0049404 | 50.00134
104.1087 | 48.45722 | -0.0049625 | 49.9874
104.1153 | 48.44384 | -0.0049841 | 49.99921
104.122 | 48.42954 | -0.0050055 | 50.01052
104.1287 | 48.41682 | -0.0050267 | 50.00066
104.1345 | 48.40537 | -0.0050449 | 50.00306
104.1403 | 48.39384 | -0.0050628 | 49.9852
104.147 | 48.37988 | -0.0050825 | 50.00859
104.1537 | 48.36729 | -0.0051013 | 49.99313
104.1603 | 48.35364 | -0.0051195 | 50.0038
104.167 | 48.34006 | -0.0051371 | 50.00024
104.1737 | 48.32684 | -0.0051537 | 49.99472
104.1803 | 48.3139 | -0.0051694 | 50.00918
104.187 | 48.3002 | -0.0051853 | 49.99
104.1937 | 48.2868 | -0.0052011 | 50.0036
104.2003 | 48.2734 | -0.0052167 | 50.00662
104.207 | 48.26026 | -0.0052321 | 50.00993
104.2137 | 48.24731 | -0.0052472 | 49.99114
104.2203 | 48.2336 | -0.0052615 | 49.99628
104.227 | 48.21972 | -0.0052752 | 50.004
104.2337 | 48.20616 | -0.0052889 | 49.99919
104.2403 | 48.19307 | -0.0053025 | 50.00312
104.247 | 48.1794 | -0.0053154 | 49.99702
104.2537 | 48.16648 | -0.0053269 | 49.99559
104.2603 | 48.15296 | -0.0053369 | 50.00395
104.267 | 48.13933 | -0.0053459 | 50.00235
104.2737 | 48.12671 | -0.0053539 | 49.98429
104.2803 | 48.11365 | -0.0053615 | 50.01278
104.287 | 48.10082 | -0.005369 | 50.0008
104.2937 | 48.0871 | -0.0053766 | 49.9916
104.3003 | 48.07319 | -0.0053838 | 50.00687
104.307 | 48.0599 | -0.0053906 | 49.99197
104.3137 | 48.04672 | -0.005397 | 50.0069
104.3203 | 48.03336 | -0.0054029 | 50.00254
104.3262 | 48.02213 | -0.0054074 | 50.00584
104.332 | 48.0104 | -0.0054111 | 49.99288
104.3387 | 47.99649 | -0.0054146 | 50.00696
104.3453 | 47.9841 | -0.0054174 | 49.99197
104.352 | 47.9702 | -0.0054191 | 50.00266
104.3587 | 47.95663 | -0.00542 | 50.00968
104.3653 | 47.94376 | -0.0054204 | 49.99214
104.372 | 47.92996 | -0.0054206 | 50.00797
104.3787 | 47.91678 | -0.0054207 | 49.99205
104.3853 | 47.90363 | -0.005421 | 50.00058
104.392 | 47.89002 | -0.005422 | 49.99898
104.3987 | 47.87684 | -0.005423 | 50.00204
104.4053 | 47.86357 | -0.0054235 | 49.9959
104.412 | 47.84966 | -0.0054239 | 49.98072
104.4187 | 47.83624 | -0.0054251 | 50.00619
104.4253 | 47.82361 | -0.0054264 | 50.0099
104.432 | 47.81022 | -0.0054278 | 50.00378
104.4387 | 47.7973 | -0.0054297 | 50.00764
104.4453 | 47.7839 | -0.005432 | 49.99413
104.452 | 47.77026 | -0.0054348 | 49.99858
104.4587 | 47.75712 | -0.0054382 | 50.00097
104.4653 | 47.74354 | -0.0054418 | 50.00858
104.472 | 47.73034 | -0.0054465 | 50.00054
104.4787 | 47.7169 | -0.0054523 | 50.00003
104.4853 | 47.70408 | -0.0054591 | 49.99153
104.492 | 47.68988 | -0.0054665 | 50.00159
104.4987 | 47.67631 | -0.0054744 | 49.99375
104.5054 | 47.66394 | -0.0054828 | 49.9975
104.512 | 47.65014 | -0.005492 | 50.01888
104.5178 | 47.63876 | -0.0055002 | 49.98003
104.5237 | 47.62665 | -0.0055084 | 49.99936
104.5303 | 47.61316 | -0.0055179 | 49.99786
104.537 | 47.59993 | -0.0055285 | 50.00516
104.5437 | 47.5866 | -0.0055396 | 49.9982
104.5503 | 47.57346 | -0.0055505 | 50.00094
104.557 | 47.5594 | -0.005561 | 50.00111
104.5637 | 47.54597 | -0.0055708 | 50.00006
104.5703 | 47.53309 | -0.0055805 | 49.99154
104.577 | 47.5195 | -0.0055905 | 50.00688
104.5837 | 47.50611 | -0.0056006 | 50.00148
104.5903 | 47.49308 | -0.0056101 | 50.00538
104.597 | 47.48 | -0.0056193 | 49.99716
104.6037 | 47.46653 | -0.0056285 | 50.01146
104.6103 | 47.45309 | -0.0056379 | 49.99014
104.617 | 47.43984 | -0.0056477 | 49.99832
104.6237 | 47.42652 | -0.0056575 | 49.99778
104.6304 | 47.4125 | -0.0056675 | 49.99986
104.637 | 47.3996 | -0.0056777 | 49.99576
104.6437 | 47.38578 | -0.0056885 | 50.00184
104.6503 | 47.37298 | -0.0056996 | 50.00228
104.657 | 47.35961 | -0.0057114 | 50.01072
104.6637 | 47.34683 | -0.0057235 | 49.98797
104.6703 | 47.33273 | -0.0057361 | 49.99502
104.677 | 47.31925 | -0.0057492 | 50.00604
104.6837 | 47.30686 | -0.0057632 | 49.99826
104.6903 | 47.29277 | -0.0057782 | 50.002
104.697 | 47.2796 | -0.0057944 | 50.00118
104.7037 | 47.26592 | -0.0058107 | 50.00324
104.7095 | 47.25422 | -0.0058249 | 49.995
104.7153 | 47.24309 | -0.005839 | 49.99526
104.722 | 47.2298 | -0.0058555 | 50.00711
104.7287 | 47.21575 | -0.0058732 | 50.0015
104.7353 | 47.2029 | -0.0058921 | 49.99797
104.742 | 47.1893 | -0.0059116 | 49.99882
104.7487 | 47.17603 | -0.0059314 | 49.99675
104.7554 | 47.16274 | -0.0059514 | 49.99769
104.762 | 47.14936 | -0.0059714 | 50.0062
104.7687 | 47.13666 | -0.0059918 | 49.98453
104.7753 | 47.12232 | -0.0060126 | 50.00644
104.782 | 47.10941 | -0.0060344 | 50.00568
104.7887 | 47.09596 | -0.0060571 | 49.99084
104.7953 | 47.08319 | -0.0060803 | 49.99942
104.802 | 47.06922 | -0.0061038 | 49.99996
104.8087 | 47.05648 | -0.0061278 | 50.01057
104.8153 | 47.04228 | -0.0061529 | 50.00912
104.822 | 47.02979 | -0.006179 | 49.99
104.8287 | 47.01639 | -0.0062053 | 50.00149
104.8353 | 47.00266 | -0.0062316 | 49.99374
104.842 | 46.98922 | -0.0062582 | 50.00596
104.8487 | 46.97571 | -0.006285 | 50.00248
104.8553 | 46.96294 | -0.0063118 | 50.00228
104.862 | 46.94959 | -0.0063388 | 49.99592
104.8687 | 46.93614 | -0.0063655 | 49.99976
104.8754 | 46.92178 | -0.0063914 | 49.99998
104.882 | 46.90868 | -0.0064169 | 50
104.8887 | 46.89512 | -0.0064428 | 50
104.8953 | 46.882 | -0.0064687 | 50
104.9012 | 46.8709 | -0.0064917 | 49.98872
104.907 | 46.85848 | -0.0065147 | 50.00793
104.9137 | 46.84554 | -0.006541 | 49.99838
104.9203 | 46.83246 | -0.0065669 | 50.00201
104.927 | 46.81946 | -0.0065929 | 50.00012
104.9337 | 46.80541 | -0.0066192 | 49.98844
104.9403 | 46.79224 | -0.0066458 | 50.0109
104.947 | 46.77902 | -0.0066725 | 50.00068
104.9537 | 46.76526 | -0.0066995 | 49.99158
104.9604 | 46.75224 | -0.006727 | 50.00476
104.967 | 46.73926 | -0.0067545 | 50.00346
104.9737 | 46.72559 | -0.0067821 | 50.00022
104.9803 | 46.71182 | -0.00681 | 50.00004
104.987 | 46.69914 | -0.0068386 | 50.00847
104.9937 | 46.68528 | -0.0068683 | 49.99207
105.0004 | 46.6716 | -0.0068981 | 49.9995
105.007 | 46.65867 | -0.0069277 | 50.00102
105.0137 | 46.64485 | -0.0069574 | 49.999
105.0203 | 46.63122 | -0.0069868 | 49.99782
105.027 | 46.61833 | -0.0070161 | 49.99986
105.0337 | 46.60471 | -0.0070454 | 50.00844
105.0403 | 46.5921 | -0.0070742 | 49.99418
105.047 | 46.57878 | -0.0071029 | 49.99754
105.0537 | 46.5653 | -0.0071316 | 49.99774
105.0604 | 46.55152 | -0.0071607 | 49.98824
105.067 | 46.5385 | -0.0071901 | 50.01511
105.0737 | 46.52524 | -0.0072197 | 50.00094
105.0803 | 46.51187 | -0.0072494 | 49.999
105.087 | 46.49858 | -0.0072796 | 49.99888
105.0928 | 46.48636 | -0.0073059 | 49.9969
105.0987 | 46.47506 | -0.007332 | 50.01268
105.1053 | 46.46202 | -0.0073616 | 49.99339
105.112 | 46.4481 | -0.0073912 | 50.00276
105.1187 | 46.43492 | -0.0074202 | 50.00016
105.1254 | 46.42156 | -0.0074483 | 50.00424
105.132 | 46.40799 | -0.0074756 | 49.98757
105.1387 | 46.39541 | -0.0075021 | 50.00346
105.1453 | 46.38078 | -0.007528 | 50.00232
105.152 | 46.36748 | -0.0075534 | 49.9959
105.1587 | 46.35483 | -0.0075777 | 49.99974
105.1653 | 46.34146 | -0.007601 | 50
105.172 | 46.32772 | -0.0076237 | 49.99472
105.1787 | 46.31469 | -0.007646 | 50.00707
105.1854 | 46.30163 | -0.0076677 | 50.00784
105.192 | 46.28826 | -0.0076886 | 49.99097
105.1987 | 46.27526 | -0.007709 | 49.99948
105.2053 | 46.26198 | -0.0077299 | 49.99363
105.212 | 46.2476 | -0.0077513 | 50.01654
105.2187 | 46.23446 | -0.0077726 | 49.98942
105.2254 | 46.22134 | -0.0077938 | 50.00146
105.232 | 46.20816 | -0.0078148 | 50.00325
105.2387 | 46.19466 | -0.0078348 | 50.0002
105.2453 | 46.18172 | -0.0078544 | 49.99898
105.252 | 46.1678 | -0.0078736 | 50.00419
105.2587 | 46.15488 | -0.0078924 | 50.00344
105.2653 | 46.14097 | -0.0079103 | 50.00444
105.272 | 46.12778 | -0.0079275 | 49.98758
105.2787 | 46.11524 | -0.0079443 | 49.99924
105.2845 | 46.10328 | -0.0079586 | 49.99996
105.2903 | 46.09111 | -0.0079725 | 50
105.297 | 46.07746 | -0.007988 | 49.98734
105.3037 | 46.06376 | -0.0080033 | 50.0119
105.3104 | 46.05113 | -0.0080186 | 50.00074
105.317 | 46.03712 | -0.0080338 | 49.98842
105.3237 | 46.02533 | -0.0080491 | 50.00774
105.3303 | 46.01104 | -0.0080639 | 49.9952
105.337 | 45.99811 | -0.0080783 | 50.0071
105.3437 | 45.98484 | -0.0080925 | 50.00574
105.3504 | 45.97162 | -0.0081066 | 49.98766
105.357 | 45.95826 | -0.0081203 | 49.99817
105.3637 | 45.94498 | -0.0081336 | 50.0094
105.3703 | 45.93176 | -0.0081468 | 50.0027
105.377 | 45.9179 | -0.0081597 | 50.00652
105.3837 | 45.90494 | -0.0081722 | 50.00675
105.3903 | 45.8918 | -0.0081845 | 49.97928
105.397 | 45.87866 | -0.008197 | 50.00928
105.4037 | 45.86528 | -0.0082095 | 49.99634
105.4104 | 45.85208 | -0.0082219 | 50.00824
105.417 | 45.8382 | -0.0082338 | 49.99205
105.4237 | 45.8249 | -0.0082453 | 49.9995
105.4303 | 45.81166 | -0.0082563 | 49.99045
105.437 | 45.79771 | -0.0082674 | 50.00469
105.4437 | 45.78497 | -0.0082777 | 49.99606
105.4503 | 45.77148 | -0.008287 | 49.99234
105.457 | 45.75806 | -0.0082959 | 50.0122
105.4637 | 45.7448 | -0.008304 | 49.99019
105.4703 | 45.73178 | -0.008311 | 50.02053
105.4762 | 45.71941 | -0.0083167 | 49.99238
105.482 | 45.70833 | -0.008322 | 49.995
105.4887 | 45.69483 | -0.0083278 | 50.0145
105.4953 | 45.68113 | -0.008333 | 49.9882
105.502 | 45.66768 | -0.0083381 | 50.00137
105.5087 | 45.65489 | -0.0083428 | 50.00009
105.5153 | 45.64112 | -0.0083467 | 50
105.522 | 45.62805 | -0.00835 | 50
105.5287 | 45.6144 | -0.0083531 | 49.99154
105.5354 | 45.6018 | -0.0083557 | 50.00793
105.542 | 45.58778 | -0.0083581 | 50.0005
105.5487 | 45.57438 | -0.0083601 | 50.00002
105.5553 | 45.5612 | -0.0083621 | 49.99472
105.562 | 45.54802 | -0.0083635 | 50.00391
105.5687 | 45.535 | -0.0083648 | 50.00449
105.5753 | 45.52092 | -0.0083663 | 49.9876
105.582 | 45.50752 | -0.0083671 | 50.00769
105.5887 | 45.49454 | -0.0083671 | 50.00154
105.5953 | 45.48082 | -0.0083664 | 49.99903
105.602 | 45.4674 | -0.0083649 | 50.001
105.6087 | 45.45393 | -0.008363 | 50.00112
105.6153 | 45.44116 | -0.0083611 | 49.98844
105.622 | 45.4274 | -0.0083591 | 50.01408
105.6287 | 45.41418 | -0.0083569 | 50.00088
105.6353 | 45.40104 | -0.0083548 | 50.00006
105.642 | 45.38834 | -0.0083528 | 49.99578
105.6487 | 45.3748 | -0.0083504 | 49.99972
105.6553 | 45.36111 | -0.0083477 | 50.00844
105.662 | 45.34784 | -0.008345 | 49.99418
105.6678 | 45.33603 | -0.0083423 | 49.99691
105.6737 | 45.3242 | -0.0083399 | 49.99969
105.6803 | 45.31068 | -0.0083373 | 49.99575
105.687 | 45.29717 | -0.0083347 | 49.99973
105.6937 | 45.2843 | -0.0083319 | 50.00421
105.7003 | 45.27092 | -0.0083291 | 50.00664
105.707 | 45.25763 | -0.0083262 | 49.9909
105.7137 | 45.24457 | -0.0083228 | 49.99837
105.7203 | 45.23096 | -0.0083196 | 50.00307
105.727 | 45.21772 | -0.0083169 | 50.00125
105.7337 | 45.20384 | -0.0083148 | 49.98633
105.7403 | 45.19038 | -0.0083132 | 50.0076
105.747 | 45.1779 | -0.0083117 | 50.01316
105.7537 | 45.1644 | -0.0083102 | 49.99342
105.7603 | 45.15082 | -0.0083087 | 50.00064
105.767 | 45.1368 | -0.0083076 | 50.00216
105.7737 | 45.12446 | -0.0083069 | 49.99696
105.7803 | 45.11066 | -0.0083061 | 49.9998
105.787 | 45.09726 | -0.0083055 | 49.99576
105.7937 | 45.08445 | -0.0083051 | 50.01666
105.8003 | 45.071 | -0.0083052 | 49.99363
105.807 | 45.05728 | -0.0083056 | 49.99854
105.8137 | 45.0439 | -0.0083065 | 49.98722
105.8203 | 45.0311 | -0.0083077 | 49.99814
105.827 | 45.01726 | -0.0083089 | 50.0094
105.8337 | 45.00474 | -0.0083109 | 49.99635
105.8403 | 44.99029 | -0.0083138 | 49.98074
105.847 | 44.97693 | -0.0083168 | 50.02204
105.8537 | 44.96403 | -0.0083196 | 50.00138
105.8595 | 44.95252 | -0.0083228 | 50.00011
105.8653 | 44.94031 | -0.0083262 | 49.99158
105.872 | 44.9269 | -0.0083299 | 50.00159
105.8787 | 44.91461 | -0.0083339 | 49.99587
105.8853 | 44.90047 | -0.0083384 | 50.01031
105.892 | 44.88801 | -0.0083433 | 50.0017
105.8987 | 44.8738 | -0.0083483 | 50.0075
105.9053 | 44.86045 | -0.0083535 | 49.98567
105.912 | 44.84768 | -0.0083592 | 50.00544
105.9187 | 44.83422 | -0.0083653 | 50.00457
105.9253 | 44.82086 | -0.0083724 | 49.99605
105.932 | 44.8074 | -0.0083807 | 50.00187
105.9387 | 44.79448 | -0.0083904 | 49.998
105.9453 | 44.78093 | -0.0084014 | 49.99776
105.952 | 44.76691 | -0.0084126 | 49.99352
105.9587 | 44.75375 | -0.0084236 | 50.00805
105.9653 | 44.74088 | -0.0084347 | 49.99204
105.972 | 44.72768 | -0.0084455 | 49.9995
105.9787 | 44.714 | -0.0084568 | 50.0042
105.9854 | 44.701 | -0.0084683 | 49.99074
105.992 | 44.68747 | -0.0084802 | 50.00894
105.9987 | 44.67364 | -0.0084924 | 50.00267
106.0054 | 44.66118 | -0.0085051 | 50.01074
106.012 | 44.64738 | -0.0085188 | 49.99326
106.0187 | 44.6338 | -0.0085337 | 50.01226
106.0253 | 44.6212 | -0.0085493 | 49.98702
106.032 | 44.6071 | -0.008565 | 50.00342
106.0387 | 44.59434 | -0.0085805 | 49.99598
106.0453 | 44.58102 | -0.0085963 | 49.99869
106.0512 | 44.56985 | -0.0086107 | 50.00121
106.057 | 44.55743 | -0.0086254 | 50.00012
106.0637 | 44.54384 | -0.0086426 | 50
106.0703 | 44.5314 | -0.0086607 | 50.01375
106.077 | 44.51694 | -0.0086793 | 49.99557
106.0837 | 44.50434 | -0.008698 | 49.99972
106.0903 | 44.49063 | -0.0087166 | 50.0021
106.097 | 44.47701 | -0.0087352 | 49.99167
106.1037 | 44.46387 | -0.0087537 | 49.99524
106.1104 | 44.45045 | -0.0087719 | 50.00182
106.117 | 44.43724 | -0.00879 | 50.00011
106.1237 | 44.42424 | -0.0088082 | 50
106.1304 | 44.41066 | -0.0088263 | 50
106.137 | 44.39719 | -0.0088443 | 49.99154
106.1437 | 44.38394 | -0.0088615 | 50.01216
106.1503 | 44.37056 | -0.008878 | 50.00498
106.157 | 44.35732 | -0.0088936 | 49.99185
106.1637 | 44.34396 | -0.0089088 | 50.00374
106.1703 | 44.33116 | -0.0089238 | 49.9812
106.177 | 44.3174 | -0.0089383 | 50.01363
106.1837 | 44.30435 | -0.0089519 | 49.99979
106.1903 | 44.29078 | -0.0089645 | 50.0095
106.197 | 44.27759 | -0.0089767 | 49.98896
106.2037 | 44.26372 | -0.0089887 | 49.99825
106.2104 | 44.25137 | -0.0089996 | 50.00412
106.217 | 44.2375 | -0.0090086 | 50.00025
106.2237 | 44.2235 | -0.0090159 | 50.00848
106.2303 | 44.21042 | -0.0090222 | 49.99206
106.237 | 44.1972 | -0.0090276 | 50.00162
106.2428 | 44.1857 | -0.0090313 | 49.99467
106.2487 | 44.17408 | -0.0090343 | 49.99328
106.2554 | 44.16056 | -0.0090365 | 50.00592
106.262 | 44.14752 | -0.0090374 | 50.00248
106.2687 | 44.1347 | -0.0090377 | 50.00016
106.2753 | 44.12043 | -0.0090378 | 50.00213
106.282 | 44.10703 | -0.0090379 | 49.99379
106.2887 | 44.09376 | -0.0090381 | 49.99961
106.2953 | 44.08124 | -0.0090379 | 49.9968
106.302 | 44.06721 | -0.0090379 | 49.99556
106.3087 | 44.0545 | -0.0090383 | 50.01134
106.3153 | 44.04116 | -0.0090391 | 50.01128
106.322 | 44.0271 | -0.0090396 | 50.00388
106.3287 | 44.01526 | -0.0090397 | 49.98648
106.3354 | 44.00119 | -0.0090399 | 50.00338
106.342 | 43.98799 | -0.0090407 | 49.9981
106.3487 | 43.9745 | -0.0090416 | 50.01152
106.3553 | 43.96054 | -0.0090424 | 49.99966
106.362 | 43.9475 | -0.0090438 | 49.98728
106.3687 | 43.93389 | -0.0090452 | 49.99604
106.3754 | 43.92129 | -0.0090466 | 50.00292
106.382 | 43.90711 | -0.0090485 | 50.00124
106.3887 | 43.89374 | -0.0090507 | 49.99268
106.3953 | 43.88118 | -0.0090529 | 50.00166
106.402 | 43.86726 | -0.0090547 | 50.00962
106.4087 | 43.8543 | -0.0090567 | 49.99425
106.4153 | 43.84058 | -0.0090586 | 50.00387
106.422 | 43.82764 | -0.0090609 | 49.99706
106.4287 | 43.8134 | -0.0090638 | 49.99981
106.4345 | 43.80197 | -0.009067 | 49.99998
106.4403 | 43.78993 | -0.0090706 | 49.99789
106.447 | 43.77753 | -0.0090745 | 50.00198
106.4537 | 43.76392 | -0.0090785 | 49.99166
106.4604 | 43.75047 | -0.0090828 | 50.01217
106.467 | 43.73774 | -0.0090883 | 49.99652
106.4737 | 43.72362 | -0.0090941 | 49.99344
106.4803 | 43.71024 | -0.0091005 | 50.00384
106.487 | 43.6969 | -0.0091077 | 49.99813
106.4937 | 43.68422 | -0.0091156 | 49.99776
106.5004 | 43.67031 | -0.0091239 | 50.00514
106.507 | 43.65718 | -0.0091326 | 50.00561
106.5137 | 43.6438 | -0.0091416 | 49.99822
106.5203 | 43.63037 | -0.0091512 | 49.99778
106.527 | 43.61672 | -0.0091613 | 49.99881
106.5337 | 43.60403 | -0.009172 | 50.00098
106.5403 | 43.59091 | -0.0091834 | 49.999
106.547 | 43.57748 | -0.009195 | 49.99676
106.5537 | 43.56389 | -0.0092066 | 50.00402
106.5604 | 43.54997 | -0.009219 | 49.99602
106.567 | 43.53676 | -0.0092321 | 50.00406
106.5737 | 43.52321 | -0.0092452 | 49.9992
106.5803 | 43.5106 | -0.0092582 | 50.001
106.587 | 43.49617 | -0.009271 | 49.99584
106.5937 | 43.48384 | -0.0092838 | 50.00926
106.6004 | 43.46992 | -0.0092968 | 49.99422
106.607 | 43.45669 | -0.0093102 | 50.00916
106.6137 | 43.44392 | -0.0093241 | 49.98684
106.6203 | 43.42974 | -0.0093382 | 50.0087
106.6262 | 43.41895 | -0.0093504 | 49.98414
106.632 | 43.40663 | -0.0093628 | 50.0064
106.6387 | 43.39337 | -0.0093773 | 49.98877
106.6453 | 43.37978 | -0.009392 | 50.00564
106.652 | 43.36662 | -0.0094065 | 50.0088
106.6587 | 43.35416 | -0.0094213 | 49.9942
106.6653 | 43.34036 | -0.0094369 | 50.00176
106.672 | 43.32656 | -0.0094528 | 50.00222
106.6787 | 43.31361 | -0.0094689 | 49.98956
106.6854 | 43.29984 | -0.0094855 | 50.00992
106.692 | 43.28676 | -0.0095022 | 50.00274
106.6987 | 43.273 | -0.0095187 | 50.00016
106.7053 | 43.25992 | -0.0095348 | 49.99789
106.712 | 43.24638 | -0.0095507 | 49.99986
106.7187 | 43.23303 | -0.009566 | 50
106.7254 | 43.22009 | -0.0095806 | 49.99048
106.732 | 43.2068 | -0.0095949 | 50.01738
106.7387 | 43.19336 | -0.0096086 | 49.9958
106.7453 | 43.17942 | -0.009622 | 49.99658
106.752 | 43.16626 | -0.0096349 | 50.00191
106.7587 | 43.15312 | -0.0096471 | 49.99695
106.7653 | 43.14004 | -0.0096586 | 50.00826
106.772 | 43.12659 | -0.0096695 | 49.99312
106.7787 | 43.1129 | -0.0096794 | 49.98688
106.7854 | 43.09948 | -0.0096886 | 50.00552
106.792 | 43.08572 | -0.0096978 | 50.00246
106.7987 | 43.07224 | -0.0097071 | 49.9991
106.8053 | 43.05922 | -0.0097158 | 50.00522
106.812 | 43.04614 | -0.0097241 | 49.99926
106.8178 | 43.03454 | -0.0097309 | 49.98434
106.8237 | 43.0228 | -0.0097371 | 50.01096
106.8303 | 43.00964 | -0.0097433 | 50.006
106.837 | 42.99646 | -0.0097491 | 50.01096
106.8437 | 42.98278 | -0.0097547 | 49.9827
106.8504 | 42.96963 | -0.0097605 | 50.00208
106.857 | 42.95627 | -0.0097665 | 50.00436
106.8637 | 42.94324 | -0.0097724 | 50.00028
106.8703 | 42.92894 | -0.0097787 | 49.99578
106.877 | 42.91602 | -0.0097844 | 50.01137
106.8837 | 42.90248 | -0.0097902 | 49.99224
106.8903 | 42.88944 | -0.0097957 | 49.99846
106.897 | 42.876 | -0.0098012 | 49.99778
106.9037 | 42.86236 | -0.0098068 | 49.9893
106.9104 | 42.84885 | -0.0098135 | 50.00567
106.917 | 42.83586 | -0.0098204 | 50.00458
106.9237 | 42.82203 | -0.0098277 | 50.00029
106.9303 | 42.80904 | -0.0098353 | 50.00002
106.937 | 42.7957 | -0.0098437 | 50
106.9437 | 42.78219 | -0.0098525 | 49.9852
106.9503 | 42.77011 | -0.0098619 | 50.01176
106.957 | 42.75582 | -0.0098717 | 49.99756
106.9637 | 42.74191 | -0.0098815 | 50.00937
106.9703 | 42.7284 | -0.0098917 | 49.99635
106.977 | 42.71506 | -0.0099024 | 50.00294
106.9837 | 42.70163 | -0.009914 | 49.99704
106.9903 | 42.68962 | -0.009926 | 50.00087
106.997 | 42.67604 | -0.0099378 | 50.0011
107.0037 | 42.66315 | -0.00995 | 50.00007
107.0095 | 42.65047 | -0.0099606 | 49.99738
107.0153 | 42.63946 | -0.0099716 | 49.99972
107.022 | 42.62598 | -0.0099843 | 50.01268
107.0287 | 42.61238 | -0.0099973 | 49.9839
107.0354 | 42.5989 | -0.01001053 | 49.99902
107.042 | 42.58539 | -0.01002419 | 50.00417
107.0487 | 42.57246 | -0.01003832 | 49.99074
107.0553 | 42.55894 | -0.01005262 | 50.00682
107.062 | 42.54565 | -0.01006743 | 50.00256
107.0687 | 42.5325 | -0.01008284 | 50.00863
107.0753 | 42.51876 | -0.01009914 | 49.99208
107.082 | 42.50572 | -0.01011554 | 49.99316
107.0887 | 42.49256 | -0.01013228 | 49.99746
107.0953 | 42.4791 | -0.01015 | 50.0083
107.102 | 42.46593 | -0.01016818 | 49.9963
107.1087 | 42.45246 | -0.01018654 | 50.01246
107.1153 | 42.43921 | -0.01020516 | 49.99337
107.122 | 42.42588 | -0.01022437 | 49.99853
107.1287 | 42.4127 | -0.01024419 | 49.9999
107.1353 | 42.39895 | -0.01026438 | 50
107.142 | 42.38542 | -0.01028478 | 50
107.1487 | 42.37243 | -0.01030544 | 50.00846
107.1553 | 42.35895 | -0.01032637 | 49.99206
107.162 | 42.3458 | -0.0103467 | 50.00056
107.1687 | 42.33284 | -0.01036715 | 50.0011
107.1753 | 42.31926 | -0.01038756 | 49.99796
107.182 | 42.30612 | -0.01040824 | 49.99564
107.1887 | 42.2931 | -0.01042986 | 50.0029
107.1953 | 42.27945 | -0.01045235 | 49.99278
107.2012 | 42.2677 | -0.01047259 | 50.00996
107.207 | 42.25624 | -0.01049351 | 50.001
107.2137 | 42.24209 | -0.01051758 | 49.99794
107.2203 | 42.22911 | -0.01054168 | 50.00199
107.227 | 42.21553 | -0.01056622 | 50.00012
107.2337 | 42.20248 | -0.01059067 | 49.98738
107.2403 | 42.18898 | -0.01061524 | 50.0119
107.247 | 42.17555 | -0.01064002 | 50.0092
107.2537 | 42.1621 | -0.01066441 | 49.99846
107.2603 | 42.14898 | -0.01068858 | 49.99356
107.267 | 42.13619 | -0.01071317 | 49.99854
107.2737 | 42.12232 | -0.01073813 | 50.00097
107.2803 | 42.1092 | -0.01076335 | 50.00111
107.287 | 42.09572 | -0.01078884 | 49.99902
107.2937 | 42.08203 | -0.01081464 | 49.99994
107.3003 | 42.069 | -0.01084025 | 50.0021
107.307 | 42.05574 | -0.01086571 | 50.00224
107.3137 | 42.0417 | -0.01089085 | 49.9959
107.3203 | 42.02918 | -0.01091543 | 49.99974
107.327 | 42.01484 | -0.01093969 | 49.99258
107.3337 | 42.00198 | -0.01096308 | 50.00271
107.3403 | 41.98819 | -0.01098594 | 49.99488
107.347 | 41.97566 | -0.01100894 | 50.00284
107.3537 | 41.96238 | -0.01103207 | 50.00018
107.3604 | 41.94946 | -0.01105529 | 50.00318
107.367 | 41.93524 | -0.01107893 | 50.0076
107.3737 | 41.92242 | -0.01110289 | 49.99836
107.3804 | 41.90855 | -0.01112722 | 49.99778
107.387 | 41.89548 | -0.011152 | 50.0062
107.3928 | 41.88384 | -0.01117365 | 49.98976
107.3987 | 41.87206 | -0.0111953 | 49.99703
107.4053 | 41.85836 | -0.01121944 | 50.00404
107.412 | 41.84528 | -0.0112431 | 50.00025
107.4187 | 41.83235 | -0.01126616 | 50
107.4253 | 41.81844 | -0.01128846 | 49.99894
107.432 | 41.80528 | -0.01131024 | 50.00098
107.4387 | 41.79149 | -0.01133152 | 49.99689
107.4453 | 41.77891 | -0.01135254 | 50.00403
107.452 | 41.76448 | -0.01137349 | 49.99074
107.4587 | 41.75183 | -0.0113942 | 50.00788
107.4653 | 41.73883 | -0.0114139 | 50.00048
107.472 | 41.72545 | -0.01143246 | 50.00003
107.4787 | 41.71188 | -0.01145051 | 50.00106
107.4854 | 41.69828 | -0.01146794 | 49.999
107.492 | 41.68495 | -0.01148453 | 49.99994
107.4987 | 41.67154 | -0.01150065 | 49.99894
107.5054 | 41.65778 | -0.01151638 | 50.00098
107.512 | 41.64505 | -0.01153146 | 49.9916
107.5187 | 41.63094 | -0.01154501 | 50.01746
107.5253 | 41.61826 | -0.01155727 | 49.99157
107.532 | 41.6044 | -0.01156797 | 49.99207
107.5387 | 41.59145 | -0.01157784 | 50.00324
107.5453 | 41.57865 | -0.01158668 | 49.99597
107.552 | 41.56505 | -0.01159436 | 50.00291
107.5587 | 41.5514 | -0.01160119 | 49.99489
107.5653 | 41.53874 | -0.01160771 | 50.0092
107.572 | 41.5252 | -0.01161374 | 49.98578
107.5787 | 41.5119 | -0.01161895 | 49.99594
107.5845 | 41.4993 | -0.01162279 | 50.00588
107.5903 | 41.48796 | -0.01162552 | 50.00512
107.597 | 41.4744 | -0.011628 | 50.00031
107.6037 | 41.46128 | -0.01162965 | 49.99579
107.6104 | 41.44812 | -0.01163057 | 50.00396
107.617 | 41.43417 | -0.01163069 | 49.98862
107.6237 | 41.42084 | -0.01163044 | 50.01092
107.6304 | 41.4082 | -0.01162947 | 50.00068
107.637 | 41.39468 | -0.01162851 | 50.00428
107.6437 | 41.38089 | -0.01162751 | 49.99604
107.6503 | 41.36786 | -0.01162642 | 49.99975
107.657 | 41.35456 | -0.01162523 | 50.00422
107.6637 | 41.34084 | -0.01162404 | 50.00449
107.6703 | 41.32798 | -0.01162307 | 49.99394
107.677 | 41.31472 | -0.01162257 | 49.99856
107.6837 | 41.30051 | -0.01162257 | 50.00414
107.6903 | 41.28828 | -0.01162266 | 49.98969
-2 | 2 | 0 | 0
107.6945 | 41.27932 | -0.01162257 | 50.0099
107.6987 | 41.27142 | -0.01162238 | 50.0108
107.7053 | 41.25803 | -0.01162191 | 49.99433
107.712 | 41.24424 | -0.01162065 | 49.98802
107.7187 | 41.23252 | -0.01161126 | 50.00665
107.7254 | 41.22105 | -0.01154786 | 50.00041
107.732 | 41.21312 | -0.01119104 | 49.9958
107.7387 | 41.2089 | -0.0096697 | 50.00502
107.7453 | 41.20885 | -0.0072052 | 49.99714
107.752 | 41.21358 | -0.0053818 | 50.00407
107.7587 | 41.22446 | -0.0045099 | 50.00238
107.7653 | 41.24006 | -0.0046186 | 49.99803
107.772 | 41.26068 | -0.01690124 | 50.00305
107.7787 | 41.2875 | -0.05287204 | 49.99384
107.7854 | 41.31895 | -0.1020804 | 50.00384
107.792 | 41.35307 | -0.1480829 | 49.99918
107.7987 | 41.39169 | -0.1906076 | 49.99148
107.8053 | 41.4335 | -0.2318944 | 50.00898
107.812 | 41.47812 | -0.2725268 | 49.99739
107.8187 | 41.52488 | -0.3135214 | 50.00195
107.8253 | 41.57365 | -0.3512753 | 50.00859
107.832 | 41.6243 | -0.3877662 | 49.99207
107.8387 | 41.67644 | -0.4227692 | 49.98576
107.8453 | 41.73078 | -0.4561067 | 50.00757
107.852 | 41.78614 | -0.4876936 | 50.00575
107.8587 | 41.84222 | -0.5155516 | 49.98556
107.8653 | 41.89955 | -0.5427729 | 50.00967
107.872 | 41.95812 | -0.5686984 | 50.00166
107.8787 | 42.01782 | -0.5928608 | 49.99588
107.8845 | 42.07074 | -0.6122202 | 50.00606
107.8903 | 42.12412 | -0.6300027 | 49.99864
107.897 | 42.18536 | -0.649915 | 50.00414
107.9037 | 42.24726 | -0.6677947 | 49.99602
107.9104 | 42.30978 | -0.6838972 | 49.99975
107.917 | 42.37265 | -0.6998835 | 50.00743
107.9237 | 42.43614 | -0.7146858 | 50.0121
107.9303 | 42.49942 | -0.7260772 | 49.987
107.937 | 42.56391 | -0.736759 | 49.99812
107.9437 | 42.62761 | -0.7470686 | 50.002
107.9503 | 42.69156 | -0.7565619 | 50.00224
107.957 | 42.75702 | -0.7641626 | 49.99802
107.9637 | 42.82154 | -0.7725769 | 49.99776
107.9703 | 42.88656 | -0.7788288 | 49.98611
107.977 | 42.95166 | -0.7848884 | 50.01076
107.9837 | 43.016 | -0.7907222 | 50.0049
107.9903 | 43.0816 | -0.7962045 | 49.98973
107.997 | 43.14696 | -0.8010338 | 49.99724
108.0037 | 43.2124 | -0.8046155 | 50.00194
108.0103 | 43.27822 | -0.807856 | 50.0054
108.017 | 43.34413 | -0.8105626 | 50.0035
108.0237 | 43.40972 | -0.8130832 | 50.00022
108.0303 | 43.47406 | -0.8156375 | 50
108.037 | 43.54071 | -0.8178676 | 49.9926
108.0437 | 43.60616 | -0.819589 | 50.00482
108.0503 | 43.67182 | -0.8211631 | 50.00561
108.057 | 43.73802 | -0.822514 | 50.00141
108.0637 | 43.80376 | -0.8237789 | 50.00114
108.0703 | 43.86978 | -0.8247382 | 49.99478
108.0762 | 43.92746 | -0.8254926 | 49.9996
108.082 | 43.98497 | -0.8261848 | 49.9989
108.0887 | 44.05034 | -0.8268414 | 50.00946
108.0953 | 44.11686 | -0.8274074 | 50.00482
108.102 | 44.18236 | -0.8279456 | 49.9876
108.1087 | 44.24856 | -0.8284447 | 49.99817
108.1153 | 44.31434 | -0.8289268 | 49.99671
108.122 | 44.38024 | -0.829416 | 50.00402
108.1287 | 44.44644 | -0.8299084 | 50.00025
108.1353 | 44.512 | -0.8304071 | 50
108.142 | 44.578 | -0.8309051 | 49.99578
108.1487 | 44.64394 | -0.8314147 | 50.00184
108.1553 | 44.70992 | -0.8319264 | 50.00222
108.162 | 44.77636 | -0.832436 | 50.00226
108.1687 | 44.8418 | -0.8329437 | 49.98959
108.1753 | 44.9079 | -0.8334547 | 50.00992
108.182 | 44.97462 | -0.8339668 | 49.9985
108.1887 | 45.04047 | -0.8344825 | 49.9999
108.1953 | 45.10728 | -0.8349936 | 49.99154
108.202 | 45.17319 | -0.8355019 | 50.01638
108.2087 | 45.23874 | -0.8360025 | 50.00102
108.2153 | 45.30527 | -0.8364928 | 49.99054
108.222 | 45.37141 | -0.836975 | 50.00152
108.2287 | 45.43716 | -0.8374516 | 49.99798
108.2354 | 45.5037 | -0.8379222 | 50.00092
108.242 | 45.56976 | -0.8383838 | 50.00006
108.2487 | 45.6354 | -0.8388376 | 49.9979
108.2554 | 45.70203 | -0.8392834 | 50.00198
108.262 | 45.7682 | -0.8397218 | 49.998
108.2678 | 45.82584 | -0.8400985 | 49.99119
108.2737 | 45.88451 | -0.8404687 | 50.00047
108.2803 | 45.95054 | -0.8408838 | 49.99378
108.287 | 46.01617 | -0.8412914 | 50.0123
108.2937 | 46.08272 | -0.8416919 | 49.99654
108.3003 | 46.14883 | -0.8420855 | 49.99978
108.307 | 46.21494 | -0.8424722 | 49.99365
108.3137 | 46.28179 | -0.8428524 | 50.01016
108.3203 | 46.34726 | -0.8432254 | 49.9964
108.327 | 46.41406 | -0.8435914 | 50.00824
108.3337 | 46.47938 | -0.8439511 | 49.98571
108.3403 | 46.54609 | -0.8443049 | 50.00756
108.347 | 46.61191 | -0.844653 | 50.00046
108.3537 | 46.67796 | -0.844995 | 49.99897
108.3604 | 46.74462 | -0.8453309 | 50.00734
108.367 | 46.81096 | -0.8456613 | 49.98776
108.3737 | 46.87759 | -0.8459864 | 50.00346
108.3804 | 46.94314 | -0.8463059 | 49.99176
108.387 | 47.00996 | -0.8466202 | 50.0016
108.3937 | 47.07597 | -0.8469296 | 50.00644
108.4003 | 47.1425 | -0.8472351 | 49.98774
108.407 | 47.20872 | -0.8475366 | 50.0098
108.4137 | 47.27556 | -0.8478336 | 50.00272
108.4203 | 47.34164 | -0.8481262 | 49.99594
108.427 | 47.40796 | -0.848414 | 50.00398
108.4337 | 47.47372 | -0.8486978 | 50.00341
108.4403 | 47.5403 | -0.8489776 | 50.00974
108.447 | 47.60709 | -0.8492535 | 49.99637
108.4537 | 47.67322 | -0.8495249 | 49.99238
108.4595 | 47.73128 | -0.8497589 | 49.99809
108.4653 | 47.78984 | -0.84999 | 49.99452
108.472 | 47.85583 | -0.8502509 | 50.00494
108.4787 | 47.92209 | -0.8505078 | 50.00031
108.4854 | 47.98857 | -0.8507606 | 50.00002
108.492 | 48.05484 | -0.8510088 | 49.9926
108.4987 | 48.12208 | -0.8512531 | 50.00693
108.5054 | 48.18773 | -0.8514932 | 49.99409
108.512 | 48.25404 | -0.8517295 | 50.00703
108.5187 | 48.32052 | -0.8519618 | 50.00254
108.5253 | 48.38725 | -0.8521905 | 49.98641
108.532 | 48.45348 | -0.8524156 | 50.00657
108.5387 | 48.51949 | -0.8526368 | 50.00676
108.5453 | 48.58603 | -0.8528546 | 49.99617
108.552 | 48.65268 | -0.8530691 | 49.99234
108.5587 | 48.71837 | -0.8532806 | 50.00798
108.5653 | 48.78546 | -0.8534894 | 50.0005
108.572 | 48.85153 | -0.8536942 | 50.00638
108.5787 | 48.91872 | -0.8538954 | 49.993
108.5854 | 48.98483 | -0.8540936 | 50.01331
108.592 | 49.05116 | -0.854289 | 49.98814
108.5987 | 49.11762 | -0.8544816 | 50.00772
108.6053 | 49.18414 | -0.8546716 | 50.00366
108.612 | 49.24978 | -0.8548589 | 49.98862
108.6187 | 49.3166 | -0.8550437 | 49.99931
108.6254 | 49.38358 | -0.8552262 | 49.99996
108.632 | 49.44959 | -0.8554061 | 50.00846
108.6387 | 49.51638 | -0.8555832 | 49.99841
108.6453 | 49.58334 | -0.8557586 | 49.99355
108.6512 | 49.64094 | -0.8559095 | 49.9995
108.657 | 49.6986 | -0.8560587 | 49.99678
108.6637 | 49.76563 | -0.8562268 | 49.9871
108.6703 | 49.83244 | -0.8563925 | 50.01504
108.677 | 49.89841 | -0.8565559 | 49.99988
108.6837 | 49.96504 | -0.856717 | 50
108.6903 | 50.0318 | -0.8568757 | 49.99894
108.697 | 50.097 | -0.8570324 | 50.00628
108.7037 | 50.16454 | -0.8571878 | 49.9877
108.7104 | 50.2306 | -0.857342 | 50.00769
108.717 | 50.29762 | -0.8574945 | 50.00048
108.7237 | 50.36361 | -0.8576461 | 50.00109
108.7303 | 50.43047 | -0.8577965 | 49.99797
108.737 | 50.49697 | -0.8579461 | 50.00728
108.7437 | 50.56381 | -0.8580944 | 49.99304
108.7504 | 50.6305 | -0.8582421 | 50.00914
108.757 | 50.69678 | -0.858389 | 49.99211
108.7637 | 50.76294 | -0.8585351 | 49.9995
108.7703 | 50.82906 | -0.8586804 | 49.99997
108.777 | 50.89616 | -0.8588243 | 50
108.7837 | 50.96304 | -0.8589664 | 49.99472
108.7903 | 51.02926 | -0.8591062 | 50.0039
108.797 | 51.09537 | -0.8592429 | 49.99918
108.8037 | 51.16212 | -0.8593768 | 49.99994
108.8104 | 51.22891 | -0.8595084 | 50.00106
108.817 | 51.29541 | -0.8596374 | 49.99688
108.8237 | 51.3619 | -0.8597634 | 50.00403
108.8303 | 51.42756 | -0.8598868 | 50.00131
108.837 | 51.49522 | -0.860007 | 50.00537
108.8428 | 51.55329 | -0.86011 | 49.98406
108.8487 | 51.61131 | -0.860211 | 50.00624
108.8553 | 51.67782 | -0.8603244 | 50.00884
108.862 | 51.74398 | -0.8604353 | 49.99103
108.8687 | 51.81052 | -0.8605434 | 50.01002
108.8754 | 51.87789 | -0.8606489 | 49.99428
108.882 | 51.94398 | -0.8607519 | 49.99964
108.8887 | 52.01064 | -0.8608522 | 49.98729
108.8953 | 52.07711 | -0.8609491 | 50.01085
108.902 | 52.14346 | -0.8610431 | 50.00492
108.9087 | 52.2103 | -0.8611347 | 49.9929
108.9153 | 52.27644 | -0.8612235 | 49.99958
108.922 | 52.34348 | -0.8613101 | 49.99998
108.9287 | 52.41016 | -0.8613947 | 49.99156
108.9354 | 52.47549 | -0.8614775 | 50.00371
108.942 | 52.5431 | -0.8615579 | 50.00446
108.9487 | 52.60968 | -0.8616369 | 49.99288
108.9553 | 52.67603 | -0.8617134 | 50.0059
108.962 | 52.74291 | -0.8617879 | 49.99934
108.9687 | 52.80989 | -0.8618594 | 50.00528
108.9754 | 52.87627 | -0.8619288 | 49.99821
108.982 | 52.9434 | -0.8619966 | 49.99776
108.9887 | 53.00867 | -0.8620632 | 50.00303
108.9953 | 53.07555 | -0.8621282 | 50.0023
109.002 | 53.14231 | -0.8621916 | 49.9959
109.0087 | 53.20937 | -0.8622532 | 49.99975
109.0153 | 53.27584 | -0.8623131 | 49.99046
109.022 | 53.34265 | -0.8623709 | 50.01526
109.0287 | 53.4089 | -0.8624272 | 49.9946
109.0345 | 53.46663 | -0.8624749 | 49.99958
109.0403 | 53.52578 | -0.862521 | 49.99784
109.047 | 53.59202 | -0.862572 | 49.99563
109.0537 | 53.65892 | -0.8626219 | 50.00078
109.0604 | 53.72503 | -0.8626703 | 50.00322
109.067 | 53.7917 | -0.862717 | 50.00654
109.0737 | 53.85859 | -0.8627625 | 49.99618
109.0803 | 53.92537 | -0.8628061 | 49.99976
109.087 | 53.9922 | -0.8628478 | 49.99047
109.0937 | 54.05859 | -0.8628876 | 50.00891
109.1004 | 54.12549 | -0.8629261 | 50.00481
109.107 | 54.19179 | -0.862963 | 50.0003
109.1137 | 54.25822 | -0.8629986 | 50.00848
109.1203 | 54.32453 | -0.8630331 | 49.98889
109.127 | 54.39098 | -0.8630668 | 50.00248
109.1337 | 54.45766 | -0.8630991 | 49.9938
109.1403 | 54.52434 | -0.8631295 | 50.00278
109.147 | 54.59115 | -0.8631581 | 50.00334
109.1537 | 54.65734 | -0.8631851 | 49.99598
109.1604 | 54.72465 | -0.8632106 | 49.99975
109.167 | 54.79074 | -0.8632348 | 49.99998
109.1737 | 54.8579 | -0.8632574 | 50
109.1803 | 54.92429 | -0.8632789 | 49.99576
109.187 | 54.99058 | -0.8632995 | 50.0082
109.1937 | 55.05774 | -0.8633194 | 49.98994
109.2003 | 55.12378 | -0.8633386 | 49.99831
109.207 | 55.19096 | -0.8633569 | 49.99884
109.2137 | 55.25795 | -0.8633745 | 50.00838
109.2203 | 55.3249 | -0.863391 | 50.00158
109.2262 | 55.38289 | -0.8634045 | 49.99317
109.232 | 55.44126 | -0.8634169 | 50.00172
109.2387 | 55.50781 | -0.8634299 | 50.00328
109.2453 | 55.57462 | -0.8634419 | 50.00659
109.252 | 55.64164 | -0.8634528 | 49.99304
109.2587 | 55.7081 | -0.863463 | 49.99956
109.2653 | 55.77471 | -0.8634726 | 49.99996
109.272 | 55.8413 | -0.8634819 | 49.99788
109.2787 | 55.90776 | -0.8634903 | 49.99458
109.2854 | 55.97438 | -0.8634982 | 49.9986
109.292 | 56.04063 | -0.8635048 | 50.00943
109.2987 | 56.1071 | -0.8635101 | 49.9953
109.3053 | 56.17369 | -0.8635132 | 49.99548
109.312 | 56.24039 | -0.863515 | 50.00394
109.3187 | 56.30724 | -0.8635156 | 49.99919
109.3253 | 56.37368 | -0.8635148 | 50.00418
109.332 | 56.44043 | -0.8635118 | 50.00028
109.3387 | 56.50713 | -0.8635078 | 49.98839
109.3453 | 56.57363 | -0.8635031 | 50.00033
109.352 | 56.64028 | -0.8634976 | 50.01588
109.3587 | 56.70694 | -0.8634911 | 49.99254
109.3653 | 56.77318 | -0.8634832 | 50.00481
109.372 | 56.84016 | -0.8634744 | 49.99924
109.3787 | 56.90691 | -0.8634649 | 50.00418
109.3853 | 56.97368 | -0.8634549 | 49.99602
109.392 | 57.04045 | -0.8634439 | 49.99975
109.3987 | 57.10715 | -0.8634328 | 49.99998
109.4053 | 57.17358 | -0.8634216 | 50
109.412 | 57.24012 | -0.86341 | 50
109.4178 | 57.29853 | -0.8633994 | 49.99718
109.4237 | 57.35707 | -0.8633889 | 49.99352
109.4303 | 57.42346 | -0.8633766 | 50.00805
109.437 | 57.49078 | -0.8633634 | 49.99204
109.4437 | 57.55678 | -0.8633501 | 50.00373
109.4503 | 57.62346 | -0.8633368 | 50.00023
109.457 | 57.69024 | -0.8633234 | 50.00424
109.4637 | 57.7572 | -0.8633106 | 49.98969
109.4703 | 57.82324 | -0.8632974 | 50.00146
109.477 | 57.89075 | -0.8632836 | 50.00432
109.4837 | 57.95712 | -0.8632697 | 50.00876
109.4903 | 58.02356 | -0.8632554 | 49.9942
109.497 | 58.0903 | -0.8632403 | 50.00386
109.5037 | 58.15734 | -0.8632249 | 49.996
109.5103 | 58.22341 | -0.8632089 | 50.01033
109.517 | 58.28999 | -0.8631928 | 49.99958
109.5237 | 58.35715 | -0.8631751 | 49.99468
109.5303 | 58.42407 | -0.8631558 | 49.99756
109.537 | 58.4904 | -0.8631356 | 50.00408
109.5437 | 58.55696 | -0.8631145 | 50.00449
109.5503 | 58.62403 | -0.8630922 | 49.99604
109.557 | 58.69049 | -0.8630688 | 49.99552
109.5637 | 58.75771 | -0.8630447 | 50.00078
109.5703 | 58.82336 | -0.8630199 | 49.99899
109.577 | 58.89012 | -0.8629951 | 49.9957
109.5837 | 58.95764 | -0.8629703 | 50.00396
109.5903 | 59.02395 | -0.8629451 | 49.99919
109.597 | 59.09063 | -0.86292 | 49.99678
109.6037 | 59.15732 | -0.8628953 | 49.99556
109.6095 | 59.21531 | -0.8628739 | 50.01865
109.6153 | 59.27354 | -0.8628522 | 49.9919
109.622 | 59.34072 | -0.8628266 | 50.00055
109.6287 | 59.40713 | -0.8628014 | 50.00215
109.6353 | 59.47373 | -0.862775 | 50.00014
109.642 | 59.54087 | -0.8627476 | 50.00424
109.6487 | 59.6078 | -0.8627199 | 49.99497
109.6553 | 59.67374 | -0.862692 | 50.00921
109.662 | 59.7405 | -0.8626642 | 49.99422
109.6687 | 59.808 | -0.8626366 | 49.99752
109.6753 | 59.87446 | -0.8626087 | 49.99984
109.682 | 59.94116 | -0.8625809 | 49.99998
109.6887 | 60.00744 | -0.8625528 | 50.00106
109.6953 | 60.074 | -0.8625247 | 50.00218
109.702 | 60.14108 | -0.8624961 | 49.99801
109.7087 | 60.20771 | -0.8624669 | 49.99142
109.7153 | 60.27465 | -0.8624381 | 50.0058
109.722 | 60.3414 | -0.8624093 | 50.00036
109.7287 | 60.4077 | -0.8623803 | 49.99896
109.7354 | 60.47401 | -0.8623508 | 50.00204
109.742 | 60.54137 | -0.8623212 | 50.00012
109.7487 | 60.60791 | -0.8622918 | 49.98732
109.7554 | 60.67421 | -0.8622626 | 50.00026
109.762 | 60.74134 | -0.8622338 | 50.00953
109.7687 | 60.80826 | -0.8622049 | 50.008
109.7753 | 60.87481 | -0.8621772 | 49.99944
109.782 | 60.94144 | -0.8621506 | 50.00844
109.7887 | 61.00825 | -0.862125 | 49.98361
109.7953 | 61.075 | -0.8621006 | 50.0032
109.8012 | 61.13301 | -0.86208 | 50.00025
109.807 | 61.1914 | -0.8620598 | 50.00002
109.8137 | 61.25852 | -0.862037 | 50
109.8203 | 61.32552 | -0.8620156 | 49.98837
109.827 | 61.39158 | -0.8619953 | 50.01937
109.8337 | 61.45836 | -0.8619757 | 49.99172
109.8403 | 61.52518 | -0.8619569 | 50.00054
109.847 | 61.59191 | -0.8619391 | 50.0011
109.8537 | 61.6582 | -0.8619219 | 49.99795
109.8604 | 61.7247 | -0.861905 | 50.00094
109.867 | 61.79204 | -0.861889 | 49.9916
109.8737 | 61.85885 | -0.8618736 | 50.00794
109.8804 | 61.9254 | -0.8618592 | 50.00684
109.887 | 61.99192 | -0.8618456 | 49.99514
109.8937 | 62.05885 | -0.8618326 | 49.99441
109.9003 | 62.12579 | -0.8618199 | 50.00492
109.907 | 62.19258 | -0.8618076 | 49.99926
109.9137 | 62.25898 | -0.8617958 | 49.98726
109.9203 | 62.32578 | -0.861785 | 50.02035
109.927 | 62.39202 | -0.8617749 | 49.99281
109.9337 | 62.45918 | -0.8617657 | 49.99957
109.9403 | 62.52574 | -0.8617581 | 49.99998
109.947 | 62.59238 | -0.8617509 | 50
109.9537 | 62.65899 | -0.8617444 | 50.00846
109.9604 | 62.72554 | -0.8617384 | 49.99206
109.967 | 62.79292 | -0.861734 | 50.00479
109.9737 | 62.85899 | -0.8617301 | 49.99502
109.9803 | 62.92632 | -0.8617266 | 49.99968
109.987 | 62.99248 | -0.8617238 | 50.00315
109.9928 | 63.05011 | -0.861722 | 49.9963
109.9987 | 63.10858 | -0.8617211 | 49.99968
110.0054 | 63.17543 | -0.8617206 | 49.99576
110.012 | 63.24203 | -0.8617203 | 50.00396
110.0187 | 63.3086 | -0.8617199 | 49.99496
110.0253 | 63.37572 | -0.8617195 | 50.00074
110.032 | 63.44209 | -0.8617199 | 49.99586
110.0387 | 63.50965 | -0.8617218 | 50.0082
110.0453 | 63.57578 | -0.8617251 | 49.99416
110.052 | 63.64254 | -0.8617297 | 50.00915
110.0587 | 63.71021 | -0.861735 | 49.99952
110.0653 | 63.77582 | -0.8617413 | 49.99784
110.072 | 63.84307 | -0.8617489 | 49.99563
110.0787 | 63.90938 | -0.8617574 | 50.0029
110.0854 | 63.97631 | -0.8617675 | 50.00018
110.092 | 64.04272 | -0.8617791 | 49.99684
110.0987 | 64.10944 | -0.8617916 | 49.99028
110.1053 | 64.17639 | -0.8618048 | 50.01314
110.112 | 64.24289 | -0.8618191 | 50.00082
110.1187 | 64.3103 | -0.8618341 | 50.00851
110.1254 | 64.3768 | -0.8618497 | 49.98784
110.132 | 64.443 | -0.8618666 | 50.00346
110.1387 | 64.50988 | -0.8618844 | 50.00022
110.1453 | 64.57687 | -0.8619024 | 50.00212
110.152 | 64.64281 | -0.8619202 | 49.99907
110.1587 | 64.70999 | -0.8619384 | 50.01264
110.1653 | 64.77711 | -0.8619566 | 49.9955
110.172 | 64.84366 | -0.8619751 | 50.00078
110.1787 | 64.91012 | -0.8619944 | 50.00322
110.1845 | 64.9685 | -0.8620112 | 49.99574
110.1903 | 65.02678 | -0.8620288 | 49.99262
110.197 | 65.09358 | -0.8620499 | 49.99848
110.2037 | 65.1604 | -0.8620716 | 49.99884
110.2104 | 65.22586 | -0.8620945 | 49.99992
110.217 | 65.29386 | -0.8621186 | 49.99576
110.2237 | 65.36065 | -0.8621437 | 50.00185
110.2303 | 65.42693 | -0.8621692 | 50.00222
110.237 | 65.49353 | -0.8621952 | 50.00014
110.2437 | 65.56048 | -0.8622219 | 50.00847
110.2504 | 65.62732 | -0.8622494 | 49.98364
110.257 | 65.69395 | -0.8622784 | 50.00743
110.2637 | 65.76068 | -0.8623081 | 50.00469
110.2703 | 65.828 | -0.862339 | 49.99606
110.277 | 65.89424 | -0.8623703 | 49.99976
110.2837 | 65.96076 | -0.8624028 | 49.99998
110.2903 | 66.02692 | -0.8624366 | 50
110.297 | 66.09361 | -0.8624712 | 49.99793
110.3037 | 66.161 | -0.8625064 | 50.01469
110.3104 | 66.22765 | -0.8625421 | 49.99034
110.317 | 66.29428 | -0.8625782 | 49.99516
110.3237 | 66.36075 | -0.8626144 | 50.00922
110.3303 | 66.42746 | -0.8626507 | 49.99211
110.337 | 66.49413 | -0.8626876 | 50.01114
110.3437 | 66.561 | -0.8627258 | 49.99012
110.3504 | 66.62728 | -0.8627648 | 49.99515
110.357 | 66.6944 | -0.8628048 | 49.98806
110.3637 | 66.76165 | -0.8628456 | 50.01511
110.3703 | 66.82785 | -0.8628866 | 50.00306
110.3762 | 66.88618 | -0.8629228 | 49.9976
110.382 | 66.94408 | -0.8629597 | 49.99976
110.3887 | 67.01114 | -0.8630028 | 49.99893
110.3953 | 67.0782 | -0.8630466 | 50.00098
110.402 | 67.14458 | -0.8630907 | 50.00852
110.4087 | 67.21124 | -0.8631355 | 49.99207
110.4153 | 67.2785 | -0.8631805 | 49.9995
110.422 | 67.3448 | -0.8632257 | 49.99997
110.4287 | 67.41168 | -0.8632715 | 50.00422
110.4354 | 67.47856 | -0.8633172 | 49.98863
110.442 | 67.5448 | -0.8633631 | 50.00563
110.4487 | 67.61181 | -0.8634091 | 50.00352
110.4553 | 67.67862 | -0.8634549 | 50.01186
110.462 | 67.74462 | -0.8635009 | 49.98276
110.4687 | 67.8119 | -0.8635474 | 50.00526
110.4754 | 67.8785 | -0.8635941 | 49.9961
110.482 | 67.9455 | -0.8636418 | 49.99975
110.4887 | 68.01178 | -0.8636892 | 49.99787
110.4953 | 68.07861 | -0.8637366 | 49.99988
110.502 | 68.14556 | -0.8637841 | 49.99047
110.5087 | 68.21215 | -0.863832 | 50.01103
110.5153 | 68.27839 | -0.8638803 | 50.0028
110.522 | 68.34542 | -0.8639286 | 49.99066
110.5287 | 68.41196 | -0.8639765 | 49.9973
110.5354 | 68.47844 | -0.8640236 | 50.00934
110.542 | 68.54571 | -0.8640712 | 50.00059
110.5487 | 68.61188 | -0.8641194 | 50.0022
110.5553 | 68.67872 | -0.8641678 | 49.99908
110.562 | 68.74542 | -0.8642164 | 50.001
110.5678 | 68.804 | -0.8642594 | 49.9888
110.5737 | 68.86241 | -0.8643024 | 50.009
110.5803 | 68.92918 | -0.8643516 | 50.00584
110.587 | 68.99626 | -0.8644016 | 49.99614
110.5937 | 69.06272 | -0.8644522 | 49.99447
110.6004 | 69.12954 | -0.8645038 | 49.99224
110.607 | 69.19576 | -0.8645562 | 50.01114
110.6137 | 69.2625 | -0.86461 | 50.0081
110.6203 | 69.32916 | -0.8646649 | 49.98252
110.627 | 69.39641 | -0.8647205 | 50.00102
110.6337 | 69.46308 | -0.8647772 | 49.99478
110.6403 | 69.52981 | -0.8648348 | 50.01236
110.647 | 69.59672 | -0.8648934 | 50.00076
110.6537 | 69.6631 | -0.864953 | 50.00004
110.6604 | 69.72986 | -0.8650132 | 50
110.667 | 69.79702 | -0.8650749 | 49.98417
110.6737 | 69.86368 | -0.8651368 | 50.00641
110.6803 | 69.93044 | -0.8651996 | 50.01202
110.687 | 69.99712 | -0.8652632 | 49.99969
110.6937 | 70.06351 | -0.8653278 | 50.00421
110.7003 | 70.13019 | -0.8653934 | 49.99391
110.707 | 70.19628 | -0.8654601 | 49.99962
110.7137 | 70.2635 | -0.865528 | 50.00103
110.7203 | 70.33007 | -0.8655966 | 49.999
110.727 | 70.39662 | -0.8656665 | 49.99042
110.7337 | 70.46362 | -0.8657379 | 50.00051
110.7403 | 70.5305 | -0.8658102 | 49.99898
110.747 | 70.59661 | -0.8658837 | 49.99676
110.7537 | 70.66392 | -0.8659575 | 50.01248
110.7595 | 70.72184 | -0.8660224 | 50.01225
110.7653 | 70.7804 | -0.8660874 | 49.99216
110.772 | 70.84716 | -0.8661628 | 49.99951
110.7787 | 70.91484 | -0.8662394 | 49.99785
110.7854 | 70.9809 | -0.8663171 | 49.99775
110.792 | 71.0478 | -0.8663959 | 50.0041
110.7987 | 71.11457 | -0.8664755 | 50.00025
110.8053 | 71.18079 | -0.8665559 | 50.00213
110.812 | 71.24798 | -0.8666371 | 50.00754
110.8187 | 71.315 | -0.8667194 | 49.99941
110.8253 | 71.38163 | -0.8668026 | 49.9915
110.832 | 71.44819 | -0.8668858 | 49.99949
110.8387 | 71.51519 | -0.8669689 | 49.99997
110.8453 | 71.58115 | -0.8670528 | 49.99894
110.852 | 71.64876 | -0.8671371 | 49.99042
110.8587 | 71.71484 | -0.8672218 | 50.00891
110.8653 | 71.78125 | -0.8673059 | 49.9995
110.872 | 71.8482 | -0.86739 | 49.99257
110.8787 | 71.91486 | -0.8674738 | 50.01434
110.8853 | 71.98165 | -0.8675579 | 49.99138
110.892 | 72.04859 | -0.8676425 | 50.00369
110.8987 | 72.11518 | -0.8677274 | 49.996
110.9053 | 72.18189 | -0.8678124 | 50.00398
110.912 | 72.24884 | -0.8678981 | 50.00026
110.9187 | 72.31508 | -0.8679845 | 50.00003
110.9253 | 72.38184 | -0.8680722 | 50.00317
110.932 | 72.44849 | -0.868161 | 49.99702
110.9387 | 72.51499 | -0.8682511 | 49.99559
110.9453 | 72.58192 | -0.868342 | 50.0082
110.9512 | 72.64069 | -0.8684222 | 49.99539
110.957 | 72.69862 | -0.8685035 | 50.00271
110.9637 | 72.76516 | -0.8685972 | 49.99805
110.9703 | 72.83237 | -0.8686915 | 49.99776
110.977 | 72.89962 | -0.8687862 | 50.00092
110.9837 | 72.9657 | -0.8688813 | 50.0011
110.9903 | 73.03228 | -0.8689774 | 49.9969
110.997 | 73.0989 | -0.869075 | 50.00826
111.0037 | 73.16515 | -0.8691731 | 49.99417
111.0103 | 73.23218 | -0.8692719 | 49.99752
111.017 | 73.29922 | -0.869371 | 50.0009
111.0237 | 73.36625 | -0.8694699 | 49.99266
111.0303 | 73.43184 | -0.869568 | 50.00165
111.037 | 73.49916 | -0.8696669 | 50.00434
111.0437 | 73.56597 | -0.8697658 | 49.99392
111.0503 | 73.63286 | -0.8698652 | 49.99964
111.057 | 73.70007 | -0.8699644 | 50.00314
111.0637 | 73.76686 | -0.8700639 | 50.00974
111.0703 | 73.83366 | -0.8701636 | 49.99639
111.077 | 73.89956 | -0.8702637 | 50.00084
111.0837 | 73.96758 | -0.8703637 | 50.00004
111.0903 | 74.03255 | -0.8704634 | 49.99789
111.097 | 74.0999 | -0.8705631 | 50.0041
111.1037 | 74.1662 | -0.8706624 | 49.9992
111.1104 | 74.23291 | -0.8707611 | 49.99044
111.117 | 74.30015 | -0.8708594 | 50.00574
111.1237 | 74.3665 | -0.8709578 | 50.00141
111.1304 | 74.43321 | -0.8710555 | 49.99163
111.137 | 74.50003 | -0.871153 | 50.00794
111.1428 | 74.55845 | -0.8712387 | 49.99498
111.1487 | 74.61701 | -0.8713238 | 49.9945
111.1553 | 74.68378 | -0.871421 | 50.01023
111.162 | 74.7503 | -0.8715188 | 49.99958
111.1687 | 74.81672 | -0.8716171 | 49.99786
111.1753 | 74.88398 | -0.8717168 | 50.00092
111.182 | 74.95099 | -0.871817 | 49.99688
111.1887 | 75.01714 | -0.8719181 | 50.0051
111.1953 | 75.08424 | -0.8720201 | 50.00984
111.202 | 75.15037 | -0.8721222 | 49.99004
111.2087 | 75.2178 | -0.8722259 | 49.99938
111.2153 | 75.2841 | -0.8723303 | 50.00102
111.222 | 75.351 | -0.8724358 | 50.0064
111.2287 | 75.41738 | -0.8725419 | 50.00252
111.2354 | 75.48468 | -0.8726486 | 49.9917
111.242 | 75.55076 | -0.8727566 | 49.99737
111.2487 | 75.61821 | -0.8728656 | 50.00089
111.2554 | 75.68453 | -0.8729751 | 49.99478
111.262 | 75.75112 | -0.8730851 | 50.00496
111.2687 | 75.818 | -0.8731959 | 50.0003
111.2753 | 75.8845 | -0.8733072 | 49.98945
111.282 | 75.95145 | -0.8734188 | 50.0099
111.2887 | 76.01793 | -0.8735312 | 49.9964
111.2953 | 76.08548 | -0.8736444 | 49.99766
111.302 | 76.15174 | -0.8737582 | 50.0062
111.3087 | 76.21808 | -0.8738738 | 50.00144
111.3153 | 76.285 | -0.873991 | 49.99797
111.322 | 76.35249 | -0.8741092 | 50.00094
111.3287 | 76.41845 | -0.8742286 | 50.00004
111.3345 | 76.47728 | -0.8743344 | 49.99716
111.3403 | 76.5354 | -0.8744409 | 49.99352
111.347 | 76.60234 | -0.8745642 | 50.00805
111.3537 | 76.66865 | -0.8746887 | 49.99522
111.3604 | 76.73526 | -0.8748139 | 50.00498
111.367 | 76.80178 | -0.87494 | 50.0003
111.3737 | 76.86926 | -0.8750675 | 50.00002
111.3804 | 76.9358 | -0.8751957 | 50.00211
111.387 | 77.00229 | -0.8753236 | 49.99801
111.3937 | 77.06905 | -0.8754519 | 49.99459
111.4003 | 77.13575 | -0.8755813 | 49.99652
111.407 | 77.20261 | -0.8757118 | 50.01988
111.4137 | 77.26938 | -0.8758424 | 49.99912
111.4203 | 77.33588 | -0.8759746 | 49.98197
111.427 | 77.40265 | -0.8761076 | 50.00733
111.4337 | 77.46926 | -0.8762418 | 50.0015
111.4403 | 77.53629 | -0.8763765 | 49.99903
111.447 | 77.60312 | -0.8765124 | 49.99148
111.4537 | 77.67028 | -0.8766488 | 50.00792
111.4604 | 77.73668 | -0.8767868 | 50.0005
111.467 | 77.80303 | -0.8769259 | 49.98734
111.4737 | 77.86975 | -0.877066 | 50.00978
111.4803 | 77.93722 | -0.877207 | 50.00383
111.487 | 78.00332 | -0.8773488 | 50.00131
111.4937 | 78.0701 | -0.8774911 | 49.99902
111.5004 | 78.13756 | -0.8776336 | 50.0084
111.507 | 78.20298 | -0.8777762 | 49.98678
111.5137 | 78.2691 | -0.8779194 | 50.00448
111.5203 | 78.33656 | -0.8780618 | 50.00769
111.5262 | 78.395 | -0.878186 | 49.99007
111.532 | 78.45344 | -0.8783094 | 49.99162
111.5387 | 78.52024 | -0.8784499 | 50.009
111.5453 | 78.5875 | -0.8785897 | 49.99844
111.552 | 78.6536 | -0.8787289 | 49.99144
111.5587 | 78.72024 | -0.8788681 | 50.00792
111.5653 | 78.7873 | -0.8790078 | 49.99206
111.572 | 78.85376 | -0.8791474 | 50.00374
111.5787 | 78.9202 | -0.8792876 | 50.0034
111.5854 | 78.98779 | -0.8794281 | 49.99704
111.592 | 79.05456 | -0.8795688 | 50.00828
111.5987 | 79.12099 | -0.8797101 | 49.99628
111.6053 | 79.18832 | -0.8798516 | 49.99976
111.612 | 79.25451 | -0.8799939 | 49.99998
111.6187 | 79.32131 | -0.8801368 | 50.00422
111.6254 | 79.38758 | -0.8802811 | 49.99604
111.632 | 79.4547 | -0.8804266 | 50.00186
111.6387 | 79.52149 | -0.8805726 | 49.99589
111.6453 | 79.58824 | -0.8807195 | 50.00186
111.652 | 79.6548 | -0.8808674 | 50.00435
111.6587 | 79.72101 | -0.8810164 | 49.99392
111.6653 | 79.78862 | -0.8811661 | 49.99328
111.672 | 79.85488 | -0.8813168 | 50.00803
111.6787 | 79.92191 | -0.8814684 | 49.9931
111.6854 | 79.98892 | -0.8816212 | 49.9964
111.692 | 80.05522 | -0.881775 | 50.00717
111.6987 | 80.12171 | -0.8819305 | 49.99516
111.7053 | 80.18842 | -0.8820868 | 50.00816
111.712 | 80.25518 | -0.8822447 | 50.00051
111.7178 | 80.31304 | -0.8823837 | 49.98876
111.7237 | 80.37211 | -0.8825238 | 50.01216
111.7303 | 80.43894 | -0.8826848 | 49.99547
111.737 | 80.50611 | -0.8828469 | 49.99654
111.7437 | 80.57293 | -0.8830103 | 49.99133
111.7504 | 80.63913 | -0.8831749 | 50.01214
111.757 | 80.70548 | -0.8833405 | 50.00076
111.7637 | 80.77244 | -0.8835071 | 49.99158
111.7703 | 80.83919 | -0.8836746 | 50.00793
111.777 | 80.90564 | -0.8838432 | 50.0005
111.7837 | 80.97249 | -0.8840128 | 50.00214
111.7903 | 81.03936 | -0.8841834 | 50.00225
111.797 | 81.10629 | -0.8843547 | 49.9959
111.8037 | 81.17319 | -0.8845265 | 50.0082
111.8104 | 81.23938 | -0.8846991 | 49.99205
111.817 | 81.30606 | -0.8848728 | 49.99738
111.8237 | 81.37266 | -0.885047 | 49.99878
111.8303 | 81.43938 | -0.8852222 | 50.00102
111.837 | 81.50629 | -0.8853978 | 50.00219
111.8437 | 81.57341 | -0.8855741 | 50.00014
111.8504 | 81.6399 | -0.8857508 | 50.00212
111.857 | 81.70619 | -0.8859282 | 49.99802
111.8637 | 81.7734 | -0.8861062 | 49.99988
111.8703 | 81.83982 | -0.8862852 | 49.99788
111.877 | 81.9069 | -0.8864649 | 50.00621
111.8837 | 81.9735 | -0.8866462 | 50.01202
111.8903 | 82.04088 | -0.8868285 | 49.98489
111.897 | 82.10731 | -0.8870118 | 50.00117
111.9037 | 82.17376 | -0.8871964 | 49.99902
111.9095 | 82.23196 | -0.8873588 | 50.00143
111.9153 | 82.29028 | -0.8875219 | 49.99787
111.922 | 82.35743 | -0.8877097 | 50.0041
111.9287 | 82.42358 | -0.8878984 | 49.9939
111.9354 | 82.49054 | -0.8880875 | 50.00279
111.942 | 82.55724 | -0.8882772 | 49.99912
111.9487 | 82.62391 | -0.8884679 | 49.99994
111.9553 | 82.69094 | -0.8886595 | 50
111.962 | 82.75757 | -0.8888528 | 49.99894
111.9687 | 82.82472 | -0.889048 | 50.00098
111.9754 | 82.89125 | -0.8892441 | 50.00324
111.982 | 82.95832 | -0.8894422 | 49.9928
111.9887 | 83.02531 | -0.8896418 | 50.00378
111.9953 | 83.09178 | -0.8898426 | 50.00024
112.002 | 83.15808 | -0.8900457 | 49.9979
112.0087 | 83.22438 | -0.8902501 | 50.00938
112.0153 | 83.2919 | -0.8904566 | 49.99529
112.022 | 83.35866 | -0.8906647 | 49.99759
112.0287 | 83.42512 | -0.8908734 | 50.00196
112.0354 | 83.49188 | -0.8910831 | 49.998
112.042 | 83.55829 | -0.8912934 | 50.00833
112.0487 | 83.62501 | -0.8915032 | 50.00052
112.0553 | 83.69244 | -0.8917138 | 49.99157
112.062 | 83.7595 | -0.8919243 | 50.00056
112.0687 | 83.82569 | -0.8921352 | 49.99054
112.0753 | 83.89212 | -0.8923465 | 50.00998
112.082 | 83.95908 | -0.8925576 | 49.99428
112.0887 | 84.02554 | -0.8927688 | 50.00387
112.0953 | 84.09258 | -0.8929809 | 50.00024
112.1012 | 84.15069 | -0.8931671 | 50.00002
112.107 | 84.2095 | -0.8933532 | 49.99366
112.1137 | 84.27593 | -0.8935665 | 50.00278
112.1203 | 84.34274 | -0.8937805 | 49.99066
112.127 | 84.40978 | -0.8939945 | 50.0121
112.1337 | 84.47644 | -0.8942093 | 50.00075
112.1403 | 84.54311 | -0.8944246 | 50.0011
112.147 | 84.61001 | -0.8946408 | 49.999
112.1537 | 84.67688 | -0.8948578 | 50.00205
112.1604 | 84.74318 | -0.8950759 | 50.00436
112.167 | 84.80951 | -0.8952949 | 50.00238
112.1737 | 84.87689 | -0.8955149 | 49.99169
112.1803 | 84.9436 | -0.8957358 | 50.0016
112.187 | 85.01043 | -0.8959574 | 50.00644
112.1937 | 85.07649 | -0.8961801 | 50.00463
112.2003 | 85.14309 | -0.8964041 | 49.98762
112.207 | 85.20991 | -0.8966288 | 49.99922
112.2137 | 85.27619 | -0.8968545 | 49.99997
112.2203 | 85.344 | -0.8970822 | 50
112.227 | 85.41009 | -0.8973126 | 49.99683
112.2337 | 85.47736 | -0.8975441 | 50.00297
112.2403 | 85.54384 | -0.8977765 | 49.98539
112.247 | 85.61001 | -0.8980111 | 50.01388
112.2537 | 85.67772 | -0.8982476 | 50.00087
112.2603 | 85.74406 | -0.8984848 | 49.99582
112.267 | 85.8107 | -0.8987219 | 50.00925
112.2737 | 85.87778 | -0.8989606 | 50.00586
112.2803 | 85.94371 | -0.8992004 | 49.98978
112.287 | 86.01105 | -0.8994412 | 49.99936
112.2928 | 86.06965 | -0.8996532 | 49.99996
112.2987 | 86.12772 | -0.8998657 | 50
112.3053 | 86.19455 | -0.9001094 | 50
112.312 | 86.26093 | -0.900354 | 50.00528
112.3187 | 86.32834 | -0.9005996 | 50.00985
112.3253 | 86.39501 | -0.9008462 | 49.98687
112.332 | 86.46149 | -0.9010941 | 50.00024
112.3387 | 86.52801 | -0.9013436 | 49.98944
112.3453 | 86.59499 | -0.9015952 | 50.00568
112.352 | 86.6615 | -0.9018482 | 50.00246
112.3587 | 86.72797 | -0.9021018 | 49.99804
112.3653 | 86.79441 | -0.9023556 | 50.00728
112.372 | 86.86108 | -0.9026103 | 49.99516
112.3787 | 86.92804 | -0.9028652 | 49.9997
112.3853 | 86.99476 | -0.9031196 | 50.00844
112.392 | 87.06164 | -0.9033741 | 49.99206
112.3987 | 87.1287 | -0.9036297 | 49.99844
112.4053 | 87.19491 | -0.9038876 | 49.99884
112.412 | 87.26169 | -0.9041466 | 50.01262
112.4187 | 87.32842 | -0.9044056 | 49.9902
112.4253 | 87.39539 | -0.904665 | 49.99938
112.432 | 87.46246 | -0.9049243 | 49.9894
112.4387 | 87.52895 | -0.9051831 | 50.01202
112.4453 | 87.59535 | -0.9054418 | 49.99863
112.452 | 87.66186 | -0.9057006 | 50.00414
112.4587 | 87.7293 | -0.9059601 | 50.00026
112.4653 | 87.79636 | -0.9062199 | 49.99684
112.472 | 87.86261 | -0.9064803 | 49.99874
112.4787 | 87.92938 | -0.9067414 | 49.98723
112.4845 | 87.98816 | -0.9069706 | 50.00352
112.4903 | 88.04605 | -0.9071997 | 50.00836
112.497 | 88.11281 | -0.9074616 | 50.00369
112.5037 | 88.17926 | -0.9077244 | 49.99811
112.5103 | 88.24566 | -0.907988 | 50.01046
112.517 | 88.31226 | -0.9082516 | 49.98796
112.5237 | 88.37944 | -0.9085156 | 50.0077
112.5303 | 88.44641 | -0.9087798 | 49.99413
112.537 | 88.51347 | -0.9090436 | 50.00387
112.5437 | 88.57931 | -0.9093086 | 50.00447
112.5503 | 88.64666 | -0.9095758 | 50.00134
112.557 | 88.71319 | -0.9098422 | 49.98633
112.5637 | 88.77981 | -0.9101086 | 50.00338
112.5703 | 88.84639 | -0.9103749 | 50.00232
112.577 | 88.91304 | -0.9106414 | 50.0065
112.5837 | 88.98016 | -0.9109081 | 49.99406
112.5903 | 89.04692 | -0.9111749 | 49.99328
112.597 | 89.11342 | -0.9114416 | 50.0123
112.6037 | 89.17969 | -0.9117088 | 49.99231
112.6104 | 89.24664 | -0.9119764 | 49.99634
112.617 | 89.3129 | -0.9122445 | 50.00297
112.6237 | 89.37997 | -0.9125136 | 49.99596
112.6304 | 89.44681 | -0.9127828 | 50.00397
112.637 | 89.51362 | -0.9130526 | 50.00025
112.6437 | 89.58001 | -0.9133232 | 49.99579
112.6503 | 89.64637 | -0.9135968 | 50.00396
112.657 | 89.71345 | -0.913873 | 50.00236
112.6637 | 89.78049 | -0.9141503 | 50.00015
112.6703 | 89.8468 | -0.9144278 | 49.99789
112.6762 | 89.90515 | -0.9146715 | 49.99984
112.682 | 89.96378 | -0.9149161 | 49.99998
112.6887 | 90.03056 | -0.915197 | 50
112.6953 | 90.09724 | -0.9154788 | 50
112.702 | 90.16453 | -0.9157609 | 50.00211
112.7087 | 90.23108 | -0.9160434 | 50.00119
112.7153 | 90.2972 | -0.9163259 | 49.99267
112.722 | 90.36408 | -0.9166088 | 50.00377
112.7287 | 90.43076 | -0.9168924 | 49.99921
112.7354 | 90.49728 | -0.9171766 | 49.99258
112.742 | 90.56476 | -0.9174612 | 50.008
112.7487 | 90.63094 | -0.9177457 | 49.99626
112.7554 | 90.69746 | -0.9180301 | 49.98709
112.762 | 90.76459 | -0.9183157 | 50.0161
112.7687 | 90.83116 | -0.9186018 | 49.99678
112.7753 | 90.89801 | -0.9188876 | 49.99874
112.782 | 90.96485 | -0.9191749 | 50.0052
112.7887 | 91.03134 | -0.9194634 | 50.00878
112.7953 | 91.09803 | -0.9197522 | 49.99209
112.802 | 91.16446 | -0.9200447 | 49.9995
112.8087 | 91.23163 | -0.9203431 | 50.01266
112.8153 | 91.29837 | -0.9206428 | 49.99021
112.822 | 91.36489 | -0.9209419 | 50.00574
112.8287 | 91.43168 | -0.9212401 | 49.99296
112.8354 | 91.49858 | -0.9215376 | 49.98584
112.842 | 91.56576 | -0.9218348 | 50.01074
112.8487 | 91.63189 | -0.9221319 | 50.00176
112.8553 | 91.69882 | -0.9224303 | 50.00011
112.862 | 91.76543 | -0.9227324 | 50.0106
112.8678 | 91.82398 | -0.9229984 | 49.9905
112.8737 | 91.88272 | -0.9232648 | 49.99466
112.8804 | 91.94911 | -0.9235688 | 50.00178
112.887 | 92.01544 | -0.923873 | 50.00858
112.8937 | 92.083 | -0.9241764 | 49.99207
112.9003 | 92.14859 | -0.9244816 | 49.99738
112.907 | 92.21595 | -0.9247875 | 50.00195
112.9137 | 92.28199 | -0.9250936 | 49.99166
112.9203 | 92.34969 | -0.9254001 | 50.00794
112.927 | 92.41532 | -0.9257078 | 50.0005
112.9337 | 92.48269 | -0.9260158 | 49.98946
112.9403 | 92.54884 | -0.9263244 | 50.0004
112.947 | 92.61587 | -0.9266328 | 50.01482
112.9537 | 92.68222 | -0.926941 | 49.99988
112.9604 | 92.74887 | -0.9272492 | 50
112.967 | 92.81559 | -0.927558 | 49.99365
112.9737 | 92.88241 | -0.9278671 | 50.00278
112.9803 | 92.94989 | -0.9281774 | 49.99808
112.987 | 93.01718 | -0.9284884 | 49.9946
112.9937 | 93.08356 | -0.9288061 | 50.00283
113.0004 | 93.14984 | -0.9291254 | 50.00334
113.007 | 93.21724 | -0.9294458 | 50.00867
113.0137 | 93.28326 | -0.9297684 | 49.98362
113.0203 | 93.34992 | -0.9300925 | 50.00743
113.027 | 93.41692 | -0.9304234 | 49.992
113.0337 | 93.48374 | -0.9307612 | 50.00795
113.0403 | 93.55038 | -0.9311008 | 49.99627
113.047 | 93.61738 | -0.931441 | 50.00398
113.0537 | 93.68316 | -0.9317813 | 50.01294
113.0595 | 93.74219 | -0.9320793 | 49.98521
113.0653 | 93.80031 | -0.9323785 | 49.99851
113.072 | 93.86738 | -0.9327241 | 50.00414
113.0787 | 93.93379 | -0.9330712 | 50.0045
113.0854 | 94.00019 | -0.9334191 | 49.99183
113.092 | 94.06708 | -0.9337674 | 49.99526
113.0987 | 94.13332 | -0.9341153 | 50.00498
113.1053 | 94.20031 | -0.9344639 | 49.99926
113.112 | 94.26708 | -0.9348131 | 50.00312
113.1187 | 94.334 | -0.9351622 | 49.99808
113.1254 | 94.40024 | -0.9355108 | 49.9893
113.132 | 94.46711 | -0.9358601 | 50.00884
113.1387 | 94.53409 | -0.9362109 | 50.00266
113.1453 | 94.60141 | -0.9365647 | 50.01074
113.152 | 94.66753 | -0.9369191 | 49.98798
113.1587 | 94.73407 | -0.9372751 | 49.9982
113.1653 | 94.80119 | -0.937635 | 50.00094
113.172 | 94.8667 | -0.9379956 | 50.0064
113.1787 | 94.93391 | -0.9383559 | 49.99618
113.1854 | 95.00066 | -0.9387163 | 50.00612
113.192 | 95.06762 | -0.9390781 | 49.9898
113.1987 | 95.13422 | -0.9394428 | 50.00993
113.2053 | 95.20062 | -0.9398093 | 50.00062
113.212 | 95.26755 | -0.9401766 | 49.99158
113.2187 | 95.33478 | -0.9405445 | 50.00053
113.2254 | 95.40118 | -0.9409142 | 50.00215
113.232 | 95.46759 | -0.9412863 | 50.00541
113.2387 | 95.53426 | -0.9416582 | 49.99188
113.2453 | 95.60136 | -0.9420297 | 50.00372
113.2512 | 95.65994 | -0.9423556 | 49.99502
113.257 | 95.71744 | -0.942682 | 49.9995
113.2637 | 95.78459 | -0.9430559 | 49.99996
113.2703 | 95.85162 | -0.9434308 | 50
113.277 | 95.91879 | -0.9438062 | 50.00211
113.2837 | 95.98538 | -0.9441835 | 49.98956
113.2903 | 96.05224 | -0.9445629 | 50.00674
113.297 | 96.11868 | -0.9449428 | 50.00147
113.3037 | 96.18588 | -0.9453241 | 50.0001
113.3104 | 96.25226 | -0.9457071 | 49.99261
113.317 | 96.31902 | -0.9460941 | 50.008
113.3237 | 96.38579 | -0.9464838 | 49.99944
113.3303 | 96.45231 | -0.9468732 | 49.9915
113.337 | 96.51891 | -0.9472621 | 49.99312
113.3437 | 96.58578 | -0.9476501 | 50.01437
113.3504 | 96.65253 | -0.9480374 | 50.00195
113.357 | 96.7191 | -0.9484241 | 49.99906
113.3637 | 96.7865 | -0.9488105 | 49.99994
113.3703 | 96.85308 | -0.9491962 | 50
113.377 | 96.91903 | -0.9495809 | 50.0053
113.3837 | 96.98569 | -0.9499648 | 50.00138
113.3903 | 97.05251 | -0.9503482 | 49.99586
113.397 | 97.1195 | -0.9507332 | 49.99656
113.4037 | 97.18582 | -0.9511174 | 49.99768
113.4104 | 97.25319 | -0.9515009 | 49.9988
113.417 | 97.31992 | -0.9518848 | 50.00626
113.4237 | 97.38675 | -0.9522694 | 49.99828
113.4303 | 97.4534 | -0.9526528 | 49.99989
113.437 | 97.51951 | -0.9530376 | 49.99153
113.4428 | 97.57851 | -0.9533761 | 50.02397
113.4487 | 97.63675 | -0.9537149 | 49.98684
113.4553 | 97.70312 | -0.9541016 | 50.01187
113.462 | 97.77031 | -0.9544874 | 49.99439
113.4687 | 97.83697 | -0.954873 | 49.99542
113.4754 | 97.9036 | -0.9552576 | 50.01029
113.482 | 97.9702 | -0.9556421 | 49.99218
113.4887 | 98.03738 | -0.9560272 | 50.00374
113.4953 | 98.10351 | -0.9564139 | 49.99494
113.502 | 98.17091 | -0.9568061 | 50.00285
113.5087 | 98.23701 | -0.9571992 | 49.99806
113.5153 | 98.30397 | -0.9575934 | 50.00834
113.522 | 98.37 | -0.9579925 | 49.99629
113.5287 | 98.43762 | -0.9583961 | 50.00082
113.5354 | 98.50424 | -0.958807 | 49.99053
113.542 | 98.57087 | -0.9592208 | 50.00364
113.5487 | 98.63734 | -0.9596394 | 50.00022
113.5553 | 98.70392 | -0.9600613 | 50.00002
113.562 | 98.77114 | -0.9604825 | 49.9979
113.5687 | 98.83722 | -0.9609025 | 50.002
113.5753 | 98.90421 | -0.9613218 | 49.99166
113.582 | 98.97134 | -0.9617428 | 50.00265
113.5887 | 99.03775 | -0.9621658 | 50.00968
113.5953 | 99.1047 | -0.9625891 | 50.0006
113.602 | 99.17164 | -0.9630134 | 49.99475
113.6087 | 99.23821 | -0.9634397 | 50.00179
113.6153 | 99.30451 | -0.9638652 | 50.00328
113.622 | 99.37182 | -0.964292 | 49.99598
113.6287 | 99.43853 | -0.964718 | 50.0008
113.6345 | 99.49644 | -0.9650909 | 49.99874
113.6403 | 99.55528 | -0.9654649 | 50.00834
113.647 | 99.62181 | -0.9658926 | 49.9921
113.6537 | 99.68842 | -0.9663202 | 49.99952
113.6604 | 99.75534 | -0.9667481 | 49.99997
113.667 | 99.82219 | -0.9671751 | 49.99048
113.6737 | 99.88891 | -0.9676022 | 50.00891
113.6803 | 99.95539 | -0.9680295 | 50.00056
113.687 | 100.0219 | -0.9684566 | 49.99898
113.6937 | 100.0883 | -0.968887 | 49.99888
113.7003 | 100.1554 | -0.9693214 | 50.00207
113.707 | 100.2224 | -0.969757 | 49.99906
113.7137 | 100.2888 | -0.9701931 | 49.99888
113.7203 | 100.3555 | -0.9706326 | 50.00204
113.727 | 100.4222 | -0.9710761 | 50.00012
113.7337 | 100.4896 | -0.9715199 | 50.00424
113.7403 | 100.5555 | -0.971965 | 49.99814
113.747 | 100.6225 | -0.9724149 | 49.9978
113.7537 | 100.689 | -0.9728638 | 49.99986
113.7603 | 100.7556 | -0.9733116 | 50.01056
113.767 | 100.8223 | -0.9737609 | 49.99114
113.7737 | 100.8893 | -0.9742101 | 49.99944
113.7803 | 100.9555 | -0.974657 | 50.00842
113.787 | 101.0228 | -0.9751032 | 49.99947
113.7937 | 101.0894 | -0.9755528 | 49.98728
113.8003 | 101.1564 | -0.9760076 | 50.01188
113.807 | 101.2233 | -0.9764611 | 49.98488
113.8137 | 101.2899 | -0.9769141 | 50.00222
113.8203 | 101.3564 | -0.9773672 | 50.00225
113.8262 | 101.4152 | -0.9777631 | 50.00281
113.832 | 101.4737 | -0.9781582 | 50.00028
113.8387 | 101.5398 | -0.978614 | 49.99156
113.8453 | 101.6066 | -0.9790722 | 50.00264
113.852 | 101.6733 | -0.9795289 | 49.997
113.8587 | 101.7404 | -0.9799848 | 50.00828
113.8653 | 101.8071 | -0.9804403 | 50.00157
113.872 | 101.8735 | -0.9808956 | 49.99904
113.8787 | 101.9407 | -0.9813508 | 49.99994
113.8853 | 102.0068 | -0.9818046 | 49.99788
113.892 | 102.0738 | -0.9822568 | 50.00304
113.8987 | 102.1403 | -0.9827125 | 49.99701
113.9053 | 102.2075 | -0.9831722 | 50.00298
113.912 | 102.2738 | -0.9836324 | 50.00758
113.9187 | 102.3405 | -0.9840936 | 49.99307
113.9253 | 102.4068 | -0.9845535 | 49.9985
113.932 | 102.4737 | -0.9850129 | 49.9999
113.9387 | 102.5408 | -0.9854726 | 50
113.9453 | 102.6075 | -0.985932 | 50.00848
113.952 | 102.6739 | -0.98639 | 49.99208
113.9587 | 102.7414 | -0.9868481 | 49.99739
113.9653 | 102.8072 | -0.9873124 | 49.99772
113.972 | 102.8736 | -0.9877824 | 50.00726
113.9787 | 102.9401 | -0.9882564 | 49.98776
113.9854 | 103.0075 | -0.9887332 | 50.0172
113.992 | 103.0744 | -0.989215 | 49.99262
113.9987 | 103.1418 | -0.9897011 | 49.99954
114.0054 | 103.2086 | -0.9901924 | 50.00843
114.012 | 103.2749 | -0.9906844 | 49.98784
114.0178 | 103.3333 | -0.9911151 | 49.99022
114.0237 | 103.391 | -0.9915504 | 50.01034
114.0303 | 103.4583 | -0.9920564 | 49.9996
114.037 | 103.5244 | -0.9925738 | 50.01162
114.0437 | 103.5918 | -0.9931059 | 49.99438
114.0503 | 103.6577 | -0.9936382 | 49.99967
114.057 | 103.7252 | -0.9941689 | 49.99469
114.0637 | 103.7912 | -0.9946984 | 50.00284
114.0703 | 103.8577 | -0.9952247 | 50.00018
114.077 | 103.9247 | -0.9957595 | 49.9831
114.0837 | 103.9918 | -0.9963018 | 50.01162
114.0903 | 104.0584 | -0.9968524 | 49.99861
114.097 | 104.1254 | -0.9974113 | 50.00837
114.1037 | 104.1921 | -0.9979774 | 49.99418
114.1104 | 104.2593 | -0.9985431 | 49.98906
114.117 | 104.3256 | -0.9991139 | 50.00886
114.1237 | 104.3923 | -0.9996926 | 49.99104
114.1304 | 104.4593 | -1.000276 | 50.01212
114.137 | 104.5259 | -1.000859 | 49.99864
114.1437 | 104.5931 | -1.001441 | 50.00203
114.1503 | 104.659 | -1.002023 | 50.00435
114.157 | 104.7256 | -1.002617 | 50.00556
114.1637 | 104.7927 | -1.003214 | 49.98766
114.1703 | 104.8598 | -1.003814 | 49.99606
114.177 | 104.9262 | -1.004419 | 50.0061
114.1837 | 104.9931 | -1.005029 | 50.01413
114.1903 | 105.0599 | -1.005649 | 49.98608
114.197 | 105.1266 | -1.006281 | 50.0129
114.2037 | 105.193 | -1.006927 | 49.99024
114.2095 | 105.2517 | -1.007495 | 49.98252
114.2153 | 105.3104 | -1.008064 | 50.0085
114.222 | 105.3764 | -1.008712 | 50.0037
114.2287 | 105.4434 | -1.009354 | 49.99811
114.2354 | 105.5103 | -1.009991 | 49.98719
114.242 | 105.577 | -1.010621 | 50.00871
114.2487 | 105.6438 | -1.011246 | 49.99948
114.2554 | 105.7103 | -1.011868 | 50.0042
114.262 | 105.7767 | -1.012487 | 49.99814
114.2687 | 105.8432 | -1.013104 | 50.002
114.2753 | 105.9103 | -1.013716 | 50.01176
114.282 | 105.9763 | -1.014329 | 49.9891
114.2887 | 106.0434 | -1.014942 | 49.99509
114.2953 | 106.1104 | -1.015551 | 50.01026
114.302 | 106.1772 | -1.016154 | 49.9943
114.3087 | 106.2438 | -1.016753 | 50.00282
114.3153 | 106.31 | -1.017353 | 49.997
114.322 | 106.3766 | -1.017956 | 49.99136
114.3287 | 106.4434 | -1.01856 | 49.9984
114.3354 | 106.5104 | -1.01916 | 50.01787
114.342 | 106.5767 | -1.019758 | 49.99266
114.3487 | 106.6435 | -1.020357 | 49.99113
114.3553 | 106.7103 | -1.020958 | 50.00579
114.362 | 106.7773 | -1.021562 | 50.00247
114.3687 | 106.8432 | -1.022165 | 50.00121
114.3754 | 106.9102 | -1.02277 | 49.99902
114.382 | 106.9774 | -1.023382 | 50.00417
114.3887 | 107.0433 | -1.023994 | 49.99604
114.3953 | 107.1106 | -1.024602 | 49.99766
114.4012 | 107.169 | -1.025137 | 50.0081
114.407 | 107.227 | -1.025676 | 49.99628
114.4137 | 107.2939 | -1.026302 | 49.99556
114.4203 | 107.3608 | -1.026931 | 50.01559
114.427 | 107.4267 | -1.027564 | 49.99886
114.4337 | 107.4932 | -1.028201 | 49.9904
114.4403 | 107.5604 | -1.028841 | 49.9994
114.447 | 107.6274 | -1.029487 | 49.99998
114.4537 | 107.6938 | -1.030135 | 49.98944
114.4604 | 107.7614 | -1.030785 | 50.00884
114.467 | 107.8283 | -1.03144 | 50.0016
114.4737 | 107.8951 | -1.032115 | 50.0001
114.4803 | 107.9615 | -1.032807 | 49.99897
114.487 | 108.028 | -1.033508 | 49.99994
114.4937 | 108.0949 | -1.034215 | 50.00106
114.5004 | 108.1618 | -1.034933 | 49.99054
114.507 | 108.2283 | -1.035651 | 49.99941
114.5137 | 108.2954 | -1.036365 | 50.00102
114.5203 | 108.3616 | -1.037074 | 50.00534
114.527 | 108.4284 | -1.037778 | 50.00456
114.5337 | 108.4948 | -1.038483 | 50.00557
114.5403 | 108.562 | -1.039187 | 49.99612
114.547 | 108.6284 | -1.039886 | 49.99764
114.5537 | 108.6952 | -1.04058 | 49.9914
114.5604 | 108.7615 | -1.041276 | 50.00791
114.567 | 108.8283 | -1.041974 | 50.00261
114.5737 | 108.8953 | -1.042667 | 49.98536
114.5803 | 108.9626 | -1.043356 | 50.01071
114.587 | 109.0286 | -1.04405 | 50.00172
114.5928 | 109.0868 | -1.044664 | 50.00014
114.5987 | 109.1457 | -1.045278 | 50
114.6053 | 109.2122 | -1.045983 | 50
114.612 | 109.2791 | -1.046717 | 50.00422
114.6187 | 109.3456 | -1.047462 | 49.98863
114.6254 | 109.4128 | -1.048213 | 50.0088
114.632 | 109.4794 | -1.048974 | 49.99844
114.6387 | 109.5455 | -1.04974 | 50.00202
114.6453 | 109.6122 | -1.050504 | 49.998
114.652 | 109.6788 | -1.051262 | 49.99565
114.6587 | 109.746 | -1.05202 | 50.00818
114.6653 | 109.8123 | -1.05278 | 49.99522
114.672 | 109.8792 | -1.053541 | 49.99653
114.6787 | 109.9452 | -1.054309 | 49.99661
114.6854 | 110.0125 | -1.055084 | 49.99873
114.692 | 110.0793 | -1.055859 | 50.00838
114.6987 | 110.1457 | -1.05664 | 50.00263
114.7053 | 110.2134 | -1.057426 | 49.99805
114.712 | 110.2793 | -1.05821 | 49.99776
114.7187 | 110.3462 | -1.059001 | 49.99986
114.7254 | 110.4129 | -1.059795 | 49.99788
114.732 | 110.4792 | -1.060609 | 49.99986
114.7387 | 110.5457 | -1.061434 | 50.00422
114.7453 | 110.6126 | -1.062261 | 50.00026
114.752 | 110.6802 | -1.063095 | 49.98733
114.7587 | 110.7472 | -1.063938 | 50.00978
114.7653 | 110.8134 | -1.064794 | 50.01119
114.772 | 110.8808 | -1.065658 | 49.99224
114.7787 | 110.9466 | -1.066525 | 49.9974
114.7845 | 111.0058 | -1.067296 | 50.00242
114.7903 | 111.0639 | -1.068078 | 50.00024
114.797 | 111.1299 | -1.068975 | 50
114.8037 | 111.1969 | -1.069882 | 50
114.8104 | 111.2635 | -1.070791 | 50
114.817 | 111.3301 | -1.071705 | 49.99476
114.8237 | 111.3971 | -1.072633 | 50.00496
114.8303 | 111.4634 | -1.073565 | 50.00137
114.837 | 111.5298 | -1.074496 | 49.99903
114.8437 | 111.5968 | -1.075427 | 50.00417
114.8504 | 111.6635 | -1.076358 | 49.99606
114.857 | 111.7299 | -1.077281 | 49.9934
114.8637 | 111.797 | -1.078202 | 50.00592
114.8703 | 111.8633 | -1.079123 | 50.00778
114.877 | 111.9302 | -1.080049 | 49.99203
114.8837 | 111.9976 | -1.080991 | 49.99633
114.8903 | 112.0638 | -1.081932 | 49.99554
114.897 | 112.1303 | -1.082868 | 50.00606
114.9037 | 112.1971 | -1.083808 | 49.99615
114.9104 | 112.2644 | -1.084758 | 50.0061
114.917 | 112.3304 | -1.085726 | 50.00884
114.9237 | 112.3974 | -1.086711 | 49.98363
114.9303 | 112.4641 | -1.08771 | 50.00743
114.937 | 112.5304 | -1.088718 | 50.00258
114.9437 | 112.5972 | -1.089734 | 50.00016
114.9503 | 112.6637 | -1.090768 | 49.99789
114.957 | 112.7305 | -1.091819 | 50.00833
114.9637 | 112.7974 | -1.092881 | 50.00474
114.9703 | 112.8644 | -1.093939 | 49.99184
114.9762 | 112.9224 | -1.094866 | 49.9941
114.982 | 112.9805 | -1.09581 | 49.9994
114.9887 | 113.0472 | -1.096901 | 49.99574
114.9953 | 113.1142 | -1.098021 | 50.00396
115.002 | 113.1806 | -1.099152 | 50.00024
115.0087 | 113.2472 | -1.10029 | 49.9979
115.0153 | 113.3144 | -1.101436 | 50.00198
115.022 | 113.3803 | -1.102593 | 49.99378
115.0287 | 113.4474 | -1.103759 | 50.00701
115.0354 | 113.5141 | -1.104924 | 49.99515
115.042 | 113.5804 | -1.106092 | 50.00392
115.0487 | 113.6478 | -1.107274 | 50.00027
115.0553 | 113.7139 | -1.108473 | 50.00848
115.062 | 113.7808 | -1.109685 | 49.99206
115.0687 | 113.848 | -1.110901 | 49.99738
115.0753 | 113.914 | -1.112128 | 49.99455
115.082 | 113.9813 | -1.113358 | 50.01022
115.0887 | 114.0483 | -1.11459 | 50.00593
115.0953 | 114.1141 | -1.115834 | 49.98134
115.102 | 114.1814 | -1.11709 | 50.0094
115.1087 | 114.2476 | -1.11835 | 50.00906
115.1153 | 114.3141 | -1.119617 | 49.99422
115.122 | 114.3811 | -1.120886 | 49.99752
115.1287 | 114.4474 | -1.122152 | 49.99561
115.1353 | 114.5142 | -1.123427 | 50.00395
115.142 | 114.581 | -1.12471 | 50.00871
115.1487 | 114.6482 | -1.125994 | 49.99104
115.1553 | 114.7144 | -1.127284 | 49.99416
115.162 | 114.7804 | -1.128591 | 50.00386
115.1678 | 114.839 | -1.129754 | 49.99729
115.1737 | 114.898 | -1.130934 | 50.01272
115.1803 | 114.9641 | -1.132295 | 49.99444
115.187 | 115.0305 | -1.133669 | 49.99542
115.1937 | 115.0976 | -1.135059 | 49.99337
115.2003 | 115.1648 | -1.136459 | 50.01333
115.207 | 115.231 | -1.137872 | 49.99766
115.2137 | 115.298 | -1.139302 | 49.99984
115.2203 | 115.3642 | -1.140802 | 50.00316
115.227 | 115.431 | -1.142266 | 49.9928
115.2337 | 115.4978 | -1.143816 | 50.00166
115.2403 | 115.5643 | -1.145466 | 50.00857
115.247 | 115.6307 | -1.147139 | 50.00058
115.2537 | 115.6977 | -1.148801 | 49.98947
115.2603 | 115.7647 | -1.15037 | 50.0004
115.267 | 115.8308 | -1.151969 | 49.99685
115.2737 | 115.8974 | -1.153617 | 50.00403
115.2803 | 115.964 | -1.15539 | 49.99813
115.287 | 116.0308 | -1.157285 | 50.00623
115.2937 | 116.0973 | -1.159231 | 49.9951
115.3003 | 116.1644 | -1.161019 | 50.0008
115.307 | 116.2308 | -1.162821 | 49.99794
115.3137 | 116.2972 | -1.164712 | 50.00198
115.3203 | 116.3641 | -1.166597 | 49.99484
115.327 | 116.4307 | -1.168494 | 50.00602
115.3337 | 116.4973 | -1.170422 | 49.99931
115.3403 | 116.5639 | -1.172493 | 50.00208
115.347 | 116.631 | -1.174708 | 49.99167
115.3537 | 116.6975 | -1.176723 | 50.00582
115.3595 | 116.7557 | -1.178561 | 50.00328
115.3653 | 116.8138 | -1.181052 | 49.99806
115.372 | 116.8803 | -1.184089 | 50.00094
115.3787 | 116.9469 | -1.18677 | 50.00746
115.3853 | 117.0138 | -1.189468 | 49.97932
115.392 | 117.0804 | -1.192004 | 50.01985
115.3987 | 117.1469 | -1.1944 | 49.99278
115.4053 | 117.2131 | -1.197039 | 49.99426
115.412 | 117.2805 | -1.199671 | 49.99224
115.4187 | 117.3463 | -1.202212 | 50.0122
115.4253 | 117.4138 | -1.204724 | 50.00076
115.432 | 117.4804 | -1.207383 | 50.0001
115.4387 | 117.5468 | -1.210268 | 50.00212
115.4453 | 117.6134 | -1.213211 | 49.99273
115.452 | 117.6801 | -1.216264 | 50.00483
115.4587 | 117.7463 | -1.219366 | 50.0003
115.4653 | 117.8135 | -1.222094 | 50.00424
115.472 | 117.8803 | -1.224848 | 49.99604
115.4787 | 117.9467 | -1.227748 | 49.99975
115.4854 | 118.0128 | -1.230837 | 49.99787
115.492 | 118.0796 | -1.23418 | 50.00198
115.4987 | 118.1465 | -1.237224 | 50.0086
115.5054 | 118.2132 | -1.240159 | 49.99631
115.512 | 118.2798 | -1.243623 | 49.99554
115.5187 | 118.3462 | -1.247226 | 49.99656
115.5253 | 118.4129 | -1.250813 | 50.00613
115.532 | 118.4794 | -1.254601 | 50.00567
115.5387 | 118.5455 | -1.258217 | 50.00035
115.5453 | 118.6123 | -1.26218 | 49.98416
115.5512 | 118.6704 | -1.265905 | 50.0108
115.557 | 118.7291 | -1.269504 | 49.99882
115.5637 | 118.7956 | -1.27362 | 49.9978
115.5703 | 118.862 | -1.277652 | 49.99774
115.577 | 118.929 | -1.281822 | 50.00092
115.5837 | 118.9951 | -1.28617 | 50.0138
115.5903 | 119.0616 | -1.29055 | 49.99875
115.597 | 119.1286 | -1.29499 | 49.99463
115.6037 | 119.1948 | -1.299026 | 49.98803
115.6104 | 119.2616 | -1.303036 | 50.00348
115.617 | 119.3284 | -1.307676 | 50.00444
115.6237 | 119.3943 | -1.312402 | 50.00028
115.6304 | 119.4612 | -1.316871 | 50.00002
115.637 | 119.528 | -1.321158 | 49.99789
115.6437 | 119.5944 | -1.326085 | 50.00198
115.6503 | 119.6607 | -1.330854 | 50.00118
115.657 | 119.7274 | -1.335736 | 49.99902
115.6637 | 119.794 | -1.340396 | 49.99993
115.6703 | 119.8602 | -1.344929 | 50.00106
115.677 | 119.9268 | -1.349552 | 49.99054
115.6837 | 119.9938 | -1.354795 | 49.99518
115.6903 | 120.06 | -1.360217 | 50.01239
115.697 | 120.1265 | -1.366248 | 50.00076
115.7037 | 120.1931 | -1.371818 | 49.98736
115.7104 | 120.2595 | -1.377537 | 50.02036
115.717 | 120.3255 | -1.383422 | 49.9928
115.7237 | 120.3923 | -1.389049 | 49.9985
115.7303 | 120.4588 | -1.394833 | 50.00942
115.737 | 120.525 | -1.400579 | 49.9879
115.7428 | 120.5835 | -1.405406 | 50.00996
115.7487 | 120.6425 | -1.410134 | 49.99752
115.7554 | 120.7085 | -1.416367 | 50.00302
115.762 | 120.7745 | -1.42291 | 50.00548
115.7687 | 120.8413 | -1.429472 | 49.99082
115.7753 | 120.9074 | -1.436173 | 50.00366
115.782 | 120.9738 | -1.442622 | 49.996
115.7887 | 121.0409 | -1.450054 | 50.0061
115.7953 | 121.1072 | -1.457279 | 49.9898
115.802 | 121.174 | -1.463924 | 49.99936
115.8087 | 121.2398 | -1.471091 | 50.00313
115.8153 | 121.3066 | -1.478228 | 49.99702
115.822 | 121.3732 | -1.48541 | 50.00193
115.8287 | 121.4398 | -1.493226 | 50.00012
115.8354 | 121.5058 | -1.500539 | 49.99366
115.842 | 121.5718 | -1.508294 | 49.9996
115.8487 | 121.6395 | -1.515912 | 50.01266
115.8553 | 121.7053 | -1.523497 | 49.99656
115.862 | 121.7715 | -1.531431 | 50.00084
115.8687 | 121.8377 | -1.540272 | 49.99053
115.8754 | 121.9043 | -1.548464 | 50.01844
115.882 | 121.9706 | -1.556934 | 49.99056
115.8887 | 122.0369 | -1.565719 | 49.99096
115.8953 | 122.1035 | -1.575201 | 50.01635
115.902 | 122.1699 | -1.584389 | 49.99256
115.9087 | 122.2361 | -1.593848 | 50.0006
115.9153 | 122.3026 | -1.603186 | 49.99686
115.922 | 122.3686 | -1.612364 | 50.00191
115.9287 | 122.4352 | -1.622449 | 49.998
115.9345 | 122.4931 | -1.632086 | 50.00247
115.9403 | 122.5512 | -1.64058 | 50.00025
115.947 | 122.6174 | -1.651185 | 50.00424
115.9537 | 122.6836 | -1.662583 | 50.0045
115.9604 | 122.75 | -1.673697 | 49.98442
115.967 | 122.8165 | -1.685035 | 50.00641
115.9737 | 122.8821 | -1.696833 | 49.98772
115.9803 | 122.9484 | -1.708658 | 50.0098
115.987 | 123.0152 | -1.72136 | 50.00378
115.9937 | 123.0816 | -1.733541 | 50.00447
116.0004 | 123.1478 | -1.74556 | 49.99604
116.007 | 123.2138 | -1.758251 | 50.00716
116.0137 | 123.2798 | -1.772278 | 49.99516
116.0203 | 123.3457 | -1.785974 | 50.00604
116.027 | 123.4126 | -1.801222 | 50.00461
116.0337 | 123.4781 | -1.814789 | 49.98124
116.0403 | 123.5442 | -1.829368 | 50.01152
116.047 | 123.6104 | -1.844408 | 49.99331
116.0537 | 123.6764 | -1.859608 | 49.99746
116.0604 | 123.7423 | -1.876681 | 49.99033
116.067 | 123.8082 | -1.892646 | 50.01102
116.0737 | 123.8751 | -1.907962 | 49.99223
116.0803 | 123.9407 | -1.925852 | 50.00691
116.087 | 124.0072 | -1.943174 | 50.00043
116.0937 | 124.073 | -1.961012 | 50.00954
116.1004 | 124.1388 | -1.980301 | 49.98474
116.107 | 124.2049 | -1.998404 | 49.99799
116.1137 | 124.2712 | -2.017955 | 50.00621
116.1203 | 124.3367 | -2.038143 | 49.99404
116.1262 | 124.3944 | -2.05543 | 49.99033
116.132 | 124.4527 | -2.073088 | 50.017
116.1387 | 124.5172 | -2.094621 | 49.99894
116.1453 | 124.5836 | -2.115027 | 49.9957
116.152 | 124.65 | -2.136534 | 50.00396
116.1587 | 124.7151 | -2.15941 | 50.00025
116.1653 | 124.7816 | -2.182002 | 50.01164
116.172 | 124.847 | -2.204567 | 49.99545
116.1787 | 124.9124 | -2.228488 | 49.99336
116.1854 | 124.9782 | -2.253615 | 49.99853
116.192 | 125.0438 | -2.277831 | 50.00626
116.1987 | 125.1098 | -2.303434 | 49.98453
116.2053 | 125.1752 | -2.328591 | 50.00326
116.212 | 125.241 | -2.353792 | 50.00654
116.2187 | 125.3062 | -2.380814 | 50.0004
116.2254 | 125.3719 | -2.409543 | 50.00002
116.232 | 125.4377 | -2.435402 | 49.99894
116.2387 | 125.5028 | -2.464306 | 49.99676
116.2453 | 125.5683 | -2.491146 | 49.9998
116.252 | 125.6342 | -2.520005 | 50.00421
116.2587 | 125.6996 | -2.549389 | 50.00238
116.2653 | 125.765 | -2.578829 | 49.9938
116.272 | 125.83 | -2.608742 | 50.00172
116.2787 | 125.896 | -2.63849 | 50.00222
116.2854 | 125.9621 | -2.668605 | 50.00009
116.292 | 126.0268 | -2.699356 | 50.00953
116.2987 | 126.0925 | -2.730108 | 49.99954
116.3053 | 126.1576 | -2.760494 | 49.9915
116.312 | 126.2228 | -2.792566 | 49.9984
116.3178 | 126.2795 | -2.819433 | 50.004
116.3237 | 126.3376 | -2.847032 | 49.9939
116.3303 | 126.4026 | -2.876596 | 50.0039
116.337 | 126.4678 | -2.908512 | 50.00025
116.3437 | 126.5335 | -2.939089 | 50.00002
116.3504 | 126.5986 | -2.969885 | 50
116.357 | 126.6639 | -3.000838 | 50
116.3637 | 126.7296 | -3.031769 | 49.99894
116.3703 | 126.7952 | -3.063694 | 49.99148
116.377 | 126.8604 | -3.09584 | 50.00898
116.3837 | 126.9263 | -3.1264 | 50.00056
116.3903 | 126.9917 | -3.157854 | 49.9958
116.397 | 127.0561 | -3.1891 | 50.0029
116.4037 | 127.1217 | -3.219575 | 50.00124
116.4104 | 127.187 | -3.250837 | 50.00008
116.417 | 127.2528 | -3.281158 | 50
116.4237 | 127.3181 | -3.312671 | 50
116.4303 | 127.3831 | -3.343414 | 50.0074
116.437 | 127.4488 | -3.373789 | 49.99306
116.4437 | 127.514 | -3.406203 | 50.0038
116.4503 | 127.5793 | -3.438061 | 49.996
116.457 | 127.6451 | -3.471035 | 50.0061
116.4637 | 127.7106 | -3.503332 | 49.99402
116.4703 | 127.7755 | -3.536448 | 49.9954
116.477 | 127.8409 | -3.569363 | 49.99125
116.4837 | 127.9065 | -3.602734 | 50.00262
116.4903 | 127.9719 | -3.636574 | 50.00756
116.497 | 128.037 | -3.670482 | 50.00258
116.5037 | 128.1022 | -3.704787 | 49.98959
116.5095 | 128.1599 | -3.733728 | 50.00671
116.5153 | 128.2167 | -3.765867 | 50.00308
116.522 | 128.2819 | -3.800646 | 50.01078
116.5287 | 128.3472 | -3.835742 | 49.98375
116.5354 | 128.4122 | -3.871985 | 50.01062
116.542 | 128.4773 | -3.904961 | 49.9975
116.5487 | 128.5424 | -3.940305 | 49.99984
116.5553 | 128.6077 | -3.97444 | 50.00104
116.562 | 128.6731 | -4.007626 | 49.999
116.5687 | 128.7383 | -4.040981 | 49.99782
116.5753 | 128.804 | -4.073809 | 50.00621
116.582 | 128.8694 | -4.106346 | 49.99192
116.5887 | 128.9348 | -4.136366 | 50.00372
116.5953 | 129.0004 | -4.166678 | 49.99812
116.602 | 129.0657 | -4.19414 | 49.99354
116.6087 | 129.1316 | -4.220866 | 50.01016
116.6153 | 129.1973 | -4.244783 | 49.98582
116.622 | 129.2632 | -4.266491 | 50.02238
116.6287 | 129.3288 | -4.28598 | 49.98659
116.6353 | 129.3946 | -4.302774 | 50.01186
116.642 | 129.4606 | -4.31609 | 49.99545
116.6487 | 129.5274 | -4.329058 | 49.99231
116.6553 | 129.5937 | -4.33694 | 50.00375
116.662 | 129.6603 | -4.342258 | 50.00446
116.6687 | 129.7268 | -4.344874 | 50.00134
116.6753 | 129.7937 | -4.346496 | 49.9948
116.682 | 129.8609 | -4.345687 | 49.99967
116.6887 | 129.9274 | -4.341476 | 50.00421
116.6953 | 129.9941 | -4.33271 | 49.99604
116.7012 | 130.054 | -4.326993 | 50.00815
116.707 | 130.1123 | -4.320108 | 49.99402
116.7137 | 130.1796 | -4.306864 | 49.99962
116.7203 | 130.2476 | -4.288374 | 49.99998
116.727 | 130.3156 | -4.263461 | 49.99788
116.7337 | 130.3834 | -4.226056 | 50.00198
116.7403 | 130.4514 | -4.177137 | 49.99378
116.747 | 130.5207 | -4.12573 | 50.0007
116.7537 | 130.5896 | -4.067011 | 50.00533
116.7603 | 130.6599 | -3.995967 | 49.98976
116.767 | 130.7296 | -3.913098 | 50.00147
116.7737 | 130.8009 | -3.815893 | 50.0022
116.7803 | 130.8724 | -3.704362 | 50.00541
116.787 | 130.9448 | -3.57763 | 50.0014
116.7937 | 131.0176 | -3.437848 | 50.0001
116.8003 | 131.0908 | -3.286776 | 50.00108
116.807 | 131.1647 | -3.124772 | 49.99902
116.8137 | 131.2395 | -2.955984 | 50.01054
116.8203 | 131.313 | -2.783755 | 49.99854
116.827 | 131.3874 | -2.61265 | 49.99144
116.8337 | 131.4619 | -2.443213 | 50.02062
116.8403 | 131.536 | -2.282204 | 49.99071
116.847 | 131.6094 | -2.13199 | 49.98992
116.8537 | 131.6817 | -1.993911 | 50.00678
116.8604 | 131.7542 | -1.869257 | 49.98986
116.867 | 131.8259 | -1.755877 | 50.0015
116.8737 | 131.8974 | -1.656606 | 49.99164
116.8804 | 131.9669 | -1.57034 | 50.00688
116.887 | 132.0375 | -1.49456 | 49.98774
116.8928 | 132.0984 | -1.436895 | 50.01051
116.8987 | 132.1585 | -1.384411 | 50.00558
116.9053 | 132.228 | -1.334074 | 49.99189
116.912 | 132.2966 | -1.289173 | 50.00372
116.9187 | 132.3648 | -1.251662 | 50.00234
116.9253 | 132.433 | -1.218842 | 50.01389
116.932 | 132.5011 | -1.19097 | 49.98183
116.9387 | 132.569 | -1.166701 | 50.0105
116.9453 | 132.6359 | -1.146103 | 49.99642
116.952 | 132.704 | -1.127289 | 49.99978
116.9587 | 132.7713 | -1.112013 | 49.99576
116.9653 | 132.8383 | -1.097697 | 50.00818
116.972 | 132.9058 | -1.086368 | 50.0058
116.9787 | 132.9726 | -1.07678 | 49.9993
116.9854 | 133.0399 | -1.067588 | 49.9915
116.992 | 133.1069 | -1.060734 | 49.99524
116.9987 | 133.174 | -1.05419 | 49.99441
117.0054 | 133.2406 | -1.049084 | 50.01446
117.012 | 133.3078 | -1.045006 | 49.99561
117.0187 | 133.3743 | -1.041644 | 49.99972
117.0253 | 133.4412 | -1.039015 | 49.99576
117.032 | 133.5083 | -1.036393 | 50.00396
117.0387 | 133.5749 | -1.03422 | 50.00025
117.0453 | 133.6419 | -1.032297 | 50.00424
117.052 | 133.7084 | -1.030668 | 49.99604
117.0587 | 133.7755 | -1.029544 | 49.9934
117.0653 | 133.8422 | -1.028925 | 49.99746
117.072 | 133.9087 | -1.028511 | 50.0083
117.0787 | 133.9753 | -1.028157 | 50.00052
117.0845 | 134.034 | -1.027873 | 49.99722
117.0903 | 134.0923 | -1.027667 | 50.00199
117.097 | 134.1592 | -1.026553 | 50.00646
117.1037 | 134.2264 | -1.025253 | 49.99512
117.1104 | 134.2932 | -1.025076 | 49.99866
117.117 | 134.3599 | -1.025034 | 49.99992
117.1237 | 134.4268 | -1.024887 | 50
117.1304 | 134.4931 | -1.024845 | 50.00002
117.137 | 134.5598 | -1.024764 | 49.99894
117.1437 | 134.6268 | -1.024669 | 49.99045
117.1503 | 134.6927 | -1.024644 | 50.00049
117.157 | 134.7602 | -1.024696 | 50.00955
117.1637 | 134.8266 | -1.024758 | 50.00059
117.1703 | 134.8926 | -1.024821 | 49.99898
117.177 | 134.9591 | -1.024882 | 49.99888
117.1837 | 135.0262 | -1.024966 | 50.0031
117.1903 | 135.0928 | -1.025058 | 49.99491
117.197 | 135.1595 | -1.025141 | 50.00708
117.2037 | 135.2265 | -1.025209 | 49.98881
117.2104 | 135.2929 | -1.025284 | 50.0067
117.217 | 135.3596 | -1.025372 | 50.00254
117.2237 | 135.4267 | -1.025468 | 50.00228
117.2303 | 135.4938 | -1.025576 | 49.99696
117.237 | 135.5604 | -1.025689 | 49.99981
117.2437 | 135.6265 | -1.025813 | 49.99998
117.2504 | 135.6929 | -1.025948 | 50.00106
117.257 | 135.7595 | -1.02609 | 49.999
117.2637 | 135.8266 | -1.026237 | 49.9915
117.2703 | 135.893 | -1.026389 | 50.00793
117.2762 | 135.9517 | -1.026525 | 50.00062
117.282 | 136.0094 | -1.026662 | 50.00006
117.2887 | 136.0768 | -1.026821 | 50.00212
117.2953 | 136.143 | -1.026983 | 49.98854
117.302 | 136.2096 | -1.027147 | 49.99612
117.3087 | 136.2768 | -1.027316 | 50.01033
117.3153 | 136.343 | -1.027493 | 49.99219
117.322 | 136.4102 | -1.027676 | 50.00797
117.3287 | 136.4767 | -1.027862 | 50.0026
117.3354 | 136.5436 | -1.028051 | 49.99594
117.342 | 136.6106 | -1.028242 | 50.0082
117.3487 | 136.6774 | -1.028437 | 49.99628
117.3553 | 136.744 | -1.028634 | 50.004
117.362 | 136.8103 | -1.028835 | 49.99918
117.3687 | 136.8768 | -1.029038 | 49.98409
117.3754 | 136.9431 | -1.029244 | 50.01063
117.382 | 137.0104 | -1.029454 | 50.00172
117.3887 | 137.077 | -1.029671 | 49.998
117.3953 | 137.1438 | -1.029894 | 49.99776
117.402 | 137.2108 | -1.030123 | 50.0041
117.4087 | 137.2769 | -1.030356 | 50.00025
117.4153 | 137.3445 | -1.030593 | 49.99895
117.422 | 137.4108 | -1.030837 | 49.99676
117.4287 | 137.4775 | -1.03109 | 50.00402
117.4354 | 137.544 | -1.031355 | 49.98756
117.442 | 137.611 | -1.031633 | 49.99844
117.4487 | 137.6778 | -1.031916 | 50.00946
117.4553 | 137.7444 | -1.032211 | 50.0006
117.462 | 137.8114 | -1.03253 | 50.00004
117.4678 | 137.8692 | -1.032824 | 50.01128
117.4737 | 137.9278 | -1.033123 | 49.99206
117.4803 | 137.9945 | -1.033479 | 49.98892
117.487 | 138.0611 | -1.033846 | 50.01834
117.4937 | 138.1286 | -1.034227 | 50.00009
117.5004 | 138.1951 | -1.03463 | 49.99259
117.507 | 138.2616 | -1.035053 | 49.99742
117.5137 | 138.3286 | -1.035493 | 50.00092
117.5203 | 138.3954 | -1.035947 | 50.00112
117.527 | 138.4614 | -1.036426 | 50.00219
117.5337 | 138.5286 | -1.036938 | 49.99801
117.5403 | 138.5954 | -1.037459 | 49.99036
117.547 | 138.662 | -1.037982 | 50.00785
117.5537 | 138.7285 | -1.038524 | 50.00578
117.5604 | 138.7953 | -1.039075 | 50.00036
117.567 | 138.8627 | -1.039634 | 49.98944
117.5737 | 138.9291 | -1.040198 | 50.00462
117.5803 | 138.9958 | -1.040777 | 50.00134
117.587 | 139.0625 | -1.041372 | 50.00113
117.5937 | 139.1289 | -1.04198 | 50.00007
117.6004 | 139.1961 | -1.042595 | 50.0074
117.607 | 139.2625 | -1.043208 | 49.98672
117.6137 | 139.329 | -1.043827 | 50.0034
117.6203 | 139.3961 | -1.04445 | 50.00338
117.627 | 139.4624 | -1.045071 | 50.00656
117.6337 | 139.5296 | -1.045692 | 49.99194
117.6403 | 139.596 | -1.046314 | 50.00796
117.647 | 139.6626 | -1.046944 | 49.99204
117.6537 | 139.7294 | -1.047572 | 49.9995
117.6595 | 139.7875 | -1.048125 | 49.99996
117.6653 | 139.8461 | -1.04868 | 50
117.672 | 139.9121 | -1.049314 | 49.99154
117.6787 | 139.9789 | -1.04995 | 50.00792
117.6854 | 140.0458 | -1.050599 | 49.99626
117.692 | 140.1129 | -1.051259 | 50.004
117.6987 | 140.1791 | -1.051929 | 49.99919
117.7053 | 140.2456 | -1.052606 | 49.99466
117.712 | 140.3133 | -1.053298 | 50.006
117.7187 | 140.3799 | -1.054001 | 50.00037
117.7254 | 140.4467 | -1.054715 | 49.99157
117.732 | 140.5133 | -1.055446 | 50.01218
117.7387 | 140.5803 | -1.056186 | 49.99866
117.7453 | 140.6466 | -1.056935 | 50.00203
117.752 | 140.7135 | -1.057698 | 50.0033
117.7587 | 140.78 | -1.058479 | 49.9928
117.7653 | 140.8474 | -1.059281 | 49.99532
117.772 | 140.9138 | -1.060093 | 50.00394
117.7787 | 140.9806 | -1.06092 | 49.99496
117.7854 | 141.0472 | -1.061764 | 50.00496
117.792 | 141.114 | -1.062619 | 50.00031
117.7987 | 141.1806 | -1.063492 | 49.99684
117.8053 | 141.2469 | -1.064382 | 50.00509
117.812 | 141.3141 | -1.065273 | 49.9908
117.8187 | 141.3805 | -1.066166 | 50.00682
117.8253 | 141.448 | -1.067057 | 49.99937
117.832 | 141.5145 | -1.067952 | 49.98621
117.8387 | 141.5805 | -1.068856 | 50.01078
117.8453 | 141.6478 | -1.069761 | 49.99961
117.8512 | 141.7063 | -1.07057 | 50.00522
117.857 | 141.7644 | -1.071391 | 50.00899
117.8637 | 141.831 | -1.072349 | 49.99634
117.8703 | 141.8973 | -1.07333 | 49.9966
117.877 | 141.9646 | -1.074317 | 50.00296
117.8837 | 142.0311 | -1.075306 | 50.00864
117.8903 | 142.0978 | -1.076298 | 49.99631
117.897 | 142.1643 | -1.077302 | 49.9913
117.9037 | 142.2314 | -1.078316 | 50.0132
117.9104 | 142.2979 | -1.079336 | 49.98813
117.917 | 142.3642 | -1.080376 | 49.9982
117.9237 | 142.4309 | -1.081435 | 49.99988
117.9303 | 142.4982 | -1.082495 | 50.00104
117.937 | 142.5646 | -1.083557 | 49.99795
117.9437 | 142.631 | -1.084627 | 50.00094
117.9503 | 142.6983 | -1.085694 | 49.99162
117.957 | 142.7644 | -1.086758 | 50.00794
117.9637 | 142.8313 | -1.087822 | 50.0005
117.9703 | 142.8975 | -1.08889 | 50.00003
117.977 | 142.9641 | -1.089956 | 49.98944
117.9837 | 143.0306 | -1.091024 | 50.01836
117.9903 | 143.0976 | -1.092103 | 49.99268
117.997 | 143.164 | -1.093192 | 49.99954
118.0037 | 143.2308 | -1.094296 | 49.99997
118.0103 | 143.2981 | -1.095409 | 50
118.017 | 143.3642 | -1.096526 | 49.99578
118.0237 | 143.4319 | -1.097657 | 50.00186
118.0303 | 143.4988 | -1.098805 | 50.00857
118.037 | 143.5648 | -1.099962 | 49.98574
118.0428 | 143.6226 | -1.100985 | 50.00942
118.0487 | 143.6812 | -1.102011 | 50.00094
118.0553 | 143.7476 | -1.103187 | 49.99582
118.062 | 143.8148 | -1.104358 | 50.0082
118.0687 | 143.8809 | -1.10552 | 49.99416
118.0753 | 143.9478 | -1.10668 | 50.00492
118.082 | 144.0146 | -1.107845 | 50.00136
118.0887 | 144.0812 | -1.109011 | 49.9874
118.0953 | 144.1476 | -1.110172 | 50.0119
118.102 | 144.2144 | -1.111326 | 49.9965
118.1087 | 144.2811 | -1.112479 | 50.00402
118.1153 | 144.3475 | -1.113638 | 49.99602
118.122 | 144.4146 | -1.114809 | 49.99869
118.1287 | 144.4809 | -1.115994 | 49.99252
118.1353 | 144.5477 | -1.117189 | 50.02067
118.142 | 144.6145 | -1.118393 | 49.99072
118.1487 | 144.6811 | -1.119613 | 49.99733
118.1553 | 144.7479 | -1.120856 | 50.00618
118.162 | 144.8145 | -1.122117 | 49.99404
118.1687 | 144.8811 | -1.12339 | 50.00385
118.1753 | 144.9476 | -1.124668 | 49.996
118.182 | 145.0144 | -1.125946 | 49.99975
118.1887 | 145.081 | -1.127228 | 49.99998
118.1953 | 145.1479 | -1.128514 | 50
118.202 | 145.2147 | -1.129817 | 50
118.2087 | 145.2813 | -1.131138 | 50
118.2153 | 145.3472 | -1.132468 | 50.00322
118.222 | 145.4148 | -1.133826 | 49.99914
118.2287 | 145.4813 | -1.135192 | 49.99994
118.2345 | 145.5398 | -1.136389 | 50.00864
118.2403 | 145.5983 | -1.137588 | 49.99604
118.247 | 145.6653 | -1.138968 | 50.0061
118.2537 | 145.7307 | -1.140354 | 49.99191
118.2603 | 145.7981 | -1.141746 | 49.99844
118.267 | 145.8649 | -1.143148 | 49.99989
118.2737 | 145.9313 | -1.144562 | 49.99894
118.2803 | 145.998 | -1.145984 | 50.01368
118.287 | 146.0649 | -1.14741 | 49.99662
118.2937 | 146.1313 | -1.148844 | 49.99556
118.3003 | 146.1979 | -1.150279 | 49.99443
118.307 | 146.2641 | -1.15171 | 49.99966
118.3137 | 146.3309 | -1.153141 | 50.00103
118.3203 | 146.3977 | -1.154575 | 49.999
118.327 | 146.4641 | -1.156011 | 50.00312
118.3337 | 146.5306 | -1.157441 | 49.99596
118.3403 | 146.5969 | -1.158866 | 49.99974
118.347 | 146.6639 | -1.16031 | 49.99681
118.3537 | 146.7302 | -1.161767 | 50.00403
118.3604 | 146.7977 | -1.163236 | 50.00025
118.367 | 146.8637 | -1.164736 | 49.99367
118.3737 | 146.9306 | -1.166398 | 50.00172
118.3804 | 146.9972 | -1.168223 | 50.00332
118.387 | 147.0644 | -1.170209 | 50.0055
118.3937 | 147.1296 | -1.17214 | 49.99611
118.4003 | 147.1972 | -1.17397 | 50.00928
118.407 | 147.2634 | -1.175794 | 49.99106
118.4137 | 147.3297 | -1.177518 | 50.0079
118.4203 | 147.3969 | -1.179186 | 49.99732
118.4262 | 147.4546 | -1.180642 | 49.9932
118.432 | 147.5132 | -1.182144 | 49.99086
118.4387 | 147.5801 | -1.184075 | 50.01
118.4453 | 147.6466 | -1.18614 | 49.9985
118.452 | 147.7137 | -1.18809 | 49.99884
118.4587 | 147.7806 | -1.189826 | 49.9883
118.4653 | 147.8466 | -1.191537 | 50.0035
118.472 | 147.914 | -1.193319 | 50.00762
118.4787 | 147.9805 | -1.195347 | 49.99308
118.4854 | 148.0472 | -1.197556 | 50.00802
118.492 | 148.1135 | -1.199967 | 49.99944
118.4987 | 148.1804 | -1.202426 | 50.00102
118.5054 | 148.2473 | -1.204853 | 50.00006
118.512 | 148.3138 | -1.207324 | 50
118.5187 | 148.3807 | -1.209621 | 50
118.5253 | 148.4471 | -1.211922 | 50.00422
118.532 | 148.5137 | -1.214168 | 50.00449
118.5387 | 148.5807 | -1.216332 | 49.99288
118.5453 | 148.6474 | -1.218491 | 49.99638
118.552 | 148.7136 | -1.220354 | 50.01034
118.5587 | 148.7804 | -1.222102 | 49.99219
118.5653 | 148.8469 | -1.224107 | 49.99211
118.572 | 148.9134 | -1.226236 | 50.00479
118.5787 | 148.98 | -1.228257 | 50.00664
118.5854 | 149.047 | -1.23022 | 50.00041
118.592 | 149.1139 | -1.232002 | 49.99368
118.5987 | 149.1802 | -1.23368 | 50.01335
118.6053 | 149.2476 | -1.235294 | 49.99766
118.612 | 149.3135 | -1.236876 | 49.99562
118.6178 | 149.3726 | -1.238322 | 49.99439
118.6237 | 149.4301 | -1.239774 | 49.98676
118.6304 | 149.4972 | -1.241356 | 50.01609
118.637 | 149.5639 | -1.242939 | 49.98832
118.6437 | 149.6305 | -1.244527 | 50.0035
118.6503 | 149.697 | -1.246141 | 49.99598
118.657 | 149.7638 | -1.247919 | 49.9934
118.6637 | 149.8307 | -1.249616 | 50.01438
118.6703 | 149.8976 | -1.251232 | 50.00936
118.677 | 149.964 | -1.252834 | 50.0027
118.6837 | 150.0304 | -1.254428 | 49.99805
118.6903 | 150.0972 | -1.25603 | 49.99353
118.697 | 150.1632 | -1.257647 | 49.9975
118.7037 | 150.23 | -1.259276 | 50.0009
118.7104 | 150.2969 | -1.260913 | 49.999
118.717 | 150.3641 | -1.262554 | 50.0084
118.7237 | 150.4301 | -1.264198 | 49.99206
118.7303 | 150.4974 | -1.26587 | 49.99739
118.737 | 150.5639 | -1.267738 | 50.00195
118.7437 | 150.6302 | -1.269847 | 49.98743
118.7504 | 150.6976 | -1.2721 | 50.00772
118.757 | 150.7641 | -1.274328 | 50.01529
118.7637 | 150.8303 | -1.276612 | 49.9798
118.7703 | 150.8972 | -1.279059 | 50.01988
118.777 | 150.9635 | -1.281581 | 49.99066
118.7837 | 151.0302 | -1.284099 | 50.00787
118.7903 | 151.097 | -1.286801 | 49.99203
118.797 | 151.1638 | -1.289635 | 49.9995
118.8037 | 151.2303 | -1.292189 | 49.99786
118.8095 | 151.288 | -1.294427 | 50.01092
118.8153 | 151.3462 | -1.297008 | 50.00064
118.822 | 151.4136 | -1.300384 | 50.00216
118.8287 | 151.4796 | -1.304192 | 49.99379
118.8354 | 151.546 | -1.308138 | 49.99221
118.842 | 151.6132 | -1.312064 | 50.0048
118.8487 | 151.6802 | -1.316045 | 49.99184
118.8553 | 151.7464 | -1.320014 | 50.01218
118.862 | 151.8129 | -1.324328 | 49.99653
118.8687 | 151.8792 | -1.328954 | 49.99555
118.8754 | 151.9462 | -1.333608 | 50.00289
118.882 | 152.0128 | -1.3383 | 49.99277
118.8887 | 152.0789 | -1.3426 | 49.99954
118.8953 | 152.1457 | -1.346663 | 49.99997
118.902 | 152.2128 | -1.350645 | 50.00846
118.9087 | 152.2791 | -1.354655 | 50.00264
118.9153 | 152.3456 | -1.358826 | 49.99804
118.922 | 152.4118 | -1.362961 | 49.99988
118.9287 | 152.4786 | -1.36688 | 50
118.9354 | 152.5451 | -1.370725 | 50.00317
118.942 | 152.6121 | -1.374786 | 49.99914
118.9487 | 152.6784 | -1.37855 | 50.00629
118.9553 | 152.7455 | -1.38265 | 49.99404
118.962 | 152.8112 | -1.386634 | 49.99754
118.9687 | 152.878 | -1.390644 | 49.99776
118.9754 | 152.9454 | -1.394625 | 49.99246
118.982 | 153.0121 | -1.398275 | 50.01328
118.9887 | 153.0783 | -1.401876 | 50.00189
118.9953 | 153.1452 | -1.405753 | 49.99483
119.0012 | 153.2032 | -1.409138 | 49.9996
119.007 | 153.2615 | -1.412844 | 49.99996
119.0137 | 153.3285 | -1.417084 | 49.99788
119.0203 | 153.395 | -1.42097 | 50.00621
119.027 | 153.4619 | -1.424919 | 49.9803
119.0337 | 153.5277 | -1.428694 | 50.01462
119.0403 | 153.5949 | -1.432359 | 50.00092
119.047 | 153.6617 | -1.435881 | 50.00217
119.0537 | 153.728 | -1.43952 | 50.00014
119.0604 | 153.795 | -1.443134 | 49.98944
119.067 | 153.8607 | -1.446636 | 50.00991
119.0737 | 153.9272 | -1.450094 | 50.00696
119.0803 | 153.994 | -1.453375 | 49.99408
119.087 | 154.0608 | -1.456724 | 50.00598
119.0937 | 154.127 | -1.460131 | 49.98769
119.1004 | 154.194 | -1.463681 | 50.0162
119.107 | 154.2609 | -1.467444 | 49.9841
119.1137 | 154.327 | -1.470967 | 49.99456
119.1203 | 154.3934 | -1.474293 | 50.01226
119.127 | 154.4601 | -1.478056 | 49.98702
119.1337 | 154.5274 | -1.481608 | 50.01294
119.1403 | 154.5939 | -1.485168 | 49.99658
119.147 | 154.6603 | -1.488598 | 49.99132
119.1537 | 154.7266 | -1.491936 | 49.99312
119.1604 | 154.7935 | -1.495182 | 50.01437
119.167 | 154.8602 | -1.498271 | 50.003
119.1737 | 154.9272 | -1.50142 | 49.9875
119.1803 | 154.9933 | -1.50493 | 50.01084
119.187 | 155.0596 | -1.508427 | 50.00914
119.1928 | 155.1182 | -1.511409 | 49.97758
119.1987 | 155.1763 | -1.51425 | 50.00687
119.2053 | 155.2429 | -1.517207 | 50.00466
119.212 | 155.3088 | -1.520115 | 50.0024
119.2187 | 155.3756 | -1.523264 | 49.99592
119.2254 | 155.4422 | -1.526339 | 49.98494
119.232 | 155.5093 | -1.529451 | 50.01174
119.2387 | 155.5758 | -1.532409 | 50.00284
119.2453 | 155.6426 | -1.53532 | 50.0044
119.252 | 155.709 | -1.538483 | 49.995
119.2587 | 155.7755 | -1.541944 | 49.99124
119.2653 | 155.8425 | -1.545306 | 50.00473
119.272 | 155.9088 | -1.548892 | 49.99924
119.2787 | 155.9755 | -1.552309 | 50.00312
119.2854 | 156.0421 | -1.55558 | 50.00442
119.292 | 156.1088 | -1.558931 | 49.98125
119.2987 | 156.1754 | -1.562105 | 50.0094
119.3053 | 156.2417 | -1.565611 | 50.00376
119.312 | 156.3084 | -1.569341 | 50.00129
119.3187 | 156.3751 | -1.572924 | 50.00537
119.3253 | 156.4418 | -1.576032 | 49.99292
119.332 | 156.5087 | -1.579297 | 50.00384
119.3387 | 156.5748 | -1.583059 | 49.99812
119.3453 | 156.6415 | -1.586443 | 50.0041
119.352 | 156.7087 | -1.589792 | 50.00026
119.3587 | 156.7753 | -1.593338 | 49.99684
119.3653 | 156.8413 | -1.597023 | 50.00297
119.372 | 156.9081 | -1.60091 | 50.00019
119.3787 | 156.975 | -1.604757 | 49.99472
119.3845 | 157.0327 | -1.608148 | 49.99244
119.3903 | 157.0911 | -1.611296 | 49.99758
119.397 | 157.1576 | -1.614726 | 50.00619
119.4037 | 157.224 | -1.618589 | 50.00039
119.4104 | 157.2902 | -1.622909 | 50.00002
119.417 | 157.357 | -1.627401 | 50.00106
119.4237 | 157.4236 | -1.63122 | 49.99056
119.4303 | 157.4905 | -1.634928 | 50.00575
119.437 | 157.557 | -1.639366 | 50.00352
119.4437 | 157.6236 | -1.644392 | 49.99706
119.4503 | 157.6898 | -1.648998 | 50.00194
119.457 | 157.7564 | -1.65384 | 50.00224
119.4637 | 157.8236 | -1.65857 | 50.00542
119.4703 | 157.8898 | -1.663645 | 49.99504
119.477 | 157.9566 | -1.669146 | 50.00818
119.4837 | 158.023 | -1.674568 | 49.98784
119.4903 | 158.0899 | -1.68089 | 50.00347
119.497 | 158.156 | -1.687934 | 50.00867
119.5037 | 158.2227 | -1.694428 | 49.9942
119.5103 | 158.2892 | -1.701357 | 49.98906
119.517 | 158.3558 | -1.708353 | 50.00778
119.5237 | 158.4222 | -1.715003 | 49.99942
119.5303 | 158.4889 | -1.721956 | 50.00102
119.537 | 158.5553 | -1.729177 | 49.9916
119.5437 | 158.6214 | -1.73671 | 50.00793
119.5503 | 158.6875 | -1.744268 | 49.98781
119.557 | 158.7546 | -1.752834 | 50.00876
119.5637 | 158.8204 | -1.761583 | 49.99526
119.5703 | 158.8876 | -1.769824 | 49.99653
119.5762 | 158.9453 | -1.777288 | 50.01702
119.582 | 159.004 | -1.785434 | 49.99838
119.5887 | 159.0699 | -1.794464 | 49.99674
119.5953 | 159.1358 | -1.805314 | 50.00402
119.602 | 159.203 | -1.816112 | 50.00131
119.6087 | 159.2687 | -1.826968 | 49.99902
119.6153 | 159.335 | -1.837813 | 50.00946
119.622 | 159.4018 | -1.850487 | 49.99213
119.6287 | 159.4674 | -1.863246 | 49.9995
119.6353 | 159.5344 | -1.875438 | 50.01266
119.642 | 159.6004 | -1.889811 | 49.98704
119.6487 | 159.6665 | -1.903422 | 49.99919
119.6553 | 159.7323 | -1.918823 | 49.99996
119.662 | 159.7988 | -1.935782 | 50.00422
119.6687 | 159.865 | -1.952253 | 49.99604
119.6753 | 159.9307 | -1.970315 | 49.9934
119.682 | 159.9976 | -1.988625 | 50.0017
119.6887 | 160.063 | -2.009402 | 50.00434
119.6953 | 160.129 | -2.030804 | 49.99921
119.702 | 160.1947 | -2.053155 | 49.99254
119.7087 | 160.2601 | -2.075506 | 50.008
119.7153 | 160.3262 | -2.100796 | 49.99944
119.722 | 160.392 | -2.125756 | 50.00102
119.7287 | 160.4579 | -2.152858 | 50.00854
119.7354 | 160.5234 | -2.17917 | 49.99207
119.742 | 160.5885 | -2.205854 | 49.99844
119.7487 | 160.6545 | -2.234039 | 50.00096
119.7554 | 160.7199 | -2.259664 | 50.01275
119.762 | 160.7857 | -2.288026 | 49.99656
119.7678 | 160.8432 | -2.311032 | 49.99484
119.7737 | 160.9009 | -2.331734 | 49.99706
119.7803 | 160.9668 | -2.354851 | 49.9977
119.787 | 161.0324 | -2.374894 | 49.99774
119.7937 | 161.0983 | -2.39214 | 50.00197
119.8003 | 161.1648 | -2.405556 | 50.00012
119.807 | 161.2309 | -2.414892 | 49.99578
119.8137 | 161.2971 | -2.41929 | 50.0029
119.8203 | 161.3639 | -2.420046 | 49.99912
119.827 | 161.431 | -2.417419 | 49.99994
119.8337 | 161.4983 | -2.407151 | 50.00633
119.8403 | 161.5656 | -2.394448 | 49.99617
119.847 | 161.6333 | -2.382542 | 49.99978
119.8537 | 161.7003 | -2.359845 | 50
119.8604 | 161.7691 | -2.325787 | 49.99894
119.867 | 161.8372 | -2.277182 | 50.00416
119.8737 | 161.9049 | -2.228423 | 50.00554
119.8804 | 161.9738 | -2.183256 | 49.98343
119.887 | 162.0425 | -2.133205 | 50.01482
119.8937 | 162.112 | -2.079833 | 49.99563
119.9003 | 162.1814 | -2.027399 | 49.99338
119.907 | 162.2504 | -1.971598 | 50.00381
119.9137 | 162.3191 | -1.915988 | 50.00024
119.9203 | 162.3874 | -1.858407 | 50.00002
119.927 | 162.4572 | -1.801269 | 50
119.9337 | 162.5261 | -1.743354 | 50
119.9403 | 162.595 | -1.687279 | 49.99894
119.947 | 162.6641 | -1.632648 | 50.00098
119.9537 | 162.7331 | -1.579605 | 50.00852
119.9595 | 162.7937 | -1.534386 | 49.99013
119.9653 | 162.8537 | -1.491476 | 50.00112
119.972 | 162.9219 | -1.443032 | 49.99796
119.9787 | 162.9909 | -1.39952 | 49.99568
119.9854 | 163.0594 | -1.356166 | 49.99974
119.992 | 163.1275 | -1.316542 | 50.00421
119.9987 | 163.1961 | -1.278538 | 49.99814
120.0054 | 163.2646 | -1.242754 | 50.00412
120.012 | 163.3321 | -1.210529 | 50.00236
120.0187 | 163.4002 | -1.180582 | 49.99698
120.0253 | 163.468 | -1.152645 | 49.99875
120.032 | 163.5362 | -1.126533 | 50.00838
120.0387 | 163.6035 | -1.102018 | 49.99524
120.0453 | 163.6716 | -1.080468 | 50.00287
120.052 | 163.7394 | -1.059394 | 49.98537
120.0587 | 163.807 | -1.041037 | 50.00754
120.0653 | 163.8739 | -1.024853 | 49.992
120.072 | 163.9416 | -1.007314 | 50.0069
120.0787 | 164.009 | -0.9943472 | 50.0036
120.0854 | 164.076 | -0.982015 | 49.99282
120.092 | 164.143 | -0.9699303 | 50.0059
120.0987 | 164.2106 | -0.9592148 | 49.9993
120.1053 | 164.2772 | -0.9500118 | 49.99996
120.112 | 164.3442 | -0.940662 | 50.00422
120.1187 | 164.4107 | -0.932662 | 49.99604
120.1254 | 164.4783 | -0.9257884 | 49.9987
120.132 | 164.5466 | -0.9190488 | 50.00203
120.1387 | 164.6129 | -0.9133808 | 49.99906
120.1453 | 164.68 | -0.9084945 | 49.9894
120.1512 | 164.7384 | -0.904183 | 50.0067
120.157 | 164.7965 | -0.9006572 | 50.00626
120.1637 | 164.8636 | -0.8969524 | 49.99087
120.1703 | 164.93 | -0.8935272 | 49.9952
120.177 | 164.9969 | -0.8904296 | 50.00392
120.1837 | 165.0639 | -0.8875934 | 50.0087
120.1903 | 165.1311 | -0.8850898 | 50.00054
120.197 | 165.198 | -0.8830176 | 49.99051
120.2037 | 165.2651 | -0.8811697 | 50.00998
120.2104 | 165.3314 | -0.8796796 | 49.9985
120.217 | 165.3986 | -0.8784082 | 50.00097
120.2237 | 165.4649 | -0.8773491 | 50.00852
120.2303 | 165.5316 | -0.8763536 | 50.00058
120.237 | 165.5991 | -0.8754843 | 50.00639
120.2437 | 165.665 | -0.8748066 | 49.98982
120.2504 | 165.7322 | -0.8742524 | 50.00042
120.257 | 165.799 | -0.8737798 | 49.9905
120.2637 | 165.8658 | -0.8733462 | 50.00789
120.2703 | 165.9328 | -0.8729126 | 50.00684
120.277 | 165.9992 | -0.8724706 | 49.99408
120.2837 | 166.066 | -0.8720155 | 49.98906
120.2903 | 166.133 | -0.8715622 | 50.00566
120.297 | 166.2003 | -0.8711076 | 50.0014
120.3037 | 166.2669 | -0.8706532 | 50.00538
120.3104 | 166.3341 | -0.8701993 | 49.9961
120.317 | 166.4005 | -0.8697496 | 49.9934
120.3237 | 166.4674 | -0.8693056 | 50.00276
120.3303 | 166.5337 | -0.8688669 | 50.00122
120.337 | 166.6009 | -0.8684344 | 49.99268
120.3428 | 166.6601 | -0.868061 | 49.99736
120.3487 | 166.718 | -0.8676903 | 50.0088
120.3553 | 166.7845 | -0.8672719 | 49.99315
120.362 | 166.8512 | -0.8668544 | 50.00485
120.3687 | 166.9182 | -0.8664432 | 49.99819
120.3754 | 166.9846 | -0.86604 | 50.00517
120.382 | 167.0514 | -0.8656445 | 49.99926
120.3887 | 167.1181 | -0.8652538 | 49.9915
120.3953 | 167.1853 | -0.8648692 | 50.00898
120.402 | 167.2518 | -0.8644929 | 49.9995
120.4087 | 167.3187 | -0.8641239 | 49.99997
120.4153 | 167.3853 | -0.8637625 | 50
120.422 | 167.4522 | -0.8634074 | 50.00211
120.4287 | 167.5188 | -0.8630594 | 50.00224
120.4354 | 167.5855 | -0.8627184 | 49.9959
120.442 | 167.6524 | -0.8623844 | 50.00186
120.4487 | 167.7189 | -0.8620575 | 49.998
120.4553 | 167.7858 | -0.8617369 | 49.99988
120.462 | 167.853 | -0.8614226 | 49.99365
120.4687 | 167.9199 | -0.8611145 | 50.00594
120.4754 | 167.9873 | -0.860813 | 49.9972
120.482 | 168.0544 | -0.860517 | 50.00088
120.4887 | 168.1212 | -0.860227 | 49.98949
120.4953 | 168.1873 | -0.8599426 | 49.99934
120.502 | 168.2537 | -0.8596636 | 50.0084
120.5087 | 168.3209 | -0.8593899 | 50.00899
120.5153 | 168.3884 | -0.8591205 | 49.99844
120.522 | 168.4546 | -0.8588554 | 49.99779
120.5287 | 168.5214 | -0.8585944 | 49.9988
120.5345 | 168.5796 | -0.8583691 | 50.00122
120.5403 | 168.6378 | -0.8581469 | 50.00859
120.547 | 168.7053 | -0.8578954 | 49.99207
120.5537 | 168.7721 | -0.8576458 | 49.9995
120.5604 | 168.8384 | -0.8573988 | 49.99996
120.567 | 168.9052 | -0.8571549 | 49.99046
120.5737 | 168.9718 | -0.8569145 | 50.00046
120.5803 | 169.0389 | -0.856678 | 50.01165
120.587 | 169.1054 | -0.8564449 | 49.99228
120.5937 | 169.172 | -0.8562149 | 50.00586
120.6004 | 169.2387 | -0.8559876 | 50.00142
120.607 | 169.305 | -0.8557629 | 50.00961
120.6137 | 169.3721 | -0.8555408 | 49.9879
120.6203 | 169.4394 | -0.8553209 | 50.00136
120.627 | 169.5059 | -0.8551036 | 50.0022
120.6337 | 169.5724 | -0.8548891 | 49.99696
120.6403 | 169.6384 | -0.8546776 | 49.99558
120.647 | 169.7061 | -0.8544681 | 50.00395
120.6537 | 169.773 | -0.8542595 | 50.00236
120.6604 | 169.8395 | -0.8540531 | 49.99594
120.667 | 169.9063 | -0.8538491 | 50.00188
120.6737 | 169.9732 | -0.8536476 | 50.00012
120.6803 | 170.0394 | -0.8534488 | 50
120.687 | 170.107 | -0.8532531 | 50
120.6937 | 170.1731 | -0.8530601 | 50
120.7003 | 170.2399 | -0.8528701 | 49.99788
120.707 | 170.3072 | -0.8526824 | 50.00198
120.7137 | 170.374 | -0.8524968 | 50.00012
120.7203 | 170.44 | -0.8523136 | 49.98944
120.7262 | 170.4987 | -0.8521556 | 50.00106
120.732 | 170.5573 | -0.8519996 | 50.00916
120.7387 | 170.6239 | -0.8518241 | 50.00058
120.7453 | 170.6901 | -0.8516509 | 49.98734
120.752 | 170.7576 | -0.85148 | 50.01084
120.7587 | 170.8243 | -0.8513108 | 50.00174
120.7653 | 170.8908 | -0.8511438 | 49.99904
120.772 | 170.9576 | -0.8509785 | 50.001
120.7787 | 171.0241 | -0.8508149 | 50.00434
120.7854 | 171.0913 | -0.8506538 | 49.99816
120.792 | 171.1578 | -0.8504947 | 49.99988
120.7987 | 171.2246 | -0.8503372 | 49.98941
120.8053 | 171.2917 | -0.8501816 | 50.0078
120.812 | 171.3583 | -0.8500281 | 50.00476
120.8187 | 171.4252 | -0.8498772 | 49.99713
120.8253 | 171.4916 | -0.8497281 | 49.99982
120.832 | 171.5585 | -0.8495808 | 49.99047
120.8387 | 171.6249 | -0.8494348 | 49.9994
120.8453 | 171.6918 | -0.8492908 | 50.00842
120.852 | 171.7586 | -0.8491482 | 50.00264
120.8587 | 171.8253 | -0.8490075 | 49.99805
120.8653 | 171.892 | -0.8488678 | 49.99881
120.872 | 171.959 | -0.8487298 | 50.00098
120.8787 | 172.0258 | -0.8485932 | 49.9916
120.8853 | 172.0927 | -0.8484589 | 50.00794
120.892 | 172.159 | -0.8483268 | 49.99944
120.8987 | 172.2261 | -0.8481965 | 49.9989
120.9053 | 172.2924 | -0.8480675 | 50.00204
120.912 | 172.3593 | -0.84794 | 50.00012
120.9178 | 172.4182 | -0.8478303 | 49.99719
120.9237 | 172.4762 | -0.847722 | 50.00198
120.9303 | 172.5428 | -0.8475989 | 50.00012
120.937 | 172.6096 | -0.8474774 | 50.00106
120.9437 | 172.6766 | -0.8473582 | 50.00746
120.9503 | 172.7434 | -0.8472406 | 49.992
120.957 | 172.8095 | -0.8471238 | 49.99104
120.9637 | 172.8765 | -0.8470078 | 50.00578
120.9703 | 172.9427 | -0.8468932 | 50.00142
120.977 | 173.01 | -0.8467801 | 50.0022
120.9837 | 173.0764 | -0.8466684 | 49.99908
120.9903 | 173.1429 | -0.8465576 | 49.9862
120.997 | 173.2102 | -0.8464484 | 50.01288
121.0037 | 173.2769 | -0.8463399 | 50.0008
121.0103 | 173.3441 | -0.8462324 | 50.00004
121.017 | 173.4102 | -0.8461259 | 49.99154
121.0237 | 173.477 | -0.8460206 | 50.00793
121.0303 | 173.5429 | -0.8459164 | 50.00049
121.037 | 173.6096 | -0.8458131 | 49.99791
121.0437 | 173.6772 | -0.8457114 | 50.01044
121.0503 | 173.7438 | -0.8456106 | 49.9869
121.057 | 173.8104 | -0.8455103 | 49.996
121.0637 | 173.8772 | -0.8454106 | 50.0082
121.0703 | 173.9439 | -0.8453113 | 50.01109
121.077 | 174.0103 | -0.8452124 | 49.99011
121.0837 | 174.0772 | -0.8451134 | 49.99938
121.0903 | 174.1444 | -0.845016 | 49.99996
121.097 | 174.211 | -0.8449195 | 50.00211
121.1037 | 174.2774 | -0.8448239 | 49.98533
121.1095 | 174.3356 | -0.844741 | 50.01464
121.1153 | 174.3945 | -0.8446587 | 49.9909
121.122 | 174.4612 | -0.8445652 | 50.01424
121.1287 | 174.5278 | -0.8444724 | 49.98609
121.1353 | 174.5943 | -0.8443804 | 50.00019
121.142 | 174.6612 | -0.844289 | 50.00953
121.1487 | 174.728 | -0.8441986 | 49.99636
121.1553 | 174.7949 | -0.844109 | 50.004
121.162 | 174.8613 | -0.8440203 | 50.00024
121.1687 | 174.9283 | -0.843933 | 50.00002
121.1753 | 174.9949 | -0.8438472 | 50
121.182 | 175.062 | -0.8437631 | 50
121.1887 | 175.1286 | -0.8436816 | 50.00211
121.1953 | 175.1958 | -0.8436024 | 50.00648
121.202 | 175.2622 | -0.8435249 | 49.99194
121.2087 | 175.3289 | -0.8434491 | 50.00372
121.2153 | 175.3959 | -0.8433747 | 50.00552
121.222 | 175.4627 | -0.8433018 | 49.98977
121.2287 | 175.5291 | -0.8432301 | 50.00147
121.2354 | 175.5961 | -0.8431601 | 49.99798
121.242 | 175.6629 | -0.8430919 | 50.00094
121.2487 | 175.73 | -0.8430249 | 49.9916
121.2554 | 175.796 | -0.8429581 | 49.99736
121.262 | 175.863 | -0.8428925 | 50.01889
121.2687 | 175.9292 | -0.8428272 | 49.99484
121.2753 | 175.9964 | -0.8427637 | 49.99756
121.282 | 176.0632 | -0.8427008 | 49.99561
121.2887 | 176.1299 | -0.8426386 | 50.00608
121.2953 | 176.1971 | -0.8425768 | 49.99191
121.3012 | 176.2548 | -0.8425234 | 49.99598
121.307 | 176.3131 | -0.8424708 | 50.00231
121.3137 | 176.3804 | -0.8424118 | 50.0012
121.3203 | 176.4465 | -0.8423538 | 50.01594
121.327 | 176.513 | -0.842296 | 49.99041
121.3337 | 176.5808 | -0.8422394 | 49.9994
121.3403 | 176.6467 | -0.8421842 | 49.99996
121.347 | 176.7136 | -0.8421299 | 50
121.3537 | 176.7803 | -0.8420769 | 50.00317
121.3604 | 176.8472 | -0.8420246 | 50.0002
121.367 | 176.9134 | -0.8419742 | 49.99684
121.3737 | 176.9809 | -0.8419259 | 49.9998
121.3804 | 177.0474 | -0.8418794 | 49.98732
121.387 | 177.1144 | -0.8418351 | 50.01296
121.3937 | 177.1808 | -0.8417929 | 49.99344
121.4003 | 177.2474 | -0.8417522 | 50.00596
121.407 | 177.3146 | -0.8417139 | 50.00037
121.4137 | 177.381 | -0.8416775 | 49.98734
121.4203 | 177.4478 | -0.841642 | 50.00978
121.427 | 177.5145 | -0.8416075 | 50.00484
121.4337 | 177.581 | -0.8415738 | 49.99818
121.4403 | 177.6477 | -0.8415409 | 50.00834
121.447 | 177.7145 | -0.8415097 | 49.99205
121.4537 | 177.7814 | -0.8414794 | 49.9995
121.4604 | 177.848 | -0.8414496 | 50.00208
121.467 | 177.9147 | -0.8414194 | 50.00224
121.4737 | 177.9816 | -0.8413894 | 49.9959
121.4803 | 178.0481 | -0.8413605 | 50.0008
121.487 | 178.1148 | -0.8413329 | 49.999
121.4928 | 178.1732 | -0.8413092 | 49.99429
121.4987 | 178.2306 | -0.8412859 | 49.99972
121.5054 | 178.298 | -0.8412594 | 50.00421
121.512 | 178.3642 | -0.8412328 | 50.00026
121.5187 | 178.4309 | -0.8412068 | 50.00319
121.5253 | 178.4978 | -0.8411819 | 49.99703
121.532 | 178.5642 | -0.8411582 | 49.99981
121.5387 | 178.6313 | -0.8411353 | 49.99153
121.5453 | 178.6979 | -0.8411132 | 50.00792
121.552 | 178.7642 | -0.8410929 | 50.0005
121.5587 | 178.8312 | -0.8410749 | 50.00109
121.5653 | 178.8972 | -0.8410593 | 49.99055
121.572 | 178.9649 | -0.8410465 | 50.00787
121.5787 | 179.0312 | -0.8410369 | 50.00051
121.5854 | 179.0982 | -0.8410303 | 50.00639
121.592 | 179.1648 | -0.8410278 | 50.00252
121.5987 | 179.2311 | -0.8410281 | 49.99804
121.6053 | 179.2981 | -0.8410319 | 49.99564
121.612 | 179.3649 | -0.8410399 | 49.99766
121.6187 | 179.4313 | -0.8410524 | 50.00833
121.6254 | 179.4975 | -0.8410699 | 49.9836
121.632 | 179.5641 | -0.8410919 | 50.01586
121.6387 | 179.6307 | -0.8411182 | 50.00522
121.6453 | 179.6974 | -0.8411482 | 49.98023
121.652 | 179.7641 | -0.8411811 | 50.00616
121.6587 | 179.8305 | -0.8412176 | 50.00567
121.6653 | 179.8977 | -0.8412586 | 49.99509
121.672 | 179.9645 | -0.841304 | 49.9997
121.6787 | 180.0308 | -0.8413551 | 49.99997
121.6845 | 180.089 | -0.8414038 | 49.99718
121.6903 | 180.148 | -0.8414559 | 49.9967
121.697 | 180.2142 | -0.8415197 | 50.00508
121.7037 | 180.2812 | -0.8415881 | 50.00032
121.7104 | 180.3475 | -0.8416612 | 50.00002
121.717 | 180.4146 | -0.8417391 | 50
121.7237 | 180.4818 | -0.8418222 | 50.00211
121.7303 | 180.5479 | -0.8419112 | 49.99801
121.737 | 180.6148 | -0.8420071 | 49.99988
121.7437 | 180.6813 | -0.8421118 | 50
121.7504 | 180.7484 | -0.8422211 | 49.99048
121.757 | 180.8147 | -0.8423349 | 50.00891
121.7637 | 180.8818 | -0.842453 | 50.00056
121.7703 | 180.9487 | -0.8425759 | 50.0011
121.777 | 181.0152 | -0.8427047 | 49.99266
121.7837 | 181.0817 | -0.842839 | 50.00376
121.7903 | 181.1483 | -0.8429825 | 49.99389
121.797 | 181.2151 | -0.843135 | 50.00596
121.8037 | 181.2822 | -0.8432964 | 49.99932
121.8104 | 181.349 | -0.8434638 | 50.00312
121.817 | 181.4156 | -0.843641 | 50.00654
121.8237 | 181.4825 | -0.8438266 | 49.9856
121.8303 | 181.5492 | -0.8440181 | 49.9917
121.837 | 181.6168 | -0.844215 | 50.01534
121.8437 | 181.6829 | -0.8444153 | 50.00097
121.8504 | 181.7499 | -0.8446194 | 50.0043
121.857 | 181.8166 | -0.8448269 | 49.9971
121.8637 | 181.8831 | -0.8450379 | 49.99875
121.8703 | 181.9501 | -0.8452514 | 49.99992
121.8762 | 182.0084 | -0.8454395 | 50
121.882 | 182.0671 | -0.8456299 | 50
121.8887 | 182.1336 | -0.8458495 | 50.01269
121.8953 | 182.2 | -0.8460707 | 49.99024
121.902 | 182.2672 | -0.8462926 | 49.99728
121.9087 | 182.3338 | -0.8465149 | 49.99666
121.9153 | 182.4006 | -0.8467366 | 50.00296
121.922 | 182.4672 | -0.8469575 | 49.98962
121.9287 | 182.534 | -0.8471782 | 49.99936
121.9354 | 182.6001 | -0.8473992 | 50.00102
121.942 | 182.6665 | -0.8476201 | 50.00958
121.9487 | 182.7343 | -0.8478409 | 50.00059
121.9553 | 182.8004 | -0.8480613 | 50.00216
121.962 | 182.867 | -0.8482811 | 49.99802
121.9687 | 182.9335 | -0.8484989 | 50.0041
121.9754 | 183.0004 | -0.848715 | 49.99602
121.982 | 183.0675 | -0.8489295 | 49.99975
121.9887 | 183.1344 | -0.8491425 | 50.00844
121.9953 | 183.2004 | -0.8493535 | 49.99102
122.002 | 183.2667 | -0.8495624 | 50.0005
122.0087 | 183.334 | -0.8497687 | 50.00003
122.0153 | 183.4 | -0.8499728 | 50.00211
122.022 | 183.4666 | -0.8501757 | 49.98956
122.0287 | 183.534 | -0.8503762 | 50.00992
122.0354 | 183.6001 | -0.8505757 | 49.99216
122.042 | 183.6677 | -0.8507739 | 50.00268
122.0487 | 183.7346 | -0.8509704 | 49.98853
122.0553 | 183.8015 | -0.8511641 | 50.00774
122.062 | 183.8678 | -0.8513556 | 50.00473
122.0678 | 183.9267 | -0.8515212 | 50.003
122.0737 | 183.9849 | -0.8516845 | 50.0003
122.0803 | 184.0516 | -0.8518686 | 49.99896
122.087 | 184.1184 | -0.8520496 | 50.001
122.0937 | 184.1843 | -0.8522265 | 50.00006
122.1004 | 184.2519 | -0.8523985 | 50
122.107 | 184.3184 | -0.8525653 | 49.99366
122.1137 | 184.3845 | -0.8527262 | 50.00174
122.1203 | 184.4515 | -0.8528806 | 50.0054
122.127 | 184.518 | -0.8530284 | 49.99716
122.1337 | 184.5849 | -0.8531694 | 50.00194
122.1403 | 184.6518 | -0.8533035 | 49.98743
122.147 | 184.7188 | -0.8534314 | 50.01296
122.1537 | 184.7856 | -0.8535535 | 49.99975
122.1604 | 184.8527 | -0.8536691 | 49.99894
122.167 | 184.9186 | -0.8537778 | 49.99254
122.1737 | 184.9861 | -0.8538803 | 50.01222
122.1803 | 185.0525 | -0.8539762 | 49.99652
122.187 | 185.1189 | -0.8540649 | 49.98922
122.1937 | 185.1859 | -0.8541452 | 50.00356
122.2003 | 185.2524 | -0.8542162 | 50.00656
122.207 | 185.3197 | -0.854277 | 49.99195
122.2137 | 185.3866 | -0.8543304 | 49.9995
122.2203 | 185.4528 | -0.8543774 | 50.00737
122.227 | 185.5196 | -0.8544182 | 49.992
122.2337 | 185.5863 | -0.8544525 | 50.01324
122.2403 | 185.6527 | -0.8544804 | 49.99448
122.247 | 185.7197 | -0.8545007 | 50.00917
122.2537 | 185.786 | -0.8545128 | 49.99316
122.2595 | 185.8456 | -0.8545181 | 50.01075
122.2653 | 185.9031 | -0.8545168 | 49.992
122.272 | 185.9703 | -0.854509 | 50.00162
122.2787 | 186.037 | -0.8544953 | 50.0001
122.2854 | 186.1037 | -0.8544764 | 50.00212
122.292 | 186.1707 | -0.8544522 | 49.99908
122.2987 | 186.2369 | -0.8544226 | 49.99676
122.3053 | 186.3037 | -0.8543886 | 49.99134
122.312 | 186.3709 | -0.8543499 | 50.00474
122.3187 | 186.4373 | -0.8543061 | 50.01192
122.3253 | 186.5037 | -0.8542569 | 49.987
122.332 | 186.5706 | -0.8542022 | 49.99918
122.3387 | 186.6375 | -0.8541418 | 50.0137
122.3453 | 186.7041 | -0.8540753 | 49.99028
122.352 | 186.7711 | -0.8540016 | 50.0015
122.3587 | 186.838 | -0.8539228 | 50.0001
122.3653 | 186.9048 | -0.8538388 | 49.99789
122.372 | 186.9718 | -0.8537509 | 50.00198
122.3787 | 187.0385 | -0.8536594 | 50.00012
122.3853 | 187.1053 | -0.8535644 | 50.00847
122.392 | 187.1719 | -0.8534659 | 49.98996
122.3987 | 187.2389 | -0.8533641 | 49.99726
122.4053 | 187.3053 | -0.8532597 | 50.00406
122.412 | 187.3722 | -0.8531519 | 50.0045
122.4187 | 187.4392 | -0.8530402 | 49.99817
122.4253 | 187.5061 | -0.8529257 | 49.99777
122.432 | 187.572 | -0.852808 | 49.99563
122.4387 | 187.6398 | -0.852687 | 49.99972
122.4453 | 187.706 | -0.8525628 | 50.00103
122.4512 | 187.7646 | -0.852452 | 49.99838
122.457 | 187.8228 | -0.8523386 | 50.00225
122.4637 | 187.89 | -0.8522061 | 50.00224
122.4703 | 187.9572 | -0.8520704 | 49.99908
122.477 | 188.0232 | -0.8519311 | 49.99676
122.4837 | 188.0899 | -0.8517868 | 50.00402
122.4903 | 188.1568 | -0.8516406 | 50.00025
122.497 | 188.2233 | -0.8514928 | 50
122.5037 | 188.29 | -0.8513429 | 49.99154
122.5103 | 188.357 | -0.8511903 | 50.01426
122.517 | 188.4236 | -0.8510344 | 49.9956
122.5237 | 188.4905 | -0.8508759 | 50.00184
122.5303 | 188.5574 | -0.8507155 | 49.99694
122.537 | 188.6244 | -0.850553 | 49.99981
122.5437 | 188.6909 | -0.8503891 | 50.00104
122.5503 | 188.758 | -0.8502241 | 49.999
122.557 | 188.8244 | -0.8500574 | 49.99994
122.5637 | 188.8915 | -0.8498891 | 50
122.5703 | 188.9578 | -0.8497194 | 49.99894
122.577 | 189.0248 | -0.8495491 | 49.99993
122.5837 | 189.0918 | -0.8493775 | 50.00105
122.5903 | 189.1574 | -0.8492043 | 50.00218
122.597 | 189.2247 | -0.8490294 | 49.99062
122.6037 | 189.2917 | -0.8488522 | 49.99412
122.6104 | 189.3588 | -0.8486728 | 50.00386
122.617 | 189.425 | -0.8484918 | 50.0087
122.6237 | 189.4917 | -0.8483094 | 50.00372
122.6304 | 189.5583 | -0.8481247 | 49.99708
122.637 | 189.6254 | -0.8479376 | 49.99982
122.6428 | 189.684 | -0.847772 | 50.00562
122.6487 | 189.7426 | -0.8476047 | 49.98546
122.6553 | 189.8091 | -0.8474128 | 50.01812
122.662 | 189.8758 | -0.8472199 | 49.99478
122.6687 | 189.9423 | -0.8470265 | 49.99333
122.6753 | 190.0091 | -0.8468326 | 50.00276
122.682 | 190.0762 | -0.8466378 | 50.0108
122.6887 | 190.1431 | -0.8464413 | 50.0028
122.6953 | 190.2096 | -0.8462439 | 49.98537
122.702 | 190.2765 | -0.8460465 | 50.00226
122.7087 | 190.3436 | -0.8458492 | 49.99168
122.7153 | 190.4101 | -0.8456528 | 50.00159
122.722 | 190.4768 | -0.8454566 | 50.00644
122.7287 | 190.5434 | -0.8452608 | 50.00042
122.7354 | 190.6098 | -0.8450653 | 49.99898
122.742 | 190.6769 | -0.8448701 | 50.00522
122.7487 | 190.7435 | -0.8446751 | 49.98974
122.7554 | 190.8104 | -0.84448 | 50.00359
122.762 | 190.8778 | -0.8442851 | 50.00128
122.7687 | 190.9443 | -0.8440906 | 50.00113
122.7753 | 191.0109 | -0.8438972 | 50.00008
122.782 | 191.0779 | -0.8437053 | 50
122.7887 | 191.1447 | -0.8435139 | 50
122.7953 | 191.2114 | -0.8433226 | 49.99896
122.802 | 191.278 | -0.8431314 | 50.00205
122.8087 | 191.3449 | -0.8429413 | 49.99801
122.8153 | 191.4117 | -0.8427519 | 50.00092
122.822 | 191.4784 | -0.8425616 | 50.00006
122.8287 | 191.5451 | -0.8423712 | 50
122.8345 | 191.6035 | -0.8422019 | 50.00564
122.8403 | 191.6618 | -0.8420304 | 50.00027
122.847 | 191.7284 | -0.8418344 | 50.00107
122.8537 | 191.7953 | -0.8416388 | 49.99478
122.8604 | 191.862 | -0.8414436 | 50.00072
122.867 | 191.9288 | -0.8412488 | 49.99898
122.8737 | 191.9962 | -0.8410547 | 49.99994
122.8804 | 192.0617 | -0.8408612 | 50.00002
122.887 | 192.1293 | -0.8406686 | 49.99366
122.8937 | 192.1958 | -0.8404758 | 50.00594
122.9003 | 192.2626 | -0.8402832 | 49.99297
122.907 | 192.3292 | -0.8400912 | 50.00696
122.9137 | 192.3961 | -0.8398999 | 49.99938
122.9203 | 192.4629 | -0.8397081 | 49.99996
122.927 | 192.5296 | -0.8395147 | 49.9905
122.9337 | 192.5961 | -0.8393212 | 50.00894
122.9403 | 192.6632 | -0.8391288 | 50.00373
122.947 | 192.7302 | -0.8389366 | 49.99811
122.9537 | 192.7968 | -0.8387446 | 50.002
122.9604 | 192.8632 | -0.838553 | 49.99906
122.967 | 192.93 | -0.8383622 | 49.99888
122.9737 | 192.997 | -0.838172 | 49.99992
122.9803 | 193.0636 | -0.8379828 | 49.99153
122.987 | 193.1304 | -0.8377938 | 50.00793
122.9937 | 193.1972 | -0.8376049 | 49.99838
123.0004 | 193.2642 | -0.8374175 | 49.9925
123.007 | 193.3306 | -0.8372313 | 49.99636
123.0137 | 193.3973 | -0.8370461 | 50.004
123.0203 | 193.464 | -0.836861 | 50.00765
123.0262 | 193.522 | -0.8366992 | 50.00191
123.032 | 193.5802 | -0.8365384 | 49.99916
123.0387 | 193.6471 | -0.8363562 | 50.00312
123.0453 | 193.7141 | -0.8361751 | 50.01712
123.052 | 193.7811 | -0.8359961 | 49.98626
123.0587 | 193.8482 | -0.8358189 | 49.9949
123.0653 | 193.9144 | -0.8356439 | 49.99968
123.072 | 193.9808 | -0.8354712 | 50.00421
123.0787 | 194.0484 | -0.8353012 | 50.00449
123.0854 | 194.115 | -0.8351336 | 49.99182
123.092 | 194.1817 | -0.8349688 | 49.99949
123.0987 | 194.2487 | -0.8348066 | 49.99996
123.1053 | 194.3152 | -0.8346465 | 49.98942
123.112 | 194.3816 | -0.8344884 | 50.0099
123.1187 | 194.4488 | -0.834333 | 49.9985
123.1254 | 194.5152 | -0.8341806 | 50.00308
123.132 | 194.5816 | -0.8340311 | 49.99913
123.1387 | 194.6488 | -0.8338837 | 49.99994
123.1453 | 194.7158 | -0.8337384 | 49.99156
123.152 | 194.7825 | -0.8335955 | 50.00794
123.1587 | 194.849 | -0.8334553 | 49.99944
123.1653 | 194.9161 | -0.8333176 | 50.00524
123.172 | 194.9827 | -0.8331828 | 50.00033
123.1787 | 195.049 | -0.83305 | 49.99584
123.1854 | 195.116 | -0.8329202 | 50.00081
123.192 | 195.1831 | -0.8327941 | 50.00746
123.1987 | 195.2497 | -0.8326706 | 49.992
123.2053 | 195.3163 | -0.8325489 | 49.99104
123.212 | 195.3829 | -0.83243 | 50.00686
123.2178 | 195.4418 | -0.8323284 | 50.00468
123.2237 | 195.5002 | -0.832229 | 50.00244
123.2303 | 195.5668 | -0.8321186 | 49.99169
123.237 | 195.6341 | -0.8320108 | 50.00266
123.2437 | 195.7001 | -0.8319061 | 50.00968
123.2504 | 195.7664 | -0.8318038 | 49.98156
123.257 | 195.8336 | -0.8317046 | 50.00941
123.2637 | 195.9004 | -0.831609 | 50.00904
123.2703 | 195.9672 | -0.8315171 | 49.98576
123.277 | 196.0338 | -0.8314289 | 50.00545
123.2837 | 196.1008 | -0.8313447 | 49.99188
123.2903 | 196.168 | -0.8312652 | 50.01113
123.297 | 196.2345 | -0.8311906 | 50.0028
123.3037 | 196.3008 | -0.8311215 | 49.99912
123.3104 | 196.368 | -0.8310569 | 49.99889
123.317 | 196.4347 | -0.8309968 | 49.99676
123.3237 | 196.5011 | -0.8309406 | 49.9998
123.3303 | 196.568 | -0.8308888 | 49.98734
123.337 | 196.6349 | -0.8308405 | 50.0119
123.3437 | 196.7014 | -0.8307965 | 49.99652
123.3504 | 196.7681 | -0.8307578 | 50.01246
123.357 | 196.8354 | -0.8307232 | 49.99231
123.3637 | 196.9024 | -0.8306922 | 49.99
123.3703 | 196.9682 | -0.8306647 | 50.00889
123.377 | 197.0348 | -0.8306412 | 50.00055
123.3837 | 197.1017 | -0.8306207 | 50.00003
123.3903 | 197.1689 | -0.8306032 | 49.98838
123.397 | 197.2354 | -0.830589 | 50.01301
123.4037 | 197.3021 | -0.830578 | 49.98918
123.4095 | 197.3604 | -0.8305705 | 49.99972
123.4153 | 197.4187 | -0.830565 | 50.00903
123.422 | 197.4863 | -0.8305622 | 49.99634
123.4287 | 197.5525 | -0.830563 | 50.00188
123.4354 | 197.6196 | -0.8305656 | 50.00435
123.442 | 197.6862 | -0.8305716 | 49.99922
123.4487 | 197.7529 | -0.830581 | 49.99994
123.4553 | 197.8201 | -0.8305931 | 49.99683
123.462 | 197.8868 | -0.830609 | 50.00932
123.4687 | 197.9531 | -0.8306274 | 49.99317
123.4754 | 198.0199 | -0.830648 | 49.99112
123.482 | 198.0872 | -0.830672 | 49.99944
123.4887 | 198.1536 | -0.8306984 | 50.00631
123.4953 | 198.22 | -0.830727 | 50.00039
123.502 | 198.2871 | -0.8307586 | 50.00214
123.5087 | 198.3537 | -0.8307926 | 50.01178
123.5153 | 198.4206 | -0.8308289 | 49.98698
123.522 | 198.4874 | -0.8308684 | 50.00235
123.5287 | 198.5538 | -0.8309103 | 49.99803
123.5354 | 198.6206 | -0.8309543 | 49.99248
123.542 | 198.6871 | -0.8310001 | 50.01645
123.5487 | 198.7541 | -0.8310486 | 49.98304
123.5553 | 198.8209 | -0.8310996 | 50.01586
123.562 | 198.888 | -0.8311532 | 49.99359
123.5687 | 198.9542 | -0.8312092 | 50.00806
123.5753 | 199.0209 | -0.8312671 | 50.0005
123.582 | 199.0877 | -0.8313272 | 49.99157
123.5887 | 199.1544 | -0.8313892 | 50.00794
123.5953 | 199.2212 | -0.831453 | 50.00261
123.6012 | 199.2797 | -0.8315106 | 49.98704
123.607 | 199.3386 | -0.8315691 | 49.99976
123.6137 | 199.4048 | -0.8316375 | 49.99364
123.6203 | 199.4715 | -0.8317069 | 50.00488
123.627 | 199.5384 | -0.8317768 | 50.013
123.6337 | 199.605 | -0.8318482 | 49.98812
123.6403 | 199.6719 | -0.8319218 | 50.00031
123.647 | 199.7383 | -0.8319976 | 50.00319
123.6537 | 199.8052 | -0.8320751 | 49.99597
123.6604 | 199.8721 | -0.8321545 | 49.98178
123.667 | 199.9389 | -0.8322355 | 50.01578
123.6737 | 200.0054 | -0.8323175 | 49.99887
123.6803 | 200.0724 | -0.8324001 | 49.99041
123.687 | 200.139 | -0.8324835 | 50.00786
123.6937 | 200.2056 | -0.8325676 | 50.01
123.7003 | 200.2721 | -0.8326524 | 49.99004
123.707 | 200.3394 | -0.8327376 | 50.00466
123.7137 | 200.4059 | -0.8328235 | 50.0024
123.7203 | 200.4733 | -0.8329094 | 50.01074
123.727 | 200.5392 | -0.8329962 | 49.99222
123.7337 | 200.6057 | -0.833084 | 49.99424
123.7403 | 200.673 | -0.8331726 | 50.0007
123.747 | 200.7398 | -0.8332618 | 50.00533
123.7537 | 200.8068 | -0.8333525 | 49.99716
123.7603 | 200.873 | -0.8334445 | 49.9977
123.767 | 200.9403 | -0.8335374 | 49.9914
123.7737 | 201.0071 | -0.8336312 | 50.00686
123.7803 | 201.0738 | -0.8337259 | 50.00043
123.787 | 201.1406 | -0.8338212 | 50.00109
123.7928 | 201.1993 | -0.8339054 | 49.99162
123.7987 | 201.2573 | -0.8339892 | 50.00598
123.8053 | 201.3242 | -0.8340858 | 49.99614
123.812 | 201.3907 | -0.8341822 | 50.00293
123.8187 | 201.4574 | -0.8342789 | 50.00124
123.8253 | 201.5234 | -0.834375 | 49.9895
123.832 | 201.5906 | -0.8344705 | 50.00783
123.8387 | 201.6575 | -0.834566 | 50.0026
123.8453 | 201.7241 | -0.834661 | 50.01814
123.852 | 201.7906 | -0.8347556 | 49.99584
123.8587 | 201.8577 | -0.83485 | 49.99128
123.8653 | 201.9244 | -0.8349441 | 50.00368
123.872 | 201.9915 | -0.8350374 | 49.99388
123.8787 | 202.0582 | -0.8351306 | 49.99752
123.8853 | 202.1249 | -0.8352235 | 49.99984
123.892 | 202.1914 | -0.8353168 | 50.00104
123.8987 | 202.2582 | -0.8354108 | 50.00006
123.9053 | 202.3249 | -0.8355055 | 49.99472
123.912 | 202.3914 | -0.8356011 | 50.0039
123.9187 | 202.4582 | -0.835697 | 49.98967
123.9253 | 202.5251 | -0.8357934 | 50.00992
123.932 | 202.5918 | -0.8358895 | 49.99321
123.9387 | 202.6587 | -0.835986 | 50.00697
123.9453 | 202.7256 | -0.8360832 | 49.99197
123.952 | 202.7929 | -0.8361818 | 50.00796
123.9587 | 202.8594 | -0.8362808 | 50.00261
123.9653 | 202.926 | -0.83638 | 50.00016
123.972 | 202.9926 | -0.8364806 | 50.00424
123.9787 | 203.0594 | -0.836582 | 49.99391
123.9845 | 203.1178 | -0.8366711 | 49.99953
123.9903 | 203.1758 | -0.8367602 | 49.99784
123.997 | 203.2426 | -0.8368622 | 50.00198
124.0037 | 203.3094 | -0.836964 | 50.00859
124.0103 | 203.3764 | -0.837066 | 49.99207
124.017 | 203.4436 | -0.837168 | 49.9995
124.0237 | 203.5097 | -0.8372692 | 50.00102
124.0303 | 203.5768 | -0.8373703 | 49.99478
124.037 | 203.6434 | -0.837472 | 50.00602
124.0437 | 203.7105 | -0.8375741 | 50.00248
124.0503 | 203.7764 | -0.8376757 | 49.99487
124.057 | 203.8435 | -0.837777 | 50.00074
124.0637 | 203.9099 | -0.8378775 | 49.99793
124.0703 | 203.9765 | -0.8379774 | 50.00198
124.077 | 204.0436 | -0.838076 | 49.99166
124.0837 | 204.1099 | -0.8381732 | 50.00794
124.0903 | 204.1769 | -0.8382706 | 49.99098
124.097 | 204.2441 | -0.8383686 | 50.01953
124.1037 | 204.3101 | -0.8384662 | 49.98324
124.1104 | 204.3771 | -0.838564 | 50.00634
124.117 | 204.4439 | -0.8386622 | 50.0004
124.1237 | 204.5104 | -0.8387608 | 50.00002
124.1304 | 204.5775 | -0.8388592 | 50.00848
124.137 | 204.6436 | -0.8389586 | 49.99207
124.1437 | 204.7108 | -0.839058 | 49.99844
124.1503 | 204.7775 | -0.839158 | 50.00308
124.157 | 204.8434 | -0.8392594 | 50.00019
124.1637 | 204.911 | -0.8393621 | 49.98838
124.1703 | 204.9776 | -0.8394658 | 50.00879
124.1762 | 205.0362 | -0.8395575 | 50.00068
124.182 | 205.0941 | -0.8396496 | 50.00006
124.1887 | 205.161 | -0.8397551 | 50
124.1953 | 205.2277 | -0.8398618 | 50
124.202 | 205.2944 | -0.8399689 | 50.00106
124.2087 | 205.3611 | -0.8400774 | 49.99478
124.2153 | 205.4281 | -0.8401856 | 49.99122
124.222 | 205.4943 | -0.8402939 | 50.01213
124.2287 | 205.5614 | -0.8404019 | 50.00076
124.2354 | 205.6277 | -0.8405098 | 50.00004
124.242 | 205.6951 | -0.8406182 | 50
124.2487 | 205.7615 | -0.8407266 | 49.98731
124.2554 | 205.8278 | -0.8408348 | 50.0119
124.262 | 205.8948 | -0.8409416 | 50.0018
124.2687 | 205.9616 | -0.8410481 | 50.00328
124.2753 | 206.0285 | -0.8411543 | 50.00338
124.282 | 206.0948 | -0.8412606 | 49.99277
124.2887 | 206.1619 | -0.8413666 | 49.99109
124.2953 | 206.228 | -0.8414719 | 50.01002
124.302 | 206.2945 | -0.841577 | 49.9985
124.3087 | 206.3622 | -0.8416825 | 49.99568
124.3153 | 206.4284 | -0.841788 | 50.0029
124.322 | 206.4955 | -0.8418926 | 50.00124
124.3287 | 206.5622 | -0.8419972 | 50.00219
124.3354 | 206.629 | -0.8421014 | 49.99802
124.342 | 206.6955 | -0.8422055 | 49.99988
124.3487 | 206.7622 | -0.8423101 | 50.00216
124.3553 | 206.829 | -0.8424149 | 50.00437
124.362 | 206.8964 | -0.84252 | 49.98335
124.3678 | 206.9546 | -0.8426124 | 50.00904
124.3737 | 207.013 | -0.8427056 | 50.0074
124.3804 | 207.079 | -0.8428118 | 49.99628
124.387 | 207.1459 | -0.8429181 | 50.00188
124.3937 | 207.2126 | -0.8430236 | 50.00012
124.4003 | 207.2798 | -0.8431286 | 50.00635
124.407 | 207.3466 | -0.8432324 | 49.99404
124.4137 | 207.4134 | -0.8433349 | 50.00176
124.4203 | 207.4799 | -0.8434366 | 49.99588
124.427 | 207.5467 | -0.8435382 | 49.99764
124.4337 | 207.6138 | -0.8436394 | 50.00198
124.4403 | 207.6803 | -0.8437394 | 49.99906
124.447 | 207.747 | -0.8438388 | 50.001
124.4537 | 207.8139 | -0.8439376 | 50.00006
124.4604 | 207.8802 | -0.844035 | 49.99789
124.467 | 207.9469 | -0.8441308 | 50.00198
124.4737 | 208.0136 | -0.8442245 | 50.00012
124.4803 | 208.0808 | -0.8443165 | 50
124.487 | 208.1475 | -0.8444076 | 50
124.4937 | 208.2137 | -0.8444981 | 49.99792
124.5004 | 208.2806 | -0.8445884 | 50.0147
124.507 | 208.3473 | -0.8446782 | 49.98822
124.5137 | 208.4136 | -0.8447684 | 49.99714
124.5203 | 208.4801 | -0.8448578 | 50.00299
124.527 | 208.5472 | -0.8449478 | 49.99914
124.5337 | 208.614 | -0.8450375 | 49.99996
124.5403 | 208.6806 | -0.8451278 | 49.99788
124.547 | 208.7474 | -0.8452196 | 49.99246
124.5537 | 208.8134 | -0.8453134 | 50.00904
124.5595 | 208.8717 | -0.8454003 | 50.0007
124.5653 | 208.9307 | -0.8454902 | 50.00006
124.572 | 208.9968 | -0.8456001 | 49.99578
124.5787 | 209.0634 | -0.8457212 | 49.99127
124.5854 | 209.1303 | -0.845853 | 50.00051
124.592 | 209.1968 | -0.8459992 | 50.01589
124.5987 | 209.264 | -0.8461556 | 49.99676
124.6053 | 209.3306 | -0.8463232 | 49.9998
124.612 | 209.3968 | -0.8465019 | 49.98941
124.6187 | 209.4641 | -0.8466847 | 50.00886
124.6254 | 209.5304 | -0.8468704 | 50.00372
124.632 | 209.5975 | -0.8470578 | 49.98754
124.6387 | 209.6638 | -0.8472456 | 50.02248
124.6453 | 209.7302 | -0.8474347 | 49.99824
124.652 | 209.7972 | -0.8476249 | 49.99038
124.6587 | 209.864 | -0.8478158 | 50.00046
124.6653 | 209.9305 | -0.848007 | 49.99685
124.672 | 209.9974 | -0.8481982 | 50.0072
124.6787 | 210.064 | -0.8483886 | 49.9941
124.6854 | 210.1308 | -0.8485766 | 49.99858
124.692 | 210.1978 | -0.8487625 | 50.00202
124.6987 | 210.2638 | -0.848946 | 50.00012
124.7053 | 210.3313 | -0.8491282 | 49.99154
124.712 | 210.3978 | -0.8493088 | 50.01533
124.7187 | 210.4643 | -0.8494874 | 49.99355
124.7254 | 210.5314 | -0.849663 | 49.9996
124.732 | 210.5976 | -0.8498361 | 49.99574
124.7387 | 210.6647 | -0.8500068 | 50.00396
124.7453 | 210.7312 | -0.8501749 | 50.00235
124.7512 | 210.7898 | -0.8503188 | 50.00037
124.757 | 210.8483 | -0.8504601 | 49.99883
124.7637 | 210.9152 | -0.8506184 | 49.99887
124.7703 | 210.9816 | -0.8507732 | 50.00204
124.777 | 211.048 | -0.8509239 | 50.00224
124.7837 | 211.1152 | -0.8510703 | 49.9959
124.7903 | 211.1816 | -0.8512126 | 50.01244
124.797 | 211.2482 | -0.8513516 | 49.99125
124.8037 | 211.3156 | -0.8514866 | 50.00474
124.8104 | 211.3818 | -0.8516178 | 49.98761
124.817 | 211.449 | -0.851745 | 50.00241
124.8237 | 211.5156 | -0.8518688 | 49.9917
124.8303 | 211.5818 | -0.8519886 | 50.00688
124.837 | 211.6486 | -0.8521032 | 50.00149
124.8437 | 211.7157 | -0.8522137 | 49.99799
124.8504 | 211.7827 | -0.8523184 | 49.9925
124.857 | 211.8495 | -0.8524189 | 49.99741
124.8637 | 211.916 | -0.852516 | 49.99984
124.8703 | 211.9823 | -0.8526089 | 50.00422
124.877 | 212.0493 | -0.8526976 | 50.0066
124.8837 | 212.1163 | -0.8527824 | 50.00253
124.8903 | 212.183 | -0.8528629 | 50.00439
124.897 | 212.25 | -0.8529399 | 49.99392
124.9037 | 212.316 | -0.8530132 | 49.99644
124.9104 | 212.3827 | -0.8530832 | 50.00506
124.917 | 212.45 | -0.8531509 | 50.00031
124.9237 | 212.5166 | -0.8532153 | 50.00108
124.9303 | 212.5829 | -0.8532769 | 49.99478
124.937 | 212.6503 | -0.8533351 | 50.0039
124.9428 | 212.7082 | -0.8533835 | 50.0003
124.9487 | 212.767 | -0.8534288 | 50.0106
124.9553 | 212.8335 | -0.8534774 | 50.00383
124.962 | 212.9002 | -0.8535226 | 49.9738
124.9687 | 212.9673 | -0.853564 | 49.9973
124.9754 | 213.0343 | -0.8536011 | 50.01358
124.982 | 213.1004 | -0.8536335 | 49.9903
124.9887 | 213.1676 | -0.853661 | 50.00574
124.9953 | 213.234 | -0.8536816 | 50.00038
125.002 | 213.3011 | -0.8536949 | 49.99263
125.0087 | 213.3675 | -0.8537036 | 50.01963
125.0153 | 213.4342 | -0.8537025 | 49.99276
125.022 | 213.5017 | -0.8536907 | 50.008
125.0287 | 213.5684 | -0.8536709 | 49.98891
125.0354 | 213.6346 | -0.8536454 | 50.00248
125.042 | 213.7016 | -0.8536155 | 50.00016
125.0487 | 213.7688 | -0.8535788 | 50.00634
125.0553 | 213.8354 | -0.8535352 | 49.99828
125.062 | 213.902 | -0.8534826 | 49.99142
125.0687 | 213.9687 | -0.8534212 | 50.00687
125.0753 | 214.0354 | -0.8533524 | 49.99726
125.082 | 214.1022 | -0.8532745 | 49.99771
125.0887 | 214.1688 | -0.8531913 | 49.9988
125.0953 | 214.2356 | -0.8531032 | 50.0031
125.102 | 214.302 | -0.8530118 | 49.98962
125.1087 | 214.3689 | -0.8529149 | 50.00146
125.1153 | 214.4359 | -0.8528121 | 50.00646
125.122 | 214.5028 | -0.8527038 | 50.00252
125.1287 | 214.569 | -0.8525909 | 49.99804
125.1345 | 214.6274 | -0.8524887 | 49.9912
125.1403 | 214.6866 | -0.8523831 | 50.0124
125.147 | 214.753 | -0.8522582 | 49.99548
125.1537 | 214.8196 | -0.8521301 | 50.00289
125.1604 | 214.8864 | -0.8519991 | 49.99594
125.167 | 214.9531 | -0.8518652 | 49.99974
125.1737 | 215.0199 | -0.8517289 | 50.00421
125.1803 | 215.0868 | -0.8515891 | 50.00978
125.187 | 215.1533 | -0.8514441 | 49.98474
125.1937 | 215.22 | -0.8512945 | 49.99482
125.2003 | 215.287 | -0.8511412 | 50.00284
125.207 | 215.3533 | -0.8509834 | 50.00546
125.2137 | 215.4203 | -0.8508225 | 50.00034
125.2203 | 215.4874 | -0.8506593 | 49.9905
125.227 | 215.554 | -0.8504944 | 49.99624
125.2337 | 215.621 | -0.8503276 | 50.01139
125.2403 | 215.6875 | -0.8501591 | 49.9912
125.247 | 215.7543 | -0.8499884 | 50.00896
125.2537 | 215.8212 | -0.849816 | 49.99739
125.2603 | 215.8877 | -0.8496406 | 50.00302
125.267 | 215.9542 | -0.8494618 | 49.99914
125.2737 | 216.021 | -0.8492812 | 50.00206
125.2803 | 216.0878 | -0.8490985 | 50.00436
125.287 | 216.1542 | -0.8489147 | 49.99498
125.2937 | 216.2213 | -0.8487293 | 50.00074
125.3003 | 216.2882 | -0.8485419 | 49.99158
125.307 | 216.3548 | -0.8483532 | 50.0164
125.3137 | 216.4216 | -0.8481632 | 49.99256
125.3203 | 216.4884 | -0.8479725 | 49.9953
125.3262 | 216.5471 | -0.8478055 | 50.01054
125.332 | 216.6052 | -0.8476384 | 49.9997
125.3387 | 216.672 | -0.8474478 | 49.9968
125.3453 | 216.7388 | -0.8472564 | 49.9871
125.352 | 216.8054 | -0.8470631 | 50.014
125.3587 | 216.872 | -0.8468695 | 49.99876
125.3653 | 216.9388 | -0.8466758 | 49.99148
125.372 | 217.0064 | -0.8464822 | 49.99524
125.3787 | 217.073 | -0.8462887 | 50.00604
125.3853 | 217.139 | -0.8460952 | 50.00672
125.392 | 217.2056 | -0.8459016 | 49.9909
125.3987 | 217.2724 | -0.8457078 | 50.01106
125.4053 | 217.3392 | -0.8455128 | 49.99858
125.412 | 217.406 | -0.8453175 | 50.00414
125.4187 | 217.4728 | -0.8451222 | 49.9918
125.4253 | 217.5398 | -0.8449269 | 50.00372
125.432 | 217.6066 | -0.8447325 | 50.00128
125.4387 | 217.6734 | -0.8445382 | 49.99902
125.4453 | 217.7397 | -0.8443445 | 49.99152
125.452 | 217.8065 | -0.8441516 | 50.00794
125.4587 | 217.8733 | -0.843959 | 50.0005
125.4653 | 217.9402 | -0.8437672 | 50.00002
125.472 | 218.0078 | -0.8435769 | 50
125.4787 | 218.0739 | -0.8433876 | 49.98625
125.4854 | 218.1403 | -0.8431991 | 50.015
125.492 | 218.2077 | -0.8430119 | 50.002
125.4987 | 218.2744 | -0.8428258 | 49.998
125.5054 | 218.3414 | -0.8426407 | 49.99882
125.512 | 218.4077 | -0.8424566 | 50.00416
125.5178 | 218.4662 | -0.8422962 | 49.99506
125.5237 | 218.5245 | -0.8421359 | 49.99528
125.5303 | 218.5911 | -0.8419519 | 49.99441
-2 | 3 | 0 | 0