## Sheet1
CLOSED
Version | 2
Language | English
Mode | Standard
Run | 1
RunSerial | 282
Instrument | DSC Q20 V24.11 Build 124
Module | DSC Standard Cell FC
Operator | Beijun
File | \\Labb1\ta\Data\DSC\Beijun Shen\TestsForPPfilms\f1_r4.001
ProcName | Beijun_HeatCoolReheat
InstSerial | 0020-3004
Sample | f1_run4
Size | 2.5 | mg
Method | Beijun_HeatCoolReheat
Comment
Xcomment | Pan: Aluminum
Xcomment | Gas1: Nitrogen 50.0 ml/min
Xcomment | Gas2: None 50.0 ml/min
Text
Exotherm | UP
Kcell | 1.1771
Calib | -20.1304
TempCal | 1 | pts | 157.68 | 156.6
TzeroDt | Not loaded
TzeroDtz | Not loaded
BaselineCal | 0.0059 | 4.4471
AutoZero | Delta T Offset 0.000 uV
AutoZero | Delta T0 Offset 0.000 uV
MultiptCal | 0
MultiPtDesc
AutoCellConst | Calibration Date 2023-01-04 12:21:01
Controls | Gas 1 Event Off Sampling 0.1
Cell# | FC-00000
CoolingUnit | RCS (40)
SelHeatFlow | Heat Flow (mW)
AutoLidII | Installed
AutoAnalysis | Off
MacroFile
Nsig | 4
Sig1 | Time (min)
Sig2 | Temperature (°C)
Sig3 | Heat Flow (mW)
Sig4 | Sample Purge Flow (mL/min)
Date | 2024-01-08
Time | 11:08
OrgMethod | 1: Data storage On
OrgMethod | 2: Ramp 10.00 °C/min to 220.00 °C
OrgMethod | 3: Mark end of cycle 1
OrgMethod | 4: Ramp 2.00 °C/min to 40.00 °C
OrgMethod | 5: Mark end of cycle 2
OrgMethod | 6: Ramp 10.00 °C/min to 220.00 °C
OrgMethod | 7: Mark end of cycle 3
OrgFile | C:\TA\Data\DSC\Beijun Shen\TestsForPPfilms\f1_r4.001
StartOfData
Time (min) | Temperature (°C) | Heat Flow (mW) | Sample Purge Flow (mL/min)
0.001166657 | 40.00538 | -0.4073253 | 49.99976
0.005333328 | 40.0056 | -0.4050008 | 49.99991
0.01199999 | 40.00719 | -0.4016412 | 50
0.01866666 | 40.00856 | -0.3982031 | 49.99998
0.02533333 | 40.0105 | -0.3941256 | 49.99786
0.03199999 | 40.01488 | -0.3875083 | 50.01258
0.03866666 | 40.0223 | -0.3781634 | 49.99333
0.04533333 | 40.03198 | -0.3658728 | 49.99852
0.052 | 40.04596 | -0.3532397 | 50.00094
0.05866666 | 40.06534 | -0.3448317 | 49.98946
0.06533332 | 40.08883 | -0.340504 | 50.01628
0.072 | 40.11663 | -0.3395236 | 49.9925
0.07866666 | 40.14936 | -0.3421308 | 50.00271
0.08533334 | 40.1851 | -0.3484306 | 50.01286
0.092 | 40.22467 | -0.366443 | 49.99231
0.09866666 | 40.26784 | -0.409376 | 49.99528
0.1053333 | 40.31253 | -0.4614071 | 49.99756
0.112 | 40.36002 | -0.5074317 | 49.99772
0.1186666 | 40.40897 | -0.547011 | 50.01254
0.1253333 | 40.4602 | -0.5872705 | 49.99018
0.132 | 40.51308 | -0.628436 | 49.99727
0.1386666 | 40.56675 | -0.6681451 | 50.00933
0.1453334 | 40.62204 | -0.7055492 | 49.9974
0.152 | 40.67804 | -0.7411834 | 49.99346
0.1586666 | 40.73584 | -0.7774042 | 49.99111
0.1653333 | 40.79441 | -0.8085356 | 50.01426
0.172 | 40.85395 | -0.8406036 | 50.00615
0.1786667 | 40.9139 | -0.8712984 | 49.99191
0.1853333 | 40.97498 | -0.8996936 | 50.01113
0.192 | 41.03621 | -0.9265872 | 49.99538
0.1986666 | 41.09817 | -0.9513149 | 50.00183
0.2053333 | 41.1606 | -0.9753345 | 49.98954
0.212 | 41.22403 | -0.9969712 | 50.00041
0.2186666 | 41.28742 | -1.016549 | 49.99894
0.2253333 | 41.35117 | -1.034561 | 49.99462
0.232 | 41.41502 | -1.052381 | 50.01343
0.2386667 | 41.47963 | -1.068772 | 49.9934
0.2453333 | 41.54387 | -1.083956 | 49.99534
0.252 | 41.60812 | -1.097271 | 50.0018
0.2578333 | 41.66478 | -1.107545 | 50.00012
0.2636666 | 41.72216 | -1.117349 | 49.98731
0.2703333 | 41.787 | -1.127533 | 50.00765
0.277 | 41.85202 | -1.136756 | 50.01317
0.2836666 | 41.91752 | -1.145559 | 49.986
0.2903333 | 41.98303 | -1.153171 | 49.99803
0.297 | 42.04866 | -1.159366 | 50.00623
0.3036666 | 42.11424 | -1.164978 | 50.00142
0.3103333 | 42.18002 | -1.170931 | 50.00432
0.317 | 42.24537 | -1.176499 | 49.99604
0.3236666 | 42.31132 | -1.181294 | 49.99971
0.3303334 | 42.37744 | -1.185917 | 49.99469
0.337 | 42.44344 | -1.190084 | 50.00492
0.3436667 | 42.50938 | -1.193117 | 50.0003
0.3503333 | 42.57528 | -1.196318 | 50.00002
0.357 | 42.641 | -1.199028 | 50.00314
0.3636666 | 42.70657 | -1.201432 | 49.99914
0.3703333 | 42.77257 | -1.203474 | 50.00416
0.377 | 42.83894 | -1.205496 | 50.00238
0.3836667 | 42.90542 | -1.207274 | 49.9938
0.3903334 | 42.97066 | -1.208745 | 49.99858
0.397 | 43.03735 | -1.210062 | 49.99674
0.4036667 | 43.10306 | -1.211392 | 50.00294
0.4103333 | 43.1695 | -1.212606 | 50.0076
0.417 | 43.23474 | -1.213595 | 49.99094
0.4236667 | 43.30119 | -1.214443 | 50.00152
0.4303333 | 43.36772 | -1.215201 | 49.99056
0.437 | 43.43365 | -1.215896 | 50.00891
0.4436667 | 43.49966 | -1.216506 | 50.00372
0.4503334 | 43.56629 | -1.217042 | 50.0087
0.457 | 43.63263 | -1.217585 | 50.00156
0.4636667 | 43.69828 | -1.218154 | 49.99162
0.4703333 | 43.76454 | -1.218736 | 50.01216
0.477 | 43.83062 | -1.219318 | 49.99228
0.4836666 | 43.89672 | -1.219904 | 49.99528
0.4903333 | 43.96297 | -1.2205 | 49.99861
0.497 | 44.02921 | -1.221099 | 49.99886
0.5036667 | 44.09484 | -1.221704 | 49.99672
0.5103333 | 44.1617 | -1.222311 | 49.99555
0.5161667 | 44.21968 | -1.222844 | 50.00492
0.522 | 44.27729 | -1.22337 | 50.00258
0.5286668 | 44.34372 | -1.223968 | 50.00652
0.5353332 | 44.41046 | -1.224564 | 49.98344
0.542 | 44.47661 | -1.225156 | 50.01376
0.5486668 | 44.54268 | -1.225748 | 49.9945
0.5553332 | 44.60947 | -1.226341 | 49.9975
0.562 | 44.6756 | -1.22694 | 50.00196
0.5686668 | 44.74211 | -1.227545 | 50.0075
0.5753334 | 44.8079 | -1.228148 | 50.00574
0.582 | 44.87412 | -1.228748 | 49.98871
0.5886668 | 44.94059 | -1.229338 | 50.01094
0.5953332 | 45.00682 | -1.22992 | 49.99328
0.602 | 45.07319 | -1.230494 | 50.01546
0.6086666 | 45.13941 | -1.231066 | 49.97978
0.6153332 | 45.2051 | -1.231643 | 50.0072
0.622 | 45.2722 | -1.232214 | 49.99194
0.6286668 | 45.33797 | -1.232778 | 50.01538
0.6353332 | 45.40406 | -1.233333 | 50.00094
0.642 | 45.47034 | -1.233885 | 49.9884
0.6486668 | 45.53775 | -1.234434 | 50.00351
0.6553332 | 45.60416 | -1.23498 | 49.99172
0.662 | 45.6704 | -1.235519 | 49.99736
0.6686668 | 45.73686 | -1.236052 | 50.00617
0.6753332 | 45.80367 | -1.23659 | 49.99296
0.682 | 45.86959 | -1.23713 | 50.00591
0.6886668 | 45.93611 | -1.237666 | 50.00563
0.6953334 | 46.00244 | -1.238199 | 49.99717
0.702 | 46.0685 | -1.238728 | 49.99769
0.7086668 | 46.1355 | -1.239256 | 49.99878
0.7153334 | 46.20169 | -1.239788 | 49.99781
0.722 | 46.2678 | -1.240316 | 50.00724
0.7286668 | 46.33466 | -1.240839 | 50.00257
0.7353332 | 46.40116 | -1.24136 | 49.99064
0.742 | 46.46726 | -1.241875 | 49.99837
0.7486668 | 46.53378 | -1.242384 | 50.00943
0.7553334 | 46.60016 | -1.242889 | 49.9942
0.762 | 46.66723 | -1.243389 | 50.00281
0.7686668 | 46.73369 | -1.243883 | 49.99486
0.7745 | 46.79162 | -1.244312 | 50.0024
0.7803332 | 46.84966 | -1.24474 | 49.99797
0.787 | 46.91596 | -1.245232 | 50.00408
0.7936668 | 46.98246 | -1.245728 | 49.996
0.8003332 | 47.04877 | -1.246222 | 49.99128
0.807 | 47.1155 | -1.246717 | 50.00683
0.8136668 | 47.18168 | -1.247213 | 50.0036
0.8203334 | 47.2479 | -1.247714 | 49.99384
0.827 | 47.31563 | -1.248213 | 50.00384
0.8336668 | 47.3809 | -1.248707 | 50.00871
0.8403334 | 47.44806 | -1.249199 | 49.99416
0.8470001 | 47.5145 | -1.249692 | 49.99752
0.8536668 | 47.58129 | -1.250184 | 50.0041
0.8603334 | 47.64773 | -1.250678 | 49.99391
0.8670001 | 47.71392 | -1.251174 | 49.98904
0.8736668 | 47.78097 | -1.251672 | 50.01939
0.8803334 | 47.84758 | -1.252179 | 49.9991
0.8870001 | 47.91328 | -1.252684 | 49.99464
0.8936668 | 47.97985 | -1.253186 | 49.99966
0.9003334 | 48.04602 | -1.253684 | 50.01375
0.9070001 | 48.11284 | -1.25418 | 49.98812
0.9136668 | 48.17974 | -1.254672 | 49.9982
0.9203334 | 48.24564 | -1.255161 | 49.9999
0.9270001 | 48.31232 | -1.255646 | 50.01059
0.9336668 | 48.37885 | -1.256126 | 50.00278
0.9403334 | 48.4455 | -1.256601 | 49.9885
0.9470001 | 48.5122 | -1.257071 | 49.98975
0.9536668 | 48.57866 | -1.257537 | 50.00992
0.9603332 | 48.64514 | -1.257998 | 49.99744
0.967 | 48.7116 | -1.258456 | 50.00513
0.9736668 | 48.77786 | -1.258913 | 49.99605
0.9803334 | 48.84524 | -1.259366 | 50.00081
0.9870001 | 48.91128 | -1.259814 | 49.99898
0.9936668 | 48.9776 | -1.260258 | 50.00523
1.000333 | 49.04476 | -1.260698 | 49.9982
1.007 | 49.11067 | -1.261134 | 50.00518
1.013667 | 49.17764 | -1.261565 | 49.99185
1.020333 | 49.244 | -1.261993 | 50.01222
1.027 | 49.3108 | -1.262417 | 49.9923
1.032833 | 49.36894 | -1.262784 | 49.99413
1.038667 | 49.42684 | -1.263149 | 49.99938
1.045333 | 49.49422 | -1.263562 | 50.01054
1.052 | 49.56013 | -1.263972 | 49.99004
1.058666 | 49.6275 | -1.264378 | 49.99195
1.065333 | 49.69356 | -1.264779 | 50.01961
1.072 | 49.76034 | -1.265177 | 49.99378
1.078666 | 49.82656 | -1.265572 | 49.99432
1.085333 | 49.89302 | -1.265966 | 49.9975
1.092 | 49.95897 | -1.266358 | 49.99559
1.098667 | 50.02559 | -1.266746 | 50.0029
1.105334 | 50.09268 | -1.267133 | 50.0118
1.112 | 50.15889 | -1.267518 | 49.99226
1.118667 | 50.2262 | -1.267908 | 49.9995
1.125334 | 50.29239 | -1.268294 | 50.00631
1.132 | 50.35938 | -1.268678 | 49.98557
1.138667 | 50.42546 | -1.269059 | 50.00965
1.145334 | 50.49226 | -1.269437 | 50.0006
1.152 | 50.55956 | -1.269814 | 50.00216
1.158667 | 50.62693 | -1.270189 | 50.00542
1.165334 | 50.69356 | -1.270563 | 50.0014
1.172 | 50.75969 | -1.270934 | 49.99582
1.178667 | 50.82649 | -1.271302 | 49.99338
1.185334 | 50.8926 | -1.271669 | 49.9911
1.192 | 50.9595 | -1.272032 | 50.00896
1.198667 | 51.02527 | -1.272394 | 49.99527
1.205334 | 51.09204 | -1.272752 | 50.00602
1.212 | 51.15906 | -1.273108 | 49.99508
1.218667 | 51.22596 | -1.27346 | 50.00289
1.225334 | 51.29239 | -1.27381 | 49.99596
1.232 | 51.35868 | -1.274156 | 50.0061
1.238666 | 51.42532 | -1.2745 | 50.0067
1.245333 | 51.49236 | -1.27484 | 49.99618
1.252 | 51.55921 | -1.275178 | 49.99656
1.258666 | 51.62504 | -1.275512 | 49.99766
1.265333 | 51.69157 | -1.275843 | 50.00726
1.272 | 51.75801 | -1.276172 | 49.99939
1.278666 | 51.82539 | -1.276497 | 50.00208
1.285333 | 51.89133 | -1.276819 | 50.0054
1.291167 | 51.94956 | -1.2771 | 49.98741
1.297 | 52.00844 | -1.277378 | 49.99752
1.303667 | 52.07506 | -1.277693 | 50.00723
1.310334 | 52.14122 | -1.278006 | 50.00256
1.317 | 52.20786 | -1.278316 | 49.98957
1.323667 | 52.27496 | -1.278623 | 49.99931
1.330333 | 52.34111 | -1.278928 | 50.00949
1.337 | 52.40779 | -1.279231 | 49.99955
1.343667 | 52.47385 | -1.279534 | 50.00528
1.350333 | 52.54071 | -1.279834 | 49.98233
1.357 | 52.60786 | -1.280132 | 50.00204
1.363667 | 52.67418 | -1.280428 | 50.00119
1.370333 | 52.74084 | -1.280724 | 49.99793
1.377 | 52.80756 | -1.281019 | 50.00728
1.383667 | 52.87434 | -1.281313 | 49.99198
1.390333 | 52.94072 | -1.281606 | 49.99417
1.397 | 53.00754 | -1.281898 | 50.0081
1.403666 | 53.07449 | -1.282189 | 50.00154
1.410333 | 53.141 | -1.282479 | 49.99056
1.417 | 53.20726 | -1.282768 | 50.01211
1.423666 | 53.27363 | -1.283056 | 49.9986
1.430333 | 53.34026 | -1.283343 | 49.9978
1.437 | 53.407 | -1.283628 | 50.01254
1.443666 | 53.47282 | -1.283912 | 49.99124
1.450333 | 53.5395 | -1.284194 | 50.00051
1.457 | 53.60668 | -1.284474 | 49.99788
1.463666 | 53.6731 | -1.284752 | 50.00622
1.470333 | 53.73962 | -1.285028 | 49.99083
1.477 | 53.80618 | -1.285303 | 50.00048
1.483667 | 53.87324 | -1.285576 | 50.00003
1.490334 | 53.93976 | -1.285846 | 49.99997
1.497 | 54.00678 | -1.286116 | 50.00424
1.503667 | 54.07419 | -1.286386 | 49.9886
1.510333 | 54.14056 | -1.286653 | 49.99928
1.517 | 54.20708 | -1.286919 | 49.9989
1.523666 | 54.27344 | -1.287184 | 50.00842
1.530333 | 54.34057 | -1.287449 | 50.01218
1.537 | 54.40639 | -1.287712 | 49.9891
1.543667 | 54.47379 | -1.287975 | 50.00037
1.5495 | 54.53162 | -1.288202 | 50.01
1.555333 | 54.59064 | -1.28843 | 50.00037
1.562 | 54.65713 | -1.288687 | 49.99472
1.568666 | 54.72336 | -1.288944 | 50.00494
1.575333 | 54.79009 | -1.2892 | 49.99394
1.582 | 54.85751 | -1.289456 | 49.9975
1.588666 | 54.9239 | -1.28971 | 49.99558
1.595333 | 54.99038 | -1.289962 | 50.00078
1.602 | 55.05712 | -1.290212 | 50.01274
1.608667 | 55.1232 | -1.290461 | 49.99125
1.615334 | 55.19067 | -1.290708 | 49.99946
1.622 | 55.25668 | -1.290954 | 49.9957
1.628667 | 55.32398 | -1.291199 | 50.00502
1.635333 | 55.39078 | -1.291442 | 49.99712
1.642 | 55.45678 | -1.291685 | 50.01039
1.648666 | 55.52348 | -1.291926 | 50.00064
1.655333 | 55.59009 | -1.292168 | 49.99048
1.662 | 55.65766 | -1.292407 | 50.01316
1.668667 | 55.72343 | -1.292645 | 49.9881
1.675333 | 55.79111 | -1.292883 | 49.99924
1.682 | 55.8566 | -1.29312 | 50.00631
1.688666 | 55.92382 | -1.293359 | 49.99402
1.695333 | 55.99059 | -1.293598 | 50.01233
1.702 | 56.05761 | -1.293839 | 49.9817
1.708667 | 56.12347 | -1.294081 | 50.00519
1.715334 | 56.19038 | -1.294323 | 50.00032
1.722 | 56.25736 | -1.294565 | 50.00952
1.728667 | 56.32398 | -1.294808 | 49.9826
1.735333 | 56.39052 | -1.29505 | 50.01054
1.742 | 56.45686 | -1.295292 | 49.9943
1.748666 | 56.52398 | -1.295533 | 50.00705
1.755333 | 56.5903 | -1.295774 | 49.99617
1.762 | 56.65734 | -1.296015 | 50.02306
1.768667 | 56.72401 | -1.296255 | 49.97812
1.775333 | 56.79068 | -1.296494 | 49.99862
1.782 | 56.85692 | -1.296732 | 49.99991
1.788666 | 56.92396 | -1.296969 | 50
1.795334 | 56.99053 | -1.297206 | 50.00106
1.802 | 57.05746 | -1.297442 | 50.00746
1.807833 | 57.11597 | -1.297648 | 50.00131
1.813666 | 57.1739 | -1.297853 | 50.0027
1.820333 | 57.24003 | -1.298087 | 49.97897
1.827 | 57.30805 | -1.29832 | 50.01668
1.833667 | 57.37332 | -1.298554 | 49.99363
1.840333 | 57.4407 | -1.298786 | 49.9985
1.847 | 57.50764 | -1.299018 | 50.00097
1.853667 | 57.57392 | -1.29925 | 49.99476
1.860333 | 57.64045 | -1.299481 | 50.0039
1.867 | 57.70702 | -1.299712 | 50.00024
1.873666 | 57.77388 | -1.299943 | 49.99998
1.880333 | 57.84015 | -1.300174 | 50
1.887 | 57.90734 | -1.300405 | 49.99574
1.893667 | 57.97402 | -1.300636 | 50.01244
1.900333 | 58.04092 | -1.300866 | 50.00925
1.907 | 58.10698 | -1.301095 | 49.97831
1.913667 | 58.17425 | -1.301324 | 50.00288
1.920334 | 58.24098 | -1.301552 | 50.00121
1.927 | 58.30717 | -1.30178 | 50.00006
1.933667 | 58.37418 | -1.302009 | 50
1.940334 | 58.4403 | -1.302239 | 50.01267
1.947 | 58.507 | -1.302467 | 49.99338
1.953667 | 58.57408 | -1.302694 | 49.99638
1.960333 | 58.64102 | -1.302922 | 49.99766
1.967 | 58.70681 | -1.303149 | 49.99139
1.973667 | 58.77351 | -1.303376 | 49.99944
1.980333 | 58.84014 | -1.303604 | 49.99784
1.987 | 58.90761 | -1.30383 | 50.01042
1.993667 | 58.97402 | -1.304057 | 50.00064
2.000334 | 59.04056 | -1.304284 | 49.99792
2.007 | 59.10752 | -1.30451 | 50.00196
2.013666 | 59.17382 | -1.304736 | 50.00012
2.020333 | 59.24111 | -1.304963 | 50.0095
2.027 | 59.30746 | -1.30519 | 49.99317
2.033667 | 59.37363 | -1.305418 | 49.99746
2.040333 | 59.44087 | -1.305648 | 50.0051
2.047 | 59.50762 | -1.305877 | 49.99502
2.053667 | 59.57436 | -1.306106 | 50.00708
2.060333 | 59.6406 | -1.306335 | 49.99302
2.066167 | 59.69973 | -1.306535 | 49.99946
2.072 | 59.75776 | -1.306734 | 50.00309
2.078667 | 59.82444 | -1.306961 | 49.99702
2.085333 | 59.89135 | -1.307187 | 49.99133
2.092 | 59.95816 | -1.307413 | 50.01002
2.098667 | 60.02486 | -1.307639 | 49.9985
2.105333 | 60.09102 | -1.307865 | 50.01258
2.112 | 60.15734 | -1.30809 | 49.9902
2.118667 | 60.2237 | -1.308315 | 49.99725
2.125334 | 60.29087 | -1.308541 | 49.99347
2.132 | 60.35797 | -1.308765 | 50.007
2.138666 | 60.42382 | -1.308988 | 50.0004
2.145333 | 60.491 | -1.30921 | 50.0085
2.152 | 60.5582 | -1.309429 | 49.99098
2.158667 | 60.62497 | -1.309647 | 50.00048
2.165333 | 60.69129 | -1.309864 | 49.99792
2.172 | 60.75879 | -1.31008 | 50.00513
2.178667 | 60.82498 | -1.310294 | 50.0109
2.185333 | 60.89199 | -1.310509 | 49.99642
2.192 | 60.9587 | -1.310724 | 49.9934
2.198666 | 61.02453 | -1.310939 | 49.98794
2.205333 | 61.0911 | -1.311154 | 50.00874
2.212 | 61.15769 | -1.311368 | 49.99843
2.218666 | 61.22426 | -1.311582 | 49.99883
2.225333 | 61.29141 | -1.311796 | 50.01474
2.232 | 61.35732 | -1.31201 | 49.98716
2.238666 | 61.42404 | -1.312223 | 49.99916
2.245333 | 61.49106 | -1.312435 | 49.99994
2.252 | 61.5577 | -1.312646 | 49.99152
2.258667 | 61.62507 | -1.312854 | 50.00686
2.265333 | 61.69205 | -1.313059 | 49.99726
2.272 | 61.75838 | -1.313264 | 50.00615
2.278667 | 61.82486 | -1.31347 | 49.99826
2.285334 | 61.89156 | -1.313678 | 50.002
2.292 | 61.95837 | -1.313887 | 50.00011
2.298667 | 62.02528 | -1.314096 | 49.99789
2.305333 | 62.09208 | -1.31431 | 50.01254
2.312 | 62.15815 | -1.314525 | 49.98808
2.318667 | 62.22485 | -1.314742 | 50.00136
2.3245 | 62.28291 | -1.314933 | 50.00028
2.330333 | 62.34191 | -1.315124 | 49.99776
2.337 | 62.40828 | -1.315343 | 50.00724
2.343666 | 62.47535 | -1.315561 | 49.9941
2.350333 | 62.54131 | -1.315778 | 50.01763
2.357 | 62.6081 | -1.315994 | 49.9873
2.363666 | 62.67482 | -1.31621 | 49.99286
2.370333 | 62.74188 | -1.316425 | 50.00058
2.377 | 62.8081 | -1.316639 | 50.00215
2.383667 | 62.87541 | -1.316852 | 49.99379
2.390333 | 62.9425 | -1.317064 | 50.01122
2.397 | 63.00822 | -1.317275 | 49.99117
2.403667 | 63.07459 | -1.317487 | 49.99731
2.410334 | 63.14165 | -1.317699 | 50.01253
2.417 | 63.20804 | -1.317911 | 49.99231
2.423667 | 63.27514 | -1.318122 | 49.99313
2.430333 | 63.34136 | -1.318334 | 50.01862
2.437 | 63.40864 | -1.318545 | 49.99267
2.443667 | 63.47535 | -1.318758 | 50.00377
2.450334 | 63.54176 | -1.318972 | 49.99176
2.457 | 63.60891 | -1.319186 | 50.00051
2.463667 | 63.67491 | -1.319401 | 50.00321
2.470333 | 63.74221 | -1.319614 | 50.00441
2.477 | 63.80937 | -1.319827 | 49.98757
2.483667 | 63.87525 | -1.320038 | 50.01298
2.490334 | 63.94081 | -1.320249 | 50.00078
2.497 | 64.00806 | -1.320459 | 49.99052
2.503667 | 64.07504 | -1.320668 | 50.00044
2.510333 | 64.14188 | -1.320876 | 49.99896
2.517 | 64.20903 | -1.321084 | 50.01052
2.523666 | 64.27539 | -1.321292 | 49.98792
2.530333 | 64.34266 | -1.321498 | 50.00136
2.537 | 64.40925 | -1.321704 | 50.00112
2.543667 | 64.47624 | -1.32191 | 49.99054
2.550334 | 64.54296 | -1.322116 | 50.00998
2.557 | 64.60938 | -1.322322 | 49.9911
2.563667 | 64.67566 | -1.322527 | 50.00368
2.570333 | 64.74249 | -1.322733 | 50.00761
2.577 | 64.8096 | -1.322941 | 49.99623
2.582833 | 64.86825 | -1.323122 | 50.011
2.588667 | 64.92679 | -1.323304 | 50.00894
2.595333 | 64.99278 | -1.323511 | 49.99209
2.602 | 65.05981 | -1.323717 | 49.99949
2.608667 | 65.12652 | -1.323922 | 49.99254
2.615333 | 65.19271 | -1.324127 | 50.00059
2.622 | 65.25996 | -1.32433 | 49.99789
2.628667 | 65.32676 | -1.324531 | 49.99986
2.635333 | 65.39273 | -1.324729 | 50.00844
2.642 | 65.45968 | -1.324925 | 49.99416
2.648667 | 65.52693 | -1.325122 | 49.99646
2.655333 | 65.59311 | -1.32532 | 50.00081
2.662 | 65.66012 | -1.325524 | 50.00004
2.668667 | 65.72734 | -1.325731 | 49.99364
2.675333 | 65.79368 | -1.325939 | 50.00488
2.682 | 65.8604 | -1.326147 | 50.00348
2.688667 | 65.927 | -1.326355 | 49.99807
2.695333 | 65.99418 | -1.326562 | 49.99988
2.702 | 66.06074 | -1.32677 | 49.99891
2.708667 | 66.1275 | -1.326976 | 50.00097
2.715334 | 66.19429 | -1.327184 | 50.00006
2.722 | 66.26093 | -1.327391 | 49.99468
2.728667 | 66.32813 | -1.327598 | 50.00919
2.735333 | 66.39424 | -1.327805 | 50.00479
2.742 | 66.46122 | -1.328012 | 50.0077
2.748667 | 66.52754 | -1.328217 | 49.99413
2.755333 | 66.59458 | -1.328423 | 49.99854
2.762 | 66.66126 | -1.328628 | 50.00202
2.768667 | 66.72785 | -1.328831 | 49.99058
2.775333 | 66.7945 | -1.329033 | 50.0068
2.782 | 66.86112 | -1.329234 | 49.99619
2.788667 | 66.92788 | -1.329435 | 49.9955
2.795334 | 66.99474 | -1.329634 | 49.99971
2.802 | 67.0613 | -1.329832 | 49.99996
2.808667 | 67.12788 | -1.330029 | 50.0074
2.815333 | 67.1947 | -1.330225 | 49.98459
2.822 | 67.26072 | -1.330419 | 50.00324
2.828667 | 67.3286 | -1.330613 | 50.00444
2.835333 | 67.39464 | -1.330806 | 50.00029
2.841167 | 67.45342 | -1.330975 | 50.00286
2.847 | 67.51205 | -1.331143 | 49.99802
2.853667 | 67.57807 | -1.331334 | 49.99984
2.860333 | 67.64541 | -1.331523 | 50.00316
2.867 | 67.71087 | -1.331712 | 49.99597
2.873667 | 67.77829 | -1.331901 | 50.01772
2.880333 | 67.84534 | -1.332089 | 49.99581
2.887 | 67.91196 | -1.332276 | 49.98913
2.893667 | 67.97832 | -1.332462 | 49.98979
2.900333 | 68.04565 | -1.332648 | 50.00783
2.907 | 68.11212 | -1.332831 | 50.00787
2.913667 | 68.17844 | -1.333014 | 49.99838
2.920334 | 68.24576 | -1.333195 | 50.00622
2.927 | 68.31247 | -1.333377 | 49.98874
2.933667 | 68.37925 | -1.33356 | 50.00777
2.940333 | 68.44565 | -1.333744 | 49.98352
2.947 | 68.51211 | -1.333928 | 50.00743
2.953667 | 68.5794 | -1.334113 | 50.00044
2.960333 | 68.64562 | -1.334298 | 49.9979
2.967 | 68.71261 | -1.334484 | 50.00199
2.973667 | 68.77929 | -1.334669 | 50.0001
2.980333 | 68.84531 | -1.334854 | 50
2.987 | 68.91245 | -1.335039 | 50.00844
2.993667 | 68.97866 | -1.335222 | 49.99311
3.000333 | 69.04582 | -1.335404 | 50.00486
3.007 | 69.11291 | -1.335585 | 49.99392
3.013666 | 69.17951 | -1.335766 | 50.01444
3.020333 | 69.24594 | -1.335946 | 49.98076
3.027 | 69.31288 | -1.336125 | 50.00408
3.033667 | 69.37961 | -1.336303 | 50.00025
3.040333 | 69.44579 | -1.33648 | 50.00104
3.047 | 69.5131 | -1.336658 | 50.00641
3.053667 | 69.57986 | -1.336836 | 49.99296
3.060333 | 69.64643 | -1.337012 | 49.99955
3.067 | 69.71303 | -1.337189 | 49.99997
3.073667 | 69.77978 | -1.337366 | 50.00844
3.080334 | 69.84609 | -1.337544 | 49.99312
3.087 | 69.91312 | -1.337722 | 49.98578
3.093666 | 69.98007 | -1.3379 | 50.00863
3.0995 | 70.03837 | -1.338058 | 50.0018
3.105333 | 70.0968 | -1.338214 | 50.00242
3.112 | 70.16328 | -1.338394 | 49.99168
3.118667 | 70.23038 | -1.338574 | 49.99946
3.125333 | 70.29705 | -1.338755 | 50.00842
3.132 | 70.36371 | -1.338937 | 50.00159
3.138666 | 70.43068 | -1.33912 | 50.00857
3.145333 | 70.4966 | -1.3393 | 49.99206
3.152 | 70.56343 | -1.33948 | 50.00054
3.158667 | 70.63042 | -1.339662 | 49.99578
3.165333 | 70.69728 | -1.339849 | 50.00079
3.172 | 70.76397 | -1.340038 | 50.00108
3.178667 | 70.83038 | -1.340228 | 50.00112
3.185333 | 70.89701 | -1.340419 | 49.999
3.192 | 70.9636 | -1.340612 | 50.00204
3.198667 | 71.03071 | -1.340806 | 50.0086
3.205333 | 71.0967 | -1.340999 | 49.99416
3.212 | 71.16426 | -1.341192 | 49.99963
3.218666 | 71.2305 | -1.341386 | 49.99572
3.225333 | 71.29712 | -1.341582 | 50.00078
3.232 | 71.36339 | -1.341777 | 49.99899
3.238666 | 71.43032 | -1.341974 | 50.00203
3.245333 | 71.49736 | -1.34217 | 49.99695
3.252 | 71.56444 | -1.342367 | 50.00085
3.258667 | 71.63071 | -1.342565 | 50.0011
3.265333 | 71.69747 | -1.342763 | 50.00748
3.272 | 71.76472 | -1.34296 | 49.992
3.278667 | 71.83181 | -1.343158 | 50.00374
3.285333 | 71.89798 | -1.343354 | 49.9981
3.292 | 71.9642 | -1.343551 | 50.01892
3.298666 | 72.03158 | -1.343749 | 49.98212
3.305333 | 72.0979 | -1.343946 | 49.99674
3.312 | 72.16499 | -1.344144 | 50.00615
3.318667 | 72.23203 | -1.344341 | 50.01413
3.325333 | 72.29839 | -1.344538 | 49.985
3.332 | 72.36549 | -1.344734 | 49.99906
3.338666 | 72.43171 | -1.34493 | 49.99674
3.345334 | 72.49801 | -1.345125 | 49.99874
3.352 | 72.5648 | -1.34532 | 50.00096
3.357833 | 72.62358 | -1.34549 | 49.99874
3.363666 | 72.68147 | -1.345661 | 49.99141
3.370333 | 72.7482 | -1.345854 | 50.00578
3.377 | 72.81544 | -1.346047 | 50.00354
3.383667 | 72.88156 | -1.346238 | 49.99916
3.390333 | 72.94892 | -1.346426 | 49.99991
3.397 | 73.01559 | -1.346613 | 50.0074
3.403667 | 73.08188 | -1.346798 | 49.98244
3.410333 | 73.14848 | -1.346981 | 50.01795
3.417 | 73.21538 | -1.347164 | 49.99582
3.423666 | 73.2821 | -1.347345 | 49.99653
3.430333 | 73.3483 | -1.347525 | 50.01248
3.437 | 73.4151 | -1.347704 | 50.00292
3.443667 | 73.4823 | -1.347881 | 49.99596
3.450333 | 73.54892 | -1.348056 | 49.99128
3.457 | 73.61514 | -1.348228 | 49.99731
3.463666 | 73.68203 | -1.348398 | 50.00195
3.470334 | 73.7489 | -1.348564 | 49.99692
3.477 | 73.81598 | -1.348728 | 49.99239
3.483667 | 73.88197 | -1.34889 | 50.008
3.490333 | 73.9488 | -1.349053 | 50.0047
3.497 | 74.01634 | -1.349216 | 50.00876
3.503666 | 74.08212 | -1.349381 | 49.99206
3.510333 | 74.14861 | -1.349546 | 49.98786
3.517 | 74.21588 | -1.34971 | 50.01723
3.523667 | 74.2819 | -1.349875 | 49.99154
3.530333 | 74.34864 | -1.350038 | 50.00582
3.537 | 74.41513 | -1.350202 | 50.00246
3.543666 | 74.4821 | -1.350366 | 49.99062
3.550333 | 74.54918 | -1.35053 | 50.0047
3.557 | 74.6158 | -1.350693 | 49.99709
3.563667 | 74.68228 | -1.350856 | 49.99982
3.570333 | 74.74893 | -1.351019 | 50.0042
3.577 | 74.81632 | -1.351182 | 49.99496
3.583667 | 74.88261 | -1.351344 | 49.99863
3.590334 | 74.94956 | -1.351504 | 50.00941
3.597 | 75.01586 | -1.351664 | 49.99424
3.603667 | 75.0828 | -1.351823 | 49.99856
3.610333 | 75.1493 | -1.351982 | 50.00202
3.616167 | 75.20757 | -1.352122 | 49.99488
3.622 | 75.2655 | -1.352262 | 49.98888
3.628666 | 75.33288 | -1.352421 | 49.9993
3.635333 | 75.39994 | -1.35258 | 50.01688
3.642 | 75.46679 | -1.352738 | 50.00316
3.648667 | 75.53316 | -1.352896 | 49.98961
3.655333 | 75.59925 | -1.353054 | 50.00991
3.662 | 75.66605 | -1.353213 | 49.99532
3.668666 | 75.73378 | -1.353372 | 50.00076
3.675333 | 75.80044 | -1.353531 | 49.99582
3.682 | 75.86644 | -1.353691 | 50.0135
3.688667 | 75.93378 | -1.353852 | 50.00294
3.695333 | 76.00028 | -1.354014 | 49.98642
3.702 | 76.06692 | -1.354178 | 49.99384
3.708667 | 76.13356 | -1.354341 | 50.00913
3.715334 | 76.19966 | -1.354505 | 50.00586
3.722 | 76.26663 | -1.354667 | 49.99504
3.728667 | 76.33322 | -1.35483 | 50.0071
3.735333 | 76.40058 | -1.354993 | 49.9909
3.742 | 76.46697 | -1.355157 | 50.0026
3.748666 | 76.5332 | -1.35532 | 49.99276
3.755333 | 76.60053 | -1.355482 | 50.00164
3.762 | 76.66697 | -1.355644 | 50.00645
3.768667 | 76.7334 | -1.355806 | 49.9951
3.775333 | 76.80064 | -1.355967 | 49.9965
3.782 | 76.86682 | -1.356128 | 50.01143
3.788666 | 76.93306 | -1.356288 | 49.99333
3.795334 | 77.00044 | -1.356448 | 50.00381
3.802 | 77.0671 | -1.356608 | 49.99176
3.808667 | 77.1334 | -1.356767 | 50.00265
3.815334 | 77.20006 | -1.356927 | 50.00334
3.822 | 77.26706 | -1.357087 | 49.99383
3.828667 | 77.33391 | -1.357249 | 50.00809
3.835333 | 77.40034 | -1.357412 | 50.00896
3.842 | 77.46721 | -1.357576 | 49.98784
3.848667 | 77.53394 | -1.357739 | 49.99924
3.855333 | 77.60022 | -1.357902 | 49.98722
3.862 | 77.66778 | -1.358066 | 50.01084
3.868667 | 77.7339 | -1.35823 | 50.00066
3.8745 | 77.79258 | -1.358374 | 50.00172
3.880333 | 77.85056 | -1.358519 | 49.99776
3.887 | 77.91743 | -1.358684 | 50.003
3.893666 | 77.98437 | -1.35885 | 49.99066
3.900333 | 78.05084 | -1.359017 | 50.0047
3.907 | 78.11791 | -1.359184 | 49.9992
3.913666 | 78.18407 | -1.359353 | 49.99996
3.920334 | 78.25115 | -1.359524 | 50.00214
3.927 | 78.31786 | -1.359694 | 50.0139
3.933667 | 78.38516 | -1.359865 | 49.9924
3.940334 | 78.45174 | -1.360037 | 50.00267
3.947 | 78.51765 | -1.36021 | 49.99381
3.953667 | 78.58497 | -1.360384 | 49.99641
3.960333 | 78.65142 | -1.360558 | 50.00718
3.967 | 78.71772 | -1.360734 | 49.98563
3.973667 | 78.78512 | -1.360912 | 50.00224
3.980333 | 78.85171 | -1.361091 | 50.00332
3.987 | 78.9185 | -1.361271 | 50.00124
3.993667 | 78.98508 | -1.361452 | 49.99902
4.000333 | 79.05136 | -1.361635 | 50.00312
4.007 | 79.11847 | -1.361817 | 49.99382
4.013666 | 79.1847 | -1.362 | 50.00279
4.020333 | 79.25148 | -1.362185 | 50.00438
4.027 | 79.31781 | -1.362374 | 50.0045
4.033667 | 79.38442 | -1.362563 | 49.98969
4.040333 | 79.45139 | -1.362754 | 50.00147
4.047 | 79.51826 | -1.362949 | 50.0022
4.053667 | 79.58486 | -1.363148 | 49.99804
4.060333 | 79.65157 | -1.363349 | 50.01259
4.067 | 79.71856 | -1.36355 | 49.98808
4.073666 | 79.78479 | -1.363753 | 50.00137
4.080334 | 79.85218 | -1.363957 | 49.99797
4.087 | 79.91843 | -1.364162 | 49.99984
4.093666 | 79.98452 | -1.364369 | 49.99998
4.100333 | 80.0521 | -1.364577 | 50
4.107 | 80.11836 | -1.364785 | 49.99785
4.113666 | 80.185 | -1.364995 | 50.00198
4.120333 | 80.25239 | -1.365206 | 50.00434
4.127 | 80.31875 | -1.365418 | 49.99497
4.132834 | 80.37732 | -1.365604 | 50.00093
4.138666 | 80.43587 | -1.365791 | 50.00012
4.145333 | 80.50226 | -1.366005 | 50
4.152 | 80.56952 | -1.366219 | 50.0021
4.158666 | 80.63581 | -1.366434 | 49.99377
4.165333 | 80.70237 | -1.366652 | 50.00384
4.172 | 80.76942 | -1.366871 | 50.00868
4.178667 | 80.83611 | -1.367091 | 50.00054
4.185333 | 80.90243 | -1.367311 | 49.9979
4.192 | 80.96948 | -1.367533 | 50.0041
4.198666 | 81.03589 | -1.367755 | 49.99814
4.205334 | 81.10285 | -1.367978 | 49.99562
4.212 | 81.1693 | -1.368201 | 49.99549
4.218666 | 81.23632 | -1.368424 | 50.01029
4.225333 | 81.30288 | -1.368648 | 49.98793
4.232 | 81.36953 | -1.368871 | 50.00983
4.238666 | 81.43672 | -1.369096 | 49.99212
4.245333 | 81.503 | -1.369323 | 50.00797
4.252 | 81.56958 | -1.369551 | 49.99201
4.258667 | 81.63622 | -1.369778 | 49.99738
4.265333 | 81.70313 | -1.370007 | 50.0083
4.272 | 81.77001 | -1.370235 | 49.99625
4.278666 | 81.83596 | -1.370463 | 49.99765
4.285334 | 81.9032 | -1.370691 | 50.0083
4.292 | 81.96914 | -1.370919 | 49.99628
4.298666 | 82.03616 | -1.371147 | 50.004
4.305334 | 82.10272 | -1.371374 | 49.9844
4.312 | 82.16986 | -1.371602 | 50.01914
4.318667 | 82.23632 | -1.371828 | 50.0033
4.325333 | 82.3029 | -1.372055 | 49.99384
4.332 | 82.36945 | -1.372282 | 50.00067
4.338667 | 82.43634 | -1.372508 | 49.99684
4.345334 | 82.50353 | -1.372735 | 49.99768
4.352 | 82.57071 | -1.372961 | 49.9956
4.358667 | 82.63759 | -1.373187 | 50.00183
4.365334 | 82.70374 | -1.373413 | 49.998
4.372 | 82.77124 | -1.373638 | 49.99984
4.378666 | 82.83726 | -1.373864 | 50
4.385334 | 82.9041 | -1.374092 | 49.99152
4.391166 | 82.9629 | -1.374292 | 50.02115
4.397 | 83.02106 | -1.374493 | 49.99304
4.403666 | 83.08866 | -1.374724 | 49.99848
4.410334 | 83.15436 | -1.374955 | 49.9925
4.417 | 83.22098 | -1.375187 | 50.01434
4.423666 | 83.28775 | -1.37542 | 50.00828
4.430334 | 83.3541 | -1.375652 | 49.98676
4.437 | 83.42164 | -1.375884 | 50.01186
4.443667 | 83.4875 | -1.376118 | 49.99332
4.450333 | 83.55445 | -1.37635 | 49.99429
4.457 | 83.62138 | -1.376583 | 49.99118
4.463667 | 83.68797 | -1.376815 | 50.01638
4.470334 | 83.75486 | -1.377047 | 49.9936
4.477 | 83.82157 | -1.377279 | 50.00278
4.483667 | 83.88828 | -1.377511 | 49.99594
4.490334 | 83.95497 | -1.377743 | 50.00398
4.497 | 84.02184 | -1.377975 | 50.00131
4.503666 | 84.0885 | -1.378207 | 50.0054
4.510334 | 84.15491 | -1.378438 | 49.99294
4.517 | 84.22202 | -1.378668 | 50.00062
4.523666 | 84.28845 | -1.378898 | 49.99898
4.530333 | 84.35548 | -1.379127 | 50.00734
4.537 | 84.42228 | -1.379354 | 49.98774
4.543667 | 84.48875 | -1.379582 | 50.00134
4.550333 | 84.55539 | -1.37981 | 50.00009
4.557 | 84.62232 | -1.38004 | 50.00527
4.563667 | 84.68892 | -1.380268 | 49.99504
4.570334 | 84.75566 | -1.380497 | 50.00072
4.577 | 84.82222 | -1.380724 | 49.99898
4.583666 | 84.8891 | -1.380951 | 49.99782
4.590334 | 84.95578 | -1.381177 | 50.00724
4.597 | 85.02247 | -1.381403 | 50.00046
4.603666 | 85.08924 | -1.381628 | 49.99683
4.610333 | 85.15618 | -1.381854 | 49.99874
4.617 | 85.22304 | -1.38208 | 50.02004
4.623666 | 85.289 | -1.382306 | 49.99593
4.630333 | 85.35601 | -1.382532 | 49.99657
4.637 | 85.42328 | -1.382758 | 49.99766
4.643667 | 85.49035 | -1.382985 | 49.98821
4.6495 | 85.54803 | -1.383186 | 50.0004
4.655333 | 85.60636 | -1.383389 | 49.99792
4.662 | 85.67281 | -1.383622 | 49.99988
4.668667 | 85.73996 | -1.383856 | 50.0021
4.675333 | 85.80718 | -1.38409 | 49.99167
4.682 | 85.87387 | -1.384325 | 50.00795
4.688667 | 85.94076 | -1.384559 | 50.0047
4.695334 | 86.00699 | -1.384795 | 49.99182
4.702 | 86.0741 | -1.385031 | 50.0016
4.708666 | 86.14051 | -1.385268 | 49.99797
4.715334 | 86.20758 | -1.385506 | 50.01258
4.722 | 86.27405 | -1.385744 | 49.99229
4.728666 | 86.34051 | -1.385986 | 50.00163
4.735333 | 86.40747 | -1.386236 | 49.99906
4.742 | 86.47397 | -1.386488 | 50.0063
4.748666 | 86.54156 | -1.386741 | 50.00886
4.755333 | 86.60805 | -1.386996 | 49.9857
4.762 | 86.67484 | -1.387255 | 50.00228
4.768667 | 86.74156 | -1.387526 | 49.9832
4.775333 | 86.80866 | -1.387804 | 50.01163
4.782 | 86.87489 | -1.388088 | 50.00919
4.788666 | 86.9421 | -1.388377 | 49.9942
4.795334 | 87.00789 | -1.388669 | 49.99328
4.802 | 87.07559 | -1.388965 | 50.01226
4.808666 | 87.14228 | -1.389265 | 49.99228
4.815334 | 87.20894 | -1.38957 | 49.99952
4.822 | 87.27572 | -1.389877 | 49.99994
4.828666 | 87.34268 | -1.390191 | 50
4.835333 | 87.40951 | -1.390509 | 49.99787
4.842 | 87.47649 | -1.390829 | 50.00197
4.848667 | 87.54282 | -1.39115 | 49.98954
4.855333 | 87.60976 | -1.391472 | 50.0184
4.862 | 87.67631 | -1.391795 | 50.00116
4.868667 | 87.74335 | -1.392121 | 50.00009
4.875334 | 87.80994 | -1.392449 | 49.98944
4.882 | 87.87636 | -1.392778 | 50.00992
4.888666 | 87.94363 | -1.393108 | 50.00483
4.895333 | 88.00997 | -1.393439 | 49.9876
4.902 | 88.0767 | -1.393771 | 50.00027
4.907834 | 88.13466 | -1.394067 | 49.99869
4.913666 | 88.19328 | -1.394366 | 50.00199
4.920334 | 88.26039 | -1.39471 | 50.00116
4.927 | 88.32665 | -1.395057 | 49.99795
4.933666 | 88.39397 | -1.395408 | 49.99881
4.940334 | 88.46035 | -1.395766 | 50.01471
4.947 | 88.52684 | -1.396131 | 50.00727
4.953666 | 88.59412 | -1.3965 | 49.98667
4.960333 | 88.66113 | -1.396875 | 50.00869
4.967 | 88.72749 | -1.397251 | 49.99948
4.973667 | 88.79469 | -1.397633 | 50.00947
4.980333 | 88.86106 | -1.398024 | 49.99106
4.987 | 88.92803 | -1.398419 | 50.00047
4.993667 | 88.99439 | -1.398816 | 50.00744
5.000334 | 89.06129 | -1.399214 | 49.992
5.007 | 89.12778 | -1.399614 | 49.9995
5.013666 | 89.19468 | -1.400016 | 50.01056
5.020333 | 89.26149 | -1.400425 | 49.9943
5.027 | 89.32806 | -1.400837 | 50.00388
5.033666 | 89.39481 | -1.401256 | 49.996
5.040333 | 89.46184 | -1.401677 | 50.00608
5.047 | 89.52826 | -1.402104 | 50.00356
5.053667 | 89.59531 | -1.402538 | 49.98538
5.060333 | 89.66178 | -1.40298 | 49.98638
5.067 | 89.72839 | -1.403433 | 50.00762
5.073666 | 89.79542 | -1.403901 | 50.00997
5.080334 | 89.86228 | -1.404385 | 49.99639
5.087 | 89.92918 | -1.404884 | 49.99128
5.093666 | 89.99539 | -1.405403 | 49.99946
5.100333 | 90.06212 | -1.405928 | 50.01054
5.107 | 90.12962 | -1.40645 | 49.99851
5.113666 | 90.19562 | -1.406968 | 49.99884
5.120333 | 90.26206 | -1.407481 | 50.00097
5.127 | 90.32949 | -1.40799 | 50.00747
5.133667 | 90.39624 | -1.408495 | 49.99835
5.140333 | 90.46305 | -1.408995 | 49.99775
5.147 | 90.52955 | -1.409494 | 50.00092
5.153667 | 90.59663 | -1.410014 | 49.9958
5.160334 | 90.66334 | -1.410554 | 50.00396
5.166167 | 90.72179 | -1.411039 | 50.00633
5.172 | 90.78007 | -1.411531 | 49.99789
5.178667 | 90.84738 | -1.412098 | 49.9914
5.185333 | 90.91381 | -1.412672 | 50.00898
5.192 | 90.98046 | -1.413256 | 49.99526
5.198666 | 91.04726 | -1.413848 | 49.98912
5.205334 | 91.11441 | -1.414452 | 50.00776
5.212 | 91.18068 | -1.41506 | 50.00048
5.218666 | 91.24781 | -1.415666 | 50.0011
5.225333 | 91.31482 | -1.416272 | 50.0075
5.232 | 91.38109 | -1.416873 | 49.99518
5.238666 | 91.44749 | -1.417468 | 49.99226
5.245332 | 91.51382 | -1.418056 | 50.00269
5.252 | 91.58095 | -1.418637 | 50.01391
5.258668 | 91.64782 | -1.41921 | 49.97862
5.265332 | 91.71457 | -1.419775 | 50.01031
5.272 | 91.78112 | -1.420332 | 50.00909
5.278668 | 91.84781 | -1.420882 | 49.99844
5.285334 | 91.91512 | -1.421424 | 50.00624
5.292 | 91.98191 | -1.421959 | 49.99402
5.298666 | 92.04848 | -1.422486 | 49.99116
5.305334 | 92.11532 | -1.423008 | 50.00683
5.312 | 92.18218 | -1.423522 | 50.0036
5.318668 | 92.24868 | -1.42403 | 49.9875
5.325332 | 92.31619 | -1.424534 | 50.00238
5.332 | 92.38286 | -1.425042 | 50.0118
5.338668 | 92.44955 | -1.425553 | 49.988
5.345332 | 92.51561 | -1.426067 | 49.99925
5.352 | 92.58295 | -1.426585 | 49.99996
5.358668 | 92.64863 | -1.427107 | 49.99259
5.365332 | 92.71618 | -1.42763 | 50.00272
5.372 | 92.78301 | -1.42816 | 50.01072
5.378666 | 92.84941 | -1.428704 | 49.99432
5.385332 | 92.91649 | -1.429253 | 49.99857
5.392 | 92.98262 | -1.429804 | 50.00096
5.398668 | 93.04912 | -1.430358 | 50.0043
5.405332 | 93.11676 | -1.430911 | 50.0066
5.412 | 93.1837 | -1.431458 | 49.993
5.418668 | 93.25003 | -1.432 | 50.00168
5.4245 | 93.30876 | -1.432469 | 49.99354
5.430334 | 93.36701 | -1.432932 | 49.99829
5.437 | 93.43481 | -1.433455 | 50.01046
5.443668 | 93.50111 | -1.43397 | 49.99641
5.450332 | 93.56874 | -1.434475 | 49.9966
5.457 | 93.63549 | -1.434971 | 49.99764
5.463668 | 93.70199 | -1.435458 | 50.00091
5.470332 | 93.76906 | -1.435937 | 49.99898
5.477 | 93.83649 | -1.436408 | 49.9904
5.483668 | 93.90298 | -1.43687 | 50.00892
5.490332 | 93.96962 | -1.437325 | 49.9942
5.497 | 94.0372 | -1.437773 | 50.00704
5.503666 | 94.10407 | -1.438217 | 50.00994
5.510332 | 94.17012 | -1.438663 | 49.98262
5.517 | 94.23739 | -1.439126 | 50.01056
5.523668 | 94.30413 | -1.439609 | 49.98796
5.530332 | 94.37131 | -1.440123 | 50.00772
5.537 | 94.43749 | -1.440672 | 50.0026
5.543668 | 94.50418 | -1.44128 | 50.00122
5.550332 | 94.5713 | -1.441942 | 50.00113
5.557 | 94.63788 | -1.442658 | 50.00428
5.563666 | 94.7046 | -1.443414 | 49.9918
5.570332 | 94.77131 | -1.444253 | 50.01325
5.577 | 94.83831 | -1.445164 | 49.9966
5.583666 | 94.90458 | -1.446091 | 50.00084
5.590334 | 94.97163 | -1.446986 | 49.99262
5.597 | 95.03847 | -1.447888 | 49.99425
5.603668 | 95.10505 | -1.448817 | 50.0028
5.610332 | 95.17225 | -1.449797 | 49.99911
5.617 | 95.23805 | -1.450845 | 49.99676
5.623668 | 95.30541 | -1.451981 | 50.00082
5.630332 | 95.37159 | -1.45323 | 49.9937
5.637 | 95.43924 | -1.454397 | 50.01652
5.643668 | 95.50504 | -1.455479 | 50.00102
5.650332 | 95.57212 | -1.456544 | 49.98524
5.657 | 95.63874 | -1.45761 | 50.0054
5.663666 | 95.70549 | -1.458669 | 50.01516
5.670334 | 95.77225 | -1.459727 | 49.98716
5.677 | 95.83944 | -1.460773 | 49.99813
5.682834 | 95.89789 | -1.461672 | 50.0055
5.688666 | 95.95658 | -1.462556 | 49.996
5.695332 | 96.02235 | -1.463546 | 50.0061
5.702 | 96.09006 | -1.464512 | 49.99508
5.708666 | 96.15691 | -1.465454 | 50.01027
5.715334 | 96.22352 | -1.466372 | 49.99004
5.722 | 96.29118 | -1.467267 | 49.99832
5.728668 | 96.3573 | -1.468142 | 50.0126
5.735332 | 96.42366 | -1.469004 | 49.9923
5.742 | 96.49095 | -1.469861 | 49.98892
5.748668 | 96.55707 | -1.470747 | 49.99508
5.755332 | 96.62394 | -1.47171 | 49.99649
5.762 | 96.69061 | -1.472936 | 50.01142
5.768668 | 96.75731 | -1.474628 | 50.00917
5.775332 | 96.82413 | -1.476957 | 49.99103
5.782 | 96.89134 | -1.479512 | 49.99203
5.788666 | 96.95769 | -1.482019 | 50.01217
5.795334 | 97.02449 | -1.484666 | 50.01134
5.802 | 97.0909 | -1.487357 | 49.98802
5.808666 | 97.15801 | -1.489936 | 49.99503
5.815332 | 97.22472 | -1.492598 | 50.00604
5.822 | 97.29095 | -1.495348 | 49.99824
5.828668 | 97.35814 | -1.498178 | 50.00412
5.835332 | 97.42465 | -1.501132 | 49.996
5.842 | 97.49178 | -1.504125 | 50.00291
5.848668 | 97.55822 | -1.506546 | 49.99278
5.855332 | 97.6257 | -1.5082 | 49.99106
5.862 | 97.69285 | -1.509359 | 50.01638
5.868668 | 97.75937 | -1.510417 | 49.99994
5.875334 | 97.82701 | -1.511452 | 49.98834
5.882 | 97.89375 | -1.512547 | 50.00774
5.888666 | 97.96095 | -1.513451 | 49.99834
5.895332 | 98.02738 | -1.514272 | 49.99989
5.902 | 98.09481 | -1.514982 | 50.00211
5.908666 | 98.16106 | -1.51554 | 50.00012
5.915332 | 98.22826 | -1.51599 | 49.99524
5.922 | 98.29432 | -1.516411 | 49.99736
5.928668 | 98.36082 | -1.516705 | 49.99878
5.935334 | 98.42719 | -1.516844 | 50.00731
5.941168 | 98.4859 | -1.516838 | 49.99812
5.947 | 98.5435 | -1.516702 | 50.01236
5.953668 | 98.61034 | -1.51642 | 49.99019
5.960332 | 98.67676 | -1.516038 | 50.00786
5.967 | 98.74358 | -1.515683 | 49.99624
5.973668 | 98.81014 | -1.515376 | 49.99975
5.980332 | 98.87629 | -1.515082 | 49.982
5.987 | 98.94262 | -1.514793 | 50.01582
5.993668 | 99.00899 | -1.5145 | 49.99781
6.000334 | 99.07561 | -1.514199 | 49.99984
6.007 | 99.14216 | -1.513894 | 50.00209
6.013666 | 99.20894 | -1.513586 | 49.99484
6.020332 | 99.2755 | -1.513284 | 50.00706
6.027 | 99.34228 | -1.512989 | 49.99197
6.033666 | 99.40836 | -1.512701 | 49.99949
6.040332 | 99.47466 | -1.512418 | 50.00207
6.047 | 99.54169 | -1.51214 | 49.99906
6.053668 | 99.60754 | -1.511871 | 49.99886
6.060334 | 99.67413 | -1.51161 | 50.0084
6.067 | 99.7411 | -1.511357 | 49.99839
6.073666 | 99.80705 | -1.511113 | 49.99777
6.080334 | 99.87438 | -1.510878 | 49.9988
6.087 | 99.94059 | -1.510652 | 50.00734
6.093666 | 100.007 | -1.510435 | 49.99834
6.100332 | 100.0741 | -1.510229 | 49.99882
6.107 | 100.1398 | -1.510033 | 49.9925
6.113668 | 100.2076 | -1.509846 | 49.99954
6.120332 | 100.2735 | -1.509669 | 49.99678
6.127 | 100.3408 | -1.509503 | 49.99662
6.133668 | 100.4067 | -1.509345 | 50.00613
6.140332 | 100.4742 | -1.509196 | 50.00354
6.147 | 100.5405 | -1.509054 | 50.00552
6.153668 | 100.6072 | -1.508922 | 49.99291
6.160334 | 100.6733 | -1.508797 | 49.99744
6.167 | 100.7407 | -1.50868 | 50.00194
6.173666 | 100.8071 | -1.50857 | 49.99481
6.180334 | 100.8737 | -1.508466 | 50.00602
6.187 | 100.9397 | -1.508369 | 50.0067
6.193668 | 101.0065 | -1.508276 | 49.99406
6.1995 | 101.0651 | -1.5082 | 50.01102
6.205334 | 101.1234 | -1.508128 | 49.99185
6.212 | 101.1901 | -1.508052 | 50.00584
6.218666 | 101.2566 | -1.50798 | 49.99188
6.225332 | 101.3231 | -1.507913 | 50.01007
6.232 | 101.3896 | -1.507853 | 50.00805
6.238668 | 101.456 | -1.507798 | 49.98352
6.245332 | 101.5228 | -1.50775 | 49.99368
6.252 | 101.5894 | -1.507707 | 49.99852
6.258668 | 101.656 | -1.507671 | 49.99672
6.265332 | 101.7221 | -1.507641 | 50.0072
6.272 | 101.7889 | -1.507616 | 50.00996
6.278668 | 101.8555 | -1.507598 | 49.9911
6.285334 | 101.9221 | -1.507585 | 50.00472
6.292 | 101.9888 | -1.507579 | 49.995
6.298666 | 102.055 | -1.507581 | 50.0018
6.305334 | 102.1224 | -1.50759 | 50.00117
6.312 | 102.1886 | -1.507609 | 49.99584
6.318668 | 102.2545 | -1.507638 | 50.005
6.325332 | 102.3218 | -1.507686 | 49.98866
6.332 | 102.3882 | -1.507756 | 50.00776
6.338668 | 102.4543 | -1.507851 | 50.01422
6.345332 | 102.5211 | -1.507967 | 50.00195
6.352 | 102.5881 | -1.5081 | 49.98528
6.358668 | 102.6547 | -1.508254 | 49.99802
6.365332 | 102.7208 | -1.508428 | 50.00094
6.372 | 102.7878 | -1.508617 | 50.00109
6.378666 | 102.8544 | -1.508827 | 49.999
6.385332 | 102.9208 | -1.509056 | 50.00203
6.392 | 102.9879 | -1.509304 | 49.99695
6.398668 | 103.0546 | -1.509575 | 50.00087
6.405332 | 103.121 | -1.509862 | 49.98838
6.412 | 103.1876 | -1.510166 | 50.00986
6.418668 | 103.2545 | -1.510487 | 50.00166
6.425332 | 103.3209 | -1.510824 | 49.99798
6.432 | 103.3874 | -1.511173 | 50.01046
6.438666 | 103.454 | -1.51154 | 49.99216
6.445334 | 103.521 | -1.511928 | 49.99844
6.452 | 103.5873 | -1.512341 | 50.0073
6.457832 | 103.6452 | -1.512711 | 49.99266
6.463668 | 103.704 | -1.513095 | 50.0035
6.470334 | 103.7704 | -1.513548 | 50.00125
6.477 | 103.8377 | -1.514012 | 50.00326
6.483668 | 103.9045 | -1.514479 | 49.99172
6.490332 | 103.9706 | -1.514959 | 49.99947
6.497 | 104.0377 | -1.515452 | 50.00526
6.503668 | 104.1043 | -1.51596 | 49.99713
6.510332 | 104.1708 | -1.516484 | 50.00617
6.517 | 104.2378 | -1.51703 | 49.99508
6.523668 | 104.3041 | -1.517589 | 50.00074
6.530332 | 104.3702 | -1.51816 | 49.98734
6.537 | 104.4371 | -1.518745 | 50.00765
6.543668 | 104.5042 | -1.519333 | 50.01
6.550332 | 104.5705 | -1.519929 | 49.98791
6.557 | 104.6375 | -1.520538 | 50.0024
6.563666 | 104.704 | -1.52116 | 50.00226
6.570334 | 104.7704 | -1.521796 | 49.9959
6.577 | 104.8372 | -1.522457 | 50.00186
6.583666 | 104.904 | -1.523143 | 50.0001
6.590332 | 104.9704 | -1.523854 | 49.99365
6.597 | 105.0371 | -1.52458 | 50.01654
6.603668 | 105.1038 | -1.525319 | 49.99889
6.610332 | 105.1706 | -1.526077 | 49.98934
6.617 | 105.2377 | -1.52685 | 50.01733
6.623666 | 105.3049 | -1.527628 | 49.98838
6.630334 | 105.3712 | -1.528413 | 50.01198
6.637 | 105.4375 | -1.529205 | 49.98484
6.643668 | 105.5048 | -1.530013 | 49.99906
6.650332 | 105.5716 | -1.530828 | 49.99781
6.657 | 105.6385 | -1.531651 | 50.01044
6.663666 | 105.7048 | -1.532481 | 49.99324
6.670334 | 105.771 | -1.533315 | 49.99109
6.677 | 105.8374 | -1.53416 | 50.00685
6.683668 | 105.9047 | -1.535009 | 50.00254
6.690332 | 105.9711 | -1.535864 | 49.98533
6.697 | 106.0381 | -1.536722 | 50.0086
6.703668 | 106.1047 | -1.537577 | 50.00157
6.710332 | 106.1709 | -1.538431 | 50.00539
6.716168 | 106.23 | -1.539181 | 49.99646
6.722 | 106.2875 | -1.539931 | 50.00703
6.728668 | 106.354 | -1.540778 | 50.00361
6.735332 | 106.4205 | -1.541618 | 49.97904
6.742 | 106.4879 | -1.542467 | 50.0135
6.748666 | 106.5548 | -1.543321 | 49.99555
6.755334 | 106.6206 | -1.544182 | 50.00181
6.762 | 106.6873 | -1.545064 | 50.00012
6.768668 | 106.754 | -1.545964 | 50.0074
6.775332 | 106.8208 | -1.546875 | 49.98776
6.782 | 106.8872 | -1.5478 | 50.013
6.788666 | 106.9542 | -1.548748 | 49.99129
6.795334 | 107.0216 | -1.549726 | 49.99946
6.802 | 107.0884 | -1.550721 | 49.98407
6.808668 | 107.1549 | -1.551728 | 50.02546
6.815332 | 107.2219 | -1.552754 | 49.98889
6.822 | 107.2888 | -1.553808 | 50.0035
6.828668 | 107.3554 | -1.554888 | 50.00022
6.835332 | 107.4217 | -1.556002 | 50
6.842 | 107.4881 | -1.557126 | 49.99788
6.848668 | 107.5549 | -1.558264 | 49.99986
6.855332 | 107.6214 | -1.559411 | 50.0042
6.862 | 107.6884 | -1.560558 | 50.00026
6.868668 | 107.7552 | -1.561701 | 50
6.875334 | 107.8216 | -1.562846 | 49.99576
6.882 | 107.8881 | -1.56399 | 50.01138
6.888666 | 107.9552 | -1.565131 | 49.98904
6.895332 | 108.0218 | -1.566272 | 50.00144
6.902 | 108.0894 | -1.567412 | 50.0001
6.908668 | 108.1548 | -1.568549 | 49.99683
6.915332 | 108.2224 | -1.569697 | 50.00086
6.922 | 108.2888 | -1.570855 | 49.99156
6.928668 | 108.3552 | -1.572024 | 50.00476
6.935334 | 108.4224 | -1.573212 | 49.99816
6.942 | 108.4885 | -1.574406 | 50.00517
6.948666 | 108.5553 | -1.575602 | 50.00244
6.955334 | 108.6222 | -1.576806 | 49.99066
6.962 | 108.6888 | -1.578006 | 50.0047
6.968668 | 108.7549 | -1.579207 | 50.00769
6.9745 | 108.8137 | -1.580275 | 49.99683
6.980332 | 108.8716 | -1.581349 | 50.00376
6.987 | 108.9384 | -1.582568 | 50.00762
6.993668 | 109.0053 | -1.583788 | 49.98776
7.000334 | 109.0718 | -1.585004 | 50.0024
7.007 | 109.1378 | -1.586217 | 49.9959
7.013666 | 109.205 | -1.587442 | 50.00716
7.020332 | 109.272 | -1.588677 | 49.99516
7.027 | 109.3377 | -1.589923 | 49.99652
7.033668 | 109.4051 | -1.591175 | 50.01036
7.040332 | 109.4726 | -1.592439 | 49.99004
7.047 | 109.5388 | -1.593725 | 50.00256
7.053668 | 109.605 | -1.59502 | 50.01178
7.060334 | 109.6719 | -1.596343 | 49.98485
7.067 | 109.7389 | -1.597696 | 50.00012
7.073666 | 109.8058 | -1.599062 | 49.99894
7.080334 | 109.8715 | -1.600444 | 49.99359
7.087 | 109.9394 | -1.601826 | 50.02078
7.093668 | 110.0053 | -1.603218 | 49.99706
7.100332 | 110.0724 | -1.604616 | 49.99874
7.107 | 110.1389 | -1.606015 | 50.0052
7.113668 | 110.2056 | -1.60742 | 49.9982
7.120332 | 110.2723 | -1.60882 | 49.98928
7.127 | 110.3392 | -1.610228 | 50.00356
7.133668 | 110.4059 | -1.611646 | 50.01186
7.140332 | 110.4722 | -1.613103 | 49.98908
7.147 | 110.539 | -1.614654 | 50.00884
7.153668 | 110.6046 | -1.616164 | 49.9963
7.160332 | 110.6718 | -1.617646 | 49.99024
7.167 | 110.738 | -1.619133 | 49.99938
7.173666 | 110.8052 | -1.620625 | 49.99889
7.180334 | 110.8719 | -1.62218 | 50.00522
7.187 | 110.9389 | -1.623853 | 49.99606
7.193668 | 111.0054 | -1.625533 | 50.004
7.200332 | 111.0717 | -1.627135 | 49.99176
7.207 | 111.138 | -1.628808 | 50.0037
7.213668 | 111.205 | -1.630902 | 49.99494
7.220334 | 111.2718 | -1.633315 | 50.00072
7.227 | 111.3389 | -1.635756 | 50.00428
7.232832 | 111.3976 | -1.637917 | 49.99469
7.238668 | 111.4555 | -1.640006 | 50.01033
7.245332 | 111.523 | -1.6424 | 49.9943
7.252 | 111.5892 | -1.644485 | 49.99964
7.258668 | 111.6556 | -1.646384 | 49.99998
7.265332 | 111.7223 | -1.648361 | 50.00741
7.272 | 111.7892 | -1.650279 | 49.99303
7.278668 | 111.8558 | -1.65241 | 50.00168
7.285332 | 111.9232 | -1.654585 | 49.99799
7.292 | 111.9896 | -1.656542 | 49.99776
7.298666 | 112.0562 | -1.658294 | 50.00516
7.305334 | 112.1225 | -1.660322 | 50.00136
7.312 | 112.189 | -1.66253 | 49.99268
7.318668 | 112.2557 | -1.664669 | 50.00269
7.325332 | 112.3227 | -1.666775 | 50.00016
7.332 | 112.3892 | -1.668815 | 50.00848
7.338668 | 112.4556 | -1.670879 | 49.98998
7.345334 | 112.5226 | -1.673238 | 50.00361
7.352 | 112.5892 | -1.675514 | 49.9928
7.358668 | 112.6553 | -1.677725 | 50.0133
7.365332 | 112.7218 | -1.68008 | 50.00719
7.372 | 112.7886 | -1.682611 | 49.99196
7.378668 | 112.8548 | -1.685249 | 50.00797
7.385332 | 112.9219 | -1.687844 | 49.99306
7.392 | 112.989 | -1.690736 | 50.0038
7.398668 | 113.0549 | -1.693699 | 50.00447
7.405332 | 113.1214 | -1.696784 | 49.99179
7.412 | 113.1884 | -1.69985 | 49.99526
7.418668 | 113.2548 | -1.703192 | 50.00498
7.425332 | 113.3224 | -1.70676 | 49.99184
7.432 | 113.3884 | -1.710358 | 49.99949
7.438666 | 113.4545 | -1.714063 | 50.001
7.445334 | 113.5213 | -1.717566 | 49.9863
7.452 | 113.588 | -1.721012 | 50.01116
7.458666 | 113.655 | -1.724388 | 49.99908
7.465332 | 113.7216 | -1.727456 | 50.02533
7.472 | 113.7878 | -1.730577 | 49.99097
7.478668 | 113.8547 | -1.733636 | 50.00261
7.485332 | 113.9213 | -1.737088 | 50.00332
7.491168 | 113.9804 | -1.740136 | 50.00589
7.497 | 114.0383 | -1.743288 | 49.995
7.503668 | 114.1042 | -1.746754 | 50.00179
7.510332 | 114.1712 | -1.750111 | 49.99481
7.517 | 114.2374 | -1.753826 | 50.00602
7.523668 | 114.3049 | -1.757529 | 50.00988
7.530332 | 114.371 | -1.761022 | 49.9985
7.537 | 114.4373 | -1.764512 | 49.9946
7.543668 | 114.5042 | -1.76866 | 50.00496
7.550332 | 114.5702 | -1.772903 | 50.00031
7.557 | 114.6375 | -1.777292 | 49.99046
7.563666 | 114.7041 | -1.781869 | 49.99729
7.570334 | 114.7707 | -1.786304 | 50.00404
7.577 | 114.8371 | -1.790806 | 49.99919
7.583666 | 114.903 | -1.7954 | 50.00736
7.590332 | 114.9706 | -1.800508 | 49.98456
7.597 | 115.0372 | -1.805309 | 50.00856
7.603668 | 115.1039 | -1.809621 | 50.00157
7.610332 | 115.1702 | -1.814336 | 50.00115
7.617 | 115.2363 | -1.819641 | 50.00324
7.623666 | 115.3033 | -1.824604 | 49.99277
7.630334 | 115.369 | -1.83028 | 50.00272
7.637 | 115.4358 | -1.835954 | 49.9991
7.643668 | 115.5025 | -1.841148 | 49.98936
7.650332 | 115.5691 | -1.846484 | 50.00886
7.657 | 115.6362 | -1.852207 | 50.01535
7.663666 | 115.7022 | -1.858498 | 49.99248
7.670334 | 115.7692 | -1.865388 | 49.99633
7.677 | 115.8353 | -1.872259 | 50.00188
7.683668 | 115.9019 | -1.878092 | 49.99483
7.690332 | 115.968 | -1.883377 | 49.99862
7.697 | 116.0345 | -1.888898 | 49.99991
7.703668 | 116.101 | -1.895068 | 49.99685
7.710332 | 116.168 | -1.901401 | 50.00192
7.717 | 116.2346 | -1.90719 | 50.016
7.723668 | 116.3006 | -1.912738 | 49.98616
7.730332 | 116.3675 | -1.91872 | 50.01184
7.737 | 116.4342 | -1.925195 | 49.98696
7.743668 | 116.5006 | -1.932227 | 50.01082
7.7495 | 116.5584 | -1.93812 | 49.98767
7.755334 | 116.6163 | -1.944101 | 49.9998
7.762 | 116.6831 | -1.950895 | 49.9894
7.768668 | 116.7498 | -1.958234 | 50.01096
7.775332 | 116.8161 | -1.965586 | 49.99433
7.782 | 116.8824 | -1.97258 | 50.006
7.788666 | 116.9489 | -1.979818 | 49.99824
7.795334 | 117.0152 | -1.987382 | 50.002
7.802 | 117.0816 | -1.994937 | 50.00117
7.808668 | 117.1476 | -2.00282 | 50.00218
7.815332 | 117.2145 | -2.010266 | 49.9906
7.822 | 117.2808 | -2.017677 | 50.00362
7.828668 | 117.3471 | -2.025604 | 49.99917
7.835332 | 117.4137 | -2.033961 | 50.00522
7.842 | 117.4801 | -2.042817 | 49.99608
7.848666 | 117.5468 | -2.051522 | 49.99976
7.855332 | 117.6131 | -2.060304 | 49.99996
7.862 | 117.6804 | -2.069551 | 50
7.868668 | 117.7459 | -2.078263 | 49.99258
7.875334 | 117.8123 | -2.087216 | 50.01963
7.882 | 117.8788 | -2.096393 | 49.98747
7.888666 | 117.945 | -2.105748 | 50.00131
7.895332 | 118.0115 | -2.115233 | 49.99902
7.902 | 118.0773 | -2.124484 | 49.9957
7.908668 | 118.1438 | -2.133488 | 50.0082
7.915332 | 118.21 | -2.142734 | 50.0111
7.922 | 118.2768 | -2.152817 | 49.98691
7.928668 | 118.3431 | -2.162876 | 50.00976
7.935334 | 118.4098 | -2.173596 | 49.98896
7.942 | 118.476 | -2.183715 | 49.9993
7.948666 | 118.542 | -2.194015 | 50.0063
7.955332 | 118.6084 | -2.20545 | 49.9919
7.962 | 118.6742 | -2.216234 | 50.00161
7.968668 | 118.7413 | -2.227262 | 50.00009
7.975332 | 118.8068 | -2.238197 | 50.00422
7.982 | 118.873 | -2.249497 | 49.98756
7.988668 | 118.9391 | -2.261875 | 49.99922
7.995332 | 119.0057 | -2.273222 | 50.00524
8.002 | 119.0717 | -2.284675 | 49.99926
8.007834 | 119.1298 | -2.294576 | 50.01367
8.013666 | 119.1879 | -2.305332 | 49.99774
8.020334 | 119.2541 | -2.318142 | 49.99772
8.027 | 119.3201 | -2.331505 | 49.99774
8.033668 | 119.386 | -2.34564 | 50.00092
8.040332 | 119.4525 | -2.358559 | 49.9958
8.047 | 119.5184 | -2.371414 | 50.00398
8.053668 | 119.5842 | -2.38491 | 50.00025
8.060332 | 119.6504 | -2.399886 | 50.0106
8.067 | 119.717 | -2.413186 | 50.00066
8.073668 | 119.7827 | -2.428339 | 49.99578
8.080332 | 119.8489 | -2.443086 | 49.99338
8.087 | 119.9153 | -2.458427 | 50.00803
8.093666 | 119.9812 | -2.472893 | 49.99309
8.100332 | 120.0472 | -2.4889 | 50.00698
8.107 | 120.1136 | -2.505035 | 49.993
8.113666 | 120.1795 | -2.521716 | 49.99956
8.120332 | 120.2456 | -2.537838 | 49.99361
8.127 | 120.3119 | -2.553508 | 49.99747
8.133666 | 120.3779 | -2.570884 | 50.00302
8.140332 | 120.444 | -2.588691 | 50.0044
8.147 | 120.5096 | -2.606554 | 49.99922
8.153668 | 120.5754 | -2.622797 | 50.00946
8.160332 | 120.6403 | -2.641237 | 49.99212
8.167 | 120.7068 | -2.659388 | 49.9995
8.173668 | 120.7729 | -2.677743 | 50.0084
8.180334 | 120.8388 | -2.695896 | 50.00159
8.187 | 120.9044 | -2.715616 | 49.99902
8.193666 | 120.9711 | -2.736128 | 49.99146
8.200332 | 121.0362 | -2.756295 | 49.99947
8.207 | 121.1026 | -2.776129 | 49.99994
8.213668 | 121.1682 | -2.796931 | 50.0127
8.220332 | 121.2342 | -2.819221 | 49.98913
8.227 | 121.3002 | -2.841085 | 50.00461
8.233668 | 121.3654 | -2.864039 | 49.99394
8.240332 | 121.431 | -2.886504 | 49.99537
8.247 | 121.4963 | -2.910558 | 49.99971
8.253666 | 121.562 | -2.933119 | 50.00526
8.260332 | 121.6283 | -2.957083 | 49.9982
8.266168 | 121.6857 | -2.978674 | 49.99836
8.272 | 121.7428 | -3.001047 | 50.0042
8.278668 | 121.8093 | -3.026889 | 50.00767
8.285332 | 121.8748 | -3.053842 | 50.00046
8.292 | 121.9404 | -3.08166 | 49.9905
8.298668 | 122.0055 | -3.109166 | 49.99517
8.305334 | 122.0711 | -3.138003 | 50.01555
8.312 | 122.1368 | -3.166067 | 49.99356
8.318666 | 122.2018 | -3.197208 | 50.00172
8.325332 | 122.2677 | -3.22915 | 50.00434
8.332 | 122.3322 | -3.259692 | 49.98758
8.338668 | 122.3975 | -3.292779 | 50.01722
8.345332 | 122.4636 | -3.326826 | 49.99154
8.352 | 122.5283 | -3.361469 | 49.9931
8.358668 | 122.5936 | -3.396607 | 49.9985
8.365332 | 122.6586 | -3.43375 | 50.00202
8.372 | 122.7241 | -3.47165 | 49.99904
8.378666 | 122.7893 | -3.511754 | 49.99994
8.385332 | 122.8537 | -3.551884 | 49.99892
8.392 | 122.9189 | -3.593533 | 50.01156
8.398666 | 122.9839 | -3.635444 | 49.9838
8.405334 | 123.0485 | -3.678366 | 50.00531
8.412001 | 123.1129 | -3.722644 | 50.00139
8.418668 | 123.1776 | -3.768744 | 49.9916
8.425332 | 123.2424 | -3.814989 | 49.9963
8.432 | 123.3072 | -3.8621 | 50.0167
8.438666 | 123.3714 | -3.911814 | 50.00208
8.445334 | 123.4361 | -3.960778 | 50.0033
8.452 | 123.5009 | -4.009952 | 49.99808
8.458668 | 123.565 | -4.060208 | 49.99563
8.465332 | 123.6296 | -4.111461 | 49.99549
8.472 | 123.6942 | -4.164212 | 49.9997
8.478668 | 123.7589 | -4.215925 | 50.01056
8.485332 | 123.823 | -4.269272 | 50.00064
8.492 | 123.8872 | -4.321775 | 49.99897
8.498666 | 123.952 | -4.374431 | 49.99464
8.505332 | 124.0159 | -4.428276 | 49.99969
8.512 | 124.0808 | -4.480344 | 49.99681
8.518668 | 124.1456 | -4.534428 | 49.99872
8.5245 | 124.2018 | -4.580852 | 49.99988
8.530334 | 124.2577 | -4.626824 | 49.99787
8.537001 | 124.3222 | -4.680507 | 50.00304
8.543668 | 124.3864 | -4.732685 | 49.99808
8.550332 | 124.451 | -4.786704 | 49.99776
8.557 | 124.5149 | -4.838976 | 50.00618
8.563666 | 124.5799 | -4.892413 | 49.99826
8.570334 | 124.6444 | -4.944976 | 50.00094
8.577 | 124.708 | -4.998555 | 50.00004
8.583668 | 124.7731 | -5.051861 | 49.99894
8.590332 | 124.8373 | -5.105798 | 49.99885
8.597 | 124.9017 | -5.159169 | 50.00416
8.603668 | 124.966 | -5.212458 | 50.0013
8.610332 | 125.0298 | -5.265402 | 49.99902
8.617 | 125.0952 | -5.319975 | 49.99147
8.623666 | 125.1588 | -5.37421 | 50.0132
8.630332 | 125.2236 | -5.428403 | 49.99235
8.637 | 125.2881 | -5.480812 | 49.9974
8.643668 | 125.3526 | -5.533312 | 49.99984
8.650332 | 125.4168 | -5.586433 | 50.0074
8.657 | 125.4808 | -5.63656 | 49.99515
8.663668 | 125.5458 | -5.687808 | 49.9944
8.670332 | 125.6104 | -5.73435 | 50.00386
8.677001 | 125.6755 | -5.779546 | 50.00235
8.683666 | 125.7398 | -5.822773 | 49.98956
8.690332 | 125.8055 | -5.860913 | 49.9972
8.697 | 125.8709 | -5.89558 | 50.01253
8.703668 | 125.936 | -5.924444 | 50.0082
8.710332 | 126.002 | -5.949443 | 49.98676
8.717001 | 126.0677 | -5.966006 | 50.01082
8.723666 | 126.1339 | -5.974776 | 49.99536
8.730332 | 126.2007 | -5.973738 | 50.00289
8.737 | 126.268 | -5.963362 | 50.00228
8.743668 | 126.3358 | -5.937406 | 50.00332
8.750334 | 126.4039 | -5.90216 | 50.00338
8.757 | 126.4734 | -5.846558 | 49.99701
8.763666 | 126.543 | -5.775134 | 49.99134
8.770334 | 126.6139 | -5.68712 | 49.99944
8.777 | 126.6858 | -5.57545 | 49.99361
8.782832 | 126.7487 | -5.461662 | 49.98784
8.788668 | 126.814 | -5.329236 | 50.00816
8.795332 | 126.8881 | -5.158117 | 50.00157
8.802001 | 126.9635 | -4.9638 | 49.9948
8.808666 | 127.0398 | -4.752362 | 49.99543
8.815332 | 127.1165 | -4.524478 | 50.01664
8.822 | 127.1934 | -4.287 | 49.99678
8.828668 | 127.2707 | -4.046078 | 50.00086
8.835332 | 127.3479 | -3.807382 | 50.01168
8.842001 | 127.425 | -3.577512 | 49.99014
8.848666 | 127.501 | -3.36002 | 50.00785
8.855332 | 127.5778 | -3.158447 | 50.00259
8.862 | 127.6522 | -2.974553 | 49.9917
8.868668 | 127.7258 | -2.80749 | 49.99418
8.875334 | 127.7996 | -2.657824 | 50.00174
8.882 | 127.8723 | -2.524834 | 50.00329
8.888666 | 127.944 | -2.407373 | 50.00442
8.895334 | 128.0149 | -2.302209 | 49.99392
8.902 | 128.0861 | -2.21038 | 49.9975
8.908668 | 128.1566 | -2.128833 | 49.99137
8.915332 | 128.2258 | -2.05713 | 50.00793
8.922 | 128.296 | -1.992823 | 49.992
8.928668 | 128.3651 | -1.937817 | 50.00162
8.935332 | 128.434 | -1.88934 | 50.00432
8.942 | 128.5026 | -1.845352 | 50.00131
8.948668 | 128.5715 | -1.806924 | 50.00008
8.955332 | 128.6394 | -1.774179 | 50.0032
8.962 | 128.7079 | -1.744564 | 49.99174
8.968666 | 128.7756 | -1.718694 | 50.01429
8.975332 | 128.8436 | -1.695288 | 50.00088
8.982001 | 128.9109 | -1.675428 | 50.0043
8.988666 | 128.9782 | -1.65724 | 49.99707
8.995332 | 129.0456 | -1.642156 | 49.99029
9.002001 | 129.1127 | -1.628196 | 50.00891
9.008666 | 129.1803 | -1.615981 | 49.99631
9.015332 | 129.2476 | -1.605598 | 49.99448
9.022 | 129.3147 | -1.59713 | 50.00281
9.028668 | 129.3812 | -1.589139 | 49.997
9.035332 | 129.4488 | -1.581925 | 50.00406
9.041168 | 129.5074 | -1.57728 | 49.99507
9.047 | 129.5659 | -1.572993 | 49.98998
9.053668 | 129.6332 | -1.568342 | 50.00888
9.060332 | 129.7002 | -1.56392 | 50.01008
9.067 | 129.7662 | -1.56081 | 49.99534
9.073668 | 129.8339 | -1.558352 | 49.99756
9.080332 | 129.9006 | -1.55629 | 49.99561
9.087 | 129.9676 | -1.554785 | 49.99548
9.093666 | 130.0344 | -1.553686 | 50.00924
9.100332 | 130.1011 | -1.552698 | 49.99952
9.107001 | 130.1677 | -1.551896 | 49.99783
9.113666 | 130.2348 | -1.551119 | 50.00092
9.120332 | 130.3018 | -1.55053 | 50.00639
9.127001 | 130.3676 | -1.55013 | 49.99087
9.133666 | 130.4349 | -1.54982 | 50.00472
9.140332 | 130.5018 | -1.549593 | 49.9918
9.147 | 130.5683 | -1.549394 | 50.00478
9.153668 | 130.6352 | -1.549197 | 50.00028
9.160332 | 130.7021 | -1.549005 | 49.99578
9.167 | 130.7685 | -1.548819 | 50.00185
9.173668 | 130.8356 | -1.548519 | 50.00644
9.180334 | 130.9024 | -1.547867 | 50.01098
9.187 | 130.969 | -1.547095 | 49.97317
9.193666 | 131.035 | -1.54664 | 50.0142
9.200332 | 131.1023 | -1.546327 | 50.00195
9.207 | 131.1688 | -1.546201 | 49.99798
9.213668 | 131.2356 | -1.54609 | 50.002
9.220332 | 131.303 | -1.545974 | 49.99904
9.227001 | 131.3693 | -1.545892 | 50.00205
9.233668 | 131.4356 | -1.545835 | 50.00119
9.240332 | 131.502 | -1.5458 | 49.9937
9.247 | 131.569 | -1.545787 | 49.99643
9.253666 | 131.636 | -1.545792 | 49.99658
9.260332 | 131.7024 | -1.54581 | 50.00824
9.267 | 131.7693 | -1.54584 | 49.9984
9.273666 | 131.836 | -1.545884 | 50.0094
9.280334 | 131.9027 | -1.545938 | 49.99317
9.287001 | 131.9694 | -1.546003 | 49.98686
9.293668 | 132.0355 | -1.54608 | 50.0087
9.2995 | 132.0944 | -1.546155 | 50.01046
9.305334 | 132.1521 | -1.546236 | 49.99211
9.312 | 132.2196 | -1.546336 | 50.00374
9.318666 | 132.2857 | -1.546442 | 49.9981
9.325332 | 132.3532 | -1.546554 | 49.99881
9.332 | 132.4192 | -1.546671 | 50.00098
9.338668 | 132.4861 | -1.546793 | 50.0085
9.345332 | 132.5532 | -1.546921 | 49.99735
9.352001 | 132.6198 | -1.547056 | 50.003
9.358668 | 132.6863 | -1.547202 | 49.9917
9.365332 | 132.7534 | -1.547353 | 50.00372
9.372 | 132.8201 | -1.547509 | 49.99598
9.378666 | 132.8864 | -1.547669 | 50.01456
9.385332 | 132.9529 | -1.547838 | 49.98714
9.392 | 133.02 | -1.548013 | 50.0066
9.398666 | 133.0862 | -1.548194 | 49.9983
9.405334 | 133.1533 | -1.54838 | 49.99246
9.412001 | 133.2198 | -1.548571 | 50.00164
9.418668 | 133.2871 | -1.548765 | 49.98633
9.425332 | 133.3539 | -1.548962 | 50.02454
9.432 | 133.4203 | -1.549165 | 49.98883
9.438666 | 133.487 | -1.549375 | 49.98975
9.445334 | 133.5541 | -1.549594 | 50.011
9.452 | 133.6198 | -1.54982 | 49.99644
9.458668 | 133.6867 | -1.550056 | 50.00188
9.465332 | 133.7535 | -1.550299 | 50.00647
9.472 | 133.8205 | -1.550554 | 49.98557
9.478668 | 133.887 | -1.55082 | 50.00756
9.485332 | 133.9535 | -1.551094 | 50.00998
9.492 | 134.0206 | -1.551375 | 49.99109
9.498666 | 134.0873 | -1.551671 | 50.00791
9.505332 | 134.1544 | -1.551981 | 49.992
9.512 | 134.2215 | -1.552302 | 49.99527
9.518668 | 134.2879 | -1.552632 | 50.00074
9.525332 | 134.3544 | -1.552967 | 50.00533
9.532 | 134.4214 | -1.553307 | 49.9961
9.538668 | 134.488 | -1.553658 | 50.0082
9.545332 | 134.5544 | -1.554031 | 49.99416
9.552001 | 134.621 | -1.554418 | 49.99116
9.557834 | 134.6797 | -1.554759 | 50.0183
9.563666 | 134.7379 | -1.555105 | 49.98657
9.570334 | 134.8049 | -1.555505 | 50.00654
9.577 | 134.8713 | -1.55591 | 50.00146
9.583668 | 134.938 | -1.55632 | 50.0001
9.590332 | 135.0049 | -1.556734 | 50.00104
9.597 | 135.0714 | -1.557151 | 50.00748
9.603668 | 135.1385 | -1.557577 | 49.99727
9.610332 | 135.2046 | -1.558009 | 50.00512
9.617 | 135.2718 | -1.558446 | 49.98973
9.623666 | 135.3381 | -1.558888 | 50.02157
9.630332 | 135.4051 | -1.559334 | 49.995
9.637 | 135.4719 | -1.559789 | 49.98906
9.643668 | 135.5384 | -1.560258 | 49.99296
9.650332 | 135.6055 | -1.560743 | 50.00062
9.657 | 135.6719 | -1.561239 | 50.00002
9.663668 | 135.739 | -1.561741 | 49.99789
9.670332 | 135.8051 | -1.56225 | 50.00199
9.677001 | 135.8723 | -1.562765 | 50.00012
9.683666 | 135.9388 | -1.563286 | 49.99472
9.690332 | 136.0058 | -1.563817 | 50.0007
9.697 | 136.0721 | -1.564359 | 50.01274
9.703668 | 136.1393 | -1.564926 | 49.99336
9.710332 | 136.2054 | -1.565506 | 49.99006
9.717001 | 136.2724 | -1.566096 | 50.01208
9.723666 | 136.3392 | -1.566688 | 49.9965
9.730332 | 136.4056 | -1.567283 | 50.00719
9.737 | 136.4729 | -1.567884 | 49.99302
9.743668 | 136.539 | -1.568494 | 50.00379
9.750334 | 136.6061 | -1.569111 | 49.99812
9.757 | 136.6726 | -1.569734 | 50.01256
9.763666 | 136.7396 | -1.570371 | 49.98597
9.770334 | 136.8061 | -1.57103 | 50.00122
9.777 | 136.8728 | -1.5717 | 50.01172
9.783668 | 136.9397 | -1.572384 | 50.00074
9.790332 | 137.0062 | -1.573076 | 49.99473
9.797 | 137.0729 | -1.573784 | 49.98803
9.803668 | 137.1397 | -1.57449 | 50.00876
9.810332 | 137.2065 | -1.575194 | 49.98572
9.816168 | 137.2649 | -1.575812 | 50.00942
9.822 | 137.3226 | -1.576436 | 50.00092
9.828668 | 137.3893 | -1.57716 | 49.99371
9.835332 | 137.4565 | -1.577885 | 50.00594
9.842001 | 137.5229 | -1.578616 | 49.98766
9.848666 | 137.59 | -1.579352 | 50.02358
9.855332 | 137.6566 | -1.580099 | 49.99404
9.862 | 137.723 | -1.580852 | 49.99539
9.868668 | 137.7901 | -1.581614 | 49.9997
9.875334 | 137.8564 | -1.582383 | 49.99997
9.882 | 137.9231 | -1.583152 | 50.00317
9.888666 | 137.9902 | -1.583925 | 50.01081
9.895334 | 138.0563 | -1.584703 | 49.99539
9.902 | 138.1238 | -1.58548 | 49.99547
9.908668 | 138.1897 | -1.586252 | 50.00394
9.915332 | 138.2566 | -1.587026 | 49.98331
9.922 | 138.3236 | -1.587797 | 50.01163
9.928668 | 138.39 | -1.588563 | 49.9965
9.935332 | 138.4569 | -1.589334 | 50.00294
9.942 | 138.5234 | -1.590113 | 49.997
9.948668 | 138.5904 | -1.590906 | 49.98712
9.955332 | 138.6568 | -1.591707 | 50.0087
9.962 | 138.7235 | -1.592513 | 50.00795
9.968666 | 138.7901 | -1.593316 | 49.99627
9.975332 | 138.8567 | -1.594138 | 49.99871
9.982001 | 138.9231 | -1.59497 | 50.00098
9.988666 | 138.9902 | -1.595801 | 50.00004
9.995332 | 139.0566 | -1.596631 | 49.99683
10.002 | 139.1232 | -1.597458 | 50.0072
10.00867 | 139.1905 | -1.59829 | 50.00044
10.01533 | 139.2565 | -1.599128 | 49.99156
10.022 | 139.3235 | -1.599971 | 49.99628
10.02867 | 139.3906 | -1.600822 | 49.99871
10.03533 | 139.4569 | -1.601678 | 49.9999
10.042 | 139.5238 | -1.602547 | 50.01056
10.04867 | 139.5906 | -1.603428 | 49.99431
10.05533 | 139.6571 | -1.604317 | 50.0155
10.062 | 139.7246 | -1.605219 | 49.99356
10.06867 | 139.7909 | -1.606136 | 49.99536
10.0745 | 139.849 | -1.606957 | 50.01374
10.08033 | 139.9072 | -1.60778 | 49.99426
10.087 | 139.9738 | -1.608714 | 49.99541
10.09367 | 140.0404 | -1.609646 | 49.99866
10.10033 | 140.1072 | -1.610577 | 50.00097
10.107 | 140.1738 | -1.61151 | 50.00639
10.11367 | 140.2406 | -1.612448 | 49.99404
10.12033 | 140.307 | -1.613388 | 50.00808
10.127 | 140.3742 | -1.61433 | 49.99838
10.13367 | 140.4406 | -1.615287 | 49.98932
10.14033 | 140.5076 | -1.61626 | 50.00672
10.147 | 140.5738 | -1.617242 | 49.99724
10.15367 | 140.6406 | -1.618243 | 50.00934
10.16033 | 140.7071 | -1.619255 | 49.99106
10.167 | 140.7742 | -1.620288 | 50.01002
10.17367 | 140.8406 | -1.621328 | 49.98791
10.18033 | 140.9077 | -1.62237 | 49.99607
10.187 | 140.9744 | -1.623424 | 50.00503
10.19367 | 141.0411 | -1.62449 | 50.00031
10.20033 | 141.1084 | -1.625556 | 50.00214
10.207 | 141.1748 | -1.626632 | 49.9853
10.21367 | 141.2414 | -1.627721 | 50.01178
10.22033 | 141.3078 | -1.628828 | 50.01342
10.227 | 141.374 | -1.629942 | 49.98813
10.23367 | 141.4413 | -1.631059 | 49.99926
10.24033 | 141.5077 | -1.632181 | 49.99146
10.247 | 141.5742 | -1.633309 | 50.00688
10.25367 | 141.6416 | -1.634436 | 50.00888
10.26033 | 141.7076 | -1.635569 | 49.99314
10.267 | 141.7748 | -1.636712 | 50.00063
10.27367 | 141.8412 | -1.637861 | 49.98626
10.28033 | 141.9076 | -1.639012 | 50.01819
10.287 | 141.9745 | -1.640163 | 49.99476
10.29367 | 142.0411 | -1.641323 | 49.99438
10.30033 | 142.108 | -1.642494 | 50.00917
10.307 | 142.1747 | -1.64367 | 49.99634
10.31367 | 142.2413 | -1.644856 | 50.00824
10.32033 | 142.3079 | -1.646037 | 49.98991
10.327 | 142.375 | -1.647224 | 50.00783
10.33283 | 142.4336 | -1.648268 | 50.004
10.33867 | 142.4917 | -1.649318 | 49.99872
10.34533 | 142.5583 | -1.650525 | 49.98616
10.352 | 142.6248 | -1.651736 | 50.01394
10.35867 | 142.6921 | -1.652952 | 49.99239
10.36533 | 142.7582 | -1.654176 | 50.00376
10.372 | 142.8251 | -1.655403 | 50.00022
10.37867 | 142.8914 | -1.656633 | 50.00107
10.38533 | 142.9578 | -1.657875 | 49.99053
10.392 | 143.0239 | -1.659125 | 50.00574
10.39867 | 143.0909 | -1.660381 | 49.99824
10.40533 | 143.1579 | -1.661642 | 50.00198
10.412 | 143.2242 | -1.66292 | 50.00647
10.41867 | 143.2913 | -1.664208 | 49.99194
10.42533 | 143.3584 | -1.665508 | 50.00797
10.432 | 143.4251 | -1.666814 | 49.99203
10.43867 | 143.492 | -1.668141 | 50.00268
10.44533 | 143.5581 | -1.66949 | 50.00969
10.452 | 143.6255 | -1.670868 | 49.99
10.45867 | 143.6914 | -1.672385 | 49.99619
10.46533 | 143.758 | -1.673953 | 49.99659
10.472 | 143.8248 | -1.675451 | 50.004
10.47867 | 143.8917 | -1.676866 | 50.00236
10.48533 | 143.9583 | -1.678287 | 50.00119
10.492 | 144.0248 | -1.679726 | 49.99689
10.49867 | 144.0917 | -1.681215 | 49.9998
10.50533 | 144.1586 | -1.68268 | 50.00208
10.512 | 144.2248 | -1.684145 | 49.99801
10.51867 | 144.2916 | -1.685624 | 49.99459
10.52533 | 144.3578 | -1.687108 | 50.00919
10.532 | 144.4251 | -1.688589 | 49.99106
10.53867 | 144.4916 | -1.690082 | 50.0047
10.54533 | 144.5576 | -1.691611 | 49.99817
10.552 | 144.625 | -1.693235 | 50.002
10.55866 | 144.6918 | -1.694884 | 50.00859
10.56533 | 144.7584 | -1.69667 | 49.99207
10.572 | 144.8251 | -1.698396 | 50.01007
10.57867 | 144.8916 | -1.700042 | 50.0038
10.58533 | 144.959 | -1.701707 | 49.99493
10.59117 | 145.0169 | -1.703224 | 49.99188
10.597 | 145.0746 | -1.704948 | 49.99692
10.60367 | 145.142 | -1.706943 | 49.99984
10.61033 | 145.208 | -1.708822 | 50.0127
10.617 | 145.275 | -1.710674 | 49.98915
10.62367 | 145.3412 | -1.712488 | 49.99824
10.63033 | 145.4085 | -1.714265 | 50.002
10.637 | 145.4751 | -1.715961 | 49.99696
10.64367 | 145.542 | -1.717744 | 49.99664
10.65033 | 145.6083 | -1.719711 | 49.99556
10.657 | 145.6749 | -1.721797 | 50.00816
10.66367 | 145.7419 | -1.723937 | 50.00262
10.67033 | 145.8084 | -1.726105 | 49.99803
10.677 | 145.8748 | -1.728317 | 50.00094
10.68366 | 145.9417 | -1.730517 | 50.00324
10.69033 | 146.0084 | -1.73312 | 49.99806
10.697 | 146.0741 | -1.73589 | 50.00623
10.70366 | 146.1416 | -1.738575 | 50.00248
10.71034 | 146.2079 | -1.741185 | 49.99062
10.717 | 146.2741 | -1.743653 | 49.99836
10.72367 | 146.341 | -1.745916 | 50.00304
10.73033 | 146.4074 | -1.748464 | 49.99702
10.737 | 146.4744 | -1.751371 | 50.00297
10.74367 | 146.5405 | -1.754179 | 49.997
10.75034 | 146.6075 | -1.757047 | 50.00087
10.757 | 146.6744 | -1.759858 | 50.00744
10.76366 | 146.7411 | -1.762512 | 49.99094
10.77034 | 146.8078 | -1.765378 | 50.00047
10.777 | 146.8734 | -1.76849 | 49.99474
10.78367 | 146.9408 | -1.771761 | 50.00496
10.79033 | 147.0077 | -1.775109 | 49.99817
10.797 | 147.0742 | -1.778196 | 50.01258
10.80367 | 147.1412 | -1.78132 | 49.99866
10.81033 | 147.2077 | -1.784568 | 49.99144
10.817 | 147.2739 | -1.787986 | 49.98889
10.82367 | 147.3406 | -1.791494 | 50.00986
10.83033 | 147.4066 | -1.795053 | 50.01438
10.837 | 147.4733 | -1.798366 | 49.985
10.84366 | 147.5401 | -1.801567 | 50.00118
10.8495 | 147.5988 | -1.804411 | 49.99727
10.85533 | 147.6572 | -1.807511 | 50.01679
10.862 | 147.7227 | -1.811166 | 49.98729
10.86867 | 147.7902 | -1.814874 | 50.00554
10.87534 | 147.857 | -1.818725 | 49.99716
10.882 | 147.9233 | -1.822571 | 50.003
10.88866 | 147.9901 | -1.82658 | 49.98852
10.89534 | 148.0568 | -1.830821 | 50.02152
10.902 | 148.1238 | -1.834842 | 49.99498
10.90867 | 148.1897 | -1.838656 | 49.98804
10.91533 | 148.2565 | -1.842565 | 49.9982
10.922 | 148.3229 | -1.846355 | 50.00092
10.92867 | 148.3896 | -1.850344 | 49.999
10.93533 | 148.4562 | -1.854365 | 50.00946
10.942 | 148.5228 | -1.858219 | 49.99317
10.94867 | 148.5895 | -1.861891 | 49.99852
10.95533 | 148.656 | -1.865477 | 49.99989
10.962 | 148.7225 | -1.869222 | 49.99153
10.96866 | 148.7888 | -1.873094 | 50.02062
10.97533 | 148.8559 | -1.877322 | 49.99281
10.982 | 148.9221 | -1.881811 | 50.00061
10.98867 | 148.9885 | -1.886326 | 50.00531
10.99533 | 149.0559 | -1.890958 | 49.98657
11.002 | 149.1221 | -1.895748 | 50.00232
11.00866 | 149.189 | -1.900549 | 49.99908
11.01533 | 149.2558 | -1.904946 | 50.01053
11.022 | 149.3218 | -1.90947 | 49.99852
11.02867 | 149.3881 | -1.914499 | 49.99144
11.03533 | 149.4551 | -1.919031 | 49.99204
11.042 | 149.5212 | -1.923538 | 49.99844
11.04867 | 149.5876 | -1.928397 | 50.00414
11.05534 | 149.6546 | -1.933544 | 50.00553
11.062 | 149.7213 | -1.938498 | 50.00458
11.06866 | 149.7874 | -1.943771 | 50.00134
11.07533 | 149.8544 | -1.94846 | 49.98422
11.082 | 149.9207 | -1.953192 | 50.01806
11.08867 | 149.9876 | -1.958242 | 49.99056
11.09533 | 150.0538 | -1.963195 | 50.00152
11.102 | 150.1207 | -1.968034 | 50.00008
11.10784 | 150.1785 | -1.972424 | 50.00281
11.11367 | 150.2366 | -1.97702 | 50.00542
11.12033 | 150.3035 | -1.982344 | 49.99291
11.127 | 150.3698 | -1.987749 | 50.01119
11.13366 | 150.4368 | -1.993063 | 49.988
11.14033 | 150.5032 | -1.997888 | 50.00029
11.147 | 150.5698 | -2.003184 | 49.9979
11.15367 | 150.6367 | -2.008716 | 50.0009
11.16033 | 150.7028 | -2.014198 | 50.01381
11.167 | 150.7698 | -2.019803 | 49.98816
11.17367 | 150.8358 | -2.025419 | 50.00241
11.18034 | 150.9022 | -2.030471 | 49.99804
11.187 | 150.9692 | -2.035766 | 49.9988
11.19366 | 151.0351 | -2.041248 | 50.00204
11.20033 | 151.1018 | -2.046572 | 49.9959
11.207 | 151.1687 | -2.051876 | 49.9976
11.21367 | 151.2349 | -2.057038 | 50.00514
11.22033 | 151.3013 | -2.062655 | 50.00139
11.227 | 151.3681 | -2.068258 | 49.99797
11.23367 | 151.4344 | -2.073604 | 50.00516
11.24033 | 151.501 | -2.078476 | 50.0088
11.247 | 151.5673 | -2.083379 | 49.99314
11.25366 | 151.6342 | -2.088662 | 49.98474
11.26033 | 151.7007 | -2.094038 | 50.0075
11.267 | 151.767 | -2.099682 | 49.99836
11.27367 | 151.8335 | -2.105306 | 50.00094
11.28033 | 151.9002 | -2.111198 | 50.00217
11.287 | 151.9666 | -2.116716 | 49.99906
11.29367 | 152.0331 | -2.121861 | 49.99994
11.30033 | 152.0997 | -2.127306 | 49.99894
11.307 | 152.1665 | -2.132768 | 49.9883
11.31367 | 152.2327 | -2.137682 | 50.01514
11.32034 | 152.2987 | -2.143132 | 49.99563
11.327 | 152.366 | -2.148319 | 50.0029
11.33367 | 152.4322 | -2.1534 | 50.00124
11.34033 | 152.4988 | -2.158318 | 49.99794
11.347 | 152.5654 | -2.163463 | 49.99988
11.35367 | 152.6318 | -2.169391 | 49.99997
11.36033 | 152.6982 | -2.175092 | 50
11.36617 | 152.7564 | -2.180067 | 49.98872
11.372 | 152.8149 | -2.18472 | 50.01004
11.37866 | 152.8814 | -2.190223 | 49.9985
11.38533 | 152.9476 | -2.195369 | 50.00624
11.392 | 153.014 | -2.20059 | 50.0099
11.39867 | 153.0809 | -2.205922 | 49.98051
11.40533 | 153.1476 | -2.211062 | 49.99454
11.412 | 153.2138 | -2.216496 | 50.01235
11.41867 | 153.2803 | -2.22206 | 49.99864
11.42533 | 153.3469 | -2.22768 | 49.99779
11.432 | 153.4134 | -2.233414 | 49.99774
11.43867 | 153.4799 | -2.238847 | 50.00512
11.44534 | 153.5466 | -2.24385 | 49.99609
11.452 | 153.6134 | -2.249402 | 49.99657
11.45867 | 153.6795 | -2.254919 | 50.00083
11.46533 | 153.7459 | -2.260699 | 50.00322
11.472 | 153.8122 | -2.266283 | 50.00441
11.47867 | 153.8781 | -2.271651 | 50.00451
11.48533 | 153.9448 | -2.277708 | 49.9918
11.492 | 154.0117 | -2.283396 | 50.00476
11.49867 | 154.0783 | -2.288429 | 49.99289
11.50533 | 154.1444 | -2.293666 | 50.01118
11.512 | 154.2111 | -2.299515 | 49.99964
11.51867 | 154.2775 | -2.305298 | 49.99997
11.52533 | 154.345 | -2.311057 | 49.99152
11.532 | 154.4109 | -2.317322 | 49.99947
11.53867 | 154.4777 | -2.323032 | 49.99996
11.54533 | 154.5441 | -2.329016 | 50.00422
11.552 | 154.6103 | -2.335285 | 49.99284
11.55866 | 154.6768 | -2.342711 | 49.99848
11.56533 | 154.744 | -2.34918 | 49.99567
11.572 | 154.8106 | -2.355268 | 49.99976
11.57866 | 154.8764 | -2.360988 | 50.01057
11.58534 | 154.9428 | -2.367227 | 49.99962
11.592 | 155.0099 | -2.37332 | 49.99047
11.59867 | 155.0762 | -2.379497 | 50.0195
11.60533 | 155.143 | -2.386078 | 49.98321
11.612 | 155.2084 | -2.393022 | 50.00107
11.61867 | 155.2753 | -2.398896 | 50.0117
11.6245 | 155.3334 | -2.404265 | 50.00015
11.63033 | 155.3915 | -2.409708 | 49.99744
11.637 | 155.4583 | -2.416438 | 49.99982
11.64367 | 155.5243 | -2.423393 | 49.99998
11.65033 | 155.5909 | -2.430254 | 50
11.657 | 155.6579 | -2.437776 | 49.99998
11.66367 | 155.7239 | -2.445692 | 49.99894
11.67033 | 155.7903 | -2.452756 | 49.99462
11.677 | 155.8565 | -2.460283 | 50.00072
11.68366 | 155.9226 | -2.467879 | 49.98946
11.69033 | 155.9899 | -2.475645 | 50.01414
11.697 | 156.0561 | -2.482986 | 49.99454
11.70366 | 156.1221 | -2.490781 | 50.01022
11.71034 | 156.1891 | -2.498954 | 49.99746
11.717 | 156.2555 | -2.506838 | 49.99138
11.72367 | 156.3222 | -2.515039 | 50.00473
11.73033 | 156.3881 | -2.522536 | 50.0077
11.737 | 156.455 | -2.530348 | 50.00152
11.74367 | 156.5211 | -2.538875 | 49.98633
11.75034 | 156.5878 | -2.547756 | 50.00338
11.757 | 156.654 | -2.556129 | 50.00022
11.76366 | 156.7205 | -2.564077 | 50.00002
11.77034 | 156.7876 | -2.572586 | 50.00316
11.777 | 156.8538 | -2.581134 | 49.99808
11.78367 | 156.9204 | -2.589601 | 49.99882
11.79033 | 156.9864 | -2.597753 | 49.9978
11.797 | 157.0524 | -2.606106 | 49.99352
11.80367 | 157.1195 | -2.615506 | 50.00592
11.81033 | 157.1855 | -2.624419 | 50.00248
11.817 | 157.252 | -2.63317 | 49.99063
11.82367 | 157.3181 | -2.64194 | 50.00046
11.83033 | 157.3838 | -2.651405 | 50.00426
11.837 | 157.4508 | -2.660194 | 50.00448
11.84366 | 157.5168 | -2.66883 | 50.01298
11.85033 | 157.5831 | -2.677905 | 49.98812
11.857 | 157.65 | -2.68739 | 49.99078
11.86367 | 157.7168 | -2.69564 | 50.02059
11.87033 | 157.7832 | -2.705168 | 49.99174
11.877 | 157.8486 | -2.714777 | 49.99448
11.88284 | 157.9074 | -2.723087 | 49.99862
11.88866 | 157.9658 | -2.731532 | 50.00407
11.89534 | 158.0323 | -2.741029 | 50.0066
11.902 | 158.098 | -2.750852 | 49.98981
11.90867 | 158.1642 | -2.760224 | 50.00782
11.91533 | 158.2308 | -2.769014 | 49.9878
11.922 | 158.2969 | -2.778384 | 49.99922
11.92867 | 158.3633 | -2.787771 | 50.01266
11.93533 | 158.4297 | -2.796184 | 49.99548
11.942 | 158.4955 | -2.80564 | 50.00712
11.94867 | 158.5624 | -2.815656 | 49.98562
11.95533 | 158.6289 | -2.823868 | 50.01178
11.962 | 158.6956 | -2.832265 | 49.9965
11.96866 | 158.7616 | -2.840653 | 50.00188
11.97533 | 158.828 | -2.850134 | 49.99588
11.982 | 158.8947 | -2.85953 | 49.99022
11.98867 | 158.9609 | -2.868696 | 50.011
11.99533 | 159.0274 | -2.87738 | 50.00492
12.002 | 159.0937 | -2.885704 | 49.99183
12.00866 | 159.1603 | -2.893915 | 49.99843
12.01533 | 159.2258 | -2.902565 | 50.00836
12.022 | 159.2926 | -2.909993 | 49.9931
12.02867 | 159.3589 | -2.917736 | 50.00486
12.03533 | 159.4256 | -2.92605 | 49.995
12.042 | 159.4918 | -2.933174 | 50.00074
12.04867 | 159.5584 | -2.939734 | 50.00746
12.05534 | 159.6255 | -2.946692 | 50.0068
12.062 | 159.6917 | -2.952637 | 49.98772
12.06866 | 159.7579 | -2.95881 | 50.00557
12.07533 | 159.8244 | -2.965237 | 49.99717
12.082 | 159.8907 | -2.971064 | 49.98924
12.08867 | 159.9573 | -2.976318 | 50.00466
12.09533 | 160.0241 | -2.980933 | 50.00134
12.102 | 160.0902 | -2.985325 | 50.00007
12.10867 | 160.1573 | -2.989266 | 49.98941
12.11533 | 160.2242 | -2.99328 | 50.00992
12.122 | 160.2905 | -2.996722 | 49.99848
12.12866 | 160.3569 | -2.999809 | 50.00097
12.13533 | 160.4234 | -3.002283 | 50.00004
12.14117 | 160.4816 | -3.00395 | 50.01129
12.147 | 160.5401 | -3.00536 | 49.99206
12.15367 | 160.6063 | -3.006532 | 50.00372
12.16033 | 160.673 | -3.00738 | 50.00764
12.167 | 160.7406 | -3.00796 | 49.99306
12.17367 | 160.8074 | -3.008304 | 49.99532
12.18034 | 160.8736 | -3.008764 | 50.0124
12.187 | 160.9409 | -3.009545 | 49.98912
12.19366 | 161.0076 | -3.00995 | 50.00038
12.20033 | 161.0746 | -3.010104 | 49.99896
12.207 | 161.141 | -3.010128 | 49.99887
12.21367 | 161.2082 | -3.009978 | 50.00628
12.22033 | 161.275 | -3.009358 | 49.98873
12.227 | 161.3415 | -3.007272 | 49.99824
12.23367 | 161.4097 | -3.00288 | 50.00728
12.24033 | 161.4768 | -2.994924 | 49.99833
12.247 | 161.5433 | -2.983467 | 50.00201
12.25366 | 161.6112 | -2.970546 | 49.99376
12.26033 | 161.6778 | -2.955655 | 49.99855
12.267 | 161.7454 | -2.940008 | 50.0052
12.27367 | 161.8126 | -2.923828 | 50.00139
12.28033 | 161.8797 | -2.906545 | 49.99903
12.287 | 161.947 | -2.888055 | 50.01579
12.29367 | 162.0148 | -2.86948 | 49.98828
12.30033 | 162.0818 | -2.84984 | 50.00137
12.307 | 162.1491 | -2.829826 | 49.99584
12.31367 | 162.2179 | -2.808674 | 49.98704
12.32034 | 162.2846 | -2.786348 | 50.0119
12.327 | 162.3524 | -2.762496 | 50.00498
12.33367 | 162.4199 | -2.73895 | 49.98549
12.34033 | 162.4875 | -2.71487 | 50.00966
12.347 | 162.5553 | -2.689103 | 50.0006
12.35367 | 162.6228 | -2.662413 | 50.0032
12.36033 | 162.6914 | -2.635709 | 49.99914
12.367 | 162.7586 | -2.607785 | 49.99782
12.37367 | 162.8269 | -2.580041 | 49.99985
12.38033 | 162.8946 | -2.550012 | 50.0021
12.387 | 162.9624 | -2.520718 | 50.00224
12.39367 | 163.0306 | -2.489555 | 49.99378
12.3995 | 163.0906 | -2.462438 | 49.99369
12.40533 | 163.1504 | -2.434246 | 50.00403
12.412 | 163.2182 | -2.40273 | 50.00872
12.41867 | 163.2867 | -2.371176 | 49.99947
12.42533 | 163.3545 | -2.339152 | 50.00102
12.432 | 163.4225 | -2.306556 | 49.99583
12.43867 | 163.4905 | -2.27384 | 50.00402
12.44534 | 163.5593 | -2.241136 | 49.9939
12.452 | 163.6271 | -2.208171 | 50.00066
12.45867 | 163.6955 | -2.178129 | 50.00321
12.46533 | 163.7632 | -2.146403 | 49.9949
12.472 | 163.8311 | -2.114927 | 49.99649
12.47867 | 163.8988 | -2.083727 | 49.99554
12.48533 | 163.9672 | -2.054123 | 49.99864
12.492 | 164.0348 | -2.024066 | 50.00626
12.49867 | 164.1022 | -1.99582 | 50.0025
12.50533 | 164.1706 | -1.968075 | 49.99273
12.512 | 164.2385 | -1.941517 | 50.00696
12.51867 | 164.3064 | -1.915332 | 50.00254
12.52533 | 164.3746 | -1.889749 | 49.9991
12.532 | 164.4422 | -1.865846 | 49.99994
12.53867 | 164.5101 | -1.843971 | 49.99998
12.54533 | 164.5775 | -1.822461 | 50.00106
12.552 | 164.6448 | -1.801922 | 50.00322
12.55866 | 164.7124 | -1.782895 | 49.99172
12.56533 | 164.7798 | -1.763921 | 50.01218
12.572 | 164.8471 | -1.747014 | 49.9965
12.57866 | 164.9143 | -1.729688 | 49.99766
12.58534 | 164.9817 | -1.714108 | 49.9956
12.592 | 165.0493 | -1.701252 | 50.0103
12.59867 | 165.1166 | -1.688337 | 49.99218
12.60533 | 165.1842 | -1.676348 | 49.99949
12.612 | 165.2509 | -1.664061 | 50.00209
12.61867 | 165.3183 | -1.654291 | 49.98318
12.62534 | 165.3857 | -1.6436 | 50.00106
12.632 | 165.4523 | -1.635144 | 49.9969
12.63866 | 165.5194 | -1.627763 | 50.01566
12.64534 | 165.5864 | -1.619988 | 50.00944
12.652 | 165.6538 | -1.613427 | 49.99
12.65783 | 165.713 | -1.608533 | 50.00185
12.66367 | 165.7708 | -1.603887 | 50.00124
12.67033 | 165.8381 | -1.598436 | 50.00324
12.677 | 165.9048 | -1.593714 | 50.00126
12.68366 | 165.9722 | -1.589604 | 49.99796
12.69033 | 166.0386 | -1.586104 | 49.98822
12.697 | 166.1056 | -1.583094 | 50.00772
12.70366 | 166.1725 | -1.580428 | 50.00261
12.71034 | 166.2392 | -1.578029 | 49.9917
12.717 | 166.3059 | -1.57578 | 50.01322
12.72367 | 166.3734 | -1.573918 | 49.98283
12.73033 | 166.4391 | -1.572477 | 50.00739
12.737 | 166.507 | -1.57118 | 50.00574
12.74367 | 166.5738 | -1.569989 | 49.99718
12.75034 | 166.6401 | -1.569146 | 49.98818
12.757 | 166.7069 | -1.568501 | 50.00772
12.76366 | 166.7736 | -1.567966 | 49.99942
12.77034 | 166.8407 | -1.567511 | 49.99046
12.777 | 166.9079 | -1.567117 | 50.02056
12.78367 | 166.9744 | -1.566717 | 49.99283
12.79033 | 167.0412 | -1.566314 | 50.00168
12.797 | 167.1081 | -1.565911 | 50.01175
12.80367 | 167.1748 | -1.565508 | 49.99437
12.81033 | 167.2418 | -1.565105 | 49.9933
12.817 | 167.3086 | -1.564706 | 50.00274
12.82367 | 167.375 | -1.564314 | 49.9991
12.83033 | 167.4413 | -1.563929 | 49.99889
12.837 | 167.5084 | -1.563549 | 49.99886
12.84366 | 167.5747 | -1.563175 | 50.00416
12.85033 | 167.6408 | -1.562809 | 50.00872
12.857 | 167.7082 | -1.562447 | 49.9836
12.86366 | 167.7745 | -1.562095 | 49.99898
12.87033 | 167.8413 | -1.561748 | 50.00203
12.877 | 167.9095 | -1.561409 | 50.0033
12.88366 | 167.9762 | -1.56108 | 49.99915
12.89033 | 168.0428 | -1.56076 | 49.99149
12.897 | 168.1102 | -1.560448 | 50.0037
12.90367 | 168.1761 | -1.560144 | 50.00021
12.91033 | 168.2431 | -1.559848 | 50.00848
12.91617 | 168.3014 | -1.559596 | 49.99539
12.922 | 168.3595 | -1.559353 | 49.99952
12.92867 | 168.4267 | -1.559083 | 50.0095
12.93533 | 168.493 | -1.558824 | 49.99106
12.942 | 168.5597 | -1.558574 | 50.0005
12.94867 | 168.6266 | -1.558332 | 49.99897
12.95533 | 168.6932 | -1.558099 | 50.00732
12.962 | 168.7598 | -1.557874 | 49.98776
12.96866 | 168.8268 | -1.557657 | 50.0098
12.97533 | 168.893 | -1.557446 | 49.99532
12.982 | 168.9605 | -1.557244 | 49.99759
12.98866 | 169.027 | -1.557048 | 49.99772
12.99533 | 169.0937 | -1.556859 | 49.9935
13.002 | 169.1597 | -1.556677 | 50.02074
13.00866 | 169.2268 | -1.556503 | 49.99071
13.01533 | 169.2933 | -1.556336 | 49.99414
13.022 | 169.3601 | -1.556177 | 50.00384
13.02867 | 169.4271 | -1.556024 | 50.0013
13.03533 | 169.4936 | -1.555878 | 50.00006
13.042 | 169.56 | -1.555739 | 49.99154
13.04867 | 169.6275 | -1.555607 | 50.0164
13.05534 | 169.6938 | -1.555483 | 49.99257
13.062 | 169.7611 | -1.555365 | 49.99742
13.06866 | 169.8272 | -1.555254 | 50.00194
13.07533 | 169.8944 | -1.55515 | 49.998
13.082 | 169.961 | -1.555051 | 50.00728
13.08867 | 170.028 | -1.554959 | 50.00361
13.09534 | 170.0947 | -1.554874 | 50.00022
13.102 | 170.1609 | -1.554795 | 49.99153
13.10867 | 170.2278 | -1.554724 | 49.99206
13.11533 | 170.2948 | -1.55466 | 50.00691
13.122 | 170.3612 | -1.554603 | 50.00147
13.12866 | 170.4279 | -1.554551 | 49.99903
13.13533 | 170.495 | -1.554504 | 49.99783
13.142 | 170.5616 | -1.554463 | 50.01468
13.14867 | 170.6284 | -1.554427 | 49.97976
13.15533 | 170.695 | -1.554396 | 49.99872
13.162 | 170.7618 | -1.55437 | 50.00839
13.16867 | 170.8285 | -1.55435 | 50.00156
13.1745 | 170.8875 | -1.554336 | 50.00726
13.18034 | 170.9456 | -1.554326 | 49.99392
13.187 | 171.0117 | -1.554319 | 49.9975
13.19366 | 171.0788 | -1.554316 | 50.00196
13.20033 | 171.1455 | -1.554318 | 50.0107
13.207 | 171.212 | -1.554324 | 49.98902
13.21367 | 171.2788 | -1.554333 | 50.00884
13.22034 | 171.3459 | -1.554347 | 50.00053
13.227 | 171.4125 | -1.554364 | 49.99157
13.23367 | 171.4789 | -1.554384 | 49.99946
13.24033 | 171.5458 | -1.554408 | 49.99996
13.247 | 171.6123 | -1.554436 | 50.01058
13.25366 | 171.6793 | -1.554467 | 49.99434
13.26033 | 171.7459 | -1.554501 | 49.99965
13.267 | 171.8127 | -1.554538 | 49.99045
13.27367 | 171.88 | -1.554578 | 50.00468
13.28033 | 171.9461 | -1.554622 | 50.00876
13.287 | 172.0136 | -1.55467 | 49.98366
13.29367 | 172.0797 | -1.554721 | 50.00639
13.30033 | 172.1468 | -1.554774 | 50.00991
13.307 | 172.2132 | -1.55483 | 49.99214
13.31366 | 172.2798 | -1.554889 | 49.98787
13.32034 | 172.3465 | -1.55495 | 50.00452
13.327 | 172.4138 | -1.555014 | 50.00557
13.33367 | 172.4803 | -1.555081 | 50.00351
13.34033 | 172.547 | -1.55515 | 50.00656
13.347 | 172.6136 | -1.555221 | 49.99618
13.35367 | 172.6805 | -1.555295 | 49.9934
13.36033 | 172.747 | -1.555371 | 50.01016
13.367 | 172.8142 | -1.555451 | 50.00062
13.37367 | 172.881 | -1.555533 | 49.99368
13.38033 | 172.9471 | -1.555617 | 50.00278
13.387 | 173.0141 | -1.555704 | 49.9991
13.39367 | 173.0803 | -1.555794 | 50.00312
13.40033 | 173.1473 | -1.555886 | 49.9949
13.407 | 173.2142 | -1.555982 | 50.01026
13.41367 | 173.2813 | -1.556078 | 49.98794
13.42033 | 173.3482 | -1.556175 | 50.00029
13.427 | 173.4139 | -1.556275 | 50.00319
13.43284 | 173.4728 | -1.556364 | 50.00627
13.43866 | 173.5308 | -1.556455 | 49.98526
13.44534 | 173.598 | -1.556561 | 50.00648
13.452 | 173.6642 | -1.556668 | 50.00041
13.45867 | 173.7314 | -1.556778 | 49.99897
13.46533 | 173.7982 | -1.556889 | 50.0084
13.472 | 173.8654 | -1.557002 | 49.99416
13.47867 | 173.9318 | -1.557117 | 50.00176
13.48533 | 173.999 | -1.557234 | 49.99798
13.492 | 174.0658 | -1.557354 | 50.00834
13.49867 | 174.1319 | -1.557478 | 49.98994
13.50533 | 174.1987 | -1.557604 | 50.01313
13.512 | 174.2654 | -1.557732 | 49.99341
13.51867 | 174.3322 | -1.557862 | 50.0038
13.52533 | 174.3991 | -1.557995 | 49.99071
13.532 | 174.4655 | -1.558129 | 50.00153
13.53867 | 174.5328 | -1.558264 | 50.00113
13.54533 | 174.5989 | -1.558403 | 49.9916
13.552 | 174.666 | -1.558543 | 49.99734
13.55867 | 174.7326 | -1.558684 | 50.00618
13.56533 | 174.7996 | -1.558826 | 49.99828
13.572 | 174.8658 | -1.55897 | 49.99776
13.57866 | 174.9326 | -1.559116 | 50.00092
13.58533 | 174.9998 | -1.559264 | 49.99687
13.592 | 175.067 | -1.559414 | 50.0072
13.59867 | 175.1324 | -1.559564 | 49.99304
13.60533 | 175.1995 | -1.559716 | 50.01436
13.612 | 175.2668 | -1.559869 | 49.99348
13.61866 | 175.3331 | -1.560022 | 50.00699
13.62534 | 175.4001 | -1.560177 | 49.99409
13.632 | 175.4663 | -1.560332 | 49.99434
13.63866 | 175.5332 | -1.560488 | 50.01126
13.64534 | 175.5996 | -1.560644 | 49.99118
13.652 | 175.6668 | -1.560801 | 50.009
13.65867 | 175.7337 | -1.560958 | 50.0048
13.66533 | 175.7994 | -1.561117 | 49.99078
13.672 | 175.8661 | -1.561276 | 49.992
13.67867 | 175.9334 | -1.561436 | 49.99527
13.68533 | 176.0003 | -1.561598 | 50.00815
13.69117 | 176.0585 | -1.56174 | 50.00063
13.697 | 176.1174 | -1.561883 | 50.00006
13.70366 | 176.1836 | -1.562047 | 49.9947
13.71033 | 176.2506 | -1.562212 | 50.00919
13.717 | 176.3173 | -1.562378 | 49.9942
13.72367 | 176.3841 | -1.562545 | 50.00174
13.73033 | 176.4509 | -1.562712 | 50.00117
13.737 | 176.5178 | -1.56288 | 49.999
13.74366 | 176.5843 | -1.563048 | 49.99888
13.75034 | 176.6509 | -1.563216 | 49.9936
13.757 | 176.7178 | -1.563385 | 50.007
13.76366 | 176.7844 | -1.563555 | 50.01631
13.77034 | 176.8511 | -1.563726 | 49.98724
13.777 | 176.9179 | -1.563896 | 49.99286
13.78367 | 176.9848 | -1.564068 | 50.01648
13.79033 | 177.0518 | -1.56424 | 49.99361
13.797 | 177.1181 | -1.564413 | 49.9943
13.80367 | 177.1848 | -1.564586 | 49.98904
13.81033 | 177.2517 | -1.564759 | 50.00989
13.817 | 177.3184 | -1.564931 | 50.00061
13.82367 | 177.3849 | -1.565104 | 49.99368
13.83033 | 177.4517 | -1.565275 | 50.00701
13.837 | 177.5186 | -1.565446 | 49.98566
13.84366 | 177.5847 | -1.565618 | 50.0065
13.85033 | 177.6519 | -1.565789 | 50.0036
13.857 | 177.7186 | -1.56596 | 50.00342
13.86366 | 177.7851 | -1.566131 | 49.99916
13.87033 | 177.8522 | -1.566303 | 50.0031
13.877 | 177.9189 | -1.566474 | 49.99808
13.88366 | 177.9862 | -1.566646 | 50.00834
13.89033 | 178.0527 | -1.566819 | 49.9984
13.897 | 178.1193 | -1.566992 | 49.9999
13.90367 | 178.1862 | -1.567166 | 50.00844
13.91033 | 178.2523 | -1.567342 | 49.99524
13.917 | 178.3192 | -1.567517 | 49.99652
13.92367 | 178.3864 | -1.567693 | 49.99342
13.93034 | 178.4528 | -1.56787 | 49.99747
13.937 | 178.5197 | -1.568047 | 50.003
13.94366 | 178.5866 | -1.568224 | 50.0076
13.9495 | 178.6448 | -1.56838 | 49.99006
13.95533 | 178.7033 | -1.568536 | 49.99898
13.962 | 178.7699 | -1.568715 | 50.00205
13.96866 | 178.836 | -1.568893 | 50.00223
13.97533 | 178.904 | -1.569072 | 50.00437
13.982 | 178.9708 | -1.569251 | 49.98334
13.98866 | 179.0373 | -1.56943 | 50.0032
13.99533 | 179.1044 | -1.56961 | 49.99385
14.002 | 179.171 | -1.56979 | 50.01869
14.00866 | 179.2378 | -1.569971 | 49.99483
14.01533 | 179.3037 | -1.570153 | 49.99968
14.022 | 179.3711 | -1.570334 | 50.00949
14.02867 | 179.437 | -1.570516 | 49.98896
14.03533 | 179.5041 | -1.570696 | 50.00246
14.042 | 179.5708 | -1.570877 | 49.98852
14.04867 | 179.6368 | -1.571058 | 50.0215
14.05534 | 179.7045 | -1.57124 | 49.99921
14.062 | 179.7706 | -1.571421 | 49.98937
14.06866 | 179.8371 | -1.571602 | 50.00144
14.07533 | 179.9041 | -1.571783 | 49.99691
14.082 | 179.9713 | -1.571964 | 50.00828
14.08867 | 180.0381 | -1.572148 | 49.99204
14.09534 | 180.1047 | -1.572334 | 49.99844
14.102 | 180.1718 | -1.572521 | 50.01364
14.10867 | 180.2381 | -1.572709 | 49.99556
14.11533 | 180.3051 | -1.572897 | 49.98703
14.122 | 180.3719 | -1.573087 | 49.98966
14.12866 | 180.4377 | -1.573278 | 50.02262
14.13533 | 180.5048 | -1.57347 | 50.00458
14.142 | 180.5716 | -1.573663 | 50.00134
14.14867 | 180.6379 | -1.573856 | 49.99268
14.15533 | 180.7051 | -1.574049 | 49.99317
14.162 | 180.7722 | -1.574243 | 50.01121
14.16867 | 180.8389 | -1.574438 | 49.99011
14.17533 | 180.9052 | -1.574634 | 50.0015
14.182 | 180.9721 | -1.57483 | 50.00644
14.18866 | 181.0388 | -1.575027 | 49.98769
14.19534 | 181.1056 | -1.575226 | 50.00664
14.202 | 181.1722 | -1.575425 | 49.99511
14.20784 | 181.2299 | -1.575599 | 50.00789
14.21367 | 181.2887 | -1.575774 | 49.99203
14.22034 | 181.3556 | -1.575975 | 50.00372
14.227 | 181.4224 | -1.576176 | 49.99918
14.23367 | 181.4891 | -1.576379 | 49.99464
14.24033 | 181.5564 | -1.576582 | 50.00494
14.247 | 181.6227 | -1.576786 | 50.00454
14.25366 | 181.6896 | -1.57699 | 49.99712
14.26033 | 181.7562 | -1.577196 | 49.99876
14.267 | 181.823 | -1.577403 | 50.0031
14.27367 | 181.8894 | -1.577611 | 50.01396
14.28033 | 181.9565 | -1.577821 | 49.99453
14.287 | 182.023 | -1.578031 | 50.00281
14.29367 | 182.0896 | -1.578242 | 49.9896
14.30033 | 182.1561 | -1.578456 | 50.0004
14.307 | 182.223 | -1.578674 | 50.00108
14.31366 | 182.2903 | -1.578894 | 49.9916
14.32034 | 182.3572 | -1.579115 | 50.0058
14.327 | 182.4242 | -1.579337 | 50.00566
14.33367 | 182.4909 | -1.579561 | 49.99082
14.34033 | 182.5577 | -1.579785 | 49.99307
14.347 | 182.6241 | -1.58001 | 50.00803
14.35367 | 182.6908 | -1.580234 | 50.0026
14.36033 | 182.7571 | -1.580461 | 49.99804
14.367 | 182.8241 | -1.580689 | 50.0041
14.37367 | 182.8906 | -1.580916 | 50.00025
14.38033 | 182.9578 | -1.581144 | 49.99684
14.387 | 183.0241 | -1.58137 | 49.99238
14.39367 | 183.0909 | -1.581596 | 50.01116
14.40033 | 183.1578 | -1.581821 | 49.9954
14.407 | 183.225 | -1.582047 | 50.01452
14.41367 | 183.2916 | -1.582272 | 49.99138
14.42033 | 183.3586 | -1.582498 | 49.99416
14.427 | 183.4248 | -1.582723 | 50.01233
14.43367 | 183.4914 | -1.582949 | 50.00076
14.44033 | 183.5582 | -1.583175 | 49.98522
14.447 | 183.6254 | -1.583401 | 49.99274
14.45366 | 183.6924 | -1.583626 | 50.008
14.46033 | 183.758 | -1.583852 | 49.99838
14.46617 | 183.8174 | -1.58405 | 50.00815
14.472 | 183.8753 | -1.584248 | 50.00473
14.47867 | 183.9424 | -1.584474 | 49.98337
14.48533 | 184.0088 | -1.584699 | 50.00741
14.492 | 184.0759 | -1.584924 | 49.99306
14.49867 | 184.1424 | -1.585149 | 50.0038
14.50533 | 184.209 | -1.585373 | 50.00128
14.512 | 184.2755 | -1.585597 | 50.00854
14.51867 | 184.3424 | -1.58582 | 50.00792
14.52533 | 184.409 | -1.586044 | 49.99944
14.532 | 184.4758 | -1.586268 | 49.98726
14.53867 | 184.5422 | -1.586491 | 50.01294
14.54533 | 184.6089 | -1.586713 | 49.99234
14.552 | 184.6755 | -1.586934 | 49.99844
14.55867 | 184.7425 | -1.587155 | 50.0073
14.56533 | 184.8094 | -1.587376 | 50.00152
14.572 | 184.8762 | -1.587596 | 49.99267
14.57866 | 184.9432 | -1.587817 | 49.99637
14.58533 | 185.0099 | -1.588038 | 49.9987
14.592 | 185.0765 | -1.58826 | 50.00732
14.59867 | 185.1437 | -1.588483 | 49.992
14.60533 | 185.2102 | -1.588707 | 49.99948
14.612 | 185.2769 | -1.588931 | 49.99362
14.61866 | 185.3434 | -1.589157 | 50.00276
14.62534 | 185.4101 | -1.589383 | 50.00758
14.632 | 185.477 | -1.58961 | 49.99201
14.63866 | 185.5435 | -1.589839 | 49.99736
14.64534 | 185.6098 | -1.590068 | 50.00618
14.652 | 185.6767 | -1.590297 | 49.99931
14.65867 | 185.7442 | -1.590527 | 50.00313
14.66533 | 185.8107 | -1.590757 | 49.99913
14.672 | 185.8772 | -1.590987 | 50.00734
14.67867 | 185.9442 | -1.591217 | 49.992
14.68533 | 186.0108 | -1.591447 | 50.0143
14.692 | 186.0778 | -1.591677 | 49.98926
14.69867 | 186.1438 | -1.591907 | 49.99722
14.70533 | 186.2106 | -1.592138 | 50.00298
14.712 | 186.277 | -1.592369 | 50.00442
14.71866 | 186.3441 | -1.5926 | 49.99182
14.7245 | 186.4026 | -1.592801 | 50.005
14.73033 | 186.4615 | -1.593002 | 50.0002
14.737 | 186.5281 | -1.593232 | 50.00634
14.74366 | 186.5951 | -1.593463 | 49.9877
14.75034 | 186.6622 | -1.593694 | 49.99393
14.757 | 186.7285 | -1.593924 | 50.0049
14.76366 | 186.7954 | -1.594154 | 50.00242
14.77034 | 186.8621 | -1.594384 | 50.01071
14.777 | 186.9291 | -1.594614 | 49.98903
14.78367 | 186.9955 | -1.594844 | 49.99719
14.79033 | 187.0621 | -1.595074 | 50.0125
14.797 | 187.1284 | -1.595304 | 49.99231
14.80367 | 187.1955 | -1.595533 | 50.0122
14.81033 | 187.262 | -1.595761 | 49.987
14.817 | 187.3289 | -1.595987 | 50.00235
14.82367 | 187.3954 | -1.596212 | 50.0086
14.83033 | 187.4623 | -1.596436 | 49.98996
14.837 | 187.5291 | -1.596658 | 50.00254
14.84366 | 187.5958 | -1.59688 | 50.01074
14.85033 | 187.6628 | -1.597101 | 49.9869
14.857 | 187.7292 | -1.597321 | 50.00234
14.86366 | 187.7955 | -1.59754 | 49.9959
14.87033 | 187.8625 | -1.597759 | 49.99972
14.877 | 187.9294 | -1.597977 | 49.99998
14.88366 | 187.9959 | -1.598195 | 50
14.89033 | 188.063 | -1.598413 | 50.00952
14.897 | 188.1302 | -1.598631 | 49.99108
14.90367 | 188.1965 | -1.598849 | 49.99942
14.91033 | 188.2634 | -1.599066 | 50.00843
14.917 | 188.3294 | -1.599284 | 49.99205
14.92367 | 188.3966 | -1.599501 | 49.98891
14.93034 | 188.4634 | -1.599718 | 50.00883
14.937 | 188.5301 | -1.599934 | 50.0016
14.94366 | 188.5964 | -1.600151 | 50.00962
14.95033 | 188.6631 | -1.600366 | 49.99213
14.957 | 188.7305 | -1.600581 | 50.00056
14.96367 | 188.7968 | -1.600797 | 50.00956
14.97034 | 188.8635 | -1.601012 | 49.9974
14.977 | 188.9304 | -1.601227 | 50.00196
14.98284 | 188.9886 | -1.601415 | 49.98698
14.98866 | 189.0474 | -1.601604 | 50.00079
14.99533 | 189.1142 | -1.60182 | 50.00534
15.002 | 189.1806 | -1.602036 | 49.99291
15.00866 | 189.2474 | -1.602252 | 50.00908
15.01533 | 189.314 | -1.602468 | 49.99104
15.022 | 189.3808 | -1.602683 | 50.00157
15.02867 | 189.4476 | -1.602898 | 49.99586
15.03533 | 189.5139 | -1.603112 | 49.9902
15.042 | 189.5808 | -1.603326 | 50.01526
15.04867 | 189.6482 | -1.603541 | 50.00094
15.05534 | 189.7144 | -1.603756 | 49.99475
15.062 | 189.7811 | -1.603971 | 50.00602
15.06866 | 189.848 | -1.604186 | 50.00566
15.07533 | 189.9139 | -1.6044 | 49.98976
15.082 | 189.981 | -1.604616 | 50.00254
15.08867 | 190.0473 | -1.60483 | 50.00437
15.09534 | 190.1141 | -1.605044 | 49.9971
15.102 | 190.1811 | -1.605257 | 49.9924
15.10867 | 190.2479 | -1.60547 | 50.01116
15.11533 | 190.3147 | -1.605682 | 49.99012
15.122 | 190.3818 | -1.605894 | 50.00148
15.12866 | 190.4482 | -1.606105 | 50.0022
15.13533 | 190.5146 | -1.606316 | 49.99805
15.142 | 190.5817 | -1.606528 | 50.00835
15.14867 | 190.6479 | -1.606738 | 49.99205
15.15533 | 190.7152 | -1.606949 | 49.99737
15.162 | 190.782 | -1.60716 | 49.99243
15.16867 | 190.8492 | -1.607371 | 50.00903
15.17533 | 190.9154 | -1.607581 | 49.99316
15.182 | 190.9825 | -1.60779 | 50.00698
15.18866 | 191.0493 | -1.607999 | 49.99619
15.19534 | 191.1153 | -1.608208 | 50.00294
15.202 | 191.1822 | -1.608418 | 50.00122
15.20867 | 191.2491 | -1.608629 | 49.99796
15.21533 | 191.3161 | -1.608839 | 50.0041
15.222 | 191.3825 | -1.60905 | 50.00341
15.22867 | 191.4494 | -1.609261 | 50.00762
15.23533 | 191.5162 | -1.609472 | 49.98883
15.24117 | 191.5748 | -1.609656 | 50.00628
15.247 | 191.6324 | -1.609841 | 49.98219
15.25366 | 191.6992 | -1.610054 | 50.01474
15.26033 | 191.7664 | -1.610266 | 49.99669
15.267 | 191.8334 | -1.610478 | 49.99978
15.27367 | 191.9001 | -1.61069 | 49.99998
15.28033 | 191.9669 | -1.610904 | 49.99788
15.287 | 192.0335 | -1.611117 | 50.00092
15.29367 | 192.1009 | -1.611331 | 49.999
15.30033 | 192.1667 | -1.611546 | 50.00204
15.307 | 192.2341 | -1.611761 | 50.00435
15.31366 | 192.3002 | -1.611976 | 49.99182
15.32034 | 192.367 | -1.612193 | 49.99312
15.327 | 192.4336 | -1.612411 | 50.01015
15.33367 | 192.5 | -1.612629 | 50.01332
15.34033 | 192.5671 | -1.612849 | 49.99554
15.347 | 192.634 | -1.613069 | 49.98914
15.35367 | 192.7011 | -1.61329 | 50.00354
15.36033 | 192.7674 | -1.613512 | 50.00446
15.367 | 192.8344 | -1.613736 | 49.99498
15.37367 | 192.9011 | -1.613961 | 49.99968
15.38033 | 192.968 | -1.614187 | 50.00844
15.387 | 193.0348 | -1.614416 | 49.9931
15.39367 | 193.1019 | -1.614649 | 49.99746
15.40033 | 193.1682 | -1.614884 | 50.00195
15.407 | 193.2347 | -1.615122 | 50.00117
15.41367 | 193.3014 | -1.615362 | 49.99796
15.42033 | 193.3688 | -1.615605 | 49.99985
15.427 | 193.4346 | -1.615853 | 50.00422
15.43367 | 193.5018 | -1.616108 | 49.99178
15.44033 | 193.5685 | -1.616365 | 50.00474
15.447 | 193.6351 | -1.616624 | 50.00453
15.45366 | 193.702 | -1.616885 | 50.00027
15.46033 | 193.7689 | -1.617149 | 49.99684
15.467 | 193.8353 | -1.617414 | 49.9998
15.47367 | 193.9024 | -1.617682 | 50.01162
15.48033 | 193.9694 | -1.617954 | 49.99544
15.487 | 194.0357 | -1.618228 | 49.99546
15.49366 | 194.1022 | -1.618505 | 50.005
15.4995 | 194.1599 | -1.618749 | 49.98854
15.50533 | 194.2194 | -1.618997 | 49.99883
15.512 | 194.2856 | -1.619285 | 50.01262
15.51867 | 194.3521 | -1.619575 | 49.98916
15.52533 | 194.4193 | -1.619868 | 50.0025
15.532 | 194.4857 | -1.620162 | 49.99698
15.53867 | 194.5528 | -1.62046 | 50.00085
15.54533 | 194.6199 | -1.620763 | 49.9916
15.552 | 194.6859 | -1.62107 | 50.00793
15.55867 | 194.7533 | -1.62138 | 49.99838
15.56533 | 194.8201 | -1.621694 | 49.98404
15.572 | 194.8866 | -1.622009 | 50.01484
15.57866 | 194.9532 | -1.622328 | 49.99881
15.58533 | 195.02 | -1.622653 | 50.00203
15.592 | 195.0865 | -1.622984 | 50.00436
15.59867 | 195.1538 | -1.623321 | 50.00874
15.60533 | 195.2201 | -1.623662 | 49.9963
15.612 | 195.2873 | -1.624006 | 49.9913
15.61866 | 195.3539 | -1.624356 | 50.00368
15.62534 | 195.4204 | -1.624707 | 49.99811
15.632 | 195.487 | -1.625067 | 50.002
15.63866 | 195.5536 | -1.625432 | 50.00434
15.64534 | 195.6208 | -1.6258 | 50.00028
15.652 | 195.6873 | -1.62617 | 49.99158
15.65867 | 195.7545 | -1.626543 | 50.009
15.66533 | 195.8207 | -1.626918 | 49.99104
15.672 | 195.8882 | -1.627293 | 49.98672
15.67867 | 195.9548 | -1.62767 | 50.00975
15.68533 | 196.0212 | -1.628056 | 50.00271
15.692 | 196.0882 | -1.628449 | 49.9843
15.69867 | 196.1544 | -1.628844 | 50.017
15.70533 | 196.221 | -1.629242 | 49.99996
15.712 | 196.2877 | -1.629642 | 49.99683
15.71866 | 196.355 | -1.630052 | 50.00404
15.72533 | 196.4216 | -1.63047 | 50.00872
15.732 | 196.4882 | -1.63089 | 49.99208
15.73866 | 196.5549 | -1.631312 | 50.00584
15.74533 | 196.6214 | -1.631738 | 49.9919
15.752 | 196.6885 | -1.632168 | 49.99737
15.75784 | 196.7466 | -1.632543 | 50.0137
15.76366 | 196.8054 | -1.63292 | 49.99231
15.77034 | 196.8719 | -1.633352 | 49.9995
15.777 | 196.9384 | -1.633789 | 50.00632
15.78367 | 197.0055 | -1.634228 | 50.0004
15.79033 | 197.0724 | -1.634669 | 49.99791
15.797 | 197.1391 | -1.635115 | 49.98824
15.80367 | 197.2056 | -1.635564 | 50.00665
15.81033 | 197.2722 | -1.636014 | 50.00888
15.817 | 197.3389 | -1.636466 | 49.98045
15.82367 | 197.4055 | -1.63692 | 50.01146
15.83033 | 197.4724 | -1.637376 | 50.00178
15.837 | 197.5386 | -1.637834 | 49.99592
15.84367 | 197.606 | -1.638294 | 50.00186
15.85033 | 197.6735 | -1.638755 | 49.99906
15.857 | 197.7394 | -1.63922 | 50.0084
15.86366 | 197.8065 | -1.639687 | 50.0037
15.87034 | 197.8729 | -1.640159 | 49.99921
15.877 | 197.9397 | -1.640631 | 50.00313
15.88366 | 198.0066 | -1.641104 | 49.99278
15.89033 | 198.073 | -1.64158 | 49.98156
15.897 | 198.14 | -1.642068 | 50.01683
15.90367 | 198.2066 | -1.642558 | 49.9968
15.91033 | 198.2739 | -1.643047 | 49.99874
15.917 | 198.3401 | -1.643536 | 50.0105
15.92367 | 198.4069 | -1.64403 | 49.99007
15.93033 | 198.4731 | -1.644525 | 49.99832
15.937 | 198.5401 | -1.645019 | 50.0094
15.94367 | 198.6067 | -1.645513 | 49.99424
15.95034 | 198.6739 | -1.646006 | 49.99646
15.957 | 198.7404 | -1.646498 | 49.9966
15.96367 | 198.8073 | -1.646989 | 50.01037
15.97034 | 198.8744 | -1.64748 | 49.98796
15.977 | 198.9406 | -1.647972 | 50.00454
15.98367 | 199.0076 | -1.648466 | 50.00133
15.99033 | 199.075 | -1.648962 | 50.0043
15.997 | 199.1408 | -1.649459 | 49.99816
16.00366 | 199.2079 | -1.649956 | 49.99775
16.01033 | 199.2746 | -1.650454 | 50.00198
16.01616 | 199.3328 | -1.65089 | 49.99188
16.022 | 199.3915 | -1.651325 | 50.01216
16.02866 | 199.4581 | -1.651823 | 49.99547
16.03533 | 199.525 | -1.652319 | 49.99653
16.042 | 199.5917 | -1.652815 | 49.99978
16.04867 | 199.6584 | -1.65331 | 50.01056
16.05533 | 199.7258 | -1.653805 | 49.99853
16.062 | 199.7919 | -1.6543 | 49.9851
16.06866 | 199.8588 | -1.654796 | 50.00011
16.07533 | 199.9251 | -1.655293 | 50.01376
16.082 | 199.9925 | -1.655795 | 49.99239
16.08866 | 200.0592 | -1.656299 | 50.00056
16.09534 | 200.1253 | -1.656806 | 50.00533
16.102 | 200.1923 | -1.657314 | 49.99398
16.10866 | 200.2591 | -1.657821 | 50.00385
16.11533 | 200.3259 | -1.658328 | 49.9886
16.122 | 200.3931 | -1.658838 | 50.00668
16.12866 | 200.4593 | -1.659349 | 50.01523
16.13533 | 200.5265 | -1.659868 | 49.9967
16.142 | 200.5933 | -1.660396 | 49.99768
16.14867 | 200.6597 | -1.660924 | 50.0062
16.15533 | 200.7267 | -1.661452 | 49.98984
16.162 | 200.7936 | -1.661981 | 49.99619
16.16867 | 200.8601 | -1.662514 | 50.00716
16.17533 | 200.9272 | -1.663046 | 49.98881
16.182 | 200.994 | -1.663579 | 50.00247
16.18866 | 201.06 | -1.66411 | 50.00542
16.19533 | 201.1268 | -1.66464 | 49.98765
16.202 | 201.1936 | -1.665169 | 50.00662
16.20866 | 201.2605 | -1.665695 | 49.99089
16.21533 | 201.3269 | -1.666219 | 50.00472
16.222 | 201.3935 | -1.666742 | 50.00028
16.22867 | 201.4603 | -1.667265 | 50.00425
16.23533 | 201.5276 | -1.667786 | 50.00871
16.242 | 201.5941 | -1.668306 | 49.99208
16.24867 | 201.6608 | -1.668826 | 49.9995
16.25533 | 201.7274 | -1.669347 | 49.99996
16.262 | 201.7942 | -1.669869 | 49.99366
16.26866 | 201.8606 | -1.670395 | 50.00805
16.2745 | 201.9191 | -1.670854 | 50.00928
16.28033 | 201.9779 | -1.671313 | 49.99292
16.287 | 202.0448 | -1.671836 | 50.00696
16.29367 | 202.1114 | -1.672359 | 50.00254
16.30033 | 202.1778 | -1.672881 | 50.00336
16.307 | 202.2444 | -1.673402 | 49.98648
16.31366 | 202.3116 | -1.673923 | 49.9981
16.32033 | 202.378 | -1.674444 | 50.01468
16.327 | 202.4449 | -1.674965 | 49.98716
16.33366 | 202.5113 | -1.675484 | 49.99284
16.34033 | 202.5782 | -1.676003 | 50.01012
16.347 | 202.6444 | -1.676527 | 49.9964
16.35367 | 202.7121 | -1.677059 | 49.99765
16.36033 | 202.7785 | -1.677594 | 50.00196
16.367 | 202.8453 | -1.678129 | 50.00858
16.37367 | 202.9121 | -1.678664 | 49.98678
16.38033 | 202.9785 | -1.679199 | 50.0034
16.387 | 203.0449 | -1.679732 | 50.0076
16.39366 | 203.1124 | -1.680268 | 49.99836
16.40033 | 203.1785 | -1.680806 | 49.99566
16.407 | 203.2455 | -1.681341 | 50.00184
16.41366 | 203.3118 | -1.681875 | 49.98531
16.42034 | 203.3788 | -1.682406 | 50.01493
16.427 | 203.4459 | -1.682936 | 49.99882
16.43367 | 203.5119 | -1.683465 | 49.99886
16.44033 | 203.5789 | -1.683992 | 49.99146
16.447 | 203.6456 | -1.684517 | 50.00793
16.45367 | 203.7126 | -1.685045 | 50.01106
16.46034 | 203.7795 | -1.685579 | 49.99963
16.467 | 203.846 | -1.686115 | 49.99469
16.47367 | 203.9126 | -1.68665 | 49.99862
16.48034 | 203.9797 | -1.687189 | 49.99674
16.487 | 204.0466 | -1.687733 | 50.00084
16.49366 | 204.1131 | -1.688279 | 49.98419
16.50033 | 204.1791 | -1.688825 | 50.02121
16.507 | 204.246 | -1.689372 | 49.98545
16.51366 | 204.3126 | -1.689919 | 49.9991
16.52033 | 204.38 | -1.690464 | 50.00628
16.527 | 204.4464 | -1.691009 | 50.0025
16.53284 | 204.5047 | -1.691486 | 50.0002
16.53866 | 204.5628 | -1.69196 | 50.0053
16.54534 | 204.6299 | -1.692501 | 49.99292
16.552 | 204.6969 | -1.69304 | 50.00377
16.55867 | 204.7632 | -1.693577 | 50.00129
16.56533 | 204.8301 | -1.694113 | 50.00537
16.572 | 204.8972 | -1.694648 | 50.00244
16.57867 | 204.9635 | -1.695184 | 49.98746
16.58534 | 205.0308 | -1.69572 | 50.00131
16.592 | 205.0972 | -1.696254 | 49.99161
16.59867 | 205.164 | -1.696788 | 50.00794
16.60534 | 205.2309 | -1.697321 | 50.00154
16.612 | 205.2972 | -1.697855 | 50.00539
16.61866 | 205.3639 | -1.698389 | 49.98762
16.62533 | 205.4306 | -1.698921 | 50.0024
16.632 | 205.4976 | -1.699452 | 50.00226
16.63866 | 205.5641 | -1.699984 | 50.0023
16.64533 | 205.6306 | -1.700517 | 49.99908
16.652 | 205.6972 | -1.701049 | 49.99782
16.65866 | 205.7648 | -1.70158 | 50.00832
16.66533 | 205.831 | -1.702111 | 50.00369
16.672 | 205.8976 | -1.70264 | 49.98329
16.67866 | 205.9644 | -1.70317 | 50.01906
16.68534 | 206.0311 | -1.703699 | 49.998
16.692 | 206.0982 | -1.704227 | 49.99035
16.69867 | 206.1649 | -1.704753 | 50.00574
16.70534 | 206.2315 | -1.705279 | 50.00246
16.712 | 206.2981 | -1.705805 | 49.99169
16.71866 | 206.3652 | -1.706333 | 50.00158
16.72533 | 206.4314 | -1.706864 | 49.99481
16.732 | 206.4985 | -1.707398 | 50.0039
16.73866 | 206.5654 | -1.707935 | 49.99283
16.74533 | 206.6316 | -1.708474 | 50.00801
16.752 | 206.6985 | -1.709016 | 49.99097
16.75867 | 206.7652 | -1.70957 | 50.0026
16.76533 | 206.832 | -1.710128 | 50.00862
16.772 | 206.8994 | -1.710684 | 50.00052
16.77866 | 206.9651 | -1.711239 | 50.00638
16.78533 | 207.032 | -1.711792 | 49.99616
16.79117 | 207.09 | -1.712277 | 49.98616
16.797 | 207.1486 | -1.712761 | 50.00314
16.80366 | 207.2151 | -1.713315 | 50.00441
16.81034 | 207.282 | -1.713868 | 49.99604
16.817 | 207.3489 | -1.714423 | 50.00398
16.82367 | 207.4155 | -1.714979 | 49.99812
16.83034 | 207.4829 | -1.715534 | 49.99777
16.837 | 207.5496 | -1.716086 | 50.0009
16.84366 | 207.6165 | -1.716637 | 49.9863
16.85033 | 207.683 | -1.717186 | 50.0203
16.857 | 207.7493 | -1.717738 | 49.99809
16.86366 | 207.8167 | -1.718291 | 50.00411
16.87033 | 207.8829 | -1.718845 | 49.99072
16.877 | 207.9498 | -1.719399 | 49.99942
16.88367 | 208.0162 | -1.719951 | 50.00842
16.89033 | 208.0834 | -1.720501 | 49.99205
16.897 | 208.15 | -1.72106 | 49.99739
16.90366 | 208.2168 | -1.72162 | 50.00088
16.91033 | 208.2836 | -1.72218 | 50.01592
16.917 | 208.3498 | -1.72274 | 49.98828
16.92367 | 208.4169 | -1.723302 | 50.00137
16.93033 | 208.4834 | -1.723865 | 49.99586
16.937 | 208.5501 | -1.724426 | 49.99867
16.94366 | 208.6167 | -1.724987 | 50.00097
16.95033 | 208.6836 | -1.725547 | 50.00429
16.957 | 208.7496 | -1.726106 | 49.99814
16.96366 | 208.8168 | -1.726665 | 49.99777
16.97034 | 208.8839 | -1.727222 | 50.00302
16.977 | 208.9504 | -1.727779 | 49.99596
16.98366 | 209.017 | -1.728336 | 50.00609
16.99034 | 209.0838 | -1.728896 | 49.99402
16.997 | 209.1506 | -1.729457 | 50.00069
17.00366 | 209.2172 | -1.73002 | 49.99157
17.01033 | 209.2845 | -1.730584 | 50.00794
17.017 | 209.3511 | -1.731146 | 49.99625
17.02367 | 209.4176 | -1.731708 | 50.004
17.03034 | 209.4845 | -1.732274 | 50.00448
17.037 | 209.5508 | -1.732846 | 49.98866
17.04367 | 209.6175 | -1.733417 | 50.01621
17.0495 | 209.6762 | -1.733918 | 49.98941
17.05533 | 209.7348 | -1.734418 | 49.98834
17.062 | 209.8012 | -1.73499 | 50.01196
17.06866 | 209.8682 | -1.735561 | 49.99862
17.07533 | 209.935 | -1.736134 | 50.0052
17.082 | 210.0014 | -1.736707 | 49.99926
17.08866 | 210.0683 | -1.73728 | 50.00417
17.09534 | 210.135 | -1.73785 | 49.98756
17.102 | 210.202 | -1.738422 | 50.0119
17.10866 | 210.2682 | -1.738994 | 49.99228
17.11534 | 210.3355 | -1.739564 | 50.00375
17.122 | 210.4018 | -1.740134 | 49.99288
17.12866 | 210.4684 | -1.740702 | 50.00273
17.13533 | 210.5354 | -1.741271 | 49.99804
17.142 | 210.6017 | -1.741838 | 49.99988
17.14867 | 210.6684 | -1.742404 | 49.99788
17.15534 | 210.7354 | -1.742967 | 50.01043
17.162 | 210.8018 | -1.743528 | 49.99007
17.16867 | 210.8684 | -1.744087 | 50.0036
17.17533 | 210.9354 | -1.744643 | 50.00234
17.182 | 211.0026 | -1.745198 | 50.00332
17.18866 | 211.0691 | -1.74575 | 49.99384
17.19533 | 211.1358 | -1.746301 | 50.0049
17.202 | 211.2025 | -1.746852 | 49.99606
17.20866 | 211.2697 | -1.747402 | 50.00821
17.21533 | 211.3362 | -1.747951 | 49.99416
17.222 | 211.4027 | -1.748499 | 50.0102
17.22867 | 211.4694 | -1.749045 | 50.00063
17.23534 | 211.5366 | -1.74959 | 49.99262
17.242 | 211.6034 | -1.750134 | 49.99425
17.24867 | 211.6698 | -1.750676 | 49.99964
17.25534 | 211.7366 | -1.751217 | 50.0021
17.262 | 211.803 | -1.751756 | 49.99379
17.26866 | 211.8698 | -1.752296 | 50.00172
17.27533 | 211.9362 | -1.752837 | 50.0001
17.282 | 212.0028 | -1.753381 | 50.00212
17.28866 | 212.0697 | -1.753925 | 49.99166
17.29534 | 212.1365 | -1.754468 | 50.00266
17.302 | 212.2039 | -1.755009 | 50.00544
17.30783 | 212.2623 | -1.755483 | 50.01734
17.31366 | 212.3203 | -1.755959 | 49.99344
17.32033 | 212.3875 | -1.756505 | 49.989
17.327 | 212.4538 | -1.75705 | 50.0046
17.33366 | 212.5208 | -1.757594 | 50.00134
17.34033 | 212.5869 | -1.758141 | 50.00113
17.347 | 212.6535 | -1.75869 | 50.00113
17.35367 | 212.7211 | -1.759239 | 50.0054
17.36034 | 212.7868 | -1.759788 | 49.99504
17.367 | 212.8536 | -1.760336 | 50.00076
17.37367 | 212.9203 | -1.760883 | 49.999
17.38034 | 212.9869 | -1.761432 | 50.00522
17.387 | 213.0543 | -1.761981 | 49.99184
17.39366 | 213.1204 | -1.762528 | 50.0069
17.40033 | 213.1875 | -1.763074 | 49.9909
17.407 | 213.2544 | -1.763622 | 50.00048
17.41366 | 213.3215 | -1.764168 | 49.99791
17.42034 | 213.3877 | -1.764713 | 49.9988
17.427 | 213.4539 | -1.765258 | 50.00627
17.43367 | 213.521 | -1.765807 | 49.99933
17.44033 | 213.5883 | -1.766357 | 50.001
17.447 | 213.6554 | -1.766912 | 49.99795
17.45367 | 213.7216 | -1.767469 | 49.9988
17.46034 | 213.7884 | -1.768028 | 50.0084
17.467 | 213.8551 | -1.768593 | 49.99418
17.47367 | 213.9219 | -1.76916 | 49.99436
17.48034 | 213.9883 | -1.769728 | 50.01234
17.487 | 214.0551 | -1.770296 | 49.9923
17.49366 | 214.122 | -1.770866 | 50.00586
17.50033 | 214.1885 | -1.771438 | 49.99402
17.507 | 214.2555 | -1.772008 | 50.00068
17.51366 | 214.3222 | -1.772575 | 49.99898
17.52033 | 214.3885 | -1.773138 | 49.99991
17.527 | 214.4556 | -1.773698 | 50.00106
17.53366 | 214.5225 | -1.774256 | 49.98951
17.54033 | 214.5891 | -1.774812 | 49.99408
17.547 | 214.6558 | -1.775366 | 50.02078
17.55366 | 214.723 | -1.775918 | 49.98859
17.56034 | 214.7898 | -1.776467 | 50.01093
17.56616 | 214.8482 | -1.776948 | 49.98299
17.572 | 214.906 | -1.777426 | 50.00311
17.57867 | 214.9728 | -1.777972 | 50.00548
17.58534 | 215.0396 | -1.778521 | 49.99504
17.592 | 215.1063 | -1.779069 | 50.00391
17.59867 | 215.1728 | -1.779614 | 49.99602
17.60534 | 215.2402 | -1.780157 | 50.01242
17.612 | 215.3066 | -1.780698 | 49.99443
17.61866 | 215.3736 | -1.781236 | 49.99752
17.62533 | 215.4405 | -1.781773 | 50.00196
17.632 | 215.5066 | -1.78231 | 49.998
17.63866 | 215.5733 | -1.782846 | 50.00092
17.64533 | 215.64 | -1.783381 | 50.00958
17.652 | 215.7072 | -1.783915 | 49.98683
17.65866 | 215.7737 | -1.784451 | 50.00234
17.66533 | 215.84 | -1.784986 | 50.0012
17.672 | 215.9065 | -1.78552 | 49.99266
17.67866 | 215.9736 | -1.786051 | 50.00694
17.68534 | 216.04 | -1.786581 | 49.9994
17.692 | 216.1067 | -1.787107 | 49.99574
17.69867 | 216.1746 | -1.787631 | 50.00184
17.70534 | 216.2407 | -1.788153 | 49.98953
17.712 | 216.3072 | -1.788672 | 50.01627
17.71866 | 216.3745 | -1.789191 | 49.99889
17.72533 | 216.4406 | -1.789708 | 49.99781
17.732 | 216.5078 | -1.790224 | 50.0041
17.73866 | 216.5745 | -1.79074 | 50.00024
17.74533 | 216.6411 | -1.791256 | 50.00424
17.752 | 216.7074 | -1.791769 | 49.99284
17.75867 | 216.774 | -1.79228 | 50.0006
17.76533 | 216.8408 | -1.79279 | 50.00426
17.772 | 216.9078 | -1.793299 | 50.00342
17.77866 | 216.9745 | -1.793805 | 49.99176
17.78533 | 217.0413 | -1.794311 | 49.99206
17.792 | 217.1083 | -1.794816 | 50.00584
17.79867 | 217.1747 | -1.795319 | 50.00037
17.80533 | 217.2418 | -1.795822 | 50
17.812 | 217.308 | -1.796324 | 50.00212
17.81866 | 217.3753 | -1.796824 | 49.998
17.8245 | 217.433 | -1.797264 | 49.9942
17.83034 | 217.492 | -1.797704 | 50.005
17.837 | 217.5585 | -1.798206 | 50.00347
17.84366 | 217.625 | -1.798705 | 49.9981
17.85033 | 217.6923 | -1.799203 | 49.99881
17.857 | 217.7586 | -1.7997 | 49.99886
17.86366 | 217.8259 | -1.800198 | 50.0031
17.87033 | 217.8924 | -1.800694 | 50.00758
17.877 | 217.9586 | -1.801195 | 49.98989
17.88367 | 218.0255 | -1.801696 | 49.99938
17.89033 | 218.0922 | -1.802196 | 49.9915
17.897 | 218.1591 | -1.802695 | 50.01639
17.90366 | 218.2256 | -1.803194 | 50.00741
17.91033 | 218.2924 | -1.803692 | 49.98883
17.917 | 218.3594 | -1.804188 | 49.99718
17.92367 | 218.4264 | -1.804684 | 50.00616
17.93033 | 218.4922 | -1.805177 | 49.99721
17.937 | 218.559 | -1.80567 | 49.99558
17.94366 | 218.626 | -1.80616 | 50.00818
17.95033 | 218.6924 | -1.806651 | 50.00368
17.957 | 218.7592 | -1.80714 | 49.9759
17.96366 | 218.8262 | -1.807631 | 50.01859
17.97034 | 218.893 | -1.808121 | 49.99268
17.977 | 218.9598 | -1.808609 | 50.0006
17.98366 | 219.0262 | -1.809096 | 49.9958
17.99034 | 219.0934 | -1.80958 | 50.00396
-2 | 1 | 0 | 0
17.9995 | 219.1842 | -1.810244 | 50.00006
18.00366 | 219.2262 | -1.810544 | 50
18.01033 | 219.2934 | -1.811023 | 50.00317
18.017 | 219.3596 | -1.811502 | 49.99809
18.02367 | 219.4251 | -1.811984 | 50.00306
18.03034 | 219.489 | -1.812497 | 49.99808
18.037 | 219.5502 | -1.813072 | 50.0115
18.04367 | 219.6066 | -1.814055 | 49.98696
18.05033 | 219.6589 | -1.816281 | 49.99918
18.057 | 219.7059 | -1.818397 | 50.00312
18.06366 | 219.7474 | -1.819511 | 49.99702
18.07033 | 219.7826 | -1.816424 | 49.9882
18.077 | 219.8122 | -1.784122 | 50.00244
18.08366 | 219.8373 | -1.71532 | 50.01706
18.09033 | 219.8575 | -1.650965 | 49.98837
18.097 | 219.8746 | -1.582547 | 50.0035
18.10367 | 219.888 | -1.508621 | 50.00023
18.11034 | 219.8974 | -1.430394 | 50.00002
18.117 | 219.9049 | -1.352386 | 50.00846
18.12367 | 219.9097 | -1.273438 | 49.98994
18.13034 | 219.9121 | -1.195963 | 50.00149
18.137 | 219.9141 | -1.120374 | 50.00325
18.14366 | 219.9128 | -1.04808 | 49.99703
18.15033 | 219.9111 | -0.9805481 | 50.01039
18.157 | 219.9082 | -0.9155961 | 49.99112
18.16366 | 219.9036 | -0.8562564 | 50.0079
18.17034 | 219.8978 | -0.7989916 | 49.99202
18.177 | 219.8912 | -0.7468716 | 50.00056
18.18367 | 219.8847 | -0.6976782 | 50.00743
18.19033 | 219.8765 | -0.6518252 | 49.9994
18.197 | 219.8678 | -0.6102715 | 49.9989
18.20367 | 219.859 | -0.5714985 | 50.00097
18.21034 | 219.8489 | -0.5364947 | 49.97785
18.217 | 219.8391 | -0.50315 | 50.0187
18.22367 | 219.8291 | -0.4738813 | 50.00328
18.23034 | 219.8173 | -0.4460563 | 49.99174
18.237 | 219.8064 | -0.4218688 | 50.00269
18.24366 | 219.7949 | -0.3988965 | 49.997
18.25033 | 219.7835 | -0.3791176 | 50.0125
18.25616 | 219.7739 | -0.3618125 | 49.99081
18.262 | 219.7628 | -0.3475082 | 49.99242
18.26866 | 219.7516 | -0.3302213 | 50.00163
18.27533 | 219.7392 | -0.3169355 | 50.00434
18.282 | 219.7275 | -0.3048574 | 49.99816
18.28866 | 219.7148 | -0.2949112 | 49.99776
18.29534 | 219.7018 | -0.283694 | 50.00198
18.302 | 219.6904 | -0.2741826 | 50.00646
18.30867 | 219.6777 | -0.2667585 | 49.98982
18.31533 | 219.6645 | -0.2601801 | 50.00148
18.322 | 219.6518 | -0.2537064 | 50.00219
18.32867 | 219.6395 | -0.2472982 | 49.99802
18.33534 | 219.6268 | -0.2417559 | 49.99774
18.342 | 219.614 | -0.2363687 | 50.00197
18.34867 | 219.6002 | -0.2317353 | 50.00859
18.35534 | 219.5877 | -0.22781 | 49.98889
18.362 | 219.5748 | -0.2241238 | 50.00248
18.36866 | 219.5626 | -0.220847 | 50.00437
18.37533 | 219.5495 | -0.2184764 | 50.0045
18.382 | 219.5363 | -0.2157784 | 49.9876
18.38866 | 219.5236 | -0.2134837 | 49.9971
18.39533 | 219.5104 | -0.2113894 | 50.01992
18.402 | 219.4977 | -0.2097945 | 49.99594
18.40866 | 219.4848 | -0.2085165 | 49.99446
18.41533 | 219.4722 | -0.2072081 | 50.00071
18.422 | 219.4588 | -0.2060242 | 49.9958
18.42866 | 219.4455 | -0.2049656 | 49.99234
18.43534 | 219.433 | -0.2040466 | 50.00797
18.442 | 219.4197 | -0.2032504 | 49.9931
18.44867 | 219.4064 | -0.2025904 | 50.01226
18.45534 | 219.3938 | -0.2020266 | 50.0071
18.462 | 219.3803 | -0.2015364 | 49.98563
18.46866 | 219.3674 | -0.2010458 | 50.00544
18.47533 | 219.3545 | -0.2005261 | 50.00668
18.482 | 219.3411 | -0.200001 | 49.98878
18.48866 | 219.3283 | -0.1994729 | 49.9972
18.49533 | 219.3148 | -0.1989393 | 50.003
18.502 | 219.3026 | -0.1984023 | 50.00864
18.50867 | 219.2888 | -0.1978701 | 49.99207
18.5145 | 219.277 | -0.1974072 | 50.01066
18.52033 | 219.2661 | -0.1969409 | 50.00786
18.527 | 219.253 | -0.1964023 | 49.9751
18.53366 | 219.2398 | -0.1958602 | 50.00584
18.54033 | 219.2266 | -0.1953208 | 50.01306
18.547 | 219.213 | -0.1947861 | 50.00188
18.55366 | 219.1999 | -0.194255 | 49.99798
18.56034 | 219.1874 | -0.1937298 | 49.98612
18.567 | 219.1742 | -0.1932106 | 50.01393
18.57367 | 219.1612 | -0.1926995 | 49.99029
18.58034 | 219.1485 | -0.1921962 | 50.00362
18.587 | 219.1347 | -0.1916986 | 49.98964
18.59366 | 219.1216 | -0.1912104 | 50.0057
18.60033 | 219.1086 | -0.1907324 | 50.00563
18.607 | 219.095 | -0.1902626 | 49.99506
18.61366 | 219.082 | -0.1898013 | 49.987
18.62033 | 219.0688 | -0.1893489 | 50.0034
18.627 | 219.0558 | -0.1889044 | 50.01078
18.63367 | 219.0428 | -0.1884669 | 49.99859
18.64033 | 219.0297 | -0.1880361 | 50.00311
18.647 | 219.0162 | -0.1876117 | 49.9949
18.65366 | 219.0032 | -0.1871932 | 50.0039
18.66033 | 218.9902 | -0.1867814 | 49.99284
18.667 | 218.9774 | -0.1863761 | 50.008
18.67367 | 218.9637 | -0.1859775 | 49.98886
18.68033 | 218.9509 | -0.1855855 | 50.012
18.687 | 218.9379 | -0.1851993 | 50.01026
18.69366 | 218.9244 | -0.1848194 | 49.99324
18.70033 | 218.911 | -0.184446 | 49.98899
18.707 | 218.898 | -0.1840795 | 50.00354
18.71366 | 218.8847 | -0.18372 | 49.99176
18.72034 | 218.8715 | -0.183367 | 50.00582
18.727 | 218.8588 | -0.1830202 | 50.00248
18.73366 | 218.8451 | -0.1826798 | 49.99698
18.74034 | 218.8319 | -0.1823461 | 50.00297
18.747 | 218.8196 | -0.1820186 | 50.00019
18.75366 | 218.806 | -0.1816972 | 50
18.76033 | 218.7926 | -0.1813815 | 50.00106
18.767 | 218.7799 | -0.1810714 | 50.00852
18.77284 | 218.7682 | -0.1808046 | 49.9888
18.77866 | 218.7569 | -0.1805423 | 50.01156
18.78533 | 218.7437 | -0.1802477 | 49.98907
18.792 | 218.7305 | -0.1799582 | 49.99931
18.79867 | 218.7174 | -0.1796739 | 49.9989
18.80533 | 218.7035 | -0.1793954 | 50.00097
18.812 | 218.6908 | -0.1791227 | 49.999
18.81866 | 218.6774 | -0.1788562 | 50.00098
18.82533 | 218.6645 | -0.1785947 | 49.99478
18.832 | 218.6514 | -0.1783385 | 49.99544
18.83866 | 218.6379 | -0.1780876 | 50.01662
18.84534 | 218.6248 | -0.1778417 | 49.99363
18.852 | 218.6113 | -0.177601 | 49.99854
18.85866 | 218.5981 | -0.1773655 | 50.00626
18.86534 | 218.5855 | -0.1771348 | 49.99722
18.872 | 218.572 | -0.1769087 | 49.9882
18.87866 | 218.559 | -0.1766876 | 50.00772
18.88533 | 218.5459 | -0.1764714 | 50.00046
18.892 | 218.5326 | -0.1762602 | 50.00002
18.89867 | 218.5198 | -0.1760535 | 49.99789
18.90534 | 218.5057 | -0.1758518 | 50.00097
18.912 | 218.493 | -0.1756549 | 50.00324
18.91867 | 218.4799 | -0.1754625 | 50.01182
18.92533 | 218.4664 | -0.1752747 | 49.98276
18.932 | 218.4535 | -0.1750918 | 50.00844
18.93866 | 218.4402 | -0.1749135 | 49.99946
18.94533 | 218.427 | -0.1747396 | 49.99996
18.952 | 218.414 | -0.1745699 | 49.99576
18.95866 | 218.4006 | -0.1744044 | 50.00079
18.96533 | 218.3879 | -0.1742434 | 50.0011
18.972 | 218.3745 | -0.1740869 | 49.999
18.97867 | 218.3608 | -0.173935 | 49.99994
18.98534 | 218.348 | -0.1737876 | 49.99998
18.992 | 218.3346 | -0.1736446 | 49.99683
18.99867 | 218.3217 | -0.1735062 | 50.00191
19.00534 | 218.3079 | -0.1733725 | 49.99588
19.012 | 218.2951 | -0.1732436 | 49.99551
19.01866 | 218.2813 | -0.1731193 | 50.01663
19.02533 | 218.2686 | -0.1729992 | 49.99258
19.03116 | 218.2574 | -0.1728977 | 50.01352
19.037 | 218.2455 | -0.1728 | 49.99742
19.04367 | 218.232 | -0.1726921 | 50.00089
19.05033 | 218.219 | -0.1725888 | 49.99476
19.057 | 218.206 | -0.1724898 | 50.00496
19.06366 | 218.1927 | -0.1723948 | 49.99184
19.07033 | 218.1793 | -0.1723041 | 49.99947
19.077 | 218.1663 | -0.1722175 | 50.00843
19.08366 | 218.153 | -0.1721349 | 49.99205
19.09033 | 218.14 | -0.1720565 | 49.9995
19.097 | 218.1268 | -0.1719824 | 49.99997
19.10367 | 218.1138 | -0.1719122 | 50.0021
19.11034 | 218.1 | -0.1718464 | 49.99696
19.117 | 218.0873 | -0.1717848 | 50.00511
19.12367 | 218.0736 | -0.1717269 | 49.9982
19.13034 | 218.0602 | -0.1716731 | 50.00624
19.137 | 218.0471 | -0.1716232 | 49.98346
19.14366 | 218.0343 | -0.1715765 | 50.00742
19.15033 | 218.021 | -0.1715332 | 50.00257
19.157 | 218.0078 | -0.1714928 | 50.00226
19.16366 | 217.9944 | -0.1714554 | 49.9959
19.17034 | 217.981 | -0.1714216 | 49.99547
19.177 | 217.9678 | -0.1713922 | 50.00394
19.18367 | 217.9543 | -0.1713674 | 49.996
19.19033 | 217.9419 | -0.1713475 | 50.00398
19.197 | 217.9284 | -0.1713317 | 50.00871
19.20367 | 217.915 | -0.1713197 | 49.9836
19.21034 | 217.9018 | -0.1713113 | 50.0085
19.217 | 217.8884 | -0.171306 | 50.00053
19.22367 | 217.8753 | -0.171304 | 50.00531
19.23034 | 217.8616 | -0.1713051 | 49.9961
19.237 | 217.8483 | -0.1713096 | 49.99869
19.24366 | 217.836 | -0.1713174 | 50.0031
19.25033 | 217.8224 | -0.1713282 | 50.00124
19.257 | 217.8089 | -0.1713417 | 49.99902
19.26366 | 217.7956 | -0.1713582 | 50.001
19.27033 | 217.7825 | -0.1713776 | 49.98207
19.277 | 217.7688 | -0.1713998 | 50.01156
19.28366 | 217.7554 | -0.1714249 | 50.00812
19.2895 | 217.744 | -0.1714492 | 49.98295
19.29534 | 217.7325 | -0.1714758 | 50.00297
19.302 | 217.7195 | -0.1715091 | 50.0044
19.30867 | 217.7062 | -0.1715453 | 50.00028
19.31533 | 217.6931 | -0.1715847 | 50.00108
19.322 | 217.6801 | -0.1716268 | 50.00534
19.32867 | 217.667 | -0.1716722 | 49.99716
19.33534 | 217.654 | -0.1717211 | 50.00722
19.342 | 217.6404 | -0.1717735 | 49.99516
19.34867 | 217.627 | -0.1718294 | 49.99335
19.35534 | 217.6138 | -0.1718886 | 49.99851
19.362 | 217.6006 | -0.1719508 | 50.00837
19.36866 | 217.588 | -0.1720162 | 50.00156
19.37533 | 217.574 | -0.172084 | 49.98634
19.382 | 217.5605 | -0.1721543 | 49.99914
19.38866 | 217.5472 | -0.1722275 | 50.00204
19.39533 | 217.5337 | -0.1723034 | 50.00224
19.402 | 217.5211 | -0.1723816 | 50.00012
19.40866 | 217.5072 | -0.1724614 | 50.00424
19.41533 | 217.4943 | -0.1725431 | 49.99604
19.422 | 217.481 | -0.172627 | 50.00608
19.42866 | 217.4677 | -0.172713 | 50.0025
19.43534 | 217.4544 | -0.1728016 | 49.99382
19.442 | 217.4418 | -0.1728928 | 49.99644
19.44867 | 217.4279 | -0.1729866 | 49.99449
19.45534 | 217.4153 | -0.1730824 | 50.01128
19.462 | 217.402 | -0.1731808 | 49.99964
19.46866 | 217.3886 | -0.1732812 | 50.0042
19.47533 | 217.3747 | -0.1733835 | 49.99602
19.482 | 217.3618 | -0.1734878 | 50.00398
19.48866 | 217.3488 | -0.1735935 | 49.99389
19.49533 | 217.335 | -0.1737012 | 49.99856
19.502 | 217.3223 | -0.1738106 | 49.9925
19.50867 | 217.3094 | -0.1739217 | 50.0101
19.51533 | 217.2954 | -0.1740341 | 49.9964
19.522 | 217.282 | -0.174147 | 49.9913
19.52866 | 217.2689 | -0.1742602 | 50.01426
19.53533 | 217.2556 | -0.1743742 | 49.99453
19.542 | 217.2422 | -0.1744886 | 49.99966
19.54784 | 217.2308 | -0.174589 | 49.99434
19.55366 | 217.2191 | -0.1746902 | 50.00395
19.56034 | 217.2056 | -0.1748062 | 49.99919
19.567 | 217.1929 | -0.174923 | 50.00734
19.57367 | 217.1788 | -0.1750404 | 49.99834
19.58034 | 217.1654 | -0.1751584 | 49.9999
19.587 | 217.1525 | -0.1752768 | 49.99787
19.59366 | 217.1392 | -0.1753949 | 50.00621
19.60033 | 217.1258 | -0.1755128 | 50.00144
19.607 | 217.113 | -0.1756312 | 49.99056
19.61366 | 217.1 | -0.1757504 | 50.00259
19.62033 | 217.0864 | -0.1758703 | 50.00544
19.627 | 217.0733 | -0.175991 | 50.00351
19.63367 | 217.0601 | -0.176113 | 49.99282
19.64033 | 217.0468 | -0.1762359 | 50.00379
19.647 | 217.0334 | -0.1763596 | 49.99283
19.65366 | 217.0201 | -0.1764847 | 49.99428
19.66033 | 217.0066 | -0.1766113 | 50.0007
19.667 | 216.9936 | -0.1767383 | 50.00004
19.67367 | 216.9803 | -0.1768652 | 49.99894
19.68033 | 216.9672 | -0.1769926 | 50.00416
19.687 | 216.9539 | -0.1771204 | 50.00025
19.69366 | 216.9399 | -0.1772479 | 49.99156
19.70033 | 216.9268 | -0.1773756 | 50.01216
19.707 | 216.9133 | -0.1775032 | 49.9997
19.71366 | 216.9008 | -0.1776306 | 49.98834
19.72034 | 216.8872 | -0.1777585 | 50.013
19.727 | 216.8743 | -0.1778864 | 50.01139
19.73366 | 216.861 | -0.1780139 | 49.98484
19.74034 | 216.8474 | -0.1781409 | 50.0054
19.747 | 216.8344 | -0.178268 | 49.99822
19.75366 | 216.821 | -0.1783943 | 49.99141
19.76033 | 216.8083 | -0.1785203 | 50.00474
19.767 | 216.7947 | -0.1786459 | 49.99926
19.77367 | 216.7811 | -0.1787711 | 49.99998
19.78034 | 216.768 | -0.1788959 | 50
19.787 | 216.7548 | -0.1790199 | 50.00428
19.79367 | 216.7411 | -0.1791436 | 49.98123
19.80033 | 216.728 | -0.179267 | 50.02209
19.80616 | 216.7168 | -0.1793744 | 50.00246
19.812 | 216.7048 | -0.1794811 | 49.97848
19.81866 | 216.6925 | -0.1796019 | 50.00287
19.82533 | 216.6787 | -0.1797215 | 50.00864
19.832 | 216.6653 | -0.1798399 | 50.009
19.83866 | 216.6516 | -0.179957 | 49.99209
19.84534 | 216.6386 | -0.1800725 | 49.98787
19.852 | 216.6255 | -0.1801862 | 50.01086
19.85866 | 216.6116 | -0.1802984 | 50.00914
19.86534 | 216.5985 | -0.1804094 | 49.99634
19.872 | 216.5857 | -0.1805184 | 49.99553
19.87866 | 216.5718 | -0.1806264 | 50.00184
19.88533 | 216.5587 | -0.180734 | 50.0075
19.892 | 216.5458 | -0.1808403 | 50.00364
19.89867 | 216.532 | -0.1809453 | 49.98754
19.90534 | 216.5192 | -0.1810486 | 49.9971
19.912 | 216.5055 | -0.1811501 | 50.00722
19.91867 | 216.4923 | -0.1812497 | 49.99938
19.92533 | 216.4793 | -0.1813478 | 50.00208
19.932 | 216.4658 | -0.1814442 | 49.98532
19.93866 | 216.4528 | -0.1815392 | 50.00224
19.94533 | 216.4392 | -0.1816322 | 50.00331
19.952 | 216.4263 | -0.1817239 | 50.00336
19.95866 | 216.4125 | -0.1818152 | 49.99809
19.96533 | 216.3994 | -0.1819061 | 49.99882
19.972 | 216.386 | -0.1819965 | 50.0126
19.97867 | 216.3731 | -0.1820855 | 49.99656
19.98534 | 216.3594 | -0.1821736 | 49.99448
19.992 | 216.3465 | -0.1822611 | 49.9986
19.99867 | 216.333 | -0.182348 | 50.00731
20.00534 | 216.3194 | -0.1824338 | 49.99304
20.012 | 216.3065 | -0.1825184 | 49.98582
20.01866 | 216.2932 | -0.1826023 | 50.01074
20.02533 | 216.2794 | -0.1826856 | 50.00384
20.032 | 216.2664 | -0.1827687 | 50.00447
20.03866 | 216.2533 | -0.1828512 | 50.00556
20.04534 | 216.2398 | -0.1829327 | 49.99824
20.052 | 216.2266 | -0.1830129 | 49.9925
20.05867 | 216.213 | -0.1830921 | 49.99002
20.0645 | 216.2013 | -0.1831607 | 50.01257
20.07033 | 216.1896 | -0.1832287 | 49.99158
20.077 | 216.1768 | -0.1833057 | 50.0111
20.08366 | 216.1633 | -0.1833814 | 49.9986
20.09033 | 216.15 | -0.1834561 | 50.00204
20.097 | 216.1369 | -0.1835305 | 49.9959
20.10367 | 216.123 | -0.1836045 | 49.99973
20.11034 | 216.1102 | -0.1836781 | 50.01268
20.117 | 216.0972 | -0.1837514 | 49.99446
20.12367 | 216.0835 | -0.183825 | 49.99332
20.13034 | 216.0703 | -0.1838979 | 49.99112
20.137 | 216.0572 | -0.1839695 | 50.01635
20.14366 | 216.0434 | -0.1840398 | 49.99574
20.15033 | 216.0304 | -0.1841091 | 49.99867
20.157 | 216.0173 | -0.1841771 | 49.98934
20.16366 | 216.004 | -0.1842441 | 50.0099
20.17034 | 215.9901 | -0.1843094 | 49.99006
20.177 | 215.9771 | -0.1843733 | 50.00784
20.18367 | 215.9634 | -0.1844359 | 49.98884
20.19033 | 215.9506 | -0.1844971 | 50.00881
20.197 | 215.9371 | -0.184557 | 50.00055
20.20367 | 215.9237 | -0.1846156 | 49.99262
20.21034 | 215.9105 | -0.1846731 | 50.01328
20.217 | 215.8973 | -0.18473 | 50.00191
20.22367 | 215.8838 | -0.1847856 | 49.99484
20.23034 | 215.8708 | -0.1848399 | 49.99968
20.237 | 215.8573 | -0.1848925 | 49.99574
20.24366 | 215.844 | -0.1849438 | 50.00396
20.25033 | 215.8304 | -0.1849944 | 50.0013
20.257 | 215.818 | -0.1850446 | 49.9969
20.26366 | 215.8045 | -0.185094 | 50.00615
20.27033 | 215.79 | -0.1851428 | 50.00883
20.277 | 215.7774 | -0.1851908 | 49.98786
20.28366 | 215.7645 | -0.1852378 | 50.00664
20.29033 | 215.7505 | -0.185284 | 49.99618
20.297 | 215.738 | -0.1853292 | 49.9987
20.30366 | 215.7244 | -0.1853734 | 49.99884
20.31034 | 215.7113 | -0.1854167 | 49.99464
20.317 | 215.698 | -0.1854592 | 50.00072
20.32283 | 215.6859 | -0.1854953 | 49.99271
20.32867 | 215.674 | -0.185531 | 50.00304
20.33534 | 215.661 | -0.1855713 | 50.00335
20.342 | 215.6477 | -0.1856107 | 49.99492
20.34867 | 215.6341 | -0.1856494 | 50.01132
20.35534 | 215.6212 | -0.185688 | 50.00492
20.362 | 215.6074 | -0.1857261 | 49.98127
20.36866 | 215.5947 | -0.1857635 | 50.00516
20.37533 | 215.5807 | -0.1858005 | 50.00878
20.382 | 215.5674 | -0.1858374 | 49.99632
20.38866 | 215.5546 | -0.1858742 | 50.0114
20.39533 | 215.5412 | -0.1859108 | 49.99966
20.402 | 215.5277 | -0.1859473 | 49.98938
20.40866 | 215.5148 | -0.1859844 | 50.00356
20.41533 | 215.5019 | -0.1860219 | 49.99705
20.422 | 215.4877 | -0.1860596 | 50.0072
20.42866 | 215.475 | -0.1860973 | 49.99304
20.43534 | 215.4614 | -0.1861355 | 49.99852
20.442 | 215.4482 | -0.1861738 | 50.00626
20.44867 | 215.4348 | -0.1862131 | 49.99404
20.45534 | 215.4214 | -0.1862532 | 49.99961
20.462 | 215.4081 | -0.1862936 | 50.00315
20.46866 | 215.3946 | -0.1863348 | 49.99701
20.47533 | 215.3816 | -0.186377 | 49.9977
20.482 | 215.3682 | -0.1864205 | 50.00197
20.48867 | 215.3545 | -0.1864655 | 50.00011
20.49533 | 215.3414 | -0.1865119 | 49.99154
20.502 | 215.3278 | -0.1865594 | 50.0058
20.50867 | 215.315 | -0.1866077 | 50.00142
20.51533 | 215.3018 | -0.1866567 | 50.01596
20.522 | 215.2888 | -0.1867066 | 49.99252
20.52866 | 215.2751 | -0.1867573 | 49.99953
20.53533 | 215.2619 | -0.1868098 | 49.99996
20.542 | 215.2483 | -0.1868641 | 50.00952
20.54867 | 215.235 | -0.1869199 | 49.98578
20.55533 | 215.2216 | -0.1869774 | 49.99912
20.562 | 215.2085 | -0.1870369 | 49.99043
20.56867 | 215.195 | -0.1870983 | 50.01208
20.57533 | 215.1818 | -0.1871611 | 49.99652
20.58116 | 215.1707 | -0.1872171 | 49.99691
20.587 | 215.1589 | -0.1872737 | 50.00195
20.59367 | 215.1456 | -0.1873386 | 49.99589
20.60033 | 215.1319 | -0.1874039 | 50.0156
20.607 | 215.1185 | -0.1874701 | 49.98299
20.61367 | 215.1051 | -0.1875378 | 50.01269
20.62033 | 215.0921 | -0.1876068 | 49.99338
20.627 | 215.0782 | -0.1876769 | 49.99112
20.63367 | 215.0653 | -0.1877481 | 49.99944
20.64033 | 215.0522 | -0.1878196 | 50.00948
20.647 | 215.0392 | -0.1878912 | 50.00165
20.65366 | 215.026 | -0.1879637 | 50.0022
20.66033 | 215.0128 | -0.1880366 | 50.00014
20.667 | 214.9989 | -0.1881102 | 50
20.67367 | 214.9855 | -0.1881847 | 50.01056
20.68033 | 214.9723 | -0.1882598 | 49.98585
20.687 | 214.9587 | -0.1883358 | 49.9991
20.69367 | 214.9458 | -0.1884122 | 49.99994
20.70033 | 214.9322 | -0.1884886 | 50
20.707 | 214.9194 | -0.1885641 | 50.00422
20.71367 | 214.9056 | -0.188639 | 49.98546
20.72034 | 214.8919 | -0.1887135 | 50.01388
20.727 | 214.8784 | -0.1887878 | 49.99663
20.73366 | 214.866 | -0.188862 | 49.99766
20.74034 | 214.8524 | -0.188936 | 50.00302
20.747 | 214.8389 | -0.1890099 | 49.99701
20.75366 | 214.8257 | -0.1890831 | 50.00297
20.76033 | 214.8128 | -0.1891558 | 49.99912
20.767 | 214.7991 | -0.1892276 | 49.99994
20.77367 | 214.7861 | -0.1892988 | 49.99682
20.78033 | 214.7726 | -0.1893696 | 50.00086
20.787 | 214.7588 | -0.1894398 | 50.00216
20.79367 | 214.7454 | -0.1895083 | 50.00225
20.80033 | 214.7324 | -0.1895758 | 49.99802
20.807 | 214.7191 | -0.1896442 | 50.00622
20.81367 | 214.7058 | -0.1897131 | 49.99404
20.82033 | 214.6921 | -0.1897822 | 49.99961
20.827 | 214.6789 | -0.1898508 | 50.01055
20.83366 | 214.6654 | -0.1899187 | 50.00278
20.8395 | 214.6545 | -0.1899774 | 49.98441
20.84534 | 214.6428 | -0.1900351 | 49.99844
20.852 | 214.6292 | -0.1900997 | 49.99989
20.85866 | 214.6158 | -0.1901639 | 50.00422
20.86534 | 214.6025 | -0.1902284 | 49.99391
20.872 | 214.5896 | -0.190293 | 50.00704
20.87866 | 214.5756 | -0.1903573 | 49.98246
20.88533 | 214.563 | -0.1904211 | 50.00418
20.892 | 214.5494 | -0.1904842 | 50.00766
20.89867 | 214.5361 | -0.1905472 | 50.01
20.90533 | 214.523 | -0.19061 | 49.99109
20.912 | 214.5096 | -0.1906722 | 49.99944
20.91867 | 214.496 | -0.1907344 | 49.99996
20.92533 | 214.4827 | -0.1907969 | 50.00846
20.932 | 214.469 | -0.1908604 | 49.99524
20.93867 | 214.4562 | -0.1909246 | 49.99863
20.94533 | 214.4426 | -0.1909892 | 49.99462
20.952 | 214.4293 | -0.1910539 | 50.00917
20.95866 | 214.4158 | -0.1911189 | 50.00056
20.96533 | 214.403 | -0.1911838 | 50.00004
20.972 | 214.3898 | -0.1912486 | 49.98941
20.97867 | 214.3761 | -0.1913134 | 50.00146
20.98533 | 214.3625 | -0.1913783 | 50.00008
20.992 | 214.3493 | -0.1914436 | 50.00106
20.99867 | 214.3358 | -0.1915089 | 49.99902
21.00533 | 214.3222 | -0.1915741 | 49.99361
21.012 | 214.309 | -0.1916399 | 50.00806
21.01866 | 214.2962 | -0.1917062 | 50.00472
21.02533 | 214.2823 | -0.1917728 | 50.0024
21.032 | 214.2685 | -0.1918401 | 49.9938
21.03867 | 214.2553 | -0.1919082 | 49.9954
21.04534 | 214.2425 | -0.1919764 | 49.99654
21.052 | 214.2292 | -0.1920442 | 50.00294
21.05867 | 214.2161 | -0.1921125 | 50.00546
21.06533 | 214.2026 | -0.1921814 | 50.00352
21.072 | 214.1892 | -0.1922505 | 49.99809
21.07867 | 214.1763 | -0.1923201 | 50.00728
21.08533 | 214.1632 | -0.1923904 | 49.99092
21.092 | 214.1496 | -0.1924613 | 49.98674
21.09783 | 214.1379 | -0.1925237 | 50.00912
21.10367 | 214.126 | -0.1925866 | 50.0086
21.11033 | 214.1126 | -0.1926592 | 50.00478
21.117 | 214.0994 | -0.1927328 | 49.995
21.12367 | 214.086 | -0.1928066 | 49.98594
21.13033 | 214.0727 | -0.1928808 | 50.01498
21.137 | 214.0593 | -0.1929549 | 49.99034
21.14366 | 214.0461 | -0.1930288 | 49.9994
21.15033 | 214.0331 | -0.1931027 | 50.00735
21.157 | 214.0194 | -0.1931762 | 49.99516
21.16367 | 214.0061 | -0.1932494 | 49.9997
21.17034 | 213.9928 | -0.193322 | 49.99576
21.177 | 213.9796 | -0.1933944 | 50.00926
21.18367 | 213.9663 | -0.1934659 | 50.0048
21.19033 | 213.9535 | -0.1935362 | 49.99817
21.197 | 213.94 | -0.1936053 | 50.0094
21.20367 | 213.9266 | -0.1936736 | 49.99534
21.21033 | 213.9132 | -0.1937407 | 49.99336
21.217 | 213.9003 | -0.1938066 | 50.00064
21.22367 | 213.8867 | -0.1938716 | 49.99793
21.23033 | 213.8738 | -0.1939356 | 50.00199
21.237 | 213.8602 | -0.1939984 | 50.00011
21.24367 | 213.8474 | -0.1940596 | 49.99789
21.25033 | 213.8332 | -0.1941192 | 49.99986
21.257 | 213.8196 | -0.1941773 | 50.00633
21.26367 | 213.8064 | -0.1942342 | 49.993
21.27033 | 213.7932 | -0.1942894 | 49.99743
21.277 | 213.7799 | -0.1943432 | 49.99878
21.28366 | 213.7668 | -0.1943953 | 50.00414
21.29033 | 213.7539 | -0.1944458 | 50.0066
21.297 | 213.7397 | -0.1944952 | 49.99406
21.30366 | 213.7273 | -0.1945439 | 49.99961
21.31033 | 213.714 | -0.1945912 | 50.00844
21.317 | 213.7005 | -0.1946375 | 49.99312
21.32367 | 213.6866 | -0.1946837 | 50.0112
21.33034 | 213.6736 | -0.1947294 | 49.98906
21.337 | 213.6604 | -0.1947748 | 50.01306
21.34367 | 213.6472 | -0.1948193 | 49.98706
21.35033 | 213.634 | -0.1948628 | 49.99496
21.35616 | 213.6219 | -0.1949 | 49.99228
21.362 | 213.6107 | -0.1949367 | 50.00829
21.36867 | 213.597 | -0.1949779 | 50.0005
21.37533 | 213.5836 | -0.1950185 | 50.00003
21.382 | 213.57 | -0.1950582 | 50
21.38867 | 213.5567 | -0.195097 | 50.00848
21.39533 | 213.5437 | -0.1951345 | 49.9836
21.402 | 213.5306 | -0.1951706 | 50.00322
21.40866 | 213.5169 | -0.1952052 | 50.00972
21.41533 | 213.5036 | -0.1952379 | 49.99532
21.422 | 213.4908 | -0.1952699 | 49.9997
21.42866 | 213.477 | -0.1953006 | 49.99998
21.43533 | 213.4643 | -0.1953295 | 50
21.442 | 213.4504 | -0.1953568 | 50.01059
21.44867 | 213.437 | -0.195382 | 49.99114
21.45533 | 213.4238 | -0.195406 | 49.99944
21.462 | 213.4097 | -0.1954297 | 49.9989
21.46867 | 213.397 | -0.1954525 | 50.00418
21.47533 | 213.384 | -0.1954739 | 50.00556
21.482 | 213.3703 | -0.1954941 | 49.9993
21.48867 | 213.3575 | -0.195513 | 49.98302
21.49533 | 213.3444 | -0.1955308 | 50.01269
21.502 | 213.3306 | -0.1955469 | 49.99866
21.50867 | 213.3176 | -0.1955614 | 49.9978
21.51533 | 213.3041 | -0.1955752 | 49.99458
21.522 | 213.2908 | -0.1955889 | 50.00388
21.52866 | 213.2775 | -0.1956023 | 49.99179
21.53533 | 213.2641 | -0.1956159 | 50.01641
21.542 | 213.2506 | -0.1956301 | 49.9968
21.54866 | 213.237 | -0.1956447 | 49.99556
21.55533 | 213.2233 | -0.1956593 | 50.00183
21.562 | 213.2102 | -0.1956736 | 49.998
21.56867 | 213.197 | -0.1956875 | 49.99986
21.57533 | 213.1844 | -0.1957012 | 50.01269
21.582 | 213.1703 | -0.1957141 | 49.99127
21.58867 | 213.1575 | -0.1957261 | 50.0005
21.59534 | 213.1442 | -0.1957372 | 50.0106
21.602 | 213.1311 | -0.1957484 | 49.99325
21.60866 | 213.1175 | -0.1957604 | 50.00381
21.6145 | 213.1064 | -0.1957718 | 49.98581
21.62033 | 213.0939 | -0.1957841 | 49.99644
21.627 | 213.0803 | -0.1957986 | 49.99661
21.63367 | 213.0675 | -0.195813 | 50.00718
21.64033 | 213.0537 | -0.1958273 | 49.99621
21.647 | 213.0411 | -0.1958424 | 49.99448
21.65366 | 213.0278 | -0.1958575 | 50.00704
21.66033 | 213.0147 | -0.1958729 | 49.99832
21.667 | 213.0008 | -0.1958881 | 50.00412
21.67366 | 212.9874 | -0.1959028 | 49.99496
21.68033 | 212.9738 | -0.1959175 | 50.00391
21.687 | 212.9611 | -0.1959321 | 50.00766
21.69367 | 212.9476 | -0.1959468 | 49.99307
21.70033 | 212.9339 | -0.195962 | 49.9985
21.707 | 212.9208 | -0.1959769 | 49.99884
21.71367 | 212.9066 | -0.1959918 | 50.01262
21.72034 | 212.893 | -0.1960068 | 49.9902
21.727 | 212.8803 | -0.1960216 | 49.9941
21.73366 | 212.8669 | -0.1960358 | 50.01866
21.74034 | 212.8541 | -0.1960488 | 49.98318
21.747 | 212.8403 | -0.1960617 | 50.00212
21.75366 | 212.8277 | -0.1960746 | 50.0086
21.76033 | 212.814 | -0.1960875 | 49.99419
21.767 | 212.801 | -0.1961011 | 50.00175
21.77367 | 212.7876 | -0.1961149 | 50.0001
21.78034 | 212.774 | -0.1961286 | 49.99578
21.787 | 212.761 | -0.1961426 | 50.0008
21.79366 | 212.747 | -0.1961572 | 49.98842
21.80033 | 212.7339 | -0.1961725 | 50.00455
21.807 | 212.7208 | -0.1961884 | 50.00028
21.81366 | 212.7077 | -0.1962046 | 49.99262
21.82033 | 212.6944 | -0.1962214 | 50.0091
21.827 | 212.681 | -0.1962377 | 50.00374
21.83366 | 212.6677 | -0.1962538 | 50.00974
21.84033 | 212.6545 | -0.1962706 | 49.99426
21.847 | 212.6415 | -0.1962882 | 49.99646
21.85367 | 212.6278 | -0.1963061 | 49.99766
21.86033 | 212.6139 | -0.1963242 | 50.00197
21.867 | 212.6006 | -0.1963428 | 50.01492
21.87283 | 212.5887 | -0.1963589 | 49.98272
21.87866 | 212.577 | -0.1963748 | 50.00038
21.88533 | 212.5638 | -0.1963932 | 50.00424
21.892 | 212.5508 | -0.1964118 | 50.00026
21.89867 | 212.537 | -0.1964304 | 49.99367
21.90534 | 212.5237 | -0.1964491 | 49.99854
21.912 | 212.5112 | -0.1964679 | 50.00097
21.91866 | 212.4975 | -0.1964866 | 49.9916
21.92533 | 212.4842 | -0.1965054 | 50.00793
21.932 | 212.4707 | -0.196524 | 49.99204
21.93866 | 212.4576 | -0.1965434 | 50.00478
21.94533 | 212.4445 | -0.1965637 | 50.00241
21.952 | 212.4309 | -0.1965845 | 49.99697
21.95866 | 212.4168 | -0.1966062 | 49.9998
21.96533 | 212.4044 | -0.1966294 | 50.00422
21.972 | 212.3903 | -0.1966534 | 50.00237
21.97867 | 212.3775 | -0.1966779 | 49.99063
21.98533 | 212.3639 | -0.196702 | 49.99306
21.992 | 212.3506 | -0.1967258 | 50.01648
21.99867 | 212.3372 | -0.1967494 | 50.01266
22.00533 | 212.3235 | -0.1967729 | 49.98598
22.012 | 212.311 | -0.1967961 | 49.99912
22.01866 | 212.2974 | -0.1968192 | 50.0084
22.02533 | 212.2839 | -0.1968417 | 50.00581
22.032 | 212.2704 | -0.1968644 | 49.98872
22.03867 | 212.2571 | -0.1968867 | 49.98765
22.04534 | 212.2445 | -0.1969088 | 50.00874
22.052 | 212.2307 | -0.1969306 | 50.00056
22.05867 | 212.2174 | -0.1969516 | 49.99898
22.06533 | 212.204 | -0.1969716 | 49.99888
22.072 | 212.191 | -0.1969912 | 49.99046
22.07867 | 212.1779 | -0.1970105 | 50.01104
22.08533 | 212.1645 | -0.1970294 | 50.00068
22.092 | 212.1508 | -0.1970475 | 49.99475
22.09867 | 212.1378 | -0.1970655 | 50.00602
22.10533 | 212.124 | -0.1970826 | 50.01517
22.112 | 212.1113 | -0.1970988 | 49.98508
22.11867 | 212.0974 | -0.1971138 | 49.9906
22.12533 | 212.0844 | -0.1971278 | 50.00787
22.13117 | 212.0728 | -0.1971391 | 50.0119
22.137 | 212.0612 | -0.1971495 | 49.99317
22.14366 | 212.0475 | -0.1971608 | 49.99851
22.15033 | 212.0343 | -0.1971713 | 50.01262
22.157 | 212.0211 | -0.1971806 | 49.9934
22.16367 | 212.0078 | -0.1971894 | 49.99536
22.17034 | 211.9941 | -0.1971973 | 50.0071
22.177 | 211.9814 | -0.1972044 | 49.99198
22.18367 | 211.9679 | -0.1972106 | 49.9995
22.19033 | 211.9544 | -0.1972156 | 50.00632
22.197 | 211.9408 | -0.1972198 | 49.99404
22.20367 | 211.9273 | -0.1972223 | 49.99964
22.21033 | 211.9133 | -0.1972232 | 49.99363
22.217 | 211.9012 | -0.197223 | 50.00596
22.22367 | 211.8874 | -0.1972219 | 50.01096
22.23033 | 211.874 | -0.1972199 | 50.00598
22.237 | 211.8612 | -0.197217 | 49.9845
22.24367 | 211.8478 | -0.1972131 | 50.00538
22.25033 | 211.8346 | -0.1972084 | 50.00244
22.257 | 211.8211 | -0.1972034 | 50.00016
22.26367 | 211.8078 | -0.1971977 | 49.99366
22.27033 | 211.7944 | -0.1971915 | 49.9869
22.277 | 211.7808 | -0.1971843 | 50.00975
22.28366 | 211.7679 | -0.1971758 | 50.00272
22.29033 | 211.7543 | -0.197166 | 50.00968
22.297 | 211.7416 | -0.1971559 | 49.99214
22.30366 | 211.7279 | -0.1971461 | 49.98574
22.31033 | 211.7142 | -0.1971364 | 50.00968
22.317 | 211.7018 | -0.1971263 | 50.00062
22.32367 | 211.6881 | -0.1971159 | 50.00004
22.33033 | 211.6747 | -0.197105 | 50.00424
22.337 | 211.6616 | -0.1970932 | 50.00554
22.34367 | 211.648 | -0.19708 | 50.0014
22.35033 | 211.6344 | -0.1970656 | 49.98104
22.357 | 211.6216 | -0.1970506 | 50.01467
22.36367 | 211.6082 | -0.1970344 | 49.99457
22.37033 | 211.5942 | -0.197018 | 50.00497
22.377 | 211.5811 | -0.1970009 | 49.99396
22.38367 | 211.5689 | -0.1969834 | 50.00384
22.3895 | 211.5566 | -0.1969677 | 50.0176
22.39533 | 211.5447 | -0.1969516 | 49.9921
22.402 | 211.5314 | -0.1969325 | 49.99315
22.40866 | 211.518 | -0.1969126 | 49.99746
22.41533 | 211.5048 | -0.1968922 | 50.00724
22.422 | 211.4917 | -0.1968718 | 50.00467
22.42866 | 211.4778 | -0.1968515 | 49.99289
22.43533 | 211.4646 | -0.1968314 | 49.98897
22.442 | 211.4513 | -0.1968118 | 50.01411
22.44867 | 211.4382 | -0.1967926 | 49.99348
22.45533 | 211.4244 | -0.1967738 | 49.99852
22.462 | 211.4114 | -0.1967558 | 49.9999
22.46867 | 211.3982 | -0.1967384 | 50.00212
22.47533 | 211.3846 | -0.1967211 | 50.0012
22.482 | 211.3714 | -0.1967039 | 49.98844
22.48867 | 211.3585 | -0.196687 | 50.01406
22.49533 | 211.3451 | -0.1966707 | 49.9903
22.502 | 211.3318 | -0.1966544 | 50.00362
22.50867 | 211.318 | -0.196638 | 50.00869
22.51533 | 211.3053 | -0.1966214 | 49.99631
22.522 | 211.2918 | -0.1966044 | 49.99552
22.52866 | 211.2786 | -0.1965873 | 50.00078
22.53533 | 211.2652 | -0.1965705 | 49.99903
22.542 | 211.2516 | -0.1965541 | 50.00206
22.54866 | 211.2381 | -0.1965372 | 50.00648
22.55533 | 211.2252 | -0.1965198 | 50.00145
22.562 | 211.2116 | -0.1965018 | 49.9948
22.56867 | 211.1983 | -0.1964836 | 49.9912
22.57533 | 211.1852 | -0.1964653 | 50.00897
22.582 | 211.1716 | -0.1964465 | 49.99739
22.58867 | 211.1582 | -0.1964277 | 50.003
22.59534 | 211.145 | -0.1964092 | 49.98644
22.602 | 211.1316 | -0.1963904 | 50.01818
22.60866 | 211.1189 | -0.1963715 | 49.99056
22.61534 | 211.1052 | -0.1963522 | 50.00046
22.622 | 211.0915 | -0.1963326 | 49.99684
22.62866 | 211.0783 | -0.1963127 | 50.01038
22.63533 | 211.0654 | -0.1962928 | 49.98372
22.642 | 211.0522 | -0.1962726 | 50.02224
22.64783 | 211.0398 | -0.196255 | 49.98613
22.65366 | 211.0283 | -0.1962373 | 49.9921
22.66033 | 211.0154 | -0.1962166 | 50.00902
22.667 | 211.002 | -0.1961957 | 49.9995
22.67366 | 210.9883 | -0.1961744 | 49.99572
22.68033 | 210.9752 | -0.1961527 | 49.99762
22.687 | 210.9614 | -0.1961306 | 50.01359
22.69367 | 210.9487 | -0.1961078 | 49.99344
22.70033 | 210.9351 | -0.1960848 | 49.99112
22.707 | 210.9216 | -0.1960619 | 50.00156
22.71367 | 210.9089 | -0.1960396 | 50.0001
22.72034 | 210.8946 | -0.1960173 | 50.01271
22.727 | 210.8816 | -0.1959948 | 49.98704
22.73366 | 210.8684 | -0.1959719 | 50.01082
22.74034 | 210.8553 | -0.1959491 | 49.99221
22.747 | 210.8422 | -0.1959256 | 50.00163
22.75366 | 210.8284 | -0.1959012 | 50.00009
22.76033 | 210.8153 | -0.1958761 | 49.99789
22.767 | 210.8018 | -0.1958505 | 50.00621
22.77367 | 210.7888 | -0.1958254 | 49.99932
22.78034 | 210.7748 | -0.1958006 | 49.99678
22.787 | 210.7615 | -0.1957748 | 50.00613
22.79366 | 210.7484 | -0.1957481 | 50.00039
22.80033 | 210.7353 | -0.1957207 | 49.99156
22.807 | 210.7216 | -0.195693 | 49.99101
22.81366 | 210.7084 | -0.1956652 | 49.99626
22.82033 | 210.6948 | -0.1956375 | 50.02408
22.827 | 210.6814 | -0.1956094 | 49.99093
22.83366 | 210.6686 | -0.195581 | 49.98886
22.84033 | 210.6553 | -0.1955521 | 50.01516
22.847 | 210.6417 | -0.1955229 | 50.0094
22.85367 | 210.6289 | -0.1954936 | 50.00058
22.86033 | 210.6151 | -0.1954641 | 50.00426
22.867 | 210.6014 | -0.1954346 | 49.99496
22.87367 | 210.5881 | -0.1954049 | 49.99228
22.88033 | 210.5749 | -0.1953746 | 50.02385
22.887 | 210.5617 | -0.1953439 | 49.99724
22.89366 | 210.5482 | -0.1953121 | 49.98924
22.90033 | 210.535 | -0.1952793 | 50.0025
22.90617 | 210.5232 | -0.1952499 | 50.00056
22.912 | 210.512 | -0.1952204 | 50.00716
22.91866 | 210.4982 | -0.1951867 | 49.98352
22.92533 | 210.4854 | -0.1951526 | 50.01484
22.932 | 210.4716 | -0.1951182 | 50.00304
22.93866 | 210.4586 | -0.1950838 | 49.98854
22.94533 | 210.4455 | -0.1950484 | 49.99822
22.952 | 210.4317 | -0.1950122 | 50.00094
22.95866 | 210.4182 | -0.194976 | 50.00324
22.96533 | 210.4046 | -0.1949397 | 49.99597
22.972 | 210.3916 | -0.1949029 | 49.99973
22.97867 | 210.378 | -0.1948659 | 49.99998
22.98533 | 210.3652 | -0.1948294 | 50.0021
22.992 | 210.3518 | -0.1947933 | 49.99801
22.99867 | 210.3382 | -0.1947575 | 49.9893
23.00533 | 210.3253 | -0.194722 | 50.00356
23.012 | 210.3114 | -0.1946865 | 50.00974
23.01866 | 210.2984 | -0.1946516 | 49.99742
23.02533 | 210.285 | -0.1946174 | 49.99666
23.032 | 210.2709 | -0.1945837 | 50.00297
23.03867 | 210.2584 | -0.1945505 | 50.00228
23.04534 | 210.2441 | -0.1945174 | 50.01179
23.052 | 210.231 | -0.1944855 | 49.99758
23.05867 | 210.2184 | -0.1944534 | 49.98928
23.06533 | 210.205 | -0.1944205 | 50.00992
23.072 | 210.1913 | -0.1943877 | 49.99004
23.07867 | 210.1782 | -0.1943545 | 49.99409
23.08533 | 210.1649 | -0.1943209 | 50.0039
23.092 | 210.151 | -0.194287 | 50.00766
23.09867 | 210.1386 | -0.194253 | 49.98884
23.10533 | 210.1247 | -0.1942184 | 50.00881
23.112 | 210.1112 | -0.1941834 | 49.98891
23.11867 | 210.0978 | -0.1941482 | 50.0067
23.12533 | 210.0845 | -0.1941129 | 50.0057
23.132 | 210.0722 | -0.1940778 | 49.9866
23.13867 | 210.0583 | -0.1940431 | 50.00761
23.14533 | 210.0453 | -0.1940088 | 50.00047
23.152 | 210.032 | -0.1939752 | 50.00214
23.15866 | 210.0186 | -0.1939416 | 50.00542
23.1645 | 210.0076 | -0.1939119 | 49.9912
23.17034 | 209.9953 | -0.193883 | 50.0118
23.177 | 209.982 | -0.1938506 | 49.98804
23.18367 | 209.968 | -0.1938191 | 50.00136
23.19033 | 209.9552 | -0.1937883 | 49.99373
23.197 | 209.9413 | -0.1937579 | 50.01548
23.20367 | 209.928 | -0.193727 | 49.9925
23.21033 | 209.9146 | -0.1936964 | 49.98896
23.217 | 209.9015 | -0.1936664 | 50.01094
23.22367 | 209.8879 | -0.1936364 | 49.99644
23.23033 | 209.8751 | -0.1936064 | 49.99978
23.237 | 209.8616 | -0.1935761 | 49.99997
23.24367 | 209.848 | -0.1935456 | 50
23.25033 | 209.8349 | -0.1935148 | 50.00422
23.257 | 209.8213 | -0.1934837 | 49.9865
23.26367 | 209.8086 | -0.1934527 | 50.00022
23.27033 | 209.7946 | -0.1934221 | 50.00741
23.277 | 209.7814 | -0.1933916 | 50.00046
23.28366 | 209.768 | -0.1933608 | 50.01166
23.29033 | 209.7547 | -0.1933298 | 49.9912
23.297 | 209.7413 | -0.1932985 | 50.00262
23.30366 | 209.728 | -0.193267 | 50.00544
23.31033 | 209.7148 | -0.1932351 | 49.99504
23.317 | 209.7016 | -0.1932042 | 49.99756
23.32367 | 209.6879 | -0.1931738 | 49.99561
23.33033 | 209.6746 | -0.1931437 | 50.00184
23.337 | 209.6614 | -0.1931139 | 49.99906
23.34367 | 209.6481 | -0.193085 | 50.00206
23.35033 | 209.6346 | -0.1930568 | 49.998
23.357 | 209.6216 | -0.1930288 | 50.00092
23.36367 | 209.6081 | -0.1930021 | 49.99794
23.37033 | 209.5948 | -0.1929764 | 50.00198
23.377 | 209.5818 | -0.1929512 | 49.998
23.38367 | 209.568 | -0.1929266 | 50.00198
23.39033 | 209.5546 | -0.192902 | 49.99589
23.397 | 209.5414 | -0.192877 | 50.01667
23.40366 | 209.5275 | -0.1928524 | 49.99045
23.41033 | 209.5147 | -0.1928283 | 49.99411
23.417 | 209.5007 | -0.1928047 | 50.00491
23.42283 | 209.4894 | -0.1927847 | 50.00903
23.42866 | 209.4778 | -0.1927652 | 49.98867
23.43533 | 209.4648 | -0.1927423 | 50.00462
23.442 | 209.4516 | -0.1927192 | 50.0077
23.44867 | 209.438 | -0.1926962 | 49.99096
23.45533 | 209.4246 | -0.192673 | 50.00578
23.462 | 209.4112 | -0.1926504 | 49.98978
23.46867 | 209.3982 | -0.1926286 | 50.00358
23.47533 | 209.3843 | -0.1926075 | 50.00128
23.482 | 209.3714 | -0.1925866 | 49.99902
23.48867 | 209.3575 | -0.1925664 | 49.99992
23.49533 | 209.3442 | -0.1925463 | 50
23.502 | 209.3312 | -0.1925264 | 50.0021
23.50867 | 209.3175 | -0.1925068 | 49.9959
23.51533 | 209.304 | -0.1924875 | 49.9934
23.522 | 209.2914 | -0.1924682 | 50.00592
23.52866 | 209.2776 | -0.1924496 | 50.0046
23.53533 | 209.2645 | -0.1924316 | 50.0003
23.542 | 209.2512 | -0.1924142 | 49.9979
23.54866 | 209.2379 | -0.1923972 | 49.99988
23.55533 | 209.225 | -0.1923808 | 50.00633
23.562 | 209.2112 | -0.1923645 | 49.98981
23.56867 | 209.1978 | -0.1923485 | 50.00359
23.57533 | 209.1846 | -0.1923333 | 49.99282
23.582 | 209.1713 | -0.1923184 | 50.01436
23.58867 | 209.1575 | -0.1923037 | 49.99665
23.59534 | 209.1439 | -0.192289 | 49.99662
23.602 | 209.1306 | -0.1922747 | 50.00824
23.60866 | 209.1178 | -0.1922606 | 49.991
23.61534 | 209.1041 | -0.1922466 | 50.00896
23.622 | 209.0912 | -0.1922325 | 49.98784
23.62866 | 209.0778 | -0.1922175 | 50.00347
23.63533 | 209.0645 | -0.1922021 | 49.99598
23.642 | 209.0514 | -0.1921863 | 50.01033
23.64867 | 209.0379 | -0.1921702 | 49.9943
23.65534 | 209.0244 | -0.1921546 | 49.99963
23.662 | 209.0109 | -0.1921388 | 49.99998
23.66866 | 208.9979 | -0.1921221 | 49.99153
23.67533 | 208.9844 | -0.1921048 | 49.99947
23.68117 | 208.9726 | -0.1920896 | 50.03024
23.687 | 208.9606 | -0.1920742 | 49.99139
23.69367 | 208.9478 | -0.1920568 | 49.99522
23.70033 | 208.9343 | -0.1920392 | 50.00181
23.707 | 208.9207 | -0.1920213 | 50.00646
23.71367 | 208.9081 | -0.1920032 | 49.99194
23.72034 | 208.8944 | -0.1919856 | 49.9942
23.727 | 208.8808 | -0.191969 | 50.00492
23.73366 | 208.8678 | -0.1919523 | 50.0003
23.74034 | 208.8541 | -0.1919358 | 49.98732
23.747 | 208.8408 | -0.1919195 | 50.01296
23.75366 | 208.8278 | -0.1919034 | 49.99974
23.76033 | 208.8142 | -0.1918873 | 49.99998
23.767 | 208.8015 | -0.1918707 | 49.99682
23.77367 | 208.7881 | -0.1918546 | 50.00508
23.78034 | 208.7744 | -0.1918399 | 50.00667
23.787 | 208.7608 | -0.1918263 | 49.99617
23.79366 | 208.7482 | -0.1918141 | 49.986
23.80033 | 208.7342 | -0.1918026 | 50.02133
23.807 | 208.7216 | -0.1917918 | 49.99498
23.81366 | 208.7078 | -0.1917815 | 49.99546
23.82033 | 208.6945 | -0.1917711 | 49.99441
23.827 | 208.6811 | -0.1917604 | 50.01234
23.83366 | 208.6673 | -0.1917503 | 50.00076
23.84033 | 208.6542 | -0.1917409 | 49.99052
23.847 | 208.6409 | -0.1917326 | 49.99941
23.85367 | 208.6273 | -0.1917254 | 50.001
23.86033 | 208.6142 | -0.1917196 | 49.999
23.867 | 208.6003 | -0.1917139 | 49.99359
23.87367 | 208.5873 | -0.191708 | 50.01547
23.88033 | 208.5736 | -0.1917018 | 49.99567
23.887 | 208.5608 | -0.1916954 | 49.99971
23.89366 | 208.5476 | -0.1916886 | 49.98941
23.90033 | 208.5341 | -0.1916812 | 50.00462
23.907 | 208.5215 | -0.1916735 | 49.99922
23.91367 | 208.5079 | -0.1916658 | 50.0063
23.92034 | 208.494 | -0.1916581 | 49.9898
23.927 | 208.4808 | -0.1916508 | 50.0057
23.93367 | 208.4675 | -0.1916443 | 50.00035
23.9395 | 208.456 | -0.1916394 | 50.00848
23.94533 | 208.4443 | -0.1916347 | 49.99722
23.952 | 208.4309 | -0.1916298 | 50.00616
23.95866 | 208.4176 | -0.1916246 | 49.99086
23.96533 | 208.4042 | -0.1916182 | 49.99942
23.972 | 208.3908 | -0.1916122 | 50.00207
23.97867 | 208.3776 | -0.1916064 | 49.99801
23.98533 | 208.3646 | -0.1916006 | 50.01891
23.992 | 208.3509 | -0.1915946 | 49.98953
23.99867 | 208.3381 | -0.1915881 | 50.00464
24.00533 | 208.3246 | -0.1915812 | 49.98334
24.012 | 208.311 | -0.1915744 | 50.01166
24.01866 | 208.2974 | -0.1915676 | 49.99225
24.02533 | 208.2844 | -0.1915604 | 50.00163
24.032 | 208.2708 | -0.1915527 | 49.99588
24.03867 | 208.2577 | -0.1915449 | 49.99972
24.04534 | 208.2439 | -0.1915371 | 50.0021
24.052 | 208.2306 | -0.1915292 | 50.00012
24.05867 | 208.2178 | -0.1915203 | 49.99789
24.06533 | 208.2045 | -0.1915104 | 50.00622
24.072 | 208.1909 | -0.1914996 | 49.99509
24.07867 | 208.1778 | -0.1914874 | 50.0018
24.08533 | 208.1645 | -0.1914744 | 49.99804
24.092 | 208.1508 | -0.1914612 | 50.002
24.09867 | 208.1376 | -0.1914472 | 49.99906
24.10533 | 208.1239 | -0.1914325 | 50.0031
24.112 | 208.1104 | -0.1914176 | 49.99914
24.11867 | 208.0975 | -0.1914024 | 49.99782
24.12533 | 208.0848 | -0.1913869 | 49.99563
24.132 | 208.0713 | -0.1913711 | 50.00396
24.13867 | 208.0576 | -0.1913545 | 49.99178
24.14533 | 208.0441 | -0.1913366 | 50.009
24.152 | 208.0309 | -0.1913181 | 49.9942
24.15866 | 208.0178 | -0.1912992 | 50.00598
24.16533 | 208.0041 | -0.1912793 | 49.98239
24.172 | 207.9908 | -0.1912578 | 50.00526
24.17866 | 207.9773 | -0.1912358 | 50.0236
24.18533 | 207.9645 | -0.1912136 | 49.98876
24.192 | 207.9508 | -0.1911908 | 49.9993
24.19783 | 207.9395 | -0.19117 | 49.99994
24.20367 | 207.9277 | -0.1911484 | 50.00846
24.21033 | 207.9144 | -0.1911238 | 49.99524
24.217 | 207.901 | -0.1910991 | 50.00816
24.22367 | 207.8875 | -0.1910744 | 49.98675
24.23033 | 207.8745 | -0.1910497 | 50.00129
24.237 | 207.8612 | -0.1910241 | 50.00007
24.24367 | 207.8473 | -0.1909983 | 50.0127
24.25033 | 207.8344 | -0.1909722 | 49.99656
24.257 | 207.8209 | -0.1909456 | 49.9966
24.26367 | 207.8076 | -0.1909183 | 50.00085
24.27033 | 207.7946 | -0.1908907 | 49.99898
24.277 | 207.781 | -0.1908623 | 49.99464
24.28366 | 207.7676 | -0.1908331 | 49.98802
24.29033 | 207.7546 | -0.1908037 | 50.01511
24.297 | 207.7405 | -0.1907738 | 49.99883
24.30366 | 207.7277 | -0.190743 | 49.9978
24.31033 | 207.7138 | -0.1907116 | 49.99563
24.317 | 207.7008 | -0.1906801 | 50.01877
24.32367 | 207.687 | -0.1906483 | 49.99693
24.33033 | 207.6736 | -0.1906157 | 49.99134
24.337 | 207.6605 | -0.1905822 | 50.0058
24.34367 | 207.647 | -0.1905472 | 49.9792
24.35033 | 207.6344 | -0.1905107 | 50.00928
24.357 | 207.6208 | -0.1904728 | 50.01328
24.36367 | 207.6078 | -0.1904336 | 49.99448
24.37033 | 207.5943 | -0.1903934 | 49.9997
24.377 | 207.5812 | -0.1903526 | 50.00633
24.38367 | 207.5679 | -0.1903113 | 49.99086
24.39033 | 207.5546 | -0.1902696 | 50.0026
24.397 | 207.5412 | -0.1902279 | 49.99593
24.40366 | 207.5276 | -0.1901857 | 50.01243
24.41033 | 207.5146 | -0.1901434 | 49.9902
24.417 | 207.5012 | -0.1901006 | 50.00152
24.42366 | 207.4877 | -0.1900574 | 49.98847
24.43033 | 207.475 | -0.1900144 | 49.99822
24.437 | 207.4613 | -0.189971 | 50.00728
24.44367 | 207.4476 | -0.189927 | 50.0015
24.45033 | 207.4341 | -0.1898817 | 50.0022
24.45616 | 207.4227 | -0.189842 | 49.99472
24.462 | 207.4106 | -0.1898022 | 50.00174
24.46867 | 207.3967 | -0.1897561 | 50.00433
24.47533 | 207.3836 | -0.1897092 | 49.99604
24.482 | 207.3706 | -0.1896614 | 49.99658
24.48867 | 207.3572 | -0.1896126 | 50.01459
24.49533 | 207.344 | -0.189563 | 49.9935
24.502 | 207.3308 | -0.189513 | 49.99535
24.50867 | 207.3171 | -0.1894626 | 50.00817
24.51533 | 207.3034 | -0.1894122 | 49.99628
24.522 | 207.2902 | -0.1893619 | 49.99978
24.52866 | 207.2765 | -0.1893115 | 50.00422
24.53533 | 207.2638 | -0.1892606 | 49.99179
24.542 | 207.25 | -0.1892098 | 50.00795
24.54866 | 207.2369 | -0.1891593 | 49.99203
24.55533 | 207.2234 | -0.1891095 | 49.99738
24.562 | 207.2104 | -0.1890603 | 49.99984
24.56867 | 207.197 | -0.1890119 | 50.0021
24.57533 | 207.1839 | -0.1889639 | 50.00119
24.582 | 207.1703 | -0.1889155 | 49.99584
24.58867 | 207.1569 | -0.1888676 | 50.0029
24.59534 | 207.1437 | -0.1888196 | 50.00018
24.602 | 207.1308 | -0.1887711 | 49.99153
24.60866 | 207.1175 | -0.1887226 | 50.0037
24.61534 | 207.1044 | -0.1886739 | 50.01716
24.622 | 207.0909 | -0.1886251 | 50.00424
24.62866 | 207.0773 | -0.1885759 | 49.9791
24.63533 | 207.0639 | -0.188527 | 50.00504
24.642 | 207.0505 | -0.1884791 | 50.00454
24.64867 | 207.0376 | -0.1884319 | 50.00557
24.65534 | 207.0245 | -0.1883858 | 49.98552
24.662 | 207.0107 | -0.1883406 | 49.9991
24.66866 | 206.997 | -0.1882963 | 50.0063
24.67533 | 206.9838 | -0.1882526 | 49.99828
24.682 | 206.9702 | -0.1882095 | 49.99566
24.68866 | 206.9572 | -0.1881675 | 50.00394
24.69533 | 206.9431 | -0.1881269 | 50.00024
24.702 | 206.9297 | -0.1880873 | 49.99789
24.70866 | 206.9174 | -0.1880483 | 50.00198
24.7145 | 206.9049 | -0.188015 | 49.98887
24.72034 | 206.8934 | -0.1879822 | 50.00476
24.727 | 206.8804 | -0.1879455 | 50.00136
24.73366 | 206.8673 | -0.1879092 | 50.01066
24.74034 | 206.8539 | -0.1878736 | 50.00066
24.747 | 206.841 | -0.1878392 | 49.98946
24.75366 | 206.8275 | -0.1878059 | 50.00144
24.76033 | 206.8142 | -0.1877731 | 50.00856
24.767 | 206.8006 | -0.1877409 | 49.99206
24.77367 | 206.7874 | -0.1877098 | 49.99844
24.78034 | 206.7746 | -0.1876806 | 50.01366
24.787 | 206.7604 | -0.1876526 | 49.98814
24.79366 | 206.7473 | -0.187625 | 49.99926
24.80033 | 206.734 | -0.1875977 | 49.99994
24.807 | 206.7203 | -0.1875702 | 49.99893
24.81366 | 206.7069 | -0.1875428 | 50.001
24.82033 | 206.6931 | -0.1875148 | 50.00004
24.827 | 206.6802 | -0.1874866 | 50
24.83366 | 206.6674 | -0.187459 | 49.99894
24.84033 | 206.6543 | -0.1874323 | 49.99992
24.847 | 206.6408 | -0.187406 | 50.00106
24.85367 | 206.6272 | -0.1873803 | 49.99582
24.86033 | 206.6142 | -0.1873551 | 50.00186
24.867 | 206.6004 | -0.1873301 | 50.00752
24.87367 | 206.5879 | -0.1873054 | 49.99623
24.88033 | 206.5742 | -0.1872813 | 50.00717
24.887 | 206.5606 | -0.1872577 | 49.99621
24.89366 | 206.5473 | -0.1872348 | 49.9987
24.90033 | 206.5337 | -0.1872123 | 49.9978
24.907 | 206.5207 | -0.1871897 | 50.00092
24.91367 | 206.5069 | -0.1871678 | 50.00217
24.92034 | 206.4942 | -0.1871468 | 49.998
24.927 | 206.4804 | -0.187126 | 50.00622
24.93367 | 206.4673 | -0.1871052 | 49.99191
24.94033 | 206.4544 | -0.187084 | 50.0016
24.947 | 206.4414 | -0.1870631 | 49.98212
24.95367 | 206.4276 | -0.1870432 | 50.01474
24.96033 | 206.4151 | -0.1870231 | 49.99986
24.967 | 206.4006 | -0.1870024 | 49.99472
24.97283 | 206.3895 | -0.1869841 | 50.0075
24.97867 | 206.3774 | -0.1869659 | 50.005
24.98533 | 206.3639 | -0.1869451 | 49.98761
24.992 | 206.3506 | -0.1869242 | 50.00769
24.99867 | 206.3371 | -0.1869031 | 49.99942
25.00533 | 206.3237 | -0.1868814 | 50.00312
25.012 | 206.3104 | -0.1868591 | 49.99808
25.01866 | 206.297 | -0.1868358 | 49.99988
25.02533 | 206.2834 | -0.186811 | 50.0021
25.032 | 206.2703 | -0.1867853 | 49.99802
25.03867 | 206.2572 | -0.1867588 | 50.0041
25.04534 | 206.2438 | -0.1867316 | 49.9992
25.052 | 206.2306 | -0.1867032 | 50.01054
25.05867 | 206.2172 | -0.1866742 | 49.99008
25.06533 | 206.2039 | -0.1866454 | 49.9962
25.072 | 206.1904 | -0.1866171 | 49.99026
25.07867 | 206.1772 | -0.1865889 | 50.00362
25.08533 | 206.164 | -0.1865608 | 50.01398
25.092 | 206.1508 | -0.1865326 | 49.99347
25.09867 | 206.1377 | -0.1865048 | 50.00382
25.10533 | 206.1237 | -0.1864771 | 49.98859
25.112 | 206.1106 | -0.186449 | 50.0141
25.11867 | 206.0974 | -0.1864203 | 49.98818
25.12533 | 206.0841 | -0.1863915 | 49.99502
25.132 | 206.0706 | -0.1863622 | 50.00921
25.13867 | 206.0575 | -0.1863325 | 50.00586
25.14533 | 206.0442 | -0.1863025 | 49.99402
25.152 | 206.0306 | -0.1862722 | 49.99962
25.15866 | 206.0171 | -0.1862413 | 49.99152
25.16533 | 206.0039 | -0.1862099 | 50.0111
25.172 | 205.9904 | -0.1861778 | 49.99968
25.17866 | 205.9768 | -0.186145 | 49.9894
25.18533 | 205.9639 | -0.1861113 | 50.01625
25.192 | 205.9502 | -0.1860776 | 50.00101
25.19867 | 205.9372 | -0.1860432 | 49.98736
25.20533 | 205.924 | -0.1860082 | 50.01298
25.212 | 205.9101 | -0.1859732 | 49.99129
25.21867 | 205.8973 | -0.1859368 | 50.00791
25.22533 | 205.8844 | -0.1858994 | 49.99309
25.23116 | 205.8724 | -0.1858665 | 50.00661
25.237 | 205.8609 | -0.1858335 | 49.98644
25.24367 | 205.8474 | -0.1857964 | 50.00656
25.25033 | 205.8341 | -0.18576 | 50.0004
25.257 | 205.8201 | -0.1857239 | 50.0032
25.26367 | 205.8069 | -0.1856874 | 49.98645
25.27033 | 205.7936 | -0.1856516 | 50.00866
25.277 | 205.7806 | -0.1856166 | 50.01324
25.28366 | 205.7668 | -0.1855819 | 49.99766
25.29033 | 205.7541 | -0.1855476 | 49.9914
25.297 | 205.7405 | -0.1855137 | 49.99206
25.30366 | 205.7273 | -0.1854797 | 50.0069
25.31033 | 205.7139 | -0.1854463 | 50.00149
25.317 | 205.701 | -0.1854135 | 50.00326
25.32367 | 205.6872 | -0.1853819 | 49.9875
25.33033 | 205.6734 | -0.1853509 | 50.01614
25.337 | 205.6604 | -0.1853203 | 49.99782
25.34367 | 205.6466 | -0.1852904 | 49.98294
25.35033 | 205.6331 | -0.1852608 | 50.01056
25.357 | 205.6203 | -0.1852315 | 49.99219
25.36367 | 205.6066 | -0.1852028 | 50.01009
25.37033 | 205.5936 | -0.1851742 | 49.9985
25.377 | 205.5803 | -0.1851456 | 50.00414
25.38367 | 205.5674 | -0.185117 | 49.98544
25.39033 | 205.5535 | -0.1850877 | 50.0213
25.397 | 205.54 | -0.1850576 | 49.98546
25.40366 | 205.5268 | -0.1850275 | 50.0139
25.41033 | 205.5131 | -0.1849978 | 49.98922
25.417 | 205.4999 | -0.1849691 | 50.00884
25.42366 | 205.4871 | -0.1849409 | 49.99631
25.43033 | 205.4733 | -0.1849134 | 50.01034
25.437 | 205.4599 | -0.1848861 | 49.98582
25.44367 | 205.4468 | -0.1848588 | 50.00758
25.45033 | 205.4332 | -0.1848314 | 49.99306
25.457 | 205.4198 | -0.1848044 | 49.99956
25.46367 | 205.4066 | -0.184778 | 49.9968
25.47034 | 205.3929 | -0.184752 | 50.00296
25.477 | 205.3801 | -0.1847258 | 50.0097
25.48366 | 205.3663 | -0.1846992 | 49.99848
25.4895 | 205.3556 | -0.1846761 | 49.98934
25.49533 | 205.343 | -0.1846531 | 49.99152
25.502 | 205.33 | -0.1846263 | 50.01004
25.50867 | 205.3168 | -0.1845992 | 49.98688
25.51533 | 205.3038 | -0.1845724 | 50.00976
25.522 | 205.2903 | -0.1845456 | 49.99637
25.52866 | 205.2768 | -0.1845196 | 50.01247
25.53533 | 205.2634 | -0.1844945 | 49.98384
25.542 | 205.2504 | -0.1844703 | 49.99687
25.54866 | 205.2369 | -0.1844468 | 50.00192
25.55533 | 205.2237 | -0.1844242 | 50.01286
25.562 | 205.2103 | -0.1844025 | 50.0061
25.56867 | 205.1966 | -0.1843811 | 49.98768
25.57533 | 205.1838 | -0.1843593 | 50.0024
25.582 | 205.1699 | -0.184337 | 50.00016
25.58867 | 205.1566 | -0.1843141 | 50.00211
25.59534 | 205.143 | -0.1842914 | 50.01178
25.602 | 205.1296 | -0.1842686 | 49.9764
25.60867 | 205.1167 | -0.1842455 | 50.0091
25.61533 | 205.1032 | -0.184222 | 50.00692
25.622 | 205.0899 | -0.184198 | 49.98984
25.62866 | 205.0766 | -0.1841733 | 49.98668
25.63533 | 205.0632 | -0.1841487 | 50.01502
25.642 | 205.05 | -0.1841244 | 49.99776
25.64867 | 205.0364 | -0.1840998 | 49.99563
25.65534 | 205.0231 | -0.1840754 | 50.0124
25.662 | 205.0098 | -0.1840509 | 49.99126
25.66866 | 204.996 | -0.1840265 | 50.00473
25.67533 | 204.9833 | -0.1840021 | 50.00134
25.682 | 204.9698 | -0.1839784 | 49.99691
25.68866 | 204.9566 | -0.183955 | 50.0104
25.69533 | 204.943 | -0.183931 | 50.00382
25.702 | 204.93 | -0.1839058 | 49.98964
25.70867 | 204.9166 | -0.1838795 | 50.00041
25.71533 | 204.9032 | -0.1838527 | 50.00109
25.722 | 204.89 | -0.183825 | 50.0064
25.72866 | 204.8766 | -0.1837964 | 49.99617
25.73533 | 204.8631 | -0.1837677 | 49.99658
25.742 | 204.8502 | -0.183739 | 49.98498
25.74783 | 204.8383 | -0.1837138 | 50.01462
25.75366 | 204.8262 | -0.1836882 | 50.0057
25.76033 | 204.8134 | -0.1836584 | 49.994
25.767 | 204.7992 | -0.1836284 | 50.00174
25.77367 | 204.7868 | -0.1835982 | 50.00011
25.78034 | 204.7731 | -0.183568 | 50.00424
25.787 | 204.7598 | -0.1835375 | 49.99604
25.79366 | 204.7462 | -0.1835073 | 49.99976
25.80033 | 204.7328 | -0.1834779 | 49.99786
25.807 | 204.7201 | -0.1834491 | 49.99986
25.81366 | 204.7068 | -0.1834211 | 49.99259
25.82033 | 204.6934 | -0.1833934 | 50.02386
25.827 | 204.6799 | -0.1833661 | 49.9962
25.83367 | 204.6665 | -0.1833402 | 49.98918
25.84033 | 204.6528 | -0.1833149 | 49.99191
25.847 | 204.6398 | -0.1832901 | 50.00796
25.85366 | 204.6266 | -0.1832657 | 50.00472
25.86033 | 204.6134 | -0.1832422 | 49.99712
25.867 | 204.5995 | -0.1832198 | 49.99876
25.87367 | 204.5862 | -0.1831987 | 50.00414
25.88034 | 204.5731 | -0.1831785 | 49.99391
25.887 | 204.5594 | -0.1831589 | 50.00172
25.89366 | 204.5465 | -0.1831397 | 50.00434
25.90033 | 204.5331 | -0.1831204 | 49.99603
25.907 | 204.5197 | -0.1831016 | 49.98706
25.91367 | 204.5065 | -0.1830835 | 49.9992
25.92034 | 204.4932 | -0.1830661 | 50.01687
25.927 | 204.4797 | -0.1830496 | 50.00106
25.93367 | 204.4663 | -0.1830336 | 49.99054
25.94033 | 204.4538 | -0.1830175 | 50.0068
25.947 | 204.4397 | -0.1830019 | 50.00889
25.95367 | 204.4266 | -0.1829873 | 49.9889
25.96033 | 204.4126 | -0.1829733 | 49.99719
25.967 | 204.3999 | -0.1829598 | 50.0136
25.97367 | 204.3862 | -0.1829467 | 49.98606
25.98034 | 204.3735 | -0.1829335 | 50.00336
25.987 | 204.36 | -0.1829206 | 49.9907
25.99367 | 204.3464 | -0.182908 | 50.00894
26.00033 | 204.3328 | -0.1828954 | 50.00902
26.00617 | 204.3218 | -0.1828842 | 49.97888
26.012 | 204.3099 | -0.1828728 | 50.00906
26.01866 | 204.2964 | -0.1828594 | 49.99846
26.02533 | 204.2835 | -0.1828456 | 50.0105
26.032 | 204.2696 | -0.1828316 | 49.99008
26.03867 | 204.2564 | -0.1828178 | 49.9909
26.04534 | 204.243 | -0.182805 | 50.00789
26.052 | 204.2294 | -0.1827926 | 50.00048
26.05867 | 204.2161 | -0.1827801 | 50.00003
26.06533 | 204.2028 | -0.1827671 | 49.98837
26.072 | 204.1895 | -0.1827542 | 50.00878
26.07867 | 204.176 | -0.1827415 | 50.00372
26.08533 | 204.1632 | -0.1827282 | 49.9981
26.092 | 204.1496 | -0.1827142 | 49.99353
26.09867 | 204.1364 | -0.1826997 | 50.00383
26.10534 | 204.1234 | -0.1826844 | 50.00234
26.112 | 204.1102 | -0.1826688 | 50.00332
26.11867 | 204.0964 | -0.1826527 | 50.00234
26.12533 | 204.0828 | -0.1826366 | 49.99592
26.132 | 204.0696 | -0.1826207 | 49.99657
26.13867 | 204.0562 | -0.1826054 | 50.00718
26.14533 | 204.0427 | -0.1825904 | 49.99622
26.152 | 204.03 | -0.182575 | 49.98917
26.15866 | 204.0164 | -0.1825588 | 50.00989
26.16533 | 204.0029 | -0.1825415 | 50.00062
26.172 | 203.9894 | -0.1825231 | 49.999
26.17866 | 203.9758 | -0.1825043 | 49.99888
26.18533 | 203.9631 | -0.1824851 | 50.0105
26.192 | 203.9502 | -0.1824646 | 49.99219
26.19867 | 203.9359 | -0.1824426 | 49.99951
26.20533 | 203.9233 | -0.18242 | 49.99996
26.212 | 203.9097 | -0.1823967 | 50.01164
26.21866 | 203.8964 | -0.1823732 | 49.99543
26.22533 | 203.8834 | -0.1823486 | 49.99442
26.232 | 203.87 | -0.1823231 | 49.99224
26.23867 | 203.8564 | -0.1822967 | 50.01431
26.24534 | 203.843 | -0.1822697 | 50.00089
26.252 | 203.8289 | -0.1822422 | 49.9937
26.25867 | 203.8162 | -0.1822144 | 49.99748
26.2645 | 203.8041 | -0.1821897 | 49.9998
26.27033 | 203.7928 | -0.1821651 | 50.01584
26.277 | 203.7793 | -0.182137 | 49.98935
26.28366 | 203.7663 | -0.1821098 | 49.99511
26.29033 | 203.7529 | -0.1820826 | 49.98596
26.297 | 203.7397 | -0.182055 | 50.01287
26.30366 | 203.7263 | -0.1820272 | 50.0029
26.31033 | 203.7125 | -0.1819997 | 49.9896
26.317 | 203.6996 | -0.1819722 | 50.00781
26.32367 | 203.6864 | -0.1819444 | 50.01212
26.33033 | 203.6728 | -0.1819166 | 49.98912
26.337 | 203.6591 | -0.1818893 | 49.99296
26.34366 | 203.646 | -0.1818626 | 50.01331
26.35033 | 203.6329 | -0.1818357 | 49.99766
26.357 | 203.6191 | -0.1818087 | 50.00302
26.36367 | 203.6063 | -0.1817817 | 49.98432
26.37034 | 203.5924 | -0.1817548 | 49.999
26.377 | 203.5794 | -0.1817284 | 50.0084
26.38367 | 203.5662 | -0.1817022 | 50.00793
26.39033 | 203.5523 | -0.1816768 | 49.99308
26.397 | 203.5398 | -0.1816516 | 49.98899
26.40366 | 203.5262 | -0.1816267 | 50.01306
26.41033 | 203.5131 | -0.1816016 | 49.99764
26.417 | 203.4994 | -0.1815765 | 49.99984
26.42366 | 203.4858 | -0.181552 | 49.99998
26.43033 | 203.4724 | -0.1815278 | 49.99048
26.437 | 203.459 | -0.1815032 | 50.00891
26.44367 | 203.4459 | -0.1814784 | 50.01325
26.45033 | 203.4325 | -0.1814525 | 49.98918
26.457 | 203.4189 | -0.1814263 | 49.99826
26.46367 | 203.4059 | -0.1814 | 49.99989
26.47034 | 203.3928 | -0.1813726 | 49.99892
26.477 | 203.3791 | -0.1813448 | 49.99041
26.48367 | 203.3662 | -0.1813168 | 50.01106
26.49033 | 203.3527 | -0.1812892 | 50.00494
26.497 | 203.3392 | -0.1812614 | 49.99078
26.50366 | 203.3257 | -0.1812333 | 50.00788
26.51033 | 203.3127 | -0.1812053 | 50.01002
26.517 | 203.2986 | -0.1811774 | 50.00062
26.52283 | 203.2873 | -0.1811528 | 49.98574
26.52866 | 203.2763 | -0.181128 | 49.9963
26.53533 | 203.2631 | -0.1810991 | 49.99553
26.542 | 203.2491 | -0.1810702 | 50.00395
26.54866 | 203.2362 | -0.1810411 | 50.00025
26.55533 | 203.2226 | -0.1810116 | 50.00852
26.562 | 203.2093 | -0.1809818 | 49.99736
26.56867 | 203.1958 | -0.1809506 | 49.99665
26.57533 | 203.1824 | -0.1809191 | 50.01037
26.582 | 203.168 | -0.1808872 | 49.99007
26.58867 | 203.1554 | -0.1808545 | 49.99728
26.59534 | 203.1424 | -0.1808216 | 49.99454
26.602 | 203.1288 | -0.1807878 | 50.00917
26.60867 | 203.1155 | -0.1807533 | 49.98788
26.61533 | 203.1025 | -0.1807184 | 50.00876
26.622 | 203.0894 | -0.1806838 | 50.01006
26.62866 | 203.076 | -0.1806494 | 49.99004
26.63533 | 203.0628 | -0.1806167 | 49.99937
26.642 | 203.049 | -0.1805855 | 49.99996
26.64867 | 203.036 | -0.1805555 | 50.00847
26.65534 | 203.0226 | -0.1805269 | 49.99522
26.662 | 203.0088 | -0.1804987 | 49.99652
26.66866 | 202.9951 | -0.1804709 | 50.00615
26.67533 | 202.9821 | -0.1804434 | 49.99403
26.682 | 202.9684 | -0.1804159 | 49.99117
26.68866 | 202.9554 | -0.1803886 | 50.00787
26.69533 | 202.9421 | -0.1803617 | 49.99414
26.702 | 202.9289 | -0.1803346 | 50.00598
26.70867 | 202.9156 | -0.1803078 | 49.99191
26.71533 | 202.9022 | -0.1802812 | 50.00796
26.722 | 202.8892 | -0.1802551 | 50.00049
26.72866 | 202.8758 | -0.1802295 | 50.00215
26.73533 | 202.8618 | -0.1802043 | 49.99909
26.742 | 202.8484 | -0.1801789 | 50.00312
26.74867 | 202.8354 | -0.1801532 | 49.99597
26.75534 | 202.822 | -0.1801271 | 49.99127
26.762 | 202.809 | -0.1801013 | 50.01215
26.76866 | 202.7956 | -0.1800762 | 49.99652
26.77533 | 202.782 | -0.1800519 | 50.00824
26.78116 | 202.7703 | -0.1800309 | 49.99011
26.787 | 202.759 | -0.1800102 | 50.00111
26.79366 | 202.7456 | -0.1799869 | 49.99796
26.80033 | 202.732 | -0.1799637 | 49.9872
26.807 | 202.7188 | -0.1799406 | 50.0225
26.81366 | 202.7053 | -0.1799178 | 49.99082
26.82033 | 202.6919 | -0.1798948 | 49.98672
26.827 | 202.6785 | -0.179872 | 49.99917
26.83367 | 202.665 | -0.1798496 | 50.01052
26.84033 | 202.6521 | -0.1798274 | 50.01124
26.847 | 202.6386 | -0.1798059 | 49.99436
26.85366 | 202.6252 | -0.1797848 | 49.99752
26.86033 | 202.6122 | -0.1797638 | 50.00302
26.867 | 202.5985 | -0.1797431 | 49.99701
26.87367 | 202.5854 | -0.1797228 | 49.9977
26.88034 | 202.572 | -0.1797035 | 50.01044
26.887 | 202.5592 | -0.1796853 | 49.99115
26.89366 | 202.5455 | -0.1796678 | 50.01532
26.90033 | 202.532 | -0.1796511 | 49.97873
26.907 | 202.5185 | -0.1796343 | 50.00607
26.91367 | 202.5056 | -0.1796172 | 50.00461
26.92034 | 202.4912 | -0.1795995 | 49.9971
26.927 | 202.4784 | -0.1795812 | 50.00934
26.93367 | 202.4652 | -0.179562 | 49.99
26.94033 | 202.4516 | -0.179542 | 49.98774
26.947 | 202.4383 | -0.1795208 | 50.0024
26.95367 | 202.4252 | -0.1794984 | 50.00437
26.96033 | 202.4119 | -0.1794747 | 50.0045
26.967 | 202.3988 | -0.1794497 | 50.00028
26.97367 | 202.385 | -0.1794242 | 50
26.98034 | 202.3719 | -0.1793985 | 50
26.987 | 202.3584 | -0.1793728 | 49.99998
26.99367 | 202.3448 | -0.179347 | 49.99894
27.00033 | 202.332 | -0.1793212 | 50.00098
27.007 | 202.3184 | -0.1792948 | 50.00006
27.01367 | 202.3052 | -0.1792678 | 49.99366
27.02033 | 202.2917 | -0.1792407 | 50.00171
27.027 | 202.2782 | -0.1792127 | 50.00646
27.03366 | 202.265 | -0.1791834 | 49.99617
27.0395 | 202.2535 | -0.1791572 | 50.01361
27.04534 | 202.2416 | -0.1791302 | 50.005
27.052 | 202.2283 | -0.1790988 | 49.9855
27.05867 | 202.2152 | -0.1790678 | 49.99486
27.06533 | 202.2021 | -0.1790371 | 50.00602
27.072 | 202.1886 | -0.179007 | 50.0046
27.07867 | 202.175 | -0.1789773 | 49.99606
27.08533 | 202.1618 | -0.1789481 | 49.99551
27.092 | 202.1486 | -0.1789193 | 50.00395
27.09867 | 202.1351 | -0.1788916 | 50.00236
27.10534 | 202.1218 | -0.1788646 | 49.98956
27.112 | 202.1083 | -0.1788377 | 49.99512
27.11867 | 202.0947 | -0.1788111 | 50.01238
27.12533 | 202.0818 | -0.1787846 | 50.00078
27.132 | 202.0683 | -0.1787576 | 49.99053
27.13867 | 202.0546 | -0.1787304 | 50.00891
27.14533 | 202.0415 | -0.1787035 | 50.00056
27.152 | 202.0284 | -0.1786765 | 50.00426
27.15866 | 202.0152 | -0.1786488 | 49.99604
27.16533 | 202.0019 | -0.1786204 | 49.99975
27.172 | 201.9886 | -0.1785919 | 50.00744
27.17866 | 201.975 | -0.178564 | 50.00152
27.18533 | 201.9613 | -0.1785362 | 49.99268
27.192 | 201.948 | -0.1785088 | 49.99108
27.19867 | 201.9345 | -0.1784822 | 50.01108
27.20533 | 201.9213 | -0.1784564 | 50.00068
27.212 | 201.9083 | -0.1784315 | 49.99581
27.21866 | 201.8944 | -0.1784071 | 50.00078
27.22533 | 201.8814 | -0.1783824 | 50.00639
27.232 | 201.8686 | -0.178358 | 49.99722
27.23867 | 201.8556 | -0.1783337 | 49.99136
27.24534 | 201.8419 | -0.1783097 | 49.98783
27.252 | 201.8288 | -0.1782862 | 50.0098
27.25867 | 201.8152 | -0.1782627 | 50.01648
27.26533 | 201.8012 | -0.1782396 | 49.99045
27.272 | 201.7875 | -0.1782172 | 49.99939
27.27866 | 201.7752 | -0.1781946 | 50.00843
27.28533 | 201.7613 | -0.1781721 | 49.99207
27.292 | 201.748 | -0.1781491 | 49.99528
27.29783 | 201.7365 | -0.178128 | 50.01054
27.30366 | 201.7247 | -0.1781059 | 50.00074
27.31033 | 201.7113 | -0.1780796 | 50.00428
27.317 | 201.6978 | -0.1780527 | 49.9865
27.32367 | 201.6846 | -0.1780255 | 50.00444
27.33033 | 201.6714 | -0.1779971 | 49.9971
27.337 | 201.6578 | -0.1779676 | 50.01147
27.34366 | 201.6445 | -0.1779376 | 49.99332
27.35033 | 201.6312 | -0.1779069 | 49.99641
27.357 | 201.6184 | -0.1778751 | 50.00188
27.36367 | 201.6044 | -0.1778416 | 49.99377
27.37034 | 201.5918 | -0.177807 | 50.00069
27.377 | 201.5781 | -0.1777711 | 50.00956
27.38367 | 201.5653 | -0.1777341 | 49.99319
27.39033 | 201.5516 | -0.1776967 | 50.00168
27.397 | 201.538 | -0.1776586 | 49.99588
27.40366 | 201.5242 | -0.1776205 | 50.01348
27.41033 | 201.5112 | -0.177583 | 49.98603
27.417 | 201.4976 | -0.1775457 | 50.00864
27.42366 | 201.4847 | -0.1775078 | 49.99736
27.43033 | 201.4709 | -0.177469 | 49.99984
27.437 | 201.4575 | -0.17743 | 50.00104
27.44367 | 201.4443 | -0.177391 | 50.00112
27.45033 | 201.4315 | -0.177352 | 50.00006
27.457 | 201.4183 | -0.1773126 | 50.00422
27.46367 | 201.4046 | -0.1772726 | 50.00344
27.47034 | 201.3911 | -0.1772329 | 49.99385
27.477 | 201.3777 | -0.1771937 | 49.99644
27.48367 | 201.3648 | -0.1771555 | 49.99977
27.49033 | 201.3515 | -0.1771185 | 49.99998
27.497 | 201.3383 | -0.1770823 | 50
27.50366 | 201.3251 | -0.1770471 | 49.99153
27.51033 | 201.3114 | -0.1770133 | 50.01216
27.517 | 201.2978 | -0.1769801 | 49.99441
27.52367 | 201.2848 | -0.1769477 | 49.99753
27.53034 | 201.2712 | -0.1769159 | 50.00408
27.537 | 201.2579 | -0.1768838 | 49.99707
27.54366 | 201.2445 | -0.1768525 | 50.00934
27.55033 | 201.2316 | -0.1768219 | 49.9953
27.55616 | 201.2191 | -0.1767952 | 49.99832
27.562 | 201.2076 | -0.1767682 | 49.99984
27.56867 | 201.1939 | -0.1767372 | 50.00844
27.57533 | 201.1803 | -0.1767056 | 49.99418
27.582 | 201.1674 | -0.1766735 | 49.99858
27.58867 | 201.1541 | -0.1766413 | 49.99887
27.59534 | 201.1408 | -0.1766089 | 49.99992
27.602 | 201.1274 | -0.1765761 | 50.00316
27.60867 | 201.1142 | -0.1765434 | 50.00126
27.61533 | 201.1008 | -0.1765105 | 49.99267
27.622 | 201.0875 | -0.1764783 | 49.99213
27.62866 | 201.0742 | -0.1764468 | 50.00162
27.63533 | 201.0609 | -0.1764156 | 50.00855
27.642 | 201.0474 | -0.1763853 | 50.00053
27.64867 | 201.0341 | -0.1763559 | 49.99263
27.65534 | 201.0212 | -0.1763272 | 50.00693
27.662 | 201.0075 | -0.176299 | 49.99832
27.66866 | 200.9944 | -0.1762711 | 50.00834
27.67533 | 200.9806 | -0.1762442 | 49.99417
27.682 | 200.9676 | -0.1762184 | 50.00387
27.68866 | 200.9546 | -0.1761939 | 49.99283
27.69533 | 200.9412 | -0.1761699 | 50.01013
27.702 | 200.928 | -0.1761466 | 49.99533
27.70867 | 200.9142 | -0.1761248 | 50.005
27.71533 | 200.9008 | -0.1761044 | 49.99502
27.722 | 200.8885 | -0.1760851 | 49.99756
27.72866 | 200.8745 | -0.1760666 | 49.99774
27.73533 | 200.8614 | -0.1760487 | 50.01149
27.742 | 200.848 | -0.1760312 | 49.99754
27.74867 | 200.8346 | -0.1760138 | 49.99773
27.75534 | 200.8213 | -0.1759967 | 49.99556
27.762 | 200.8082 | -0.1759795 | 49.99972
27.76866 | 200.7946 | -0.1759623 | 50.00526
27.77533 | 200.7809 | -0.1759449 | 49.99504
27.782 | 200.7682 | -0.1759274 | 49.99969
27.78867 | 200.7543 | -0.1759091 | 50.00844
27.79534 | 200.7414 | -0.1758901 | 49.99312
27.802 | 200.728 | -0.1758702 | 50.00274
27.80867 | 200.7152 | -0.1758491 | 49.98853
27.8145 | 200.703 | -0.1758297 | 50.01961
27.82033 | 200.6914 | -0.1758096 | 50.0035
27.827 | 200.678 | -0.1757852 | 49.98964
27.83367 | 200.664 | -0.1757602 | 49.99934
27.84033 | 200.6515 | -0.1757346 | 49.99996
27.847 | 200.6378 | -0.1757083 | 50
27.85366 | 200.6247 | -0.175682 | 49.99998
27.86033 | 200.6114 | -0.1756551 | 49.99789
27.867 | 200.5978 | -0.1756275 | 50.00198
27.87367 | 200.5851 | -0.1755993 | 50.00012
27.88034 | 200.5719 | -0.1755705 | 50
27.887 | 200.5574 | -0.1755411 | 50
27.89366 | 200.5449 | -0.1755107 | 50.00424
27.90033 | 200.531 | -0.1754791 | 49.99602
27.907 | 200.5178 | -0.1754462 | 49.99975
27.91367 | 200.5051 | -0.1754124 | 49.99787
27.92034 | 200.4914 | -0.1753773 | 49.9988
27.927 | 200.4778 | -0.175341 | 50.00204
27.93367 | 200.4648 | -0.1753039 | 50.00226
27.94033 | 200.4518 | -0.1752663 | 49.9991
27.947 | 200.4383 | -0.1752284 | 50.001
27.95367 | 200.425 | -0.17519 | 49.999
27.96033 | 200.4114 | -0.1751514 | 49.99994
27.967 | 200.3977 | -0.1751125 | 49.99893
27.97367 | 200.3842 | -0.1750734 | 50.00946
27.98034 | 200.3706 | -0.1750341 | 49.99318
27.987 | 200.3579 | -0.1749954 | 49.99853
27.99367 | 200.3447 | -0.1749568 | 49.98934
28.00033 | 200.3314 | -0.1749184 | 50.01837
28.007 | 200.3178 | -0.1748808 | 49.99903
28.01367 | 200.3042 | -0.1748441 | 49.99042
28.02033 | 200.2914 | -0.1748083 | 50.00044
28.027 | 200.2773 | -0.1747734 | 50.00214
28.03366 | 200.2648 | -0.1747384 | 50.00012
28.04033 | 200.2514 | -0.1747034 | 50
28.047 | 200.2379 | -0.1746682 | 50.00212
28.05366 | 200.2246 | -0.1746332 | 50.00436
28.06033 | 200.2116 | -0.1745991 | 49.99392
28.067 | 200.1978 | -0.1745656 | 49.99961
28.07283 | 200.1865 | -0.1745368 | 49.99996
28.07867 | 200.1746 | -0.1745085 | 50.00846
28.08533 | 200.161 | -0.1744762 | 50.00052
28.092 | 200.1477 | -0.1744436 | 49.99262
28.09867 | 200.1342 | -0.1744106 | 49.99848
28.10534 | 200.1214 | -0.1743771 | 49.99996
28.112 | 200.1079 | -0.1743433 | 50.00846
28.11867 | 200.0946 | -0.1743097 | 49.99205
28.12533 | 200.0813 | -0.174276 | 49.99104
28.132 | 200.0679 | -0.1742422 | 50.01002
28.13867 | 200.0548 | -0.1742085 | 49.99004
28.14533 | 200.0413 | -0.1741751 | 50.00784
28.152 | 200.028 | -0.1741421 | 49.99308
28.15866 | 200.0143 | -0.1741096 | 50.0059
28.16533 | 200.0012 | -0.174077 | 50.00672
28.172 | 199.9871 | -0.1740444 | 49.97397
28.17866 | 199.9744 | -0.1740116 | 50.0174
28.18533 | 199.9607 | -0.1739781 | 50.0032
28.192 | 199.9477 | -0.1739438 | 50.01078
28.19867 | 199.9344 | -0.1739082 | 49.99116
28.20533 | 199.9214 | -0.1738712 | 49.98989
28.212 | 199.9083 | -0.173833 | 50.00783
28.21866 | 199.8946 | -0.1737936 | 50.00472
28.22533 | 199.881 | -0.1737526 | 50.00347
28.232 | 199.8678 | -0.1737098 | 49.99281
28.23867 | 199.8546 | -0.1736666 | 50.0112
28.24534 | 199.841 | -0.1736236 | 50.0007
28.252 | 199.8279 | -0.1735806 | 49.98417
28.25867 | 199.8141 | -0.1735378 | 50.00747
28.26533 | 199.8008 | -0.1734951 | 50.00681
28.272 | 199.7875 | -0.173452 | 49.98772
28.27866 | 199.774 | -0.1734088 | 49.99289
28.28533 | 199.7611 | -0.1733655 | 49.99955
28.292 | 199.748 | -0.1733218 | 50.00843
28.29866 | 199.7343 | -0.1732774 | 49.9963
28.30533 | 199.7206 | -0.1732324 | 49.99553
28.312 | 199.7073 | -0.1731875 | 49.99654
28.31867 | 199.6946 | -0.173142 | 50.00506
28.32533 | 199.681 | -0.1730952 | 50.00666
28.33116 | 199.6694 | -0.1730543 | 50.00052
28.337 | 199.6576 | -0.1730132 | 50.0085
28.34366 | 199.6444 | -0.1729662 | 49.98572
28.35033 | 199.6311 | -0.1729186 | 50.00969
28.357 | 199.6172 | -0.1728709 | 49.99638
28.36367 | 199.6042 | -0.1728234 | 49.99978
28.37034 | 199.591 | -0.1727764 | 49.99786
28.377 | 199.5781 | -0.1727296 | 50.00516
28.38367 | 199.5642 | -0.1726838 | 50.00137
28.39033 | 199.5512 | -0.1726392 | 49.99585
28.397 | 199.5378 | -0.1725954 | 49.98282
28.40366 | 199.5241 | -0.1725519 | 50.02112
28.41033 | 199.5111 | -0.1725095 | 49.99497
28.417 | 199.4981 | -0.172468 | 49.99439
28.42366 | 199.4841 | -0.1724275 | 50.00176
28.43033 | 199.4706 | -0.1723886 | 50.00434
28.437 | 199.4575 | -0.1723505 | 50.00026
28.44367 | 199.4445 | -0.1723123 | 50.00002
28.45033 | 199.4306 | -0.1722744 | 49.99576
28.457 | 199.4172 | -0.1722371 | 50.00396
28.46367 | 199.4044 | -0.1721996 | 50.00025
28.47034 | 199.3911 | -0.1721626 | 49.98942
28.477 | 199.3776 | -0.1721255 | 50.00357
28.48367 | 199.3642 | -0.1720884 | 50.01186
28.49033 | 199.3514 | -0.1720509 | 50.00602
28.497 | 199.3379 | -0.1720134 | 49.99085
28.50366 | 199.3248 | -0.1719759 | 49.98461
28.51033 | 199.3109 | -0.1719383 | 50.01807
28.517 | 199.2977 | -0.1719006 | 50.0043
28.52367 | 199.284 | -0.1718626 | 49.9918
28.53034 | 199.2709 | -0.1718244 | 49.98574
28.537 | 199.2573 | -0.171786 | 50.02137
28.54366 | 199.2441 | -0.1717472 | 50.00134
28.55033 | 199.2311 | -0.1717075 | 49.98738
28.557 | 199.2175 | -0.1716662 | 49.99498
28.56366 | 199.2047 | -0.1716245 | 50.00498
28.57033 | 199.1912 | -0.1715822 | 50.00454
28.577 | 199.1774 | -0.1715392 | 49.99711
28.58367 | 199.1641 | -0.1714958 | 50.00193
28.5895 | 199.1519 | -0.1714576 | 50.00014
28.59534 | 199.1409 | -0.1714202 | 49.99578
28.602 | 199.1277 | -0.171377 | 50.00396
28.60867 | 199.1143 | -0.1713336 | 49.99179
28.61533 | 199.1007 | -0.1712905 | 50.00795
28.622 | 199.0872 | -0.1712477 | 50.00789
28.62866 | 199.0737 | -0.1712054 | 50.0005
28.63533 | 199.061 | -0.1711634 | 49.99262
28.642 | 199.0472 | -0.1711214 | 49.99637
28.64867 | 199.0344 | -0.1710797 | 50.00506
28.65534 | 199.0205 | -0.1710386 | 50.00242
28.662 | 199.0079 | -0.1709974 | 49.98958
28.66866 | 198.994 | -0.1709566 | 50.00252
28.67533 | 198.9807 | -0.1709167 | 50.00756
28.682 | 198.9672 | -0.1708775 | 50.00365
28.68866 | 198.9547 | -0.1708395 | 49.99176
28.69533 | 198.9408 | -0.1708022 | 49.99843
28.702 | 198.9273 | -0.1707655 | 50.00518
28.70867 | 198.9144 | -0.1707295 | 49.99926
28.71533 | 198.9003 | -0.1706935 | 49.99572
28.722 | 198.8876 | -0.1706574 | 49.99761
28.72866 | 198.874 | -0.1706211 | 50.01889
28.73533 | 198.8606 | -0.1705851 | 49.98638
28.742 | 198.8479 | -0.1705494 | 49.99069
28.74867 | 198.8338 | -0.1705136 | 50.00788
28.75534 | 198.8203 | -0.1704776 | 50.00154
28.762 | 198.8071 | -0.1704416 | 50.0128
28.76866 | 198.7937 | -0.1704054 | 49.98916
28.77533 | 198.7805 | -0.1703687 | 49.98874
28.782 | 198.7671 | -0.1703323 | 49.9993
28.78867 | 198.7536 | -0.1702957 | 50.01264
28.79534 | 198.7405 | -0.1702597 | 49.99656
28.802 | 198.7273 | -0.170224 | 49.98074
28.80867 | 198.7138 | -0.1701882 | 50.021
28.81533 | 198.7004 | -0.1701531 | 49.99814
28.822 | 198.6865 | -0.1701183 | 50.0041
28.82867 | 198.6733 | -0.1700838 | 49.98016
28.83533 | 198.6599 | -0.1700495 | 50.00616
28.842 | 198.6466 | -0.1700152 | 50.00778
28.84783 | 198.635 | -0.1699852 | 49.99628
28.85366 | 198.6238 | -0.1699554 | 49.9957
28.86033 | 198.6105 | -0.1699214 | 50.01137
28.867 | 198.5972 | -0.1698876 | 50.00388
28.87367 | 198.5839 | -0.1698541 | 49.98543
28.88034 | 198.5709 | -0.1698216 | 50.00754
28.887 | 198.5574 | -0.1697897 | 50.00363
28.89366 | 198.544 | -0.169758 | 49.996
28.90033 | 198.5306 | -0.1697261 | 50.00186
28.907 | 198.5172 | -0.169694 | 49.998
28.91367 | 198.5041 | -0.1696624 | 50.0094
28.92034 | 198.4908 | -0.1696311 | 49.98788
28.927 | 198.477 | -0.1695998 | 50.00347
28.93367 | 198.4636 | -0.1695686 | 50.00022
28.94033 | 198.451 | -0.1695371 | 50.00213
28.947 | 198.4373 | -0.169505 | 49.99802
28.95367 | 198.4246 | -0.1694727 | 49.9914
28.96033 | 198.4109 | -0.1694408 | 50.0058
28.967 | 198.397 | -0.1694088 | 50.01412
28.97367 | 198.3841 | -0.1693771 | 49.98924
28.98034 | 198.3708 | -0.1693453 | 49.9951
28.987 | 198.3571 | -0.1693136 | 50.00391
28.99367 | 198.3441 | -0.1692816 | 50.00235
29.00033 | 198.3305 | -0.1692488 | 50.01072
29.007 | 198.3171 | -0.1692159 | 49.98691
29.01367 | 198.3032 | -0.1691826 | 50.00024
29.02033 | 198.2904 | -0.1691486 | 49.99154
29.027 | 198.2772 | -0.1691137 | 50.0164
29.03366 | 198.2638 | -0.1690787 | 49.99256
29.04033 | 198.2505 | -0.1690434 | 49.99953
29.047 | 198.2375 | -0.1690082 | 49.99997
29.05366 | 198.2237 | -0.1689725 | 49.99998
29.06033 | 198.2099 | -0.1689368 | 50.00106
29.067 | 198.1971 | -0.1689019 | 49.99692
29.07367 | 198.1838 | -0.1688679 | 50.00195
29.08033 | 198.1706 | -0.1688347 | 50.00012
29.087 | 198.1565 | -0.1688019 | 49.99578
29.09366 | 198.1434 | -0.1687689 | 49.99128
29.10033 | 198.13 | -0.1687363 | 50.0206
29.10616 | 198.1181 | -0.1687082 | 50.00234
29.112 | 198.1069 | -0.16868 | 49.9827
29.11867 | 198.0937 | -0.1686485 | 50.00843
29.12533 | 198.0798 | -0.1686174 | 50.00793
29.132 | 198.067 | -0.1685873 | 50.00156
29.13867 | 198.0539 | -0.1685582 | 49.99056
29.14533 | 198.0403 | -0.1685298 | 49.99941
29.152 | 198.0272 | -0.1685024 | 49.99996
29.15866 | 198.0133 | -0.1684753 | 49.99683
29.16533 | 198.0001 | -0.1684487 | 49.99028
29.172 | 197.9871 | -0.1684229 | 50.01207
29.17866 | 197.9738 | -0.1683981 | 50.01028
29.18533 | 197.96 | -0.1683735 | 49.99111
29.192 | 197.9471 | -0.1683487 | 49.99944
29.19867 | 197.9335 | -0.1683244 | 50.00314
29.20533 | 197.9204 | -0.1683015 | 49.99807
29.212 | 197.9071 | -0.1682791 | 50.00094
29.21866 | 197.893 | -0.168257 | 49.99793
29.22533 | 197.8798 | -0.1682358 | 49.99247
29.232 | 197.8668 | -0.1682152 | 49.99848
29.23867 | 197.8528 | -0.1681947 | 50.00624
29.24534 | 197.8402 | -0.1681749 | 50.00462
29.252 | 197.8268 | -0.1681559 | 49.99607
29.25867 | 197.8139 | -0.1681374 | 50.00611
29.26533 | 197.8004 | -0.1681192 | 50.00038
29.272 | 197.7859 | -0.1681006 | 49.99578
29.27866 | 197.7729 | -0.1680819 | 49.99974
29.28533 | 197.7606 | -0.1680631 | 50.00211
29.292 | 197.7469 | -0.1680448 | 49.99802
29.29866 | 197.7333 | -0.168027 | 49.99988
29.30533 | 197.7196 | -0.1680097 | 49.99892
29.312 | 197.7069 | -0.1679935 | 49.99993
29.31867 | 197.6929 | -0.1679774 | 50.0021
29.32533 | 197.68 | -0.1679612 | 49.99696
29.332 | 197.6665 | -0.1679456 | 50.00192
29.33867 | 197.6533 | -0.1679303 | 50.01704
29.34534 | 197.6398 | -0.1679154 | 49.98836
29.352 | 197.6263 | -0.1679011 | 50.0035
29.35867 | 197.6136 | -0.1678877 | 49.9854
29.3645 | 197.6016 | -0.1678761 | 50.00112
29.37034 | 197.59 | -0.1678646 | 50.00463
29.377 | 197.5766 | -0.1678514 | 49.99394
29.38367 | 197.5631 | -0.1678382 | 49.99856
29.39033 | 197.5496 | -0.167825 | 50.01578
29.397 | 197.5362 | -0.1678121 | 49.99252
29.40366 | 197.5231 | -0.1677993 | 49.9974
29.41033 | 197.5091 | -0.1677863 | 50.00196
29.417 | 197.4962 | -0.1677739 | 50.00223
29.42366 | 197.483 | -0.1677614 | 49.99802
29.43033 | 197.4701 | -0.1677486 | 50.00516
29.437 | 197.4559 | -0.1677365 | 49.99502
29.44367 | 197.4428 | -0.1677244 | 50.0018
29.45033 | 197.4291 | -0.1677128 | 49.99904
29.457 | 197.4158 | -0.167702 | 50.00312
29.46367 | 197.4027 | -0.1676912 | 49.99702
29.47034 | 197.3895 | -0.1676806 | 49.99134
29.477 | 197.3764 | -0.1676709 | 50.00686
29.48367 | 197.363 | -0.1676616 | 49.99302
29.49033 | 197.3492 | -0.1676528 | 50.00379
29.497 | 197.3357 | -0.1676449 | 49.99812
29.50366 | 197.3222 | -0.1676372 | 49.9967
29.51033 | 197.3091 | -0.1676298 | 50.01143
29.517 | 197.2962 | -0.1676222 | 49.99965
29.52367 | 197.2823 | -0.1676148 | 49.99786
29.53034 | 197.2691 | -0.1676076 | 49.99035
29.537 | 197.2562 | -0.1676007 | 50.01631
29.54366 | 197.2424 | -0.1675942 | 50.00842
29.55033 | 197.2295 | -0.1675881 | 49.99734
29.557 | 197.2158 | -0.167582 | 49.9882
29.56366 | 197.2029 | -0.167576 | 50.00561
29.57033 | 197.1893 | -0.1675707 | 50.0014
29.577 | 197.1756 | -0.1675662 | 49.99268
29.58367 | 197.1626 | -0.1675617 | 49.99425
29.59033 | 197.1492 | -0.1675572 | 50.01127
29.597 | 197.1351 | -0.167552 | 49.99648
29.60366 | 197.1222 | -0.1675452 | 49.99766
29.61033 | 197.1091 | -0.1675375 | 49.98928
29.617 | 197.0954 | -0.167529 | 50.0099
29.62283 | 197.0839 | -0.1675211 | 50.01205
29.62866 | 197.0722 | -0.167513 | 49.99214
29.63533 | 197.0594 | -0.167503 | 49.98681
29.642 | 197.0458 | -0.1674925 | 50.0034
29.64867 | 197.032 | -0.1674814 | 50.00867
29.65534 | 197.0192 | -0.1674697 | 49.99947
29.662 | 197.0057 | -0.1674578 | 49.99468
29.66866 | 196.9924 | -0.1674452 | 50.02082
29.67533 | 196.9792 | -0.1674326 | 49.98648
29.682 | 196.9655 | -0.1674189 | 49.9981
29.68866 | 196.9526 | -0.1674046 | 50.00516
29.69533 | 196.9388 | -0.1673894 | 49.99609
29.702 | 196.9256 | -0.1673731 | 50.00186
29.70867 | 196.912 | -0.1673558 | 49.99694
29.71533 | 196.8984 | -0.1673374 | 49.9977
29.722 | 196.8853 | -0.1673178 | 50.01466
29.72866 | 196.8719 | -0.167297 | 49.984
29.73533 | 196.8588 | -0.1672754 | 50.00428
29.742 | 196.8454 | -0.1672531 | 50.00027
29.74867 | 196.8321 | -0.1672299 | 50.00002
29.75534 | 196.819 | -0.1672056 | 50.00002
29.762 | 196.8053 | -0.1671799 | 49.99683
29.76866 | 196.792 | -0.1671537 | 49.99556
29.77533 | 196.7793 | -0.1671273 | 50.00712
29.782 | 196.7659 | -0.167101 | 49.99833
29.78867 | 196.7521 | -0.1670754 | 50.0094
29.79534 | 196.7388 | -0.16705 | 49.99106
29.802 | 196.7256 | -0.1670246 | 50.01
29.80867 | 196.7121 | -0.166999 | 49.99216
29.81533 | 196.6988 | -0.1669731 | 49.99844
29.822 | 196.6854 | -0.1669464 | 50.01153
29.82867 | 196.6719 | -0.1669186 | 49.99226
29.83533 | 196.6584 | -0.166891 | 49.99316
29.842 | 196.6452 | -0.1668634 | 50.00591
29.84867 | 196.6318 | -0.1668355 | 50.00883
29.85534 | 196.6187 | -0.166807 | 49.99208
29.862 | 196.6053 | -0.1667776 | 49.9995
29.86867 | 196.5924 | -0.1667479 | 49.99784
29.87533 | 196.579 | -0.1667173 | 49.99986
29.88117 | 196.5672 | -0.1666892 | 50.00846
29.887 | 196.5557 | -0.1666605 | 49.99403
29.89366 | 196.5421 | -0.1666275 | 49.98588
29.90033 | 196.5289 | -0.1665944 | 50.0118
29.907 | 196.5151 | -0.1665603 | 50.00813
29.91367 | 196.5025 | -0.1665258 | 49.9931
29.92034 | 196.4894 | -0.1664908 | 50.00273
29.927 | 196.4755 | -0.1664557 | 50.00229
29.93367 | 196.462 | -0.1664206 | 49.9959
29.94033 | 196.4486 | -0.166385 | 50.0082
29.947 | 196.4355 | -0.1663494 | 49.99416
29.95367 | 196.4221 | -0.1663138 | 49.9996
29.96033 | 196.4086 | -0.1662787 | 50.01161
29.967 | 196.3956 | -0.1662438 | 49.98802
29.97367 | 196.3824 | -0.16621 | 49.99819
29.98034 | 196.3687 | -0.1661762 | 50.0073
29.987 | 196.3552 | -0.166142 | 50.0068
29.99367 | 196.3424 | -0.166108 | 49.98456
30.00033 | 196.3294 | -0.1660739 | 49.98953
30.007 | 196.3163 | -0.166039 | 50.00993
30.01367 | 196.3028 | -0.1660038 | 49.9985
30.02033 | 196.2896 | -0.1659689 | 49.99038
30.027 | 196.2761 | -0.1659348 | 50.01844
30.03366 | 196.2628 | -0.165901 | 50.00326
30.04033 | 196.2494 | -0.1658675 | 49.9875
30.047 | 196.2357 | -0.1658344 | 50.00556
30.05366 | 196.2219 | -0.1658006 | 49.99716
30.06033 | 196.2091 | -0.1657665 | 50.00723
30.067 | 196.1954 | -0.1657318 | 49.99306
30.07367 | 196.1825 | -0.1656966 | 50.00063
30.08033 | 196.169 | -0.1656603 | 50.0138
30.087 | 196.1558 | -0.1656233 | 49.9998
30.09366 | 196.1424 | -0.1655855 | 49.97883
30.10033 | 196.1289 | -0.165547 | 50.01348
30.107 | 196.116 | -0.1655082 | 50.00296
30.11367 | 196.102 | -0.1654691 | 50.00124
30.12034 | 196.0888 | -0.1654299 | 49.98422
30.127 | 196.076 | -0.1653906 | 49.9969
30.13367 | 196.0622 | -0.1653512 | 50.0125
30.1395 | 196.0505 | -0.1653168 | 50.00698
30.14533 | 196.0392 | -0.1652828 | 49.98106
30.152 | 196.0256 | -0.165244 | 50.00938
30.15866 | 196.012 | -0.1652057 | 50.00058
30.16533 | 195.9989 | -0.1651679 | 50.00004
30.172 | 195.9857 | -0.1651306 | 49.99576
30.17866 | 195.9722 | -0.165094 | 50.00396
30.18533 | 195.9594 | -0.1650581 | 50.0013
30.192 | 195.9459 | -0.1650234 | 50.00642
30.19867 | 195.9324 | -0.1649901 | 49.99617
30.20533 | 195.9187 | -0.1649578 | 49.99552
30.212 | 195.9052 | -0.1649273 | 50.00924
30.21866 | 195.8922 | -0.1648985 | 50.00058
30.22533 | 195.8789 | -0.1648714 | 49.99898
30.232 | 195.8655 | -0.1648458 | 49.99253
30.23867 | 195.8518 | -0.1648211 | 50.00376
30.24534 | 195.8388 | -0.1647978 | 50.00024
30.252 | 195.8258 | -0.1647761 | 49.99152
30.25867 | 195.8118 | -0.1647558 | 50.00369
30.26533 | 195.799 | -0.1647369 | 49.99389
30.272 | 195.7856 | -0.1647189 | 50.00806
30.27866 | 195.7722 | -0.1647029 | 49.99839
30.28533 | 195.7588 | -0.1646883 | 50.00094
30.292 | 195.7459 | -0.1646756 | 49.999
30.29866 | 195.7319 | -0.1646647 | 49.99994
30.30533 | 195.7186 | -0.1646548 | 49.98941
30.312 | 195.7056 | -0.1646463 | 50.0078
30.31867 | 195.6922 | -0.1646393 | 50.0026
30.32533 | 195.6791 | -0.1646332 | 49.9917
30.332 | 195.6653 | -0.1646281 | 50.00794
30.33867 | 195.6518 | -0.1646238 | 50.00049
30.34534 | 195.6386 | -0.1646206 | 50.00426
30.352 | 195.6253 | -0.1646188 | 50.00238
30.35867 | 195.6117 | -0.1646184 | 50.0065
30.36533 | 195.5986 | -0.1646185 | 49.9877
30.372 | 195.586 | -0.1646192 | 50.00028
30.37866 | 195.572 | -0.16462 | 50.00319
30.38533 | 195.5582 | -0.1646215 | 49.99596
30.392 | 195.5451 | -0.1646241 | 49.98917
30.39783 | 195.5341 | -0.1646277 | 50.01231
30.40366 | 195.5221 | -0.1646324 | 50.0002
30.41033 | 195.5089 | -0.164638 | 49.99156
30.417 | 195.4952 | -0.1646438 | 50.00158
30.42366 | 195.4825 | -0.1646501 | 50.00961
30.43033 | 195.4685 | -0.1646574 | 49.99426
30.437 | 195.4549 | -0.1646654 | 50.00386
30.44367 | 195.4416 | -0.164674 | 49.99178
30.45033 | 195.4285 | -0.164683 | 50.0164
30.457 | 195.4142 | -0.1646922 | 49.99256
30.46367 | 195.4016 | -0.1647019 | 50.00165
30.47034 | 195.3888 | -0.1647119 | 49.98422
30.477 | 195.3752 | -0.1647213 | 50.01593
30.48367 | 195.3615 | -0.1647299 | 50.01051
30.49033 | 195.3486 | -0.1647376 | 49.98795
30.497 | 195.3349 | -0.1647448 | 49.99078
30.50366 | 195.3213 | -0.164752 | 50.00682
30.51033 | 195.3084 | -0.1647597 | 50.00889
30.517 | 195.2951 | -0.1647673 | 49.99102
30.52367 | 195.2814 | -0.1647746 | 49.99626
30.53034 | 195.2684 | -0.1647816 | 50.00506
30.537 | 195.2553 | -0.1647891 | 49.9982
30.54366 | 195.2418 | -0.1647964 | 49.99778
30.55033 | 195.2283 | -0.1648041 | 49.99988
30.557 | 195.2148 | -0.164812 | 50.00636
30.56366 | 195.2018 | -0.1648204 | 50.00357
30.57033 | 195.1882 | -0.1648289 | 49.99492
30.577 | 195.1748 | -0.1648373 | 50.00074
30.58367 | 195.1612 | -0.164845 | 50.01274
30.59033 | 195.1479 | -0.164852 | 49.98704
30.597 | 195.1346 | -0.1648582 | 49.99707
30.60366 | 195.1217 | -0.1648643 | 50.00192
30.61033 | 195.1085 | -0.1648699 | 50.00223
30.617 | 195.0948 | -0.1648755 | 49.99802
30.62367 | 195.0817 | -0.1648811 | 50.01257
30.63034 | 195.0683 | -0.1648862 | 49.97963
30.637 | 195.0544 | -0.1648909 | 50.00717
30.64366 | 195.0413 | -0.1648956 | 50.00045
30.65033 | 195.0282 | -0.1648999 | 50.00002
30.65616 | 195.0167 | -0.1649036 | 49.99153
30.662 | 195.0046 | -0.1649075 | 50.00806
30.66866 | 194.9913 | -0.1649117 | 49.99838
30.67533 | 194.9777 | -0.1649155 | 49.98826
30.682 | 194.9646 | -0.1649188 | 49.99926
30.68866 | 194.9516 | -0.1649217 | 50.02116
30.69533 | 194.9376 | -0.1649242 | 49.99074
30.702 | 194.9244 | -0.1649265 | 50.00259
30.70867 | 194.9114 | -0.1649279 | 50.00016
30.71533 | 194.8983 | -0.1649285 | 50
30.722 | 194.8847 | -0.1649283 | 49.99896
30.72866 | 194.8713 | -0.1649279 | 49.99887
30.73533 | 194.8582 | -0.1649272 | 49.99675
30.742 | 194.8447 | -0.1649263 | 50.0072
30.74867 | 194.8313 | -0.1649248 | 49.9867
30.75534 | 194.8179 | -0.1649236 | 50.00022
30.762 | 194.8044 | -0.1649228 | 50.00741
30.76866 | 194.7912 | -0.1649218 | 50.00574
30.77533 | 194.7777 | -0.1649202 | 49.99296
30.782 | 194.7645 | -0.1649174 | 49.99004
30.78867 | 194.7512 | -0.1649132 | 50.01206
30.79534 | 194.7375 | -0.1649085 | 49.99652
30.802 | 194.7241 | -0.1649038 | 50.00406
30.80867 | 194.7116 | -0.1648984 | 49.98758
30.81533 | 194.6981 | -0.1648929 | 50.01932
30.822 | 194.6846 | -0.1648872 | 49.99274
30.82867 | 194.6709 | -0.1648815 | 49.99426
30.83533 | 194.6579 | -0.164876 | 50.00598
30.842 | 194.6442 | -0.1648706 | 50.01096
30.84867 | 194.631 | -0.1648647 | 49.99222
30.85534 | 194.6174 | -0.1648581 | 49.99739
30.862 | 194.6041 | -0.1648502 | 50.01254
30.86867 | 194.5912 | -0.164841 | 49.99654
30.87533 | 194.5777 | -0.1648312 | 49.99555
30.882 | 194.5646 | -0.1648208 | 49.99549
30.88867 | 194.5515 | -0.1648101 | 50.004
30.89533 | 194.5382 | -0.164799 | 50.00342
30.902 | 194.5248 | -0.1647871 | 49.9928
30.90866 | 194.511 | -0.1647752 | 50.0006
30.9145 | 194.4996 | -0.1647648 | 49.99873
30.92034 | 194.4882 | -0.1647538 | 50.00833
30.927 | 194.4746 | -0.164741 | 49.99205
30.93367 | 194.4611 | -0.1647282 | 49.98998
30.94033 | 194.4475 | -0.1647157 | 50.00889
30.947 | 194.4351 | -0.1647032 | 50.00056
30.95367 | 194.4211 | -0.1646899 | 49.99156
30.96033 | 194.4081 | -0.1646756 | 50.00794
30.967 | 194.3944 | -0.164661 | 49.99732
30.97367 | 194.3813 | -0.1646462 | 50.00512
30.98034 | 194.3673 | -0.1646314 | 49.9982
30.987 | 194.3548 | -0.1646172 | 49.99988
30.99367 | 194.341 | -0.164603 | 50
31.00033 | 194.3271 | -0.1645883 | 50.01375
31.007 | 194.3142 | -0.1645734 | 49.9871
31.01367 | 194.3006 | -0.1645581 | 49.99074
31.02033 | 194.2873 | -0.1645424 | 50.02268
31.027 | 194.2742 | -0.1645264 | 49.9866
31.03366 | 194.261 | -0.1645099 | 49.99914
31.04033 | 194.2479 | -0.1644931 | 49.99781
31.047 | 194.235 | -0.1644759 | 50.01044
31.05366 | 194.2216 | -0.1644581 | 49.98584
31.06033 | 194.2079 | -0.1644398 | 50.00546
31.067 | 194.1945 | -0.1644209 | 49.99716
31.07367 | 194.1808 | -0.1644016 | 50.01146
31.08033 | 194.1672 | -0.1643822 | 49.99224
31.087 | 194.1542 | -0.1643622 | 49.99844
31.09366 | 194.1409 | -0.1643415 | 49.99144
31.10033 | 194.1275 | -0.1643203 | 50.00052
31.107 | 194.1142 | -0.1642976 | 50.00848
31.11367 | 194.1002 | -0.164274 | 49.9889
31.12034 | 194.0875 | -0.1642508 | 50.0173
31.127 | 194.0742 | -0.1642271 | 50.00109
31.13367 | 194.0606 | -0.1642036 | 49.99687
31.14033 | 194.0479 | -0.1641803 | 49.99978
31.147 | 194.0346 | -0.164157 | 50.00422
31.15366 | 194.0207 | -0.1641342 | 49.99602
31.16033 | 194.0076 | -0.164112 | 49.99446
31.167 | 193.9945 | -0.1640903 | 50.00388
31.17283 | 193.9824 | -0.1640722 | 49.99484
31.17866 | 193.9705 | -0.1640546 | 50.00386
31.18533 | 193.9578 | -0.164035 | 49.996
31.192 | 193.9444 | -0.1640169 | 49.99975
31.19867 | 193.9311 | -0.1640004 | 50.01056
31.20533 | 193.9169 | -0.1639849 | 49.99324
31.212 | 193.9043 | -0.1639705 | 49.99852
31.21866 | 193.8904 | -0.1639566 | 49.99779
31.22533 | 193.8767 | -0.1639428 | 50.00092
31.232 | 193.8635 | -0.1639302 | 50.00111
31.23867 | 193.8507 | -0.1639184 | 49.98736
31.24534 | 193.8375 | -0.1639074 | 49.99921
31.252 | 193.8241 | -0.1638974 | 50.01052
31.25867 | 193.8116 | -0.163888 | 50.01547
31.26533 | 193.7978 | -0.1638799 | 49.98193
31.272 | 193.7842 | -0.1638727 | 50.00944
31.27866 | 193.77 | -0.1638664 | 49.99636
31.28533 | 193.7574 | -0.1638607 | 50.00822
31.292 | 193.744 | -0.1638559 | 49.99205
31.29866 | 193.7303 | -0.1638525 | 49.9995
31.30533 | 193.7171 | -0.16385 | 49.99996
31.312 | 193.7036 | -0.163848 | 50.00846
31.31867 | 193.6903 | -0.1638472 | 49.98787
31.32533 | 193.6769 | -0.1638479 | 50.00348
31.332 | 193.6638 | -0.1638502 | 49.99176
31.33867 | 193.6508 | -0.1638535 | 50.00794
31.34534 | 193.6372 | -0.1638578 | 49.99627
31.352 | 193.6239 | -0.1638631 | 50.0019
31.35867 | 193.6102 | -0.1638695 | 50.00224
31.36533 | 193.5971 | -0.1638762 | 50.00437
31.372 | 193.5837 | -0.1638834 | 49.99604
31.37866 | 193.5703 | -0.1638916 | 49.99552
31.38533 | 193.5575 | -0.1639 | 50.00606
31.392 | 193.5438 | -0.1639085 | 49.99086
31.39867 | 193.531 | -0.1639164 | 50.00156
31.40534 | 193.5172 | -0.1639238 | 49.9948
31.412 | 193.5043 | -0.1639311 | 50.01008
31.41866 | 193.4908 | -0.1639379 | 50.00036
31.42533 | 193.4772 | -0.1639448 | 50.00214
31.43116 | 193.4653 | -0.1639512 | 49.99753
31.437 | 193.4539 | -0.1639573 | 49.99657
31.44367 | 193.4404 | -0.1639634 | 50.00296
31.45033 | 193.4267 | -0.1639683 | 50.00018
31.457 | 193.4134 | -0.1639724 | 50
31.46367 | 193.4003 | -0.163976 | 49.99578
31.47034 | 193.3872 | -0.1639785 | 50.00398
31.477 | 193.3736 | -0.1639796 | 49.9918
31.48367 | 193.36 | -0.1639791 | 50.01534
31.49033 | 193.3474 | -0.1639773 | 49.99355
31.497 | 193.3341 | -0.1639742 | 49.99537
31.50366 | 193.3202 | -0.16397 | 50.00394
31.51033 | 193.3069 | -0.1639643 | 50.00448
31.517 | 193.2936 | -0.1639574 | 49.99609
31.52367 | 193.28 | -0.1639497 | 49.99976
31.53034 | 193.2672 | -0.1639418 | 49.99998
31.537 | 193.2536 | -0.1639337 | 50.00002
31.54366 | 193.2406 | -0.1639255 | 50
31.55033 | 193.2266 | -0.163916 | 49.98519
31.557 | 193.2144 | -0.1639049 | 50.01388
31.56366 | 193.2002 | -0.1638927 | 49.99981
31.57033 | 193.1865 | -0.1638796 | 50.00741
31.577 | 193.1733 | -0.1638656 | 49.98988
31.58367 | 193.1603 | -0.1638504 | 50.00148
31.59033 | 193.1469 | -0.1638337 | 49.99374
31.597 | 193.1336 | -0.1638154 | 50.00806
31.60366 | 193.1208 | -0.1637964 | 49.99944
31.61033 | 193.1066 | -0.1637766 | 49.982
31.617 | 193.0934 | -0.1637567 | 50.00838
31.62367 | 193.0801 | -0.1637365 | 50.01426
31.63034 | 193.0671 | -0.163716 | 49.9882
31.637 | 193.0532 | -0.1636951 | 49.99926
31.64366 | 193.0399 | -0.163674 | 50.00735
31.65033 | 193.0269 | -0.1636537 | 50.00257
31.657 | 193.0135 | -0.1636337 | 49.9991
31.66367 | 193.0002 | -0.1636142 | 50.00206
31.67034 | 192.9874 | -0.1635953 | 50.0107
31.677 | 192.9736 | -0.1635761 | 50.00596
31.68367 | 192.9604 | -0.163556 | 49.9993
31.6895 | 192.9485 | -0.163539 | 49.97041
31.69533 | 192.9367 | -0.1635228 | 50.00594
31.702 | 192.9236 | -0.1635045 | 50.00886
31.70867 | 192.9098 | -0.1634869 | 49.98997
31.71533 | 192.8968 | -0.1634704 | 49.99514
31.722 | 192.8833 | -0.1634544 | 50.00498
31.72866 | 192.8701 | -0.1634389 | 50.00348
31.73533 | 192.8568 | -0.1634243 | 49.98222
31.742 | 192.8436 | -0.1634102 | 50.00629
31.74867 | 192.8297 | -0.1633961 | 49.99828
31.75534 | 192.8172 | -0.1633819 | 49.99989
31.762 | 192.8033 | -0.1633673 | 50.00846
31.76866 | 192.7903 | -0.1633528 | 49.99629
31.77533 | 192.7769 | -0.1633388 | 50.01352
31.782 | 192.7636 | -0.1633255 | 49.98497
31.78867 | 192.7506 | -0.1633126 | 50.00329
31.79534 | 192.7376 | -0.1632996 | 50.01502
31.802 | 192.723 | -0.1632867 | 49.98932
31.80867 | 192.7103 | -0.163274 | 50.00674
31.81533 | 192.6972 | -0.1632612 | 49.9835
31.822 | 192.6834 | -0.163248 | 50.00531
31.82867 | 192.6701 | -0.1632343 | 50.00139
31.83533 | 192.6567 | -0.1632202 | 50.00008
31.842 | 192.6435 | -0.1632058 | 49.9926
31.84867 | 192.6302 | -0.1631911 | 50.00799
31.85534 | 192.617 | -0.1631761 | 49.99732
31.862 | 192.6034 | -0.1631608 | 50.003
31.86867 | 192.5896 | -0.1631448 | 49.99066
31.87533 | 192.5768 | -0.163128 | 50.00047
31.882 | 192.5636 | -0.1631105 | 50.00848
31.88867 | 192.5499 | -0.1630926 | 50.00476
31.89533 | 192.5364 | -0.1630748 | 49.99184
31.902 | 192.5234 | -0.1630564 | 50.00371
31.90866 | 192.5098 | -0.1630369 | 50.00023
31.91533 | 192.4967 | -0.1630167 | 50.00848
31.922 | 192.4833 | -0.1629962 | 50.01217
31.92867 | 192.4697 | -0.1629752 | 49.98172
31.93533 | 192.4562 | -0.1629544 | 50.00414
31.942 | 192.4432 | -0.1629334 | 49.99391
31.94783 | 192.4315 | -0.1629152 | 50.01928
31.95366 | 192.42 | -0.1628967 | 49.99452
31.96033 | 192.4064 | -0.1628756 | 50.00072
31.967 | 192.3933 | -0.1628545 | 49.98734
31.97367 | 192.3804 | -0.1628328 | 50.00238
31.98034 | 192.3663 | -0.1628106 | 50.0012
31.987 | 192.353 | -0.1627878 | 49.999
31.99367 | 192.34 | -0.162765 | 49.99888
32.00034 | 192.3262 | -0.1627427 | 49.99252
32.007 | 192.3136 | -0.1627214 | 50.00482
32.01367 | 192.3002 | -0.1627004 | 50.00241
32.02033 | 192.287 | -0.1626794 | 50.00014
32.027 | 192.2736 | -0.1626581 | 50.0053
32.03366 | 192.2603 | -0.1626365 | 49.99609
32.04033 | 192.247 | -0.1626144 | 50.00398
32.047 | 192.2333 | -0.1625918 | 49.9939
32.05367 | 192.2202 | -0.1625685 | 50.00172
32.06033 | 192.2065 | -0.1625444 | 50.00011
32.067 | 192.1932 | -0.1625196 | 50.00004
32.07366 | 192.1804 | -0.162494 | 50.01376
32.08033 | 192.167 | -0.1624675 | 49.99556
32.087 | 192.153 | -0.1624398 | 50.00078
32.09366 | 192.1398 | -0.1624111 | 49.99264
32.10033 | 192.1266 | -0.162382 | 50.00381
32.107 | 192.1127 | -0.1623524 | 49.99813
32.11367 | 192.0998 | -0.162322 | 49.98824
32.12034 | 192.0862 | -0.1622909 | 50.00454
32.127 | 192.0727 | -0.1622591 | 50.00663
32.13366 | 192.0594 | -0.1622263 | 49.99617
32.14033 | 192.0463 | -0.1621931 | 49.99976
32.147 | 192.0335 | -0.1621598 | 49.99998
32.15366 | 192.0199 | -0.1621257 | 49.99893
32.16033 | 192.0064 | -0.1620906 | 50.00946
32.167 | 191.9931 | -0.1620556 | 49.98894
32.17366 | 191.9796 | -0.1620201 | 50.0046
32.18033 | 191.9666 | -0.1619854 | 49.99817
32.187 | 191.9529 | -0.161952 | 49.99459
32.19367 | 191.9397 | -0.1619196 | 49.9986
32.20033 | 191.9269 | -0.161887 | 49.99356
32.20616 | 191.915 | -0.1618578 | 50.00964
32.212 | 191.9032 | -0.161828 | 50.0182
32.21866 | 191.8902 | -0.1617937 | 49.99266
32.22533 | 191.8761 | -0.1617594 | 49.99531
32.232 | 191.863 | -0.1617259 | 49.99864
32.23867 | 191.8507 | -0.1616921 | 50.00414
32.24534 | 191.8374 | -0.1616579 | 50.00238
32.252 | 191.8232 | -0.1616233 | 49.99274
32.25866 | 191.8092 | -0.1615888 | 50.00589
32.26533 | 191.796 | -0.1615542 | 49.9972
32.272 | 191.783 | -0.1615198 | 49.9935
32.27866 | 191.7696 | -0.1614852 | 50.01758
32.28533 | 191.7561 | -0.1614511 | 49.9831
32.292 | 191.743 | -0.1614171 | 50.00422
32.29866 | 191.7295 | -0.1613827 | 50.00344
32.30533 | 191.7168 | -0.1613482 | 49.98329
32.312 | 191.7027 | -0.1613132 | 50.00635
32.31867 | 191.6895 | -0.1612777 | 50.0068
32.32533 | 191.6762 | -0.1612422 | 49.9962
32.332 | 191.663 | -0.161207 | 50.00398
32.33867 | 191.6504 | -0.1611718 | 50.00766
32.34533 | 191.6363 | -0.1611366 | 49.99307
32.352 | 191.6228 | -0.1611013 | 49.99956
32.35867 | 191.6097 | -0.161066 | 49.99891
32.36533 | 191.5962 | -0.1610306 | 49.99148
32.372 | 191.583 | -0.1609949 | 50.01746
32.37866 | 191.5695 | -0.1609592 | 49.97994
32.38533 | 191.5565 | -0.1609238 | 50.01143
32.392 | 191.5432 | -0.1608882 | 49.99966
32.39866 | 191.5303 | -0.1608533 | 50.00103
32.40533 | 191.5164 | -0.1608192 | 49.99583
32.412 | 191.5028 | -0.1607859 | 50.00396
32.41866 | 191.4894 | -0.1607537 | 50.00024
32.42533 | 191.476 | -0.1607225 | 50.00424
32.432 | 191.4629 | -0.1606914 | 49.99391
32.43866 | 191.4493 | -0.1606599 | 49.99328
32.44533 | 191.4361 | -0.1606284 | 50.01439
32.452 | 191.4223 | -0.1605966 | 49.99772
32.45867 | 191.4097 | -0.1605639 | 50.00198
32.4645 | 191.3972 | -0.1605352 | 49.99358
32.47033 | 191.386 | -0.1605072 | 50.00358
32.477 | 191.3727 | -0.1604752 | 49.9981
32.48367 | 191.3599 | -0.1604432 | 50.00094
32.49033 | 191.3461 | -0.1604106 | 50.00006
32.497 | 191.333 | -0.1603777 | 49.99683
32.50366 | 191.3196 | -0.1603449 | 50.003
32.51033 | 191.3064 | -0.1603125 | 49.99912
32.517 | 191.2934 | -0.1602806 | 49.99676
32.52366 | 191.2799 | -0.1602486 | 49.99874
32.53033 | 191.2664 | -0.1602164 | 50.00627
32.537 | 191.253 | -0.1601841 | 49.99615
32.54366 | 191.2396 | -0.160152 | 49.99659
32.55033 | 191.2261 | -0.1601195 | 49.99031
32.557 | 191.2129 | -0.1600869 | 50.01209
32.56366 | 191.1995 | -0.1600549 | 49.99864
32.57033 | 191.1859 | -0.1600229 | 49.9925
32.577 | 191.1727 | -0.1599905 | 50.00694
32.58367 | 191.1588 | -0.159957 | 49.9983
32.59034 | 191.1465 | -0.1599223 | 50.01047
32.597 | 191.1328 | -0.1598872 | 49.99854
32.60366 | 191.1191 | -0.1598516 | 49.99461
32.61033 | 191.1061 | -0.1598159 | 50.01236
32.617 | 191.0928 | -0.15978 | 49.9923
32.62366 | 191.0798 | -0.1597439 | 49.99634
32.63033 | 191.0656 | -0.159708 | 49.9892
32.637 | 191.0533 | -0.1596718 | 50.01309
32.64366 | 191.0394 | -0.159635 | 49.99765
32.65033 | 191.026 | -0.1595978 | 49.99984
32.657 | 191.0132 | -0.1595604 | 49.99153
32.66367 | 190.9998 | -0.159523 | 50.01216
32.67033 | 190.987 | -0.1594857 | 49.99544
32.677 | 190.973 | -0.1594488 | 50.00078
32.68366 | 190.9599 | -0.1594118 | 49.99792
32.69033 | 190.9466 | -0.1593745 | 50.00198
32.697 | 190.9331 | -0.1593369 | 49.99378
32.70366 | 190.9193 | -0.1592986 | 50.00594
32.71033 | 190.9064 | -0.1592603 | 49.99931
32.717 | 190.8934 | -0.1592213 | 50.00312
32.72283 | 190.8814 | -0.1591868 | 49.99761
32.72866 | 190.8694 | -0.1591518 | 49.99553
32.73533 | 190.856 | -0.1591119 | 50.00076
32.742 | 190.8426 | -0.1590721 | 50.01591
32.74866 | 190.8295 | -0.159032 | 50.001
32.75533 | 190.8163 | -0.1589917 | 49.98524
32.762 | 190.8025 | -0.1589515 | 49.99696
32.76866 | 190.7896 | -0.1589109 | 50.00403
32.77533 | 190.7759 | -0.1588694 | 50.00554
32.782 | 190.7631 | -0.1588265 | 49.98768
32.78867 | 190.7491 | -0.1587826 | 50.00665
32.79533 | 190.7363 | -0.1587382 | 50.00041
32.802 | 190.7228 | -0.1586936 | 50.00002
32.80866 | 190.7094 | -0.1586482 | 49.99789
32.81533 | 190.6962 | -0.1586026 | 49.99352
32.822 | 190.6827 | -0.1585571 | 50.007
32.82866 | 190.669 | -0.1585122 | 50.0015
32.83533 | 190.6558 | -0.1584678 | 50.00432
32.842 | 190.6425 | -0.1584234 | 49.9918
32.84867 | 190.629 | -0.1583791 | 50.00372
32.85534 | 190.6159 | -0.1583352 | 50.00023
32.862 | 190.6027 | -0.1582912 | 50.00002
32.86866 | 190.589 | -0.1582466 | 49.99788
32.87533 | 190.5761 | -0.1582019 | 50.01574
32.882 | 190.5622 | -0.1581576 | 49.99358
32.88867 | 190.549 | -0.1581144 | 49.99324
32.89533 | 190.5358 | -0.1580715 | 49.99112
32.902 | 190.5227 | -0.1580291 | 50.0079
32.90866 | 190.5089 | -0.1579872 | 49.99944
32.91533 | 190.4962 | -0.1579461 | 50.00102
32.922 | 190.4823 | -0.1579054 | 50.00006
32.92867 | 190.4688 | -0.1578648 | 50.00424
32.93533 | 190.456 | -0.1578237 | 49.99602
32.942 | 190.4422 | -0.1577828 | 49.99552
32.94866 | 190.4292 | -0.157742 | 49.99866
32.95533 | 190.4155 | -0.1577012 | 50.01367
32.962 | 190.4022 | -0.1576613 | 49.99768
32.96866 | 190.389 | -0.1576221 | 49.99561
32.97533 | 190.3761 | -0.1575829 | 49.9902
32.98117 | 190.3651 | -0.1575484 | 50.00976
32.987 | 190.3524 | -0.157514 | 50.00097
32.99366 | 190.3394 | -0.1574754 | 49.999
33.00033 | 190.3259 | -0.1574372 | 49.99361
33.007 | 190.3128 | -0.1573999 | 50.01124
33.01367 | 190.2991 | -0.1573631 | 50.01446
33.02033 | 190.2858 | -0.1573268 | 49.9829
33.027 | 190.2722 | -0.1572913 | 49.99259
33.03366 | 190.2585 | -0.1572563 | 50.00798
33.04033 | 190.2455 | -0.1572216 | 50.0079
33.047 | 190.2323 | -0.1571874 | 49.99203
33.05367 | 190.2197 | -0.1571534 | 50.00054
33.06033 | 190.2062 | -0.1571203 | 50.00004
33.067 | 190.1923 | -0.1570882 | 49.99365
33.07366 | 190.1789 | -0.1570573 | 50.00383
33.08033 | 190.1648 | -0.1570281 | 49.98754
33.087 | 190.1527 | -0.1570001 | 50.01614
33.09366 | 190.1394 | -0.1569724 | 49.9989
33.10033 | 190.126 | -0.1569454 | 49.9904
33.107 | 190.1118 | -0.1569186 | 49.99728
33.11367 | 190.0985 | -0.156892 | 50.01781
33.12034 | 190.0854 | -0.1568661 | 49.99265
33.127 | 190.0724 | -0.1568406 | 49.99954
33.13366 | 190.0585 | -0.1568162 | 49.98728
33.14033 | 190.0453 | -0.1567929 | 50.02036
33.147 | 190.0314 | -0.1567699 | 49.99387
33.15366 | 190.0189 | -0.1567466 | 49.9975
33.16033 | 190.0052 | -0.156723 | 50.0009
33.167 | 189.9921 | -0.1566988 | 50.00006
33.17366 | 189.9782 | -0.1566743 | 50.00212
33.18033 | 189.9656 | -0.15665 | 49.98956
33.187 | 189.9517 | -0.156626 | 50.0078
33.19367 | 189.9386 | -0.1566017 | 49.9952
33.20033 | 189.9254 | -0.1565774 | 50.0145
33.207 | 189.912 | -0.1565532 | 49.9882
33.21367 | 189.8988 | -0.1565291 | 49.99503
33.22033 | 189.8858 | -0.1565049 | 50.0092
33.227 | 189.8721 | -0.1564806 | 50.00375
33.23367 | 189.8587 | -0.1564565 | 49.99494
33.2395 | 189.8467 | -0.1564357 | 49.99678
33.24534 | 189.8356 | -0.1564149 | 50.00195
33.252 | 189.823 | -0.1563912 | 50.00117
33.25866 | 189.809 | -0.1563676 | 50.01066
33.26533 | 189.7955 | -0.1563442 | 49.98268
33.272 | 189.7828 | -0.156321 | 49.9968
33.27866 | 189.7691 | -0.156297 | 50.00826
33.28533 | 189.756 | -0.1562726 | 50.00474
33.292 | 189.7423 | -0.1562477 | 49.99606
33.29866 | 189.7286 | -0.1562222 | 49.99552
33.30533 | 189.7154 | -0.1561959 | 50.00183
33.312 | 189.7027 | -0.1561688 | 50.00435
33.31867 | 189.689 | -0.1561414 | 49.98969
33.32533 | 189.6757 | -0.1561142 | 50.00253
33.332 | 189.6623 | -0.1560869 | 50.00332
33.33867 | 189.649 | -0.1560589 | 50.00232
33.34533 | 189.6352 | -0.1560303 | 49.99803
33.352 | 189.6221 | -0.1560013 | 50.0041
33.35867 | 189.6085 | -0.1559718 | 49.99496
33.36533 | 189.5957 | -0.1559426 | 50.00287
33.372 | 189.582 | -0.1559137 | 49.99913
33.37866 | 189.5686 | -0.155885 | 50.01582
33.38533 | 189.5554 | -0.1558562 | 49.98406
33.392 | 189.5418 | -0.1558276 | 50.01488
33.39866 | 189.5282 | -0.1557995 | 49.99246
33.40533 | 189.5152 | -0.1557716 | 49.98789
33.412 | 189.5026 | -0.1557434 | 50.00982
33.41866 | 189.4886 | -0.1557151 | 50.00378
33.42533 | 189.4756 | -0.1556863 | 49.99283
33.432 | 189.4621 | -0.1556581 | 49.99954
33.43866 | 189.4487 | -0.15563 | 49.99362
33.44533 | 189.4343 | -0.1556019 | 50.01018
33.452 | 189.4215 | -0.1555743 | 49.99851
33.45867 | 189.4086 | -0.1555479 | 49.99568
33.46534 | 189.3948 | -0.1555219 | 49.99232
33.472 | 189.3826 | -0.155496 | 50.00903
33.47866 | 189.3693 | -0.1554704 | 49.99844
33.48533 | 189.3554 | -0.1554453 | 49.9946
33.492 | 189.3424 | -0.1554215 | 50.0039
33.49783 | 189.3308 | -0.1554013 | 50.00425
33.50366 | 189.3188 | -0.1553819 | 49.99619
33.51033 | 189.3056 | -0.1553602 | 50.004
33.517 | 189.2923 | -0.1553388 | 49.99179
33.52366 | 189.2789 | -0.1553175 | 50.00688
33.53033 | 189.2654 | -0.1552962 | 50.00996
33.537 | 189.2522 | -0.1552746 | 49.99956
33.54366 | 189.2391 | -0.155253 | 49.98728
33.55033 | 189.2258 | -0.1552314 | 50.01294
33.557 | 189.2122 | -0.1552094 | 49.9934
33.56366 | 189.1989 | -0.1551873 | 49.99853
33.57033 | 189.1852 | -0.1551654 | 49.99989
33.577 | 189.172 | -0.1551433 | 50
33.58367 | 189.1586 | -0.1551211 | 50.00424
33.59034 | 189.145 | -0.1550988 | 49.98758
33.597 | 189.1319 | -0.155076 | 50.00557
33.60366 | 189.1183 | -0.1550527 | 49.98976
33.61033 | 189.1054 | -0.1550296 | 50.01205
33.617 | 189.0924 | -0.1550065 | 49.99762
33.62366 | 189.0787 | -0.1549831 | 49.99668
33.63033 | 189.0654 | -0.154959 | 49.99344
33.637 | 189.0521 | -0.1549344 | 50.01233
33.64366 | 189.0386 | -0.1549094 | 50.00078
33.65033 | 189.025 | -0.1548846 | 49.99898
33.657 | 189.0122 | -0.1548594 | 49.9883
33.66367 | 188.9988 | -0.1548339 | 50.02042
33.67033 | 188.9856 | -0.1548077 | 49.99703
33.677 | 188.9716 | -0.1547811 | 49.99664
33.68366 | 188.959 | -0.1547546 | 49.99238
33.69033 | 188.9453 | -0.1547281 | 50.00586
33.697 | 188.932 | -0.1547018 | 50.00989
33.70366 | 188.9182 | -0.1546756 | 49.98686
33.71033 | 188.9053 | -0.1546496 | 49.99918
33.717 | 188.892 | -0.1546243 | 49.99996
33.72367 | 188.8784 | -0.1545995 | 50.01059
33.73034 | 188.8649 | -0.1545744 | 49.99537
33.737 | 188.8516 | -0.1545482 | 49.98387
33.74366 | 188.8388 | -0.1545223 | 50.00956
33.75033 | 188.8254 | -0.1544969 | 50.00482
33.75616 | 188.8137 | -0.1544746 | 49.99473
33.762 | 188.8019 | -0.154452 | 50.004
33.76866 | 188.7887 | -0.1544269 | 50.00235
33.77533 | 188.7752 | -0.1544022 | 49.99803
33.782 | 188.7621 | -0.1543781 | 49.99988
33.78867 | 188.7487 | -0.1543543 | 50
33.79533 | 188.7356 | -0.1543308 | 50.00106
33.802 | 188.7216 | -0.1543078 | 50.00746
33.80866 | 188.7082 | -0.1542856 | 49.99835
33.81533 | 188.6948 | -0.1542636 | 49.98508
33.822 | 188.6812 | -0.1542416 | 50.00541
33.82866 | 188.668 | -0.1542202 | 50.00034
33.83533 | 188.655 | -0.1541986 | 50.00213
33.842 | 188.642 | -0.1541766 | 50.00012
33.84867 | 188.6281 | -0.1541547 | 49.9926
33.85534 | 188.615 | -0.1541333 | 50.00588
33.862 | 188.6015 | -0.1541119 | 50.00248
33.86866 | 188.5882 | -0.1540902 | 50.00754
33.87533 | 188.5748 | -0.1540693 | 49.98355
33.882 | 188.5618 | -0.154049 | 50.0159
33.88867 | 188.5483 | -0.154029 | 49.99464
33.89533 | 188.5353 | -0.1540092 | 49.99438
33.902 | 188.5215 | -0.1539893 | 50.0081
33.90866 | 188.508 | -0.1539697 | 49.99522
33.91533 | 188.4947 | -0.1539506 | 50.00076
33.922 | 188.4815 | -0.1539321 | 50.00533
33.92867 | 188.468 | -0.1539143 | 49.99082
33.93533 | 188.4547 | -0.1538968 | 49.99624
33.942 | 188.4416 | -0.1538797 | 50.00822
33.94866 | 188.4281 | -0.1538628 | 49.99946
33.95533 | 188.4147 | -0.1538466 | 49.99679
33.962 | 188.4019 | -0.153831 | 49.99134
33.96866 | 188.3884 | -0.1538154 | 50.0185
33.97533 | 188.3752 | -0.1537997 | 50.00221
33.982 | 188.3617 | -0.1537838 | 49.98322
33.98867 | 188.3482 | -0.153768 | 49.99896
33.99534 | 188.3353 | -0.1537527 | 50.00628
34.002 | 188.3216 | -0.153738 | 50.00567
34.00866 | 188.3078 | -0.1537232 | 49.99612
34.0145 | 188.2967 | -0.1537103 | 49.98842
34.02033 | 188.2853 | -0.1536974 | 50.0153
34.027 | 188.2714 | -0.1536831 | 50.0147
34.03366 | 188.2581 | -0.1536687 | 49.97974
34.04033 | 188.2447 | -0.1536539 | 49.99874
34.047 | 188.2319 | -0.1536386 | 50.00733
34.05367 | 188.2183 | -0.153623 | 49.99304
34.06033 | 188.2039 | -0.1536069 | 49.99956
34.067 | 188.1917 | -0.153591 | 49.99996
34.07366 | 188.1779 | -0.1535748 | 50
34.08033 | 188.1648 | -0.1535585 | 50.00317
34.087 | 188.1514 | -0.1535418 | 50.00124
34.09366 | 188.1378 | -0.1535246 | 49.99584
34.10033 | 188.1244 | -0.1535073 | 49.99762
34.107 | 188.1115 | -0.1534905 | 50.00196
34.11367 | 188.098 | -0.1534738 | 49.9959
34.12034 | 188.085 | -0.1534569 | 50.01031
34.127 | 188.0716 | -0.1534398 | 49.989
34.13366 | 188.058 | -0.1534226 | 50.00141
34.14033 | 188.0449 | -0.1534057 | 50.00326
34.147 | 188.0316 | -0.153389 | 49.99598
34.15366 | 188.018 | -0.1533724 | 49.99868
34.16033 | 188.005 | -0.1533557 | 50.00309
34.167 | 187.9915 | -0.1533391 | 50.00444
34.17366 | 187.9781 | -0.1533231 | 49.99816
34.18033 | 187.9648 | -0.1533078 | 49.99566
34.187 | 187.9512 | -0.1532928 | 50.01876
34.19367 | 187.9381 | -0.1532782 | 49.99059
34.20033 | 187.925 | -0.1532644 | 49.99517
34.207 | 187.9115 | -0.1532508 | 49.9997
34.21367 | 187.8984 | -0.1532371 | 50.00739
34.22033 | 187.8846 | -0.1532234 | 49.98776
34.227 | 187.8715 | -0.1532098 | 50.00452
34.23367 | 187.8576 | -0.1531958 | 49.99393
34.24033 | 187.8447 | -0.1531816 | 50.00596
34.247 | 187.8315 | -0.1531677 | 50.00884
34.25366 | 187.8181 | -0.153154 | 49.99208
34.26033 | 187.8043 | -0.1531406 | 49.99739
34.267 | 187.7913 | -0.153127 | 50.00195
34.27283 | 187.7793 | -0.1531149 | 49.99732
34.27866 | 187.7679 | -0.1531026 | 50.00094
34.28533 | 187.755 | -0.153088 | 49.99266
34.292 | 187.7412 | -0.1530726 | 50.008
34.29866 | 187.728 | -0.1530566 | 50.01319
34.30533 | 187.7142 | -0.1530402 | 49.9913
34.312 | 187.7012 | -0.1530239 | 49.9984
34.31867 | 187.6876 | -0.1530078 | 49.99778
34.32533 | 187.6742 | -0.1529909 | 49.99563
34.332 | 187.6612 | -0.1529732 | 50.0029
34.33867 | 187.6478 | -0.1529554 | 50.00546
34.34533 | 187.6346 | -0.1529374 | 49.99611
34.352 | 187.6209 | -0.1529187 | 49.99658
34.35867 | 187.6082 | -0.1528995 | 50.00296
34.36533 | 187.5946 | -0.1528803 | 49.99174
34.372 | 187.5815 | -0.1528616 | 50.01007
34.37866 | 187.5677 | -0.1528432 | 49.9964
34.38533 | 187.5546 | -0.1528247 | 49.99976
34.392 | 187.5415 | -0.1528061 | 50.0021
34.39866 | 187.5279 | -0.152788 | 50.00436
34.40533 | 187.5146 | -0.1527702 | 49.9918
34.412 | 187.5006 | -0.152753 | 49.98786
34.41866 | 187.4872 | -0.1527357 | 50.01933
34.42533 | 187.4742 | -0.1527182 | 50.00016
34.432 | 187.4609 | -0.1527007 | 49.99683
34.43866 | 187.4478 | -0.1526838 | 49.9998
34.44533 | 187.4346 | -0.1526673 | 49.99576
34.452 | 187.4214 | -0.1526514 | 50.01348
34.45867 | 187.4076 | -0.1526356 | 49.99238
34.46534 | 187.3941 | -0.1526201 | 49.99317
34.472 | 187.3807 | -0.1526049 | 50.00909
34.47866 | 187.3673 | -0.1525906 | 50.0048
34.48533 | 187.3546 | -0.1525773 | 49.99185
34.492 | 187.341 | -0.1525644 | 49.99104
34.49866 | 187.3276 | -0.1525523 | 50.00684
34.50533 | 187.3142 | -0.1525411 | 50.00254
34.512 | 187.3016 | -0.152531 | 49.99063
34.51866 | 187.2876 | -0.1525217 | 49.99306
34.52533 | 187.2746 | -0.1525139 | 50.01331
34.53116 | 187.2626 | -0.1525078 | 50.008
34.537 | 187.251 | -0.152502 | 49.99625
34.54366 | 187.2377 | -0.1524957 | 49.99976
34.55033 | 187.2242 | -0.1524901 | 50.01056
34.557 | 187.2108 | -0.1524846 | 49.98902
34.56366 | 187.1975 | -0.1524793 | 49.99402
34.57033 | 187.1844 | -0.1524747 | 50.00596
34.577 | 187.171 | -0.1524711 | 50.00883
34.58367 | 187.1573 | -0.1524681 | 50.00162
34.59034 | 187.1444 | -0.1524657 | 49.98106
34.597 | 187.1306 | -0.1524636 | 50.0041
34.60366 | 187.1175 | -0.1524619 | 50.00024
34.61033 | 187.1041 | -0.1524611 | 50.01906
34.617 | 187.0908 | -0.1524607 | 49.99906
34.62366 | 187.0774 | -0.1524604 | 49.97878
34.63033 | 187.0643 | -0.1524602 | 50.00608
34.637 | 187.051 | -0.1524603 | 50.00989
34.64366 | 187.0381 | -0.1524604 | 49.99216
34.65033 | 187.0234 | -0.1524599 | 49.99316
34.657 | 187.0111 | -0.1524597 | 50.00591
34.66367 | 186.9975 | -0.1524595 | 49.99826
34.67033 | 186.9844 | -0.1524595 | 49.9936
34.677 | 186.9704 | -0.1524603 | 50.00278
34.68366 | 186.9575 | -0.1524622 | 50.0044
34.69033 | 186.944 | -0.152464 | 50.00133
34.697 | 186.9305 | -0.1524656 | 50.00644
34.70366 | 186.9173 | -0.1524674 | 49.99298
34.71033 | 186.9039 | -0.1524694 | 50.00696
34.717 | 186.8909 | -0.1524719 | 50.0026
34.72367 | 186.8775 | -0.1524738 | 49.98324
34.73034 | 186.8639 | -0.1524756 | 49.99154
34.737 | 186.8508 | -0.1524772 | 50.01956
34.74366 | 186.8375 | -0.1524784 | 50.00228
34.75033 | 186.8242 | -0.1524789 | 49.99484
34.757 | 186.8107 | -0.1524795 | 49.99439
34.76367 | 186.7975 | -0.1524797 | 50.00811
34.77033 | 186.7834 | -0.1524797 | 49.99732
34.777 | 186.7708 | -0.1524792 | 49.99984
34.78366 | 186.7571 | -0.1524781 | 49.99152
34.7895 | 186.7452 | -0.1524766 | 50.00986
34.79533 | 186.7339 | -0.1524746 | 50.00946
34.802 | 186.7207 | -0.1524716 | 49.99317
34.80866 | 186.7075 | -0.152468 | 49.99851
34.81533 | 186.6946 | -0.152464 | 50.00096
34.822 | 186.6809 | -0.1524592 | 49.99582
34.82866 | 186.6676 | -0.1524537 | 50.00291
34.83533 | 186.6542 | -0.152448 | 49.98642
34.842 | 186.6408 | -0.1524424 | 50.02136
34.84867 | 186.6272 | -0.1524375 | 50.0045
34.85534 | 186.6142 | -0.1524328 | 49.98441
34.862 | 186.6002 | -0.1524272 | 49.99691
34.86866 | 186.5874 | -0.1524205 | 50.00509
34.87533 | 186.5739 | -0.1524126 | 50.01196
34.882 | 186.5605 | -0.1524032 | 49.99439
34.88867 | 186.5469 | -0.1523918 | 49.9859
34.89533 | 186.5336 | -0.1523791 | 50.00863
34.902 | 186.5206 | -0.1523659 | 50.01431
34.90866 | 186.5072 | -0.1523522 | 49.99243
34.91533 | 186.4938 | -0.1523375 | 49.98579
34.922 | 186.4804 | -0.152322 | 50.00546
34.92867 | 186.4672 | -0.1523058 | 50.00352
34.93533 | 186.4539 | -0.1522888 | 50.00126
34.942 | 186.4408 | -0.1522711 | 49.99584
34.94866 | 186.4269 | -0.1522536 | 49.99973
34.95533 | 186.4138 | -0.1522359 | 50.01056
34.962 | 186.4009 | -0.1522178 | 49.99219
34.96866 | 186.3871 | -0.152199 | 49.99739
34.97533 | 186.374 | -0.1521804 | 50.00195
34.982 | 186.3607 | -0.1521621 | 50.00012
34.98867 | 186.347 | -0.1521436 | 50
34.99534 | 186.3339 | -0.1521251 | 50.00106
35.002 | 186.3202 | -0.1521064 | 49.999
35.00866 | 186.3072 | -0.1520876 | 50.0084
35.01533 | 186.2934 | -0.1520685 | 49.99734
35.022 | 186.2802 | -0.1520486 | 49.9956
35.02866 | 186.2661 | -0.1520277 | 49.99972
35.03533 | 186.2532 | -0.1520064 | 50.00738
35.042 | 186.2403 | -0.1519849 | 49.99094
35.04783 | 186.2291 | -0.1519666 | 50.00061
35.05367 | 186.2168 | -0.1519484 | 49.9937
35.06033 | 186.2038 | -0.1519278 | 50.00596
35.067 | 186.1906 | -0.1519078 | 50.00142
35.07366 | 186.177 | -0.1518884 | 49.99797
35.08033 | 186.1639 | -0.1518692 | 49.99882
35.087 | 186.1503 | -0.1518507 | 49.9978
35.09366 | 186.1371 | -0.1518331 | 50.0041
35.10033 | 186.1242 | -0.1518157 | 50.00131
35.107 | 186.1102 | -0.1517981 | 49.9969
35.11367 | 186.097 | -0.1517802 | 50.00087
35.12034 | 186.0832 | -0.151762 | 50.00534
35.127 | 186.071 | -0.1517437 | 49.9961
35.13366 | 186.0568 | -0.1517251 | 49.99977
35.14033 | 186.0439 | -0.1517064 | 50.00104
35.147 | 186.0304 | -0.1516879 | 49.9969
35.15366 | 186.0167 | -0.1516686 | 50.00617
35.16033 | 186.0033 | -0.1516486 | 49.99616
35.167 | 185.9906 | -0.1516276 | 49.99975
35.17366 | 185.9766 | -0.1516061 | 50.0095
35.18033 | 185.9634 | -0.1515844 | 49.99742
35.187 | 185.9498 | -0.1515623 | 49.99348
35.19367 | 185.9363 | -0.1515401 | 49.99325
35.20033 | 185.9236 | -0.1515175 | 50.00592
35.207 | 185.9103 | -0.151495 | 49.99931
35.21367 | 185.8969 | -0.1514727 | 49.98621
35.22033 | 185.8832 | -0.1514504 | 50.01076
35.227 | 185.8702 | -0.1514285 | 50.00384
35.23367 | 185.8569 | -0.1514069 | 49.99915
35.24033 | 185.8439 | -0.1513854 | 49.99676
35.247 | 185.83 | -0.1513642 | 50.01038
35.25366 | 185.8166 | -0.1513433 | 49.9943
35.26033 | 185.8034 | -0.1513225 | 49.99964
35.267 | 185.7901 | -0.1513018 | 50.0095
35.27366 | 185.7767 | -0.1512816 | 50.00059
35.28033 | 185.7636 | -0.1512618 | 49.99263
35.287 | 185.7501 | -0.151242 | 49.99742
35.29366 | 185.7367 | -0.1512226 | 49.99561
35.30033 | 185.7234 | -0.1512034 | 50.00606
35.30617 | 185.7116 | -0.1511866 | 49.99784
35.312 | 185.6999 | -0.1511704 | 49.99978
35.31867 | 185.6867 | -0.1511535 | 50.00104
35.32533 | 185.6726 | -0.1511379 | 50.00218
35.332 | 185.6601 | -0.1511229 | 49.99696
35.33867 | 185.6468 | -0.1511084 | 49.98922
35.34533 | 185.6337 | -0.1510938 | 50.0025
35.352 | 185.6198 | -0.1510792 | 50.0139
35.35867 | 185.6068 | -0.1510657 | 49.99981
35.36533 | 185.5931 | -0.1510537 | 49.99469
35.372 | 185.5794 | -0.1510431 | 50.00072
35.37866 | 185.5662 | -0.151033 | 49.99898
35.38533 | 185.5537 | -0.151023 | 49.99147
35.392 | 185.5394 | -0.1510131 | 50.00687
35.39866 | 185.527 | -0.1510032 | 49.99514
35.40533 | 185.5129 | -0.150994 | 50.0145
35.412 | 185.4998 | -0.1509852 | 49.9935
35.41866 | 185.4869 | -0.1509772 | 49.99218
35.42533 | 185.4728 | -0.1509696 | 50.00586
35.432 | 185.459 | -0.1509622 | 50.00248
35.43866 | 185.4466 | -0.1509551 | 50.00226
35.44533 | 185.433 | -0.1509477 | 49.98746
35.452 | 185.42 | -0.1509399 | 50.00555
35.45867 | 185.4062 | -0.1509312 | 49.98977
35.46534 | 185.3928 | -0.1509219 | 50.0057
35.472 | 185.3796 | -0.1509126 | 49.9993
35.47866 | 185.3663 | -0.1509038 | 49.99467
35.48533 | 185.3526 | -0.150895 | 50.01238
35.492 | 185.3394 | -0.150886 | 50.00395
35.49866 | 185.3259 | -0.1508774 | 49.99602
35.50533 | 185.3129 | -0.150869 | 49.99023
35.512 | 185.299 | -0.1508608 | 50.00996
35.51866 | 185.2866 | -0.1508526 | 50.00273
35.52533 | 185.2728 | -0.1508446 | 49.99805
35.532 | 185.2595 | -0.1508369 | 50.00834
35.53867 | 185.2461 | -0.1508294 | 49.99417
35.54533 | 185.2325 | -0.1508215 | 50.01128
35.552 | 185.2195 | -0.1508138 | 49.98482
35.55866 | 185.2066 | -0.1508071 | 49.998
35.5645 | 185.1944 | -0.1508018 | 49.99533
35.57033 | 185.1828 | -0.1507967 | 50.00632
35.577 | 185.1696 | -0.1507909 | 49.99828
35.58367 | 185.1561 | -0.1507849 | 49.99777
35.59034 | 185.1432 | -0.1507787 | 50.0041
35.597 | 185.1297 | -0.1507722 | 50.00238
35.60366 | 185.1167 | -0.1507653 | 49.97582
35.61033 | 185.103 | -0.1507572 | 50.01858
35.617 | 185.0898 | -0.1507488 | 50.00432
35.62366 | 185.0762 | -0.1507397 | 49.99816
35.63033 | 185.063 | -0.1507298 | 49.99988
35.637 | 185.0492 | -0.1507192 | 50.00104
35.64366 | 185.0365 | -0.1507081 | 50.00958
35.65033 | 185.0227 | -0.1506968 | 49.9879
35.657 | 185.0094 | -0.1506855 | 50.00664
35.66367 | 184.9957 | -0.1506741 | 50.00464
35.67033 | 184.982 | -0.1506621 | 50.00346
35.677 | 184.9688 | -0.1506489 | 49.99281
35.68366 | 184.9552 | -0.1506348 | 49.99426
35.69033 | 184.942 | -0.1506204 | 50.0007
35.697 | 184.929 | -0.1506057 | 50.0085
35.70366 | 184.9162 | -0.1505916 | 49.99312
35.71033 | 184.903 | -0.1505775 | 49.98476
35.717 | 184.8899 | -0.150563 | 50.02124
35.72367 | 184.8763 | -0.1505486 | 50.00133
35.73034 | 184.864 | -0.1505346 | 49.99161
35.737 | 184.8502 | -0.1505206 | 49.99947
35.74366 | 184.837 | -0.1505068 | 49.99257
35.75033 | 184.8234 | -0.1504934 | 50.00693
35.757 | 184.8094 | -0.1504798 | 50.00466
35.76367 | 184.7964 | -0.1504654 | 49.99606
35.77033 | 184.7828 | -0.1504499 | 49.99974
35.777 | 184.7697 | -0.1504331 | 50.00422
35.78366 | 184.756 | -0.1504146 | 49.99391
35.79033 | 184.7422 | -0.1503948 | 50.00174
35.797 | 184.7297 | -0.150374 | 50.00011
35.80367 | 184.7166 | -0.150352 | 50.00952
35.81033 | 184.7028 | -0.1503281 | 49.99002
35.817 | 184.6898 | -0.150302 | 50.00044
35.82283 | 184.6784 | -0.1502784 | 49.99158
35.82866 | 184.6659 | -0.1502538 | 50.00701
35.83533 | 184.653 | -0.150225 | 49.99092
35.842 | 184.6394 | -0.1501951 | 50.01212
35.84867 | 184.6261 | -0.1501642 | 49.99018
35.85534 | 184.613 | -0.150132 | 50.00572
35.862 | 184.5996 | -0.1500986 | 50.00564
35.86866 | 184.5864 | -0.1500646 | 49.98556
35.87533 | 184.5728 | -0.1500301 | 50.00333
35.882 | 184.5593 | -0.1499944 | 49.99703
35.88867 | 184.5459 | -0.1499575 | 49.99981
35.89533 | 184.5329 | -0.1499198 | 50.00422
35.902 | 184.5193 | -0.1498811 | 50.00342
35.90866 | 184.5058 | -0.149842 | 50.00974
35.91533 | 184.4929 | -0.149803 | 50.00166
35.922 | 184.4792 | -0.1497635 | 49.99058
35.92867 | 184.4658 | -0.1497224 | 49.99941
35.93533 | 184.4528 | -0.149681 | 50.00842
35.942 | 184.4391 | -0.1496394 | 49.99312
35.94866 | 184.426 | -0.1495974 | 49.98582
35.95533 | 184.4125 | -0.149555 | 50.0118
35.962 | 184.3996 | -0.1495121 | 49.99228
35.96866 | 184.3859 | -0.1494689 | 49.99951
35.97533 | 184.3726 | -0.1494258 | 50.00102
35.982 | 184.3595 | -0.1493834 | 50.0117
35.98867 | 184.3461 | -0.1493412 | 50.00072
35.99534 | 184.3322 | -0.1492987 | 49.99582
36.002 | 184.3192 | -0.1492563 | 49.99978
36.00866 | 184.3061 | -0.1492131 | 49.99893
36.01533 | 184.2927 | -0.1491696 | 50.00098
36.022 | 184.279 | -0.1491262 | 50.00429
36.02866 | 184.2661 | -0.1490823 | 49.9971
36.03533 | 184.2532 | -0.1490373 | 49.99667
36.042 | 184.2392 | -0.1489918 | 50.00297
36.04866 | 184.2258 | -0.1489461 | 50.00441
36.05533 | 184.2124 | -0.148901 | 49.9971
36.062 | 184.1991 | -0.1488564 | 49.98713
36.06867 | 184.1852 | -0.1488118 | 50.00976
36.07533 | 184.1723 | -0.1487668 | 50.00061
36.08116 | 184.1606 | -0.1487274 | 50.00004
36.087 | 184.149 | -0.1486881 | 49.9926
36.09366 | 184.1361 | -0.1486436 | 50.00694
36.10033 | 184.1225 | -0.1485993 | 50.0036
36.107 | 184.1094 | -0.1485562 | 50.00551
36.11367 | 184.0959 | -0.1485144 | 49.98342
36.12034 | 184.0825 | -0.1484732 | 49.99472
36.127 | 184.0692 | -0.1484326 | 50.01342
36.13366 | 184.0555 | -0.1483927 | 49.99131
36.14033 | 184.0426 | -0.1483532 | 49.99311
36.147 | 184.0294 | -0.1483144 | 50.01966
36.15366 | 184.0156 | -0.1482763 | 49.99593
36.16033 | 184.0019 | -0.1482384 | 49.99023
36.167 | 183.9888 | -0.1482011 | 50.0089
36.17366 | 183.9756 | -0.1481644 | 49.9995
36.18033 | 183.9623 | -0.1481281 | 50.00314
36.187 | 183.9486 | -0.1480924 | 49.99916
36.19367 | 183.9354 | -0.1480563 | 50.00524
36.20033 | 183.9224 | -0.1480207 | 49.99398
36.207 | 183.9091 | -0.147986 | 50.00174
36.21367 | 183.8953 | -0.147952 | 49.998
36.22033 | 183.8823 | -0.1479188 | 49.9914
36.227 | 183.869 | -0.1478862 | 50.01216
36.23367 | 183.8558 | -0.1478545 | 49.99758
36.24033 | 183.8427 | -0.1478232 | 49.98822
36.247 | 183.8286 | -0.1477918 | 50.0109
36.25366 | 183.8156 | -0.1477603 | 50.00384
36.26033 | 183.8022 | -0.1477292 | 49.996
36.267 | 183.7888 | -0.1476992 | 49.99551
36.27366 | 183.7762 | -0.1476704 | 50.00289
36.28033 | 183.7625 | -0.1476424 | 49.99278
36.287 | 183.7494 | -0.1476141 | 50.00906
36.29366 | 183.7354 | -0.1475856 | 49.99844
36.30033 | 183.7222 | -0.1475567 | 50.00096
36.307 | 183.7086 | -0.1475271 | 50.0064
36.31366 | 183.6955 | -0.1474972 | 49.99511
36.32033 | 183.6825 | -0.1474675 | 49.99968
36.327 | 183.6686 | -0.1474378 | 50.00316
36.33367 | 183.656 | -0.1474084 | 49.99596
36.3395 | 183.6439 | -0.1473827 | 49.99968
36.34533 | 183.6324 | -0.1473564 | 49.9915
36.352 | 183.6194 | -0.1473256 | 50.00687
36.35867 | 183.6058 | -0.1472942 | 49.99726
36.36533 | 183.593 | -0.1472624 | 50.00407
36.372 | 183.5789 | -0.1472294 | 50.00238
36.37866 | 183.5653 | -0.1471962 | 50.0065
36.38533 | 183.5516 | -0.1471636 | 49.99194
36.392 | 183.5387 | -0.1471306 | 50.00372
36.39866 | 183.5254 | -0.1470974 | 49.996
36.40533 | 183.5123 | -0.1470636 | 49.99551
36.412 | 183.4989 | -0.147029 | 50.00818
36.41866 | 183.4851 | -0.1469936 | 50.00685
36.42533 | 183.4724 | -0.1469581 | 49.99408
36.432 | 183.4592 | -0.1469224 | 49.99539
36.43866 | 183.446 | -0.1468867 | 49.99971
36.44533 | 183.4325 | -0.146851 | 49.99998
36.452 | 183.4187 | -0.1468157 | 50.00846
36.45867 | 183.4059 | -0.1467809 | 49.9963
36.46534 | 183.392 | -0.1467464 | 49.98708
36.472 | 183.3789 | -0.1467126 | 50.00765
36.47866 | 183.3652 | -0.1466794 | 50.00366
36.48533 | 183.3519 | -0.146646 | 49.99284
36.492 | 183.3384 | -0.1466122 | 50.00484
36.49866 | 183.3254 | -0.1465778 | 50.0003
36.50533 | 183.3114 | -0.1465438 | 50.00319
36.512 | 183.2986 | -0.14651 | 49.9875
36.51866 | 183.2852 | -0.1464764 | 49.99498
36.52533 | 183.2712 | -0.1464432 | 50.01132
36.532 | 183.2584 | -0.1464106 | 49.99965
36.53867 | 183.2447 | -0.1463783 | 50.00526
36.54533 | 183.2322 | -0.1463467 | 49.9887
36.552 | 183.2187 | -0.1463159 | 50.01621
36.55866 | 183.2052 | -0.146286 | 49.99466
36.56533 | 183.192 | -0.1462566 | 49.99754
36.572 | 183.1788 | -0.1462275 | 49.99984
36.57866 | 183.1656 | -0.1461991 | 50.00634
36.58533 | 183.152 | -0.1461714 | 49.99616
36.592 | 183.1389 | -0.1461449 | 49.99976
36.59783 | 183.1269 | -0.1461226 | 49.99734
36.60366 | 183.1153 | -0.146101 | 49.99761
36.61033 | 183.1017 | -0.1460768 | 50.00196
36.617 | 183.0887 | -0.1460533 | 50.00012
36.62366 | 183.0749 | -0.1460304 | 50.00847
36.63033 | 183.0617 | -0.1460073 | 49.99312
36.637 | 183.0484 | -0.145984 | 50.00062
36.64366 | 183.0346 | -0.145961 | 50.0011
36.65033 | 183.0214 | -0.1459388 | 49.99372
36.657 | 183.0083 | -0.1459172 | 49.98903
36.66367 | 182.995 | -0.1458965 | 50.01518
36.67033 | 182.982 | -0.1458763 | 49.99882
36.677 | 182.968 | -0.1458553 | 49.99676
36.68366 | 182.9551 | -0.1458334 | 50.00508
36.69033 | 182.9414 | -0.1458111 | 50.00032
36.697 | 182.9283 | -0.1457892 | 50.00637
36.70366 | 182.9149 | -0.1457675 | 49.99193
36.71033 | 182.9015 | -0.1457458 | 49.99738
36.717 | 182.8884 | -0.1457242 | 50.00724
36.72367 | 182.8748 | -0.1457029 | 50.00574
36.73034 | 182.8615 | -0.1456816 | 49.9845
36.737 | 182.8482 | -0.1456603 | 50.0043
36.74366 | 182.8347 | -0.1456389 | 50.00133
36.75033 | 182.8216 | -0.1456174 | 49.99693
36.757 | 182.8082 | -0.145596 | 49.99875
36.76367 | 182.7954 | -0.1455746 | 50.0031
36.77033 | 182.7813 | -0.1455532 | 50.00124
36.777 | 182.7683 | -0.1455325 | 49.97894
36.78366 | 182.7551 | -0.1455125 | 50.0103
36.79033 | 182.7421 | -0.145493 | 50.00593
36.797 | 182.728 | -0.1454746 | 50.0046
36.80367 | 182.715 | -0.1454573 | 49.98864
36.81033 | 182.7018 | -0.1454399 | 50.00775
36.817 | 182.6879 | -0.1454224 | 50.00365
36.82366 | 182.6749 | -0.1454047 | 49.99917
36.83033 | 182.6616 | -0.1453876 | 49.99994
36.837 | 182.6479 | -0.1453705 | 49.99894
36.84366 | 182.6344 | -0.1453535 | 50.00416
36.85033 | 182.6213 | -0.1453363 | 50.00342
36.85617 | 182.6103 | -0.1453209 | 49.9839
36.862 | 182.5978 | -0.1453055 | 49.99672
36.86866 | 182.5851 | -0.1452882 | 50.01036
36.87533 | 182.5718 | -0.1452711 | 49.99959
36.882 | 182.558 | -0.1452538 | 50.00209
36.88867 | 182.545 | -0.1452363 | 50.00118
36.89533 | 182.5317 | -0.1452184 | 50.00008
36.902 | 182.5182 | -0.1452011 | 50.00422
36.90866 | 182.5049 | -0.1451849 | 49.9918
36.91533 | 182.4916 | -0.1451692 | 49.9868
36.922 | 182.4778 | -0.1451542 | 50.01186
36.92867 | 182.4642 | -0.1451389 | 50.0018
36.93533 | 182.4509 | -0.1451238 | 49.98848
36.942 | 182.438 | -0.1451087 | 50.00985
36.94866 | 182.4242 | -0.145093 | 49.99638
36.95533 | 182.4111 | -0.1450769 | 50.01034
36.962 | 182.3977 | -0.1450608 | 49.9943
36.96866 | 182.3846 | -0.1450452 | 50.0081
36.97533 | 182.3713 | -0.1450301 | 49.99098
36.982 | 182.3584 | -0.1450155 | 50.01106
36.98867 | 182.3447 | -0.1450015 | 49.99011
36.99534 | 182.3315 | -0.1449884 | 50.01843
37.002 | 182.318 | -0.1449763 | 49.98636
37.00866 | 182.3044 | -0.1449653 | 49.99492
37.01533 | 182.2916 | -0.1449554 | 50.0018
37.022 | 182.2776 | -0.1449468 | 50.00222
37.02866 | 182.2641 | -0.1449393 | 49.9959
37.03533 | 182.2515 | -0.1449325 | 50.00396
37.042 | 182.2381 | -0.144926 | 49.9939
37.04866 | 182.2247 | -0.1449192 | 49.99644
37.05533 | 182.2114 | -0.1449124 | 49.99026
37.062 | 182.1979 | -0.1449056 | 50.01208
37.06867 | 182.1844 | -0.1448992 | 49.99972
37.07533 | 182.1714 | -0.1448935 | 50.00316
37.082 | 182.1581 | -0.1448885 | 49.99596
37.08867 | 182.1449 | -0.1448847 | 50.00504
37.09533 | 182.1312 | -0.1448821 | 49.99926
37.102 | 182.1175 | -0.1448802 | 50.00844
37.10867 | 182.1041 | -0.144879 | 49.99206
37.1145 | 182.0935 | -0.1448781 | 49.99938
37.12034 | 182.0812 | -0.1448776 | 49.99146
37.127 | 182.068 | -0.1448777 | 50.00898
37.13366 | 182.0548 | -0.1448788 | 50.00055
37.14033 | 182.041 | -0.1448804 | 50.00744
37.147 | 182.0282 | -0.1448824 | 49.99306
37.15366 | 182.0145 | -0.1448846 | 49.99426
37.16033 | 182.0012 | -0.1448874 | 50.00598
37.167 | 181.9882 | -0.1448906 | 49.9919
37.17366 | 181.9745 | -0.1448938 | 50.00372
37.18033 | 181.9608 | -0.1448971 | 50.00658
37.187 | 181.9478 | -0.1449004 | 50.00464
37.19367 | 181.9342 | -0.1449035 | 49.98442
37.20033 | 181.9213 | -0.1449064 | 49.99796
37.207 | 181.9078 | -0.1449087 | 50.01044
37.21367 | 181.8945 | -0.1449104 | 50.007
37.22033 | 181.8806 | -0.1449119 | 49.99197
37.227 | 181.8677 | -0.1449131 | 50.00268
37.23367 | 181.8549 | -0.1449136 | 49.99698
37.24033 | 181.8415 | -0.1449133 | 50.00404
37.247 | 181.8272 | -0.1449126 | 49.99496
37.25366 | 181.8147 | -0.144912 | 50.02084
37.26033 | 181.8008 | -0.1449113 | 49.99706
37.267 | 181.7879 | -0.144911 | 49.98711
37.27366 | 181.7748 | -0.1449109 | 49.99179
37.28033 | 181.7614 | -0.1449113 | 50.00372
37.287 | 181.748 | -0.1449117 | 50.00974
37.29366 | 181.7346 | -0.1449117 | 49.98686
37.30033 | 181.7215 | -0.1449114 | 50.0034
37.307 | 181.7076 | -0.1449101 | 50.00022
37.31366 | 181.6943 | -0.1449084 | 50.00002
37.32033 | 181.6812 | -0.1449064 | 49.9873
37.327 | 181.6675 | -0.1449039 | 50.0193
37.33367 | 181.6543 | -0.1449008 | 49.99168
37.34034 | 181.6411 | -0.1448972 | 50.01006
37.347 | 181.6276 | -0.1448935 | 49.99216
37.35366 | 181.6146 | -0.1448889 | 49.99848
37.36033 | 181.6013 | -0.1448832 | 49.99356
37.367 | 181.5877 | -0.1448761 | 50.007
37.37283 | 181.5761 | -0.1448689 | 50.00054
37.37866 | 181.5645 | -0.1448615 | 50.00006
37.38533 | 181.5511 | -0.1448525 | 49.99153
37.392 | 181.5376 | -0.1448429 | 50.01639
37.39866 | 181.5243 | -0.1448328 | 50.00526
37.40533 | 181.5111 | -0.1448228 | 49.9834
37.412 | 181.4978 | -0.1448126 | 49.99472
37.41866 | 181.4845 | -0.144802 | 50.00812
37.42533 | 181.4707 | -0.1447908 | 50.0005
37.432 | 181.4578 | -0.1447794 | 50.00426
37.43866 | 181.4449 | -0.144768 | 49.99391
37.44533 | 181.4312 | -0.1447566 | 50.00174
37.452 | 181.4175 | -0.1447449 | 50.00434
37.45867 | 181.4045 | -0.144733 | 49.99392
37.46534 | 181.3912 | -0.144721 | 50.00067
37.472 | 181.3777 | -0.1447086 | 49.98946
37.47866 | 181.3643 | -0.1446959 | 50.01097
37.48533 | 181.3506 | -0.1446834 | 50.00282
37.492 | 181.3375 | -0.1446708 | 49.99489
37.49866 | 181.3238 | -0.144658 | 49.99969
37.50533 | 181.3109 | -0.1446445 | 50.0074
37.512 | 181.2976 | -0.1446305 | 49.99834
37.51866 | 181.2844 | -0.1446163 | 49.99358
37.52533 | 181.2711 | -0.1446012 | 49.99537
37.532 | 181.2578 | -0.1445855 | 50.0198
37.53867 | 181.2442 | -0.1445694 | 49.99172
37.54533 | 181.2307 | -0.1445538 | 50.00266
37.552 | 181.2172 | -0.1445378 | 49.99487
37.55866 | 181.2044 | -0.1445218 | 50.01026
37.56533 | 181.1909 | -0.1445053 | 49.99852
37.572 | 181.1772 | -0.1444884 | 49.99144
37.57866 | 181.164 | -0.1444708 | 49.991
37.58533 | 181.1509 | -0.1444525 | 50.00474
37.592 | 181.1379 | -0.1444337 | 50.00347
37.59867 | 181.1244 | -0.1444155 | 49.98542
37.60534 | 181.111 | -0.1443983 | 50.00439
37.612 | 181.0977 | -0.1443814 | 50.01402
37.61866 | 181.0843 | -0.1443645 | 49.99766
37.62533 | 181.0705 | -0.144348 | 49.99562
37.63116 | 181.0598 | -0.1443338 | 50.00361
37.637 | 181.0475 | -0.14432 | 50.00988
37.64366 | 181.034 | -0.1443041 | 49.99426
37.65033 | 181.0206 | -0.1442869 | 50.00492
37.657 | 181.0077 | -0.1442683 | 49.98444
37.66367 | 180.9943 | -0.1442484 | 50.00009
37.67033 | 180.9809 | -0.1442269 | 50.00846
37.677 | 180.9668 | -0.144204 | 49.99841
37.68366 | 180.9545 | -0.1441805 | 50.00098
37.69033 | 180.9413 | -0.1441571 | 49.99054
37.697 | 180.9276 | -0.1441334 | 50.00787
37.70366 | 180.9141 | -0.1441093 | 50.00048
37.71033 | 180.9006 | -0.1440853 | 49.9958
37.717 | 180.8876 | -0.1440615 | 50.00078
37.72367 | 180.874 | -0.144038 | 50.00322
37.73034 | 180.8599 | -0.1440146 | 50.0002
37.737 | 180.847 | -0.1439914 | 49.99683
37.74366 | 180.8339 | -0.1439683 | 49.99451
37.75033 | 180.8204 | -0.1439454 | 50.00494
37.757 | 180.8069 | -0.1439222 | 50.00348
37.76367 | 180.7936 | -0.1438988 | 50.00128
37.77033 | 180.7805 | -0.1438751 | 49.99902
37.777 | 180.7671 | -0.1438508 | 49.99994
37.78366 | 180.7543 | -0.1438265 | 50
37.79033 | 180.7405 | -0.1438024 | 50
37.797 | 180.7276 | -0.1437784 | 50
37.80367 | 180.7137 | -0.1437554 | 50.00422
37.81033 | 180.7002 | -0.1437334 | 49.99709
37.817 | 180.6872 | -0.1437123 | 50.00934
37.82366 | 180.6738 | -0.1436919 | 49.99
37.83033 | 180.6601 | -0.1436725 | 49.98562
37.837 | 180.6469 | -0.1436541 | 50.02133
37.84366 | 180.634 | -0.1436362 | 49.99076
37.85033 | 180.6206 | -0.1436186 | 49.99734
37.857 | 180.6072 | -0.1436015 | 49.99984
37.86367 | 180.5941 | -0.1435846 | 50.00846
37.87034 | 180.5806 | -0.1435678 | 49.99631
37.877 | 180.5671 | -0.143551 | 49.99131
37.88366 | 180.5538 | -0.1435342 | 49.99522
37.8895 | 180.5426 | -0.1435198 | 50.01541
37.89533 | 180.5302 | -0.1435058 | 50.00156
37.902 | 180.5173 | -0.1434897 | 50.0001
37.90866 | 180.5032 | -0.1434733 | 50.00212
37.91533 | 180.49 | -0.1434564 | 50.00541
37.922 | 180.4771 | -0.1434392 | 49.99292
37.92867 | 180.4637 | -0.1434224 | 49.99744
37.93533 | 180.451 | -0.1434052 | 50.00089
37.942 | 180.4369 | -0.1433872 | 50.01804
37.94866 | 180.4238 | -0.1433685 | 49.98525
37.95533 | 180.4108 | -0.1433498 | 49.99907
37.962 | 180.397 | -0.1433302 | 49.99042
37.96866 | 180.384 | -0.1433098 | 50.00786
37.97533 | 180.371 | -0.1432891 | 50.00049
37.982 | 180.357 | -0.1432682 | 50.00109
37.98867 | 180.3441 | -0.1432466 | 49.98844
37.99534 | 180.3302 | -0.1432242 | 50.00985
38.002 | 180.3165 | -0.1432016 | 50.00061
38.00866 | 180.3033 | -0.1431786 | 50.0011
38.01533 | 180.2904 | -0.1431558 | 49.99054
38.022 | 180.2774 | -0.1431325 | 50.01633
38.02866 | 180.2632 | -0.1431086 | 49.99256
38.03533 | 180.2501 | -0.143084 | 50.00164
38.042 | 180.2368 | -0.1430594 | 49.99376
38.04866 | 180.2237 | -0.1430342 | 50.01653
38.05533 | 180.2106 | -0.1430085 | 49.9915
38.062 | 180.1971 | -0.1429828 | 49.9963
38.06867 | 180.1839 | -0.1429572 | 49.98919
38.07533 | 180.1704 | -0.1429319 | 50.01836
38.082 | 180.157 | -0.1429074 | 49.99799
38.08867 | 180.1438 | -0.1428833 | 49.98824
38.09533 | 180.1304 | -0.1428589 | 50.0109
38.102 | 180.116 | -0.142834 | 49.99961
38.10867 | 180.103 | -0.1428096 | 49.99574
38.11533 | 180.0899 | -0.1427858 | 49.99127
38.122 | 180.0769 | -0.1427623 | 50.00579
38.12866 | 180.0637 | -0.1427391 | 49.99402
38.13533 | 180.0501 | -0.1427166 | 50.00808
38.142 | 180.0371 | -0.142695 | 50.0005
38.14783 | 180.0245 | -0.1426767 | 49.98876
38.15366 | 180.0126 | -0.1426592 | 50.0069
38.16033 | 180.0002 | -0.1426406 | 50.00784
38.167 | 179.9865 | -0.1426235 | 50.00789
38.17366 | 179.9731 | -0.1426074 | 49.97934
38.18033 | 179.9598 | -0.1425928 | 49.99976
38.187 | 179.9465 | -0.1425799 | 50.00632
38.19367 | 179.9335 | -0.1425683 | 50.00781
38.20033 | 179.9201 | -0.1425576 | 49.99307
38.207 | 179.9072 | -0.1425482 | 49.98688
38.21367 | 179.8932 | -0.1425395 | 50.01716
38.22033 | 179.8801 | -0.1425313 | 49.9958
38.227 | 179.8668 | -0.1425241 | 49.99128
38.23367 | 179.853 | -0.1425174 | 49.99946
38.24033 | 179.8405 | -0.1425114 | 50.00736
38.247 | 179.8271 | -0.1425062 | 50.00363
38.25366 | 179.8136 | -0.1425018 | 49.9981
38.26033 | 179.7994 | -0.1424976 | 49.99565
38.267 | 179.7869 | -0.1424932 | 49.99762
38.27366 | 179.7728 | -0.1424889 | 50.01466
38.28033 | 179.7603 | -0.1424848 | 49.99246
38.287 | 179.7465 | -0.142481 | 49.99952
38.29366 | 179.7332 | -0.1424773 | 49.99997
38.30033 | 179.7199 | -0.1424746 | 50.02328
38.307 | 179.7063 | -0.1424719 | 49.99616
38.31366 | 179.6932 | -0.1424693 | 49.9913
38.32033 | 179.6794 | -0.1424664 | 49.98993
38.327 | 179.6666 | -0.1424633 | 50.00678
38.33367 | 179.653 | -0.1424601 | 49.99619
38.34034 | 179.6391 | -0.142457 | 49.99235
38.347 | 179.6266 | -0.1424538 | 50.00376
38.35366 | 179.6123 | -0.1424504 | 49.9981
38.36033 | 179.5999 | -0.1424474 | 50.01046
38.367 | 179.5868 | -0.1424444 | 49.99007
38.37366 | 179.5733 | -0.1424414 | 49.98881
38.38033 | 179.5595 | -0.142438 | 49.99613
38.387 | 179.5466 | -0.1424346 | 50.01562
38.39366 | 179.533 | -0.1424311 | 49.99463
38.40033 | 179.5196 | -0.1424272 | 49.99542
38.40616 | 179.5084 | -0.142423 | 50.00998
38.412 | 179.4961 | -0.1424182 | 50.00856
38.41866 | 179.4832 | -0.1424128 | 49.99947
38.42533 | 179.4698 | -0.1424071 | 49.99574
38.432 | 179.4557 | -0.1424015 | 49.98704
38.43866 | 179.4422 | -0.1423959 | 50.01822
38.44533 | 179.4291 | -0.1423898 | 49.9948
38.452 | 179.4162 | -0.1423833 | 50.00602
38.45867 | 179.4025 | -0.1423761 | 49.99614
38.46534 | 179.3889 | -0.1423682 | 49.99765
38.472 | 179.3762 | -0.1423598 | 50.01254
38.47866 | 179.3627 | -0.1423511 | 49.98491
38.48533 | 179.3493 | -0.142342 | 49.99376
38.492 | 179.3356 | -0.142332 | 49.99433
38.49866 | 179.3223 | -0.1423218 | 50.0155
38.50533 | 179.3088 | -0.1423111 | 49.99462
38.512 | 179.2954 | -0.1423006 | 49.99966
38.51866 | 179.2822 | -0.1422899 | 50.00209
38.52533 | 179.269 | -0.1422794 | 50.00224
38.532 | 179.2558 | -0.1422689 | 50.00014
38.53867 | 179.243 | -0.1422584 | 50
38.54533 | 179.2291 | -0.1422487 | 49.99472
38.552 | 179.2158 | -0.1422402 | 50.01341
38.55866 | 179.2028 | -0.1422316 | 49.99132
38.56533 | 179.1898 | -0.1422234 | 50.0005
38.572 | 179.176 | -0.142215 | 50.00638
38.57866 | 179.1634 | -0.1422061 | 49.99617
38.58533 | 179.1491 | -0.1421969 | 49.99976
38.592 | 179.1362 | -0.1421865 | 50.00104
38.59867 | 179.1234 | -0.1421752 | 49.999
38.60534 | 179.1093 | -0.1421629 | 49.99994
38.612 | 179.0962 | -0.1421496 | 50.00634
38.61866 | 179.0831 | -0.1421354 | 49.99087
38.62533 | 179.0695 | -0.1421201 | 50.00049
38.632 | 179.056 | -0.1421039 | 49.99791
38.63867 | 179.043 | -0.1420865 | 50.01044
38.64533 | 179.0292 | -0.1420676 | 49.99324
38.652 | 179.0161 | -0.1420472 | 49.99957
38.65866 | 179.0024 | -0.1420251 | 49.99574
38.6645 | 178.9904 | -0.1420046 | 50.00926
38.67033 | 178.9793 | -0.1419836 | 49.99639
38.677 | 178.9658 | -0.1419591 | 49.99978
38.68366 | 178.9534 | -0.1419338 | 49.99152
38.69033 | 178.9389 | -0.1419077 | 50.00687
38.697 | 178.9259 | -0.1418808 | 50.00149
38.70366 | 178.9121 | -0.1418534 | 50.0022
38.71033 | 178.8995 | -0.1418261 | 49.99802
38.717 | 178.8861 | -0.1417983 | 50.0041
38.72367 | 178.8726 | -0.1417699 | 50.00449
38.73034 | 178.8588 | -0.1417414 | 49.995
38.737 | 178.8457 | -0.1417131 | 49.99339
38.74366 | 178.8326 | -0.141685 | 50.007
38.75033 | 178.8188 | -0.1416572 | 50.00043
38.757 | 178.8061 | -0.1416294 | 49.9958
38.76367 | 178.7926 | -0.1416018 | 49.9934
38.77033 | 178.7791 | -0.1415748 | 49.99006
38.777 | 178.7661 | -0.1415487 | 50.01313
38.78366 | 178.7521 | -0.1415223 | 50.00398
38.79033 | 178.7391 | -0.1414956 | 49.99074
38.797 | 178.7264 | -0.1414695 | 49.99308
38.80367 | 178.7124 | -0.1414444 | 50.03026
38.81033 | 178.6996 | -0.1414202 | 49.98602
38.817 | 178.6858 | -0.1413974 | 49.99912
38.82366 | 178.6724 | -0.1413759 | 50.00418
38.83033 | 178.6586 | -0.1413552 | 49.99602
38.837 | 178.6457 | -0.141335 | 50.00824
38.84366 | 178.6322 | -0.1413152 | 49.98888
38.85033 | 178.619 | -0.1412963 | 50.00247
38.857 | 178.6057 | -0.1412779 | 49.99593
38.86367 | 178.5928 | -0.1412595 | 50.0082
38.87034 | 178.5792 | -0.1412405 | 50.00476
38.877 | 178.5661 | -0.1412221 | 50.00136
38.88366 | 178.553 | -0.1412041 | 49.97575
38.89033 | 178.5392 | -0.1411868 | 50.00377
38.897 | 178.5258 | -0.1411701 | 50.00975
38.90366 | 178.5125 | -0.1411539 | 49.99954
38.91033 | 178.4994 | -0.1411378 | 49.98834
38.917 | 178.4854 | -0.141122 | 50.00878
38.92283 | 178.4739 | -0.141108 | 49.99898
38.92867 | 178.4617 | -0.1410939 | 50.00549
38.93533 | 178.449 | -0.1410771 | 49.99504
38.942 | 178.4352 | -0.1410599 | 50.00392
38.94866 | 178.4222 | -0.1410415 | 50.00976
38.95533 | 178.4092 | -0.1410219 | 49.9932
38.962 | 178.3956 | -0.1410024 | 50.00063
38.96866 | 178.3826 | -0.1409824 | 49.99691
38.97533 | 178.3688 | -0.1409618 | 50.00828
38.982 | 178.3559 | -0.1409414 | 50.00156
38.98867 | 178.3426 | -0.1409217 | 49.99057
38.99534 | 178.3288 | -0.1409023 | 49.99941
39.002 | 178.3156 | -0.1408828 | 50.00419
39.00866 | 178.302 | -0.1408629 | 49.99604
39.01533 | 178.2886 | -0.1408425 | 50.01246
39.022 | 178.2758 | -0.1408219 | 49.98915
39.02866 | 178.2623 | -0.1408013 | 49.9898
39.03533 | 178.2492 | -0.1407804 | 50.00781
39.042 | 178.2355 | -0.1407592 | 49.99097
39.04866 | 178.2222 | -0.140738 | 49.99416
39.05533 | 178.209 | -0.140717 | 50.00387
39.062 | 178.1954 | -0.1406955 | 50.01294
39.06867 | 178.1827 | -0.1406739 | 50.00824
39.07533 | 178.1686 | -0.1406528 | 49.98994
39.082 | 178.1556 | -0.140632 | 49.99197
39.08867 | 178.142 | -0.1406114 | 50.01641
39.09533 | 178.1285 | -0.1405906 | 50.00102
39.102 | 178.1161 | -0.1405702 | 49.99266
39.10867 | 178.1025 | -0.140551 | 49.99848
39.11533 | 178.0888 | -0.140532 | 49.99144
39.122 | 178.0755 | -0.1405139 | 50.01426
39.12866 | 178.0621 | -0.1404968 | 49.99032
39.13533 | 178.0488 | -0.1404803 | 50.00362
39.142 | 178.0358 | -0.1404643 | 50.00234
39.14866 | 178.0222 | -0.1404489 | 49.99802
39.15533 | 178.0088 | -0.1404342 | 50.00833
39.162 | 177.9956 | -0.1404198 | 49.99205
39.16866 | 177.9821 | -0.1404053 | 49.99527
39.17533 | 177.9686 | -0.1403914 | 50.00394
39.18117 | 177.9573 | -0.1403794 | 50.0003
39.187 | 177.9454 | -0.1403668 | 49.9979
39.19367 | 177.9322 | -0.1403522 | 50.00198
39.20033 | 177.9186 | -0.1403381 | 49.99166
39.207 | 177.9054 | -0.1403248 | 50.00688
39.21367 | 177.892 | -0.1403116 | 49.9888
39.22033 | 177.8787 | -0.1402988 | 50.0141
39.227 | 177.8652 | -0.1402864 | 49.99876
39.23367 | 177.8518 | -0.1402746 | 49.9925
39.24033 | 177.8382 | -0.1402635 | 49.99742
39.247 | 177.8254 | -0.1402524 | 50.01359
39.25366 | 177.8116 | -0.1402411 | 49.99978
39.26033 | 177.7984 | -0.1402297 | 49.99681
39.267 | 177.7852 | -0.1402184 | 49.9998
39.27366 | 177.7716 | -0.1402071 | 50.01268
39.28033 | 177.7587 | -0.1401963 | 49.99338
39.287 | 177.7455 | -0.1401856 | 50.0017
39.29366 | 177.7316 | -0.1401752 | 49.99693
39.30033 | 177.7181 | -0.140165 | 49.99134
39.307 | 177.7046 | -0.1401546 | 50.0058
39.31366 | 177.692 | -0.1401442 | 49.98979
39.32033 | 177.6787 | -0.1401338 | 49.99301
39.327 | 177.6649 | -0.1401231 | 50.01119
39.33367 | 177.6514 | -0.1401124 | 50.00598
39.34034 | 177.6384 | -0.1401019 | 50.00354
39.347 | 177.625 | -0.1400916 | 49.9981
39.35366 | 177.6114 | -0.1400812 | 49.98824
39.36033 | 177.5982 | -0.1400708 | 50.0109
39.367 | 177.5851 | -0.1400606 | 49.9975
39.37366 | 177.5713 | -0.140051 | 50.00512
39.38033 | 177.5582 | -0.140042 | 49.99715
39.387 | 177.545 | -0.1400336 | 49.99981
39.39366 | 177.5312 | -0.1400256 | 50.00634
39.40033 | 177.5183 | -0.1400176 | 49.99404
39.407 | 177.5048 | -0.14001 | 49.99752
39.41367 | 177.492 | -0.1400024 | 50.0083
39.42033 | 177.4781 | -0.1399949 | 49.99628
39.427 | 177.4648 | -0.1399871 | 49.99026
39.43366 | 177.4519 | -0.1399794 | 50.00679
39.4395 | 177.4403 | -0.1399724 | 49.99789
39.44533 | 177.4277 | -0.1399651 | 49.99978
39.452 | 177.4148 | -0.1399567 | 49.99998
39.45867 | 177.4015 | -0.1399486 | 50
39.46534 | 177.3879 | -0.1399406 | 49.99367
39.472 | 177.3746 | -0.1399329 | 50.00596
39.47866 | 177.3606 | -0.1399251 | 50.01412
39.48533 | 177.3478 | -0.1399163 | 49.97867
39.492 | 177.334 | -0.1399072 | 50.0103
39.49866 | 177.3211 | -0.1398984 | 49.99746
39.50533 | 177.3078 | -0.13989 | 49.99561
39.512 | 177.2948 | -0.1398818 | 50.01242
39.51866 | 177.2818 | -0.1398746 | 49.9923
39.52533 | 177.2682 | -0.1398676 | 49.99529
39.532 | 177.2551 | -0.1398609 | 50.01557
39.53867 | 177.2414 | -0.1398542 | 49.99356
39.54533 | 177.2281 | -0.1398476 | 49.99537
39.552 | 177.215 | -0.1398413 | 50.00922
39.55866 | 177.2014 | -0.1398356 | 49.97836
39.56533 | 177.1879 | -0.1398308 | 50.00922
39.572 | 177.1752 | -0.1398266 | 49.99211
39.57866 | 177.161 | -0.1398224 | 50.01008
39.58533 | 177.1482 | -0.1398178 | 50.00591
39.592 | 177.1344 | -0.1398129 | 49.99508
39.59867 | 177.1212 | -0.1398075 | 49.99123
39.60534 | 177.1077 | -0.1398018 | 50.0079
39.612 | 177.0947 | -0.1397953 | 50.00578
39.61866 | 177.0814 | -0.1397878 | 50.01834
39.62533 | 177.0681 | -0.1397796 | 49.97892
39.632 | 177.0542 | -0.1397709 | 49.99762
39.63867 | 177.0412 | -0.139762 | 50.01148
39.64533 | 177.0278 | -0.139753 | 50.00072
39.652 | 177.0148 | -0.1397443 | 49.98312
39.65866 | 177.0009 | -0.1397359 | 50.00106
39.66533 | 176.9879 | -0.1397272 | 49.99478
39.672 | 176.9753 | -0.139718 | 50.00602
39.67867 | 176.9614 | -0.139709 | 49.99403
39.68533 | 176.9482 | -0.1397 | 50.00808
39.692 | 176.9351 | -0.1396913 | 49.98676
39.69783 | 176.923 | -0.1396837 | 50.02454
39.70366 | 176.9108 | -0.1396759 | 49.99566
39.71033 | 176.8975 | -0.1396664 | 49.99444
39.717 | 176.8848 | -0.1396564 | 49.99648
39.72367 | 176.8709 | -0.1396458 | 50.00824
39.73034 | 176.8574 | -0.1396345 | 50.00052
39.737 | 176.8449 | -0.1396219 | 49.98628
39.74366 | 176.8313 | -0.1396081 | 50.00654
39.75033 | 176.818 | -0.1395936 | 50.01733
39.757 | 176.8044 | -0.1395787 | 49.9905
39.76367 | 176.791 | -0.1395631 | 49.98883
39.77033 | 176.778 | -0.1395469 | 50.00986
39.777 | 176.7644 | -0.13953 | 50.00379
39.78366 | 176.7516 | -0.1395122 | 50.00657
39.79033 | 176.7379 | -0.1394936 | 50.00253
39.797 | 176.7248 | -0.139474 | 49.99804
39.80367 | 176.7114 | -0.1394541 | 49.98718
39.81033 | 176.698 | -0.1394336 | 50.01084
39.817 | 176.6848 | -0.1394126 | 49.9922
39.82366 | 176.6712 | -0.1393912 | 50.00374
39.83033 | 176.6578 | -0.1393701 | 49.99706
39.837 | 176.645 | -0.1393486 | 49.99029
39.84366 | 176.6311 | -0.1393264 | 50.00891
39.85033 | 176.618 | -0.1393044 | 49.99949
39.857 | 176.6041 | -0.1392822 | 49.99045
39.86367 | 176.5909 | -0.1392592 | 50.00786
39.87034 | 176.5779 | -0.1392359 | 50.00894
39.877 | 176.5641 | -0.1392124 | 49.99421
39.88366 | 176.5514 | -0.1391883 | 49.99959
39.89033 | 176.5375 | -0.1391633 | 50.01054
39.897 | 176.5242 | -0.1391375 | 49.9996
39.90366 | 176.5112 | -0.1391116 | 49.98944
39.91033 | 176.4982 | -0.1390862 | 49.99088
39.917 | 176.4848 | -0.1390616 | 50.02058
39.92366 | 176.4713 | -0.139038 | 49.99176
39.93033 | 176.4576 | -0.1390156 | 50.0016
39.937 | 176.4445 | -0.1389944 | 49.98634
39.94367 | 176.4314 | -0.1389742 | 50.00444
39.95033 | 176.4185 | -0.1389547 | 49.99498
39.95616 | 176.4063 | -0.1389384 | 50.01578
39.962 | 176.3946 | -0.1389225 | 49.99494
39.96866 | 176.3813 | -0.1389048 | 50.00179
39.97533 | 176.3681 | -0.1388878 | 50.00328
39.982 | 176.3551 | -0.1388715 | 49.99704
39.98867 | 176.341 | -0.1388559 | 50.00829
39.99534 | 176.3276 | -0.1388408 | 49.99311
40.002 | 176.3138 | -0.1388258 | 49.99004
40.00866 | 176.301 | -0.1388114 | 50.0089
40.01533 | 176.2875 | -0.1387976 | 49.9995
40.022 | 176.2743 | -0.1387844 | 49.99996
40.02866 | 176.2612 | -0.1387712 | 50.00846
40.03533 | 176.2477 | -0.1387578 | 49.99526
40.042 | 176.2348 | -0.1387445 | 49.9997
40.04866 | 176.221 | -0.1387316 | 49.99682
40.05533 | 176.2076 | -0.1387192 | 49.99981
40.062 | 176.1944 | -0.1387082 | 50.01586
40.06867 | 176.1814 | -0.1386989 | 49.98511
40.07533 | 176.1675 | -0.1386909 | 49.99906
40.082 | 176.1542 | -0.1386839 | 49.99148
40.08867 | 176.141 | -0.138678 | 50.00793
40.09533 | 176.1276 | -0.1386726 | 50.00472
40.102 | 176.1147 | -0.1386677 | 49.98548
40.10867 | 176.1012 | -0.1386636 | 49.99487
40.11533 | 176.088 | -0.1386599 | 50.01448
40.122 | 176.0744 | -0.1386562 | 50.00302
40.12866 | 176.0605 | -0.1386528 | 49.99596
40.13533 | 176.0476 | -0.1386496 | 49.98916
40.142 | 176.0345 | -0.1386466 | 50.012
40.14866 | 176.0206 | -0.1386442 | 50.00607
40.15533 | 176.0074 | -0.1386415 | 50.00781
40.162 | 175.994 | -0.1386383 | 49.9878
40.16866 | 175.981 | -0.1386352 | 50.0098
40.17533 | 175.9676 | -0.1386319 | 49.99426
40.182 | 175.9545 | -0.1386288 | 49.9954
40.18866 | 175.9405 | -0.1386263 | 49.99231
40.19533 | 175.927 | -0.1386236 | 50.00692
40.202 | 175.9139 | -0.138621 | 50.00257
40.20867 | 175.901 | -0.1386186 | 49.98747
40.2145 | 175.8892 | -0.1386166 | 50.01218
40.22033 | 175.8772 | -0.1386152 | 50.00016
40.227 | 175.8634 | -0.138614 | 50.0053
40.23367 | 175.8504 | -0.138613 | 49.99187
40.24033 | 175.837 | -0.1386129 | 49.99949
40.247 | 175.824 | -0.1386134 | 49.99362
40.25366 | 175.8107 | -0.1386142 | 50.01126
40.26033 | 175.797 | -0.1386156 | 49.99541
40.267 | 175.7838 | -0.1386169 | 50.00394
40.27366 | 175.7708 | -0.1386185 | 50.00024
40.28033 | 175.757 | -0.1386204 | 50.00636
40.287 | 175.7444 | -0.138623 | 49.99512
40.29366 | 175.7307 | -0.1386258 | 50.0018
40.30033 | 175.7175 | -0.1386292 | 49.99694
40.307 | 175.7039 | -0.1386334 | 50.00087
40.31366 | 175.6906 | -0.1386377 | 50.01486
40.32033 | 175.6773 | -0.138642 | 49.99034
40.327 | 175.6638 | -0.1386461 | 50.00257
40.33367 | 175.6504 | -0.13865 | 49.9917
40.34034 | 175.6372 | -0.1386538 | 50.00476
40.347 | 175.624 | -0.1386571 | 49.995
40.35366 | 175.6103 | -0.1386604 | 49.99439
40.36033 | 175.5976 | -0.1386635 | 49.99542
40.367 | 175.5844 | -0.1386664 | 50.0124
40.37366 | 175.5703 | -0.1386691 | 50.00078
40.38033 | 175.5578 | -0.138672 | 50.00534
40.387 | 175.544 | -0.1386746 | 49.99186
40.39366 | 175.5302 | -0.1386772 | 49.99844
40.40033 | 175.5172 | -0.1386794 | 50.00096
40.407 | 175.5035 | -0.1386813 | 50.00006
40.41367 | 175.491 | -0.1386832 | 49.99154
40.42033 | 175.4769 | -0.1386851 | 50.01004
40.427 | 175.4636 | -0.1386869 | 49.99957
40.43366 | 175.4507 | -0.1386878 | 49.9989
40.44033 | 175.4373 | -0.138688 | 49.99992
40.447 | 175.4242 | -0.1386874 | 49.98942
40.45366 | 175.4105 | -0.1386864 | 50.01837
40.46033 | 175.397 | -0.1386849 | 49.99903
40.467 | 175.3841 | -0.1386825 | 50.00311
40.47283 | 175.3725 | -0.1386801 | 49.98839
40.47866 | 175.361 | -0.138678 | 50.0073
40.48533 | 175.3471 | -0.1386756 | 49.99199
40.492 | 175.3336 | -0.1386729 | 49.99421
40.49866 | 175.3205 | -0.1386691 | 50.00492
40.50533 | 175.3071 | -0.1386638 | 49.99924
40.512 | 175.2937 | -0.138657 | 50.01582
40.51866 | 175.2802 | -0.1386485 | 49.98934
40.52533 | 175.2668 | -0.1386386 | 50.00462
40.532 | 175.2535 | -0.1386273 | 49.98548
40.53867 | 175.2401 | -0.1386156 | 50.00544
40.54533 | 175.227 | -0.1386034 | 50.00668
40.552 | 175.2138 | -0.1385897 | 49.99512
40.55866 | 175.2003 | -0.138575 | 49.99441
40.56533 | 175.1876 | -0.1385596 | 50.01659
40.572 | 175.1739 | -0.1385436 | 50.00104
40.57866 | 175.1611 | -0.1385276 | 49.98737
40.58533 | 175.1486 | -0.1385117 | 49.99921
40.592 | 175.1347 | -0.1384957 | 50.0063
40.59867 | 175.121 | -0.1384794 | 49.99722
40.60534 | 175.1077 | -0.1384629 | 49.99771
40.612 | 175.0941 | -0.1384466 | 50.00726
40.61866 | 175.0813 | -0.1384306 | 49.98987
40.62533 | 175.0678 | -0.1384148 | 50.011
40.632 | 175.0541 | -0.1383987 | 49.9954
40.63867 | 175.0406 | -0.1383827 | 49.98809
40.64533 | 175.0271 | -0.138367 | 50.00878
40.652 | 175.014 | -0.138351 | 49.99843
40.65866 | 175.0005 | -0.1383349 | 50.00836
40.66533 | 174.9872 | -0.1383183 | 49.991
40.672 | 174.9741 | -0.1383011 | 50.00684
40.67867 | 174.9607 | -0.1382831 | 49.99408
40.68533 | 174.9475 | -0.138264 | 50.00174
40.692 | 174.9336 | -0.1382442 | 49.998
40.69866 | 174.9203 | -0.1382249 | 49.99988
40.70533 | 174.9071 | -0.138206 | 49.9947
40.712 | 174.8937 | -0.1381872 | 50.01977
40.71866 | 174.8806 | -0.1381689 | 49.98747
40.72533 | 174.8671 | -0.1381512 | 49.98864
40.73117 | 174.8552 | -0.1381356 | 50.01096
40.737 | 174.8441 | -0.1381194 | 50.0011
40.74366 | 174.8306 | -0.1381004 | 50.0043
40.75033 | 174.8168 | -0.1380812 | 49.99709
40.757 | 174.804 | -0.138061 | 49.99454
40.76367 | 174.7902 | -0.13804 | 49.99649
40.77033 | 174.7766 | -0.1380186 | 50.00717
40.777 | 174.7644 | -0.137997 | 50.0015
40.78366 | 174.7506 | -0.1379755 | 49.99903
40.79033 | 174.7371 | -0.1379541 | 49.99782
40.797 | 174.724 | -0.1379326 | 50.0115
40.80367 | 174.7106 | -0.1379112 | 49.99437
40.81033 | 174.6962 | -0.1378898 | 49.99541
40.817 | 174.6835 | -0.137868 | 49.99654
40.82366 | 174.6705 | -0.1378464 | 50.01035
40.83033 | 174.6572 | -0.137825 | 49.99853
40.837 | 174.6437 | -0.1378034 | 49.98616
40.84366 | 174.63 | -0.1377816 | 50.00865
40.85033 | 174.6173 | -0.1377591 | 50.009
40.857 | 174.6035 | -0.1377359 | 50.00162
40.86367 | 174.5906 | -0.1377119 | 49.97789
40.87034 | 174.5766 | -0.1376873 | 49.99756
40.877 | 174.5637 | -0.1376626 | 50.01676
40.88366 | 174.5499 | -0.1376382 | 50.0021
40.89033 | 174.537 | -0.1376136 | 49.98744
40.897 | 174.5233 | -0.1375892 | 50.00662
40.90366 | 174.5103 | -0.137565 | 49.99829
40.91033 | 174.4971 | -0.1375413 | 50.01153
40.917 | 174.4834 | -0.1375177 | 50.00706
40.92366 | 174.4698 | -0.1374936 | 49.98563
40.93033 | 174.4574 | -0.1374699 | 49.9843
40.937 | 174.4439 | -0.1374459 | 50.01593
40.94367 | 174.4305 | -0.1374219 | 50.00311
40.95033 | 174.4168 | -0.137398 | 50.00442
40.957 | 174.4038 | -0.1373741 | 49.98336
40.96367 | 174.39 | -0.1373502 | 50.02117
40.97033 | 174.377 | -0.1373262 | 50.00131
40.977 | 174.3634 | -0.1373018 | 49.98739
40.98367 | 174.3504 | -0.1372771 | 49.98969
40.9895 | 174.3384 | -0.1372554 | 50.0069
40.99533 | 174.3269 | -0.1372328 | 50.0093
41.002 | 174.3133 | -0.1372068 | 50.00058
41.00866 | 174.3002 | -0.1371801 | 49.99369
41.01533 | 174.2868 | -0.1371527 | 49.99326
41.022 | 174.2736 | -0.1371247 | 50.00486
41.02866 | 174.2601 | -0.1370968 | 50.00348
41.03533 | 174.247 | -0.1370692 | 49.99809
41.042 | 174.234 | -0.1370412 | 49.9946
41.04866 | 174.2205 | -0.1370134 | 49.99437
41.05533 | 174.2071 | -0.1369864 | 50.01022
41.062 | 174.1934 | -0.1369597 | 50.0017
41.06867 | 174.1798 | -0.1369333 | 49.99481
41.07533 | 174.1668 | -0.1369078 | 50.01238
41.082 | 174.1532 | -0.1368832 | 50.00394
41.08867 | 174.1403 | -0.1368595 | 49.98332
41.09533 | 174.1262 | -0.1368361 | 50.00002
41.102 | 174.1131 | -0.1368127 | 50.00528
41.10867 | 174.0998 | -0.1367896 | 50.00562
41.11533 | 174.0865 | -0.1367665 | 49.9866
41.122 | 174.0736 | -0.1367433 | 50.00444
41.12867 | 174.0599 | -0.1367194 | 50.0024
41.13533 | 174.047 | -0.1366951 | 50.00015
41.142 | 174.0339 | -0.1366702 | 50
41.14866 | 174.02 | -0.1366454 | 49.99366
41.15533 | 174.0071 | -0.1366207 | 49.99537
41.162 | 173.9935 | -0.1365961 | 50.01028
41.16866 | 173.98 | -0.1365713 | 50.00381
41.17533 | 173.9669 | -0.1365458 | 49.99496
41.182 | 173.9533 | -0.1365205 | 50.00286
41.18866 | 173.9406 | -0.1364952 | 49.99805
41.19533 | 173.9272 | -0.1364695 | 50.01998
41.202 | 173.913 | -0.1364431 | 49.97797
41.20867 | 173.9 | -0.1364168 | 50.00074
41.21534 | 173.8864 | -0.1363903 | 50.00216
41.222 | 173.8734 | -0.1363641 | 50.00119
41.22867 | 173.8598 | -0.1363382 | 50.00219
41.23533 | 173.846 | -0.136312 | 50.00541
41.242 | 173.8332 | -0.1362856 | 50.00034
41.24783 | 173.8215 | -0.1362626 | 50.00078
41.25367 | 173.8098 | -0.1362388 | 50.00158
41.26033 | 173.7964 | -0.1362107 | 49.9874
41.267 | 173.7825 | -0.1361825 | 49.9918
41.27366 | 173.7698 | -0.1361537 | 50.01535
41.28033 | 173.7562 | -0.1361246 | 49.99461
41.287 | 173.7425 | -0.1360955 | 49.99754
41.29366 | 173.7299 | -0.1360662 | 49.99033
41.30033 | 173.7164 | -0.1360369 | 50.01106
41.307 | 173.703 | -0.1360079 | 49.99964
41.31366 | 173.6894 | -0.1359788 | 49.99892
41.32033 | 173.6759 | -0.1359502 | 49.98935
41.327 | 173.6627 | -0.1359218 | 50.01202
41.33367 | 173.6495 | -0.1358933 | 50.01132
41.34034 | 173.6355 | -0.1358653 | 49.99542
41.347 | 173.623 | -0.1358382 | 49.99442
41.35367 | 173.6091 | -0.135812 | 49.99753
41.36033 | 173.596 | -0.1357862 | 50.00407
41.367 | 173.5826 | -0.1357614 | 50.00871
41.37366 | 173.5693 | -0.1357378 | 49.99843
41.38033 | 173.5563 | -0.1357148 | 49.99144
41.387 | 173.543 | -0.1356919 | 50.00051
41.39366 | 173.5291 | -0.1356689 | 50.0011
41.40033 | 173.5165 | -0.1356459 | 50.00006
41.407 | 173.5032 | -0.1356233 | 49.98942
41.41367 | 173.4896 | -0.1356009 | 50.00992
41.42033 | 173.4761 | -0.135579 | 49.99744
41.427 | 173.463 | -0.1355576 | 50.00302
41.43366 | 173.4496 | -0.1355369 | 49.99278
41.44033 | 173.4362 | -0.1355171 | 50.0006
41.447 | 173.4226 | -0.1354985 | 49.9937
41.45366 | 173.4096 | -0.1354808 | 50.01016
41.46033 | 173.3959 | -0.1354636 | 49.99852
41.467 | 173.3826 | -0.1354463 | 50.00202
41.47367 | 173.3693 | -0.1354295 | 50.01176
41.48033 | 173.356 | -0.1354132 | 50.00497
41.487 | 173.343 | -0.1353974 | 49.98444
41.49366 | 173.3292 | -0.1353822 | 50.00114
41.50033 | 173.3164 | -0.1353676 | 49.99581
41.50616 | 173.3046 | -0.1353552 | 50.00794
41.512 | 173.2927 | -0.1353433 | 49.99732
41.51866 | 173.2789 | -0.1353296 | 50.00618
41.52533 | 173.2661 | -0.135316 | 49.99192
41.532 | 173.2524 | -0.1353029 | 49.99421
41.53867 | 173.239 | -0.1352904 | 50.00598
41.54533 | 173.226 | -0.1352786 | 50.00037
41.552 | 173.2126 | -0.1352675 | 50.00002
41.55866 | 173.1992 | -0.135257 | 50.00422
41.56533 | 173.1861 | -0.1352472 | 50.00449
41.572 | 173.1725 | -0.1352374 | 49.99605
41.57866 | 173.1592 | -0.1352279 | 49.99552
41.58533 | 173.1459 | -0.1352184 | 49.99762
41.592 | 173.1334 | -0.13521 | 50.0136
41.59867 | 173.1189 | -0.1352023 | 49.99026
41.60533 | 173.1058 | -0.1351952 | 49.99834
41.612 | 173.0926 | -0.135188 | 50.00836
41.61866 | 173.0794 | -0.1351812 | 49.98783
41.62533 | 173.066 | -0.1351748 | 50.00346
41.632 | 173.0525 | -0.135169 | 50.00867
41.63867 | 173.039 | -0.1351638 | 49.99631
41.64533 | 173.0256 | -0.1351585 | 49.9966
41.652 | 173.0128 | -0.1351522 | 49.99661
41.65866 | 172.9994 | -0.1351454 | 50.0019
41.66533 | 172.9859 | -0.1351379 | 50.01281
41.672 | 172.9724 | -0.1351304 | 49.98493
41.67867 | 172.9592 | -0.1351234 | 49.99166
41.68533 | 172.9456 | -0.1351163 | 50.0037
41.692 | 172.9324 | -0.135109 | 50.01398
41.69866 | 172.919 | -0.1351019 | 49.99346
41.70533 | 172.9056 | -0.1350949 | 49.99324
41.712 | 172.892 | -0.1350877 | 49.99324
41.71866 | 172.8794 | -0.1350804 | 50.01226
41.72533 | 172.8656 | -0.1350724 | 49.99971
41.732 | 172.8525 | -0.1350645 | 49.99259
41.73867 | 172.8392 | -0.1350569 | 50.008
41.74533 | 172.8262 | -0.1350486 | 49.99944
41.752 | 172.8125 | -0.13504 | 49.99784
41.75866 | 172.7989 | -0.1350313 | 50.00303
41.7645 | 172.7875 | -0.135024 | 50.00306
41.77033 | 172.7758 | -0.1350171 | 49.99592
41.777 | 172.7624 | -0.1350098 | 50.01456
41.78366 | 172.7493 | -0.1350028 | 50.0009
41.79033 | 172.7361 | -0.1349957 | 49.98736
41.797 | 172.7229 | -0.1349878 | 50.00027
41.80367 | 172.7096 | -0.134979 | 49.99898
41.81033 | 172.6957 | -0.1349702 | 50.0084
41.817 | 172.6828 | -0.1349614 | 49.99206
41.82366 | 172.6692 | -0.1349522 | 49.99739
41.83033 | 172.6553 | -0.1349428 | 50.00089
41.837 | 172.6422 | -0.1349327 | 50.01062
41.84366 | 172.6292 | -0.1349222 | 49.9996
41.85033 | 172.6159 | -0.1349114 | 49.98093
41.857 | 172.6026 | -0.1348999 | 49.99669
41.86367 | 172.5894 | -0.1348881 | 50.01248
41.87033 | 172.5762 | -0.134876 | 50.01347
41.877 | 172.5624 | -0.1348636 | 49.99238
41.88366 | 172.5491 | -0.1348511 | 49.99528
41.89033 | 172.5355 | -0.1348379 | 49.99019
41.897 | 172.5225 | -0.1348244 | 50.02371
41.90366 | 172.5094 | -0.1348098 | 49.98666
41.91033 | 172.4957 | -0.1347946 | 50.00022
41.917 | 172.4824 | -0.1347784 | 49.99898
41.92366 | 172.4691 | -0.1347614 | 49.99994
41.93033 | 172.4554 | -0.1347434 | 50.00952
41.937 | 172.4422 | -0.1347239 | 49.99
41.94367 | 172.4287 | -0.1347027 | 49.99938
41.95033 | 172.4156 | -0.1346801 | 50.00102
41.957 | 172.4022 | -0.1346568 | 50.00006
41.96367 | 172.3892 | -0.1346331 | 49.99048
41.97033 | 172.3756 | -0.1346086 | 50.0068
41.977 | 172.3624 | -0.1345831 | 50.00254
41.98367 | 172.3491 | -0.1345569 | 49.99174
41.99033 | 172.335 | -0.1345295 | 50.0069
41.997 | 172.3217 | -0.1345009 | 50.00149
42.00367 | 172.309 | -0.1344713 | 50.00009
42.01033 | 172.2954 | -0.134441 | 50
42.017 | 172.2822 | -0.1344099 | 50
42.02283 | 172.2708 | -0.1343819 | 50.01128
42.02866 | 172.2591 | -0.1343534 | 50.00053
42.03533 | 172.2458 | -0.1343204 | 50.00638
42.042 | 172.2318 | -0.1342877 | 49.98664
42.04866 | 172.2189 | -0.1342551 | 49.99493
42.05533 | 172.2049 | -0.1342214 | 50.00285
42.062 | 172.1923 | -0.134187 | 50.00653
42.06867 | 172.179 | -0.1341526 | 50.00781
42.07533 | 172.1656 | -0.1341176 | 49.97828
42.082 | 172.1519 | -0.1340822 | 50.00498
42.08867 | 172.1387 | -0.1340466 | 49.9929
42.09533 | 172.1255 | -0.1340115 | 50.01966
42.102 | 172.1122 | -0.1339773 | 49.99063
42.10867 | 172.0985 | -0.1339433 | 49.9973
42.11533 | 172.0853 | -0.1339094 | 50.00194
42.122 | 172.072 | -0.133876 | 49.998
42.12867 | 172.0586 | -0.133843 | 50.01045
42.13533 | 172.0453 | -0.1338109 | 49.99218
42.142 | 172.0321 | -0.1337798 | 49.99634
42.14866 | 172.0184 | -0.1337494 | 49.9966
42.15533 | 172.0052 | -0.1337195 | 50.00719
42.162 | 171.9916 | -0.1336898 | 50.00786
42.16866 | 171.9789 | -0.1336612 | 49.99096
42.17533 | 171.965 | -0.1336339 | 50.00049
42.182 | 171.952 | -0.1336072 | 50.00214
42.18866 | 171.9387 | -0.133581 | 49.99062
42.19533 | 171.9253 | -0.1335556 | 50.00681
42.202 | 171.9117 | -0.1335316 | 50.00996
42.20867 | 171.8985 | -0.1335086 | 49.99428
42.21534 | 171.8853 | -0.1334866 | 49.99223
42.222 | 171.8718 | -0.1334658 | 49.99317
42.22867 | 171.8586 | -0.1334464 | 50.01015
42.23533 | 171.8449 | -0.1334278 | 49.99851
42.242 | 171.832 | -0.1334101 | 50.00202
42.24866 | 171.8187 | -0.1333932 | 49.99166
42.25533 | 171.805 | -0.1333768 | 50.00794
42.262 | 171.7915 | -0.1333612 | 50.00896
42.26866 | 171.7788 | -0.1333466 | 49.99527
42.27533 | 171.7654 | -0.1333322 | 49.99653
42.28116 | 171.7532 | -0.13332 | 49.99972
42.287 | 171.7418 | -0.133308 | 50.0169
42.29366 | 171.728 | -0.1332946 | 49.98519
42.30033 | 171.7152 | -0.1332814 | 50.00016
42.307 | 171.702 | -0.1332685 | 49.99578
42.31366 | 171.6882 | -0.1332556 | 50.00079
42.32033 | 171.6746 | -0.1332426 | 50.01168
42.327 | 171.6621 | -0.1332292 | 49.99121
42.33367 | 171.6483 | -0.1332155 | 49.99839
42.34034 | 171.6353 | -0.1332016 | 49.99356
42.347 | 171.6218 | -0.1331873 | 50.00594
42.35367 | 171.6086 | -0.1331729 | 49.9993
42.36033 | 171.5953 | -0.1331586 | 49.99679
42.367 | 171.5813 | -0.1331441 | 50.00085
42.37366 | 171.5687 | -0.1331299 | 50.00639
42.38033 | 171.5539 | -0.1331156 | 49.99722
42.387 | 171.542 | -0.1331013 | 49.99984
42.39366 | 171.5275 | -0.1330865 | 49.9852
42.40033 | 171.5146 | -0.1330708 | 50.01281
42.407 | 171.5016 | -0.1330541 | 50.01561
42.41367 | 171.4885 | -0.1330374 | 49.9925
42.42033 | 171.4751 | -0.1330214 | 49.99424
42.427 | 171.4614 | -0.1330061 | 50.00387
42.43366 | 171.4482 | -0.1329913 | 50.00024
42.44033 | 171.4354 | -0.1329769 | 49.99578
42.447 | 171.4212 | -0.1329624 | 49.99974
42.45366 | 171.408 | -0.1329474 | 50.0095
42.46033 | 171.3949 | -0.1329324 | 49.99636
42.467 | 171.3816 | -0.132917 | 49.99554
42.47367 | 171.3681 | -0.1329017 | 50.00606
42.48033 | 171.3547 | -0.1328863 | 49.98451
42.487 | 171.3413 | -0.1328711 | 50.00326
42.49366 | 171.328 | -0.1328564 | 50.00654
42.50033 | 171.3147 | -0.1328418 | 49.99828
42.507 | 171.3011 | -0.1328274 | 49.99989
42.51367 | 171.2875 | -0.1328134 | 50
42.52033 | 171.2749 | -0.1328002 | 50
42.527 | 171.2612 | -0.1327872 | 50
42.53366 | 171.2476 | -0.1327746 | 50.01269
42.5395 | 171.236 | -0.1327635 | 49.98519
42.54533 | 171.2247 | -0.1327524 | 49.99746
42.552 | 171.2109 | -0.13274 | 49.99881
42.55866 | 171.1979 | -0.1327278 | 50.01156
42.56533 | 171.1846 | -0.1327156 | 49.9912
42.572 | 171.1714 | -0.1327033 | 50.00368
42.57866 | 171.158 | -0.1326915 | 49.99706
42.58533 | 171.1449 | -0.1326799 | 49.99875
42.592 | 171.131 | -0.1326681 | 50.00098
42.59867 | 171.1179 | -0.1326558 | 49.999
42.60533 | 171.1044 | -0.1326436 | 49.99994
42.612 | 171.0914 | -0.1326316 | 49.99576
42.61866 | 171.0779 | -0.1326197 | 50.0082
42.62533 | 171.0647 | -0.1326078 | 49.99628
42.632 | 171.0516 | -0.132595 | 49.99976
42.63867 | 171.038 | -0.1325814 | 49.99893
42.64533 | 171.0244 | -0.1325674 | 49.99993
42.652 | 171.0112 | -0.1325527 | 50.00316
42.65866 | 170.998 | -0.1325374 | 50.00654
42.66533 | 170.9841 | -0.1325215 | 49.993
42.672 | 170.9711 | -0.1325054 | 50.00273
42.67867 | 170.9573 | -0.1324884 | 50.0044
42.68533 | 170.9442 | -0.1324708 | 49.99816
42.692 | 170.9312 | -0.1324526 | 49.99671
42.69866 | 170.9179 | -0.1324341 | 49.99663
42.70533 | 170.9044 | -0.132415 | 49.9998
42.712 | 170.8908 | -0.1323952 | 50.01374
42.71866 | 170.8781 | -0.1323749 | 49.98922
42.72533 | 170.8651 | -0.1323544 | 49.98876
42.732 | 170.8512 | -0.1323339 | 50.01621
42.73867 | 170.8382 | -0.1323138 | 49.98938
42.74533 | 170.8246 | -0.1322944 | 50.00039
42.752 | 170.8112 | -0.1322752 | 49.99896
42.75867 | 170.7977 | -0.1322566 | 50.001
42.76533 | 170.7842 | -0.1322383 | 50.01063
42.772 | 170.7713 | -0.1322198 | 49.99326
42.77866 | 170.7572 | -0.1322006 | 49.9964
42.78533 | 170.7444 | -0.1321809 | 50.00188
42.792 | 170.7312 | -0.1321609 | 50.00224
42.79783 | 170.7198 | -0.1321431 | 50.01164
42.80367 | 170.7075 | -0.132125 | 49.9983
42.81033 | 170.6944 | -0.1321034 | 49.99143
42.817 | 170.6811 | -0.1320814 | 50.01216
42.82366 | 170.6672 | -0.1320589 | 49.99864
42.83033 | 170.6542 | -0.1320359 | 49.99145
42.837 | 170.6405 | -0.1320128 | 49.9974
42.84366 | 170.6278 | -0.1319902 | 49.99772
42.85033 | 170.614 | -0.1319687 | 50.01572
42.857 | 170.6012 | -0.1319477 | 49.98828
42.86367 | 170.5876 | -0.1319266 | 49.99081
42.87033 | 170.5742 | -0.1319058 | 50.00153
42.877 | 170.5607 | -0.1318855 | 50.00538
42.88367 | 170.5477 | -0.1318658 | 49.99822
42.89033 | 170.5344 | -0.1318469 | 49.99883
42.897 | 170.5212 | -0.1318283 | 50.00098
42.90366 | 170.508 | -0.1318099 | 50.00958
42.91033 | 170.4939 | -0.131792 | 49.9932
42.917 | 170.4806 | -0.1317754 | 49.99957
42.92366 | 170.4673 | -0.1317594 | 49.99786
42.93033 | 170.4539 | -0.1317441 | 50.01044
42.937 | 170.4402 | -0.1317292 | 49.99224
42.94367 | 170.4276 | -0.1317146 | 49.99
42.95033 | 170.4144 | -0.1317003 | 50.01312
42.957 | 170.4006 | -0.1316861 | 50.00294
42.96367 | 170.3871 | -0.1316724 | 50.00124
42.97033 | 170.3743 | -0.1316592 | 49.99478
42.977 | 170.3609 | -0.131647 | 49.99861
42.98367 | 170.3474 | -0.131636 | 50.00731
42.99033 | 170.3344 | -0.1316259 | 49.99306
42.997 | 170.3206 | -0.131617 | 49.99004
43.00367 | 170.3076 | -0.1316098 | 49.99938
43.01033 | 170.2947 | -0.131604 | 50.00313
43.017 | 170.2809 | -0.1315991 | 50.00547
43.02366 | 170.2677 | -0.1315951 | 50.00458
43.03033 | 170.2546 | -0.1315912 | 49.99288
43.037 | 170.2413 | -0.1315874 | 50.00166
43.04366 | 170.2274 | -0.1315833 | 50.00116
43.05033 | 170.2141 | -0.1315788 | 49.99161
43.05617 | 170.2023 | -0.1315749 | 50.00988
43.062 | 170.191 | -0.1315718 | 50.00312
43.06867 | 170.1777 | -0.1315686 | 50.01288
43.07533 | 170.1644 | -0.1315656 | 49.99023
43.082 | 170.1507 | -0.1315627 | 49.99516
43.08867 | 170.1372 | -0.1315602 | 49.99336
43.09533 | 170.1245 | -0.131558 | 50.01862
43.102 | 170.1114 | -0.1315562 | 49.99481
43.10867 | 170.0976 | -0.1315541 | 49.99333
43.11533 | 170.0846 | -0.1315522 | 49.99958
43.122 | 170.0712 | -0.1315503 | 50.0042
43.12867 | 170.0581 | -0.1315478 | 49.99604
43.13533 | 170.0441 | -0.131545 | 49.98917
43.142 | 170.0312 | -0.1315414 | 50.00884
43.14866 | 170.0175 | -0.1315373 | 50.0016
43.15533 | 170.004 | -0.1315326 | 50.00433
43.162 | 169.9906 | -0.1315277 | 49.99182
43.16866 | 169.9772 | -0.1315219 | 50.00374
43.17533 | 169.9641 | -0.1315151 | 49.99706
43.182 | 169.951 | -0.1315075 | 50.00298
43.18866 | 169.9377 | -0.1314991 | 49.99912
43.19533 | 169.9244 | -0.1314902 | 50.00206
43.202 | 169.9109 | -0.1314812 | 50.00329
43.20867 | 169.8977 | -0.1314725 | 49.99598
43.21534 | 169.8846 | -0.131464 | 50.0082
43.222 | 169.8706 | -0.1314562 | 49.99734
43.22867 | 169.8579 | -0.1314493 | 50.003
43.23533 | 169.8442 | -0.1314434 | 49.99384
43.242 | 169.8312 | -0.1314382 | 50.00067
43.24866 | 169.8179 | -0.1314331 | 49.99792
43.25533 | 169.8046 | -0.1314278 | 49.98612
43.262 | 169.7911 | -0.1314221 | 50.01182
43.26866 | 169.7774 | -0.1314157 | 49.99546
43.27533 | 169.7638 | -0.1314084 | 49.99654
43.282 | 169.7515 | -0.1313996 | 50.00084
43.28867 | 169.7383 | -0.1313898 | 50.01486
43.29533 | 169.7244 | -0.1313792 | 49.99458
43.302 | 169.7111 | -0.1313682 | 49.9986
43.30866 | 169.6971 | -0.1313568 | 49.99145
43.3145 | 169.6859 | -0.1313464 | 50.00422
43.32033 | 169.6738 | -0.1313356 | 50.01341
43.327 | 169.6611 | -0.1313224 | 49.9945
43.33367 | 169.6472 | -0.1313085 | 49.99119
43.34034 | 169.6344 | -0.1312935 | 50.00368
43.347 | 169.6208 | -0.1312772 | 50.01081
43.35367 | 169.6069 | -0.1312598 | 49.99544
43.36033 | 169.594 | -0.1312415 | 49.99654
43.367 | 169.5809 | -0.1312226 | 50.0093
43.37366 | 169.5672 | -0.1312038 | 49.99424
43.38033 | 169.5538 | -0.1311851 | 50.00281
43.387 | 169.5405 | -0.1311655 | 50.00228
43.39366 | 169.5278 | -0.1311451 | 49.98851
43.40033 | 169.5135 | -0.1311242 | 50.00244
43.407 | 169.5002 | -0.1311028 | 50.00438
43.41367 | 169.487 | -0.1310816 | 49.99816
43.42033 | 169.4737 | -0.1310603 | 49.98828
43.427 | 169.4604 | -0.1310386 | 50.00772
43.43366 | 169.4469 | -0.1310165 | 49.9973
43.44033 | 169.4341 | -0.130994 | 49.99984
43.447 | 169.4201 | -0.1309718 | 50.00316
43.45366 | 169.407 | -0.1309498 | 50.0097
43.46033 | 169.3938 | -0.130928 | 50.00272
43.467 | 169.3805 | -0.1309063 | 49.9917
43.47367 | 169.3669 | -0.1308847 | 49.99313
43.48033 | 169.354 | -0.130863 | 50.0038
43.487 | 169.3409 | -0.1308416 | 50.00026
43.49366 | 169.3275 | -0.1308203 | 50.00742
43.50034 | 169.3139 | -0.1307994 | 50.00152
43.507 | 169.3007 | -0.1307787 | 49.98317
43.51367 | 169.2876 | -0.1307583 | 50.0201
43.52033 | 169.2738 | -0.1307372 | 49.97586
43.527 | 169.2604 | -0.1307159 | 50.00906
43.53366 | 169.2472 | -0.130695 | 49.99528
43.54033 | 169.2342 | -0.1306745 | 50.00604
43.547 | 169.2203 | -0.1306544 | 50.00144
43.55367 | 169.2073 | -0.1306338 | 49.99374
43.56033 | 169.1941 | -0.1306132 | 50.00489
43.567 | 169.1806 | -0.1305927 | 50.00136
43.57283 | 169.1694 | -0.1305749 | 50.01421
43.57866 | 169.1574 | -0.1305572 | 49.97318
43.58533 | 169.1442 | -0.1305384 | 50.01417
43.592 | 169.1313 | -0.1305215 | 50.00618
43.59867 | 169.1176 | -0.1305063 | 50.00039
43.60533 | 169.1043 | -0.1304921 | 50.00214
43.612 | 169.0906 | -0.1304785 | 50.00119
43.61866 | 169.0774 | -0.1304661 | 49.9948
43.62534 | 169.0636 | -0.1304543 | 49.99756
43.632 | 169.0506 | -0.130443 | 50.00513
43.63867 | 169.037 | -0.1304319 | 49.98762
43.64533 | 169.0234 | -0.1304218 | 50.01403
43.652 | 169.0108 | -0.1304124 | 49.99134
43.65866 | 168.9966 | -0.1304027 | 50.00157
43.66533 | 168.9842 | -0.1303932 | 50.0001
43.672 | 168.9707 | -0.1303836 | 49.99154
43.67867 | 168.957 | -0.1303742 | 50.00159
43.68533 | 168.9436 | -0.1303649 | 50.02124
43.692 | 168.9304 | -0.1303556 | 49.98863
43.69866 | 168.9168 | -0.1303462 | 49.99506
43.70533 | 168.9038 | -0.1303369 | 49.99969
43.712 | 168.8901 | -0.1303278 | 50.01056
43.71866 | 168.8768 | -0.1303188 | 49.99641
43.72533 | 168.8645 | -0.1303097 | 49.9966
43.732 | 168.8503 | -0.1303009 | 50.00084
43.73867 | 168.837 | -0.130292 | 49.99794
43.74533 | 168.823 | -0.1302828 | 50.01363
43.752 | 168.81 | -0.1302737 | 49.99347
43.75867 | 168.7968 | -0.1302648 | 49.99325
43.76533 | 168.7837 | -0.1302562 | 49.99958
43.772 | 168.7702 | -0.1302472 | 50.00738
43.77866 | 168.7571 | -0.1302379 | 49.9846
43.78533 | 168.7434 | -0.1302284 | 50.0054
43.792 | 168.7297 | -0.1302186 | 49.99717
43.79866 | 168.716 | -0.1302086 | 50.00299
43.80533 | 168.7028 | -0.1301983 | 50.00442
43.812 | 168.6893 | -0.1301878 | 49.98865
43.81867 | 168.6754 | -0.1301773 | 50.00042
43.82533 | 168.6626 | -0.1301666 | 50.00743
43.83116 | 168.6514 | -0.1301571 | 50.00754
43.837 | 168.639 | -0.1301475 | 49.99622
43.84366 | 168.626 | -0.1301368 | 49.98285
43.85033 | 168.6135 | -0.1301262 | 50.01584
43.857 | 168.5999 | -0.1301158 | 50.00946
43.86367 | 168.5867 | -0.1301053 | 49.99424
43.87033 | 168.5734 | -0.1300952 | 49.99752
43.877 | 168.56 | -0.1300858 | 49.99984
43.88367 | 168.546 | -0.1300766 | 49.99154
43.89033 | 168.533 | -0.1300678 | 50.01534
43.897 | 168.5195 | -0.1300596 | 49.9925
43.90366 | 168.506 | -0.1300522 | 50.00058
43.91033 | 168.4926 | -0.1300446 | 49.99052
43.917 | 168.4792 | -0.1300367 | 50.01315
43.92366 | 168.4663 | -0.1300282 | 49.9987
43.93033 | 168.453 | -0.1300189 | 49.99146
43.937 | 168.4396 | -0.1300095 | 50.00369
43.94367 | 168.4257 | -0.1300008 | 50.00446
43.95033 | 168.4123 | -0.1299921 | 49.99393
43.957 | 168.3994 | -0.1299835 | 50.0123
43.96367 | 168.3863 | -0.1299753 | 49.98808
43.97033 | 168.3728 | -0.1299675 | 49.99926
43.977 | 168.3591 | -0.1299596 | 50.00418
43.98367 | 168.3455 | -0.1299522 | 49.99285
43.99033 | 168.3326 | -0.1299455 | 50.00272
43.997 | 168.3196 | -0.1299394 | 50.0044
44.00367 | 168.306 | -0.1299331 | 49.99921
44.01033 | 168.2926 | -0.1299272 | 50.0137
44.017 | 168.2791 | -0.1299212 | 49.99133
44.02366 | 168.2661 | -0.129915 | 49.99628
44.03033 | 168.2523 | -0.1299092 | 49.99976
44.037 | 168.2394 | -0.1299035 | 50.0021
44.04366 | 168.2262 | -0.1298982 | 49.99802
44.05033 | 168.2127 | -0.1298934 | 49.99989
44.057 | 168.1996 | -0.1298888 | 50.00528
44.06366 | 168.1858 | -0.1298847 | 49.98658
44.07033 | 168.1725 | -0.1298813 | 50.01608
44.077 | 168.1592 | -0.1298777 | 49.9936
44.08367 | 168.146 | -0.129874 | 49.99642
44.0895 | 168.1344 | -0.1298707 | 49.98826
44.09533 | 168.1232 | -0.1298668 | 50.01861
44.102 | 168.1095 | -0.1298623 | 49.99904
44.10867 | 168.0969 | -0.1298576 | 49.9936
44.11533 | 168.0828 | -0.1298528 | 49.99537
44.122 | 168.0695 | -0.129848 | 49.98703
44.12867 | 168.0559 | -0.129843 | 50.02456
44.13533 | 168.0425 | -0.1298375 | 49.99307
44.142 | 168.0291 | -0.1298319 | 49.99746
44.14866 | 168.0164 | -0.1298261 | 50.00196
44.15533 | 168.0026 | -0.1298193 | 49.99802
44.162 | 167.9892 | -0.1298117 | 50.00834
44.16866 | 167.9763 | -0.1298034 | 49.99417
44.17533 | 167.9627 | -0.1297946 | 49.99223
44.182 | 167.9494 | -0.129786 | 49.99422
44.18866 | 167.936 | -0.1297771 | 50.01444
44.19533 | 167.9226 | -0.1297684 | 49.99878
44.202 | 167.9096 | -0.12976 | 49.99675
44.20867 | 167.8954 | -0.1297514 | 50.00403
44.21534 | 167.8828 | -0.1297425 | 50.00556
44.222 | 167.8698 | -0.1297333 | 49.98555
44.22867 | 167.8559 | -0.1297238 | 50.00756
44.23533 | 167.8427 | -0.1297139 | 50.00046
44.242 | 167.8288 | -0.1297035 | 50.00003
44.24866 | 167.8156 | -0.1296929 | 49.99366
44.25533 | 167.8019 | -0.1296824 | 50.00383
44.262 | 167.7889 | -0.1296722 | 50.00235
44.26866 | 167.7759 | -0.1296618 | 50.00015
44.27533 | 167.7622 | -0.129652 | 50.00318
44.282 | 167.7493 | -0.1296421 | 49.98962
44.28867 | 167.736 | -0.1296318 | 50.01098
44.29533 | 167.7225 | -0.1296214 | 50.00704
44.302 | 167.7096 | -0.1296113 | 49.9909
44.30866 | 167.6958 | -0.1296014 | 49.9952
44.31533 | 167.6828 | -0.1295915 | 50.00816
44.322 | 167.6691 | -0.1295816 | 49.99522
44.32866 | 167.6565 | -0.129572 | 50.00076
44.33533 | 167.6429 | -0.1295629 | 49.99898
44.342 | 167.6295 | -0.1295543 | 49.9957
44.34783 | 167.618 | -0.1295468 | 50.00493
44.35367 | 167.6061 | -0.1295392 | 50.00049
44.36033 | 167.5924 | -0.1295306 | 49.98523
44.367 | 167.5792 | -0.1295221 | 50.01072
44.37366 | 167.5657 | -0.1295138 | 50.01654
44.38033 | 167.5524 | -0.1295055 | 49.98834
44.387 | 167.539 | -0.1294964 | 49.99504
44.39366 | 167.525 | -0.1294855 | 49.99863
44.40033 | 167.5124 | -0.1294735 | 50.01265
44.407 | 167.4983 | -0.1294609 | 50.00504
44.41367 | 167.4853 | -0.1294477 | 49.98234
44.42033 | 167.4725 | -0.1294337 | 50.00312
44.427 | 167.4587 | -0.1294194 | 50.0023
44.43366 | 167.4457 | -0.1294047 | 50.00226
44.44033 | 167.4318 | -0.1293893 | 50.00754
44.447 | 167.4192 | -0.1293737 | 49.99096
44.45366 | 167.4059 | -0.1293572 | 49.99946
44.46033 | 167.3924 | -0.1293396 | 49.99997
44.467 | 167.3789 | -0.1293214 | 50.00422
44.47367 | 167.3655 | -0.1293028 | 49.9918
44.48033 | 167.3523 | -0.1292835 | 49.99738
44.487 | 167.3392 | -0.1292636 | 50.00617
44.49366 | 167.3251 | -0.1292432 | 49.99404
44.50034 | 167.3124 | -0.1292222 | 49.99328
44.507 | 167.2991 | -0.1292009 | 49.9964
44.51367 | 167.2858 | -0.1291788 | 50.01563
44.52033 | 167.2722 | -0.1291557 | 49.99886
44.527 | 167.2581 | -0.1291317 | 50.00204
44.53366 | 167.2449 | -0.1291069 | 50.00012
44.54033 | 167.2318 | -0.1290815 | 50.0127
44.547 | 167.2189 | -0.1290558 | 50.00079
44.55367 | 167.2054 | -0.12903 | 49.9884
44.56033 | 167.1922 | -0.1290054 | 50.00562
44.567 | 167.1785 | -0.1289822 | 49.99294
44.57366 | 167.1652 | -0.1289594 | 49.99956
44.58033 | 167.1518 | -0.1289377 | 49.99152
44.587 | 167.139 | -0.1289172 | 50.01215
44.59366 | 167.1255 | -0.1288971 | 50.005
44.60033 | 167.1123 | -0.1288773 | 49.99292
44.60617 | 167.1008 | -0.1288605 | 49.99814
44.612 | 167.0886 | -0.1288446 | 49.99876
44.61866 | 167.0749 | -0.1288274 | 49.99675
44.62534 | 167.062 | -0.1288109 | 50.00402
44.632 | 167.048 | -0.1287943 | 50.00448
44.63867 | 167.0355 | -0.1287784 | 49.98653
44.64533 | 167.022 | -0.1287636 | 50.0055
44.652 | 167.009 | -0.1287494 | 50.01197
44.65866 | 166.9958 | -0.1287352 | 49.99652
44.66533 | 166.9825 | -0.1287213 | 49.99554
44.672 | 166.9682 | -0.1287078 | 49.99549
44.67867 | 166.9558 | -0.1286956 | 50.00183
44.68533 | 166.9424 | -0.1286848 | 50.00222
44.692 | 166.9287 | -0.1286754 | 50.00226
44.69866 | 166.9157 | -0.1286669 | 50.00226
44.70533 | 166.902 | -0.1286592 | 49.98744
44.712 | 166.888 | -0.1286524 | 50.01614
44.71866 | 166.8749 | -0.1286464 | 49.99254
44.72533 | 166.8615 | -0.1286408 | 49.99425
44.732 | 166.8485 | -0.128636 | 50.00492
44.73867 | 166.8354 | -0.1286315 | 50.0003
44.74533 | 166.8215 | -0.1286276 | 50.00002
44.752 | 166.8086 | -0.128624 | 49.98413
44.75867 | 166.7951 | -0.1286205 | 50.00746
44.76533 | 166.782 | -0.128617 | 50.00998
44.772 | 166.769 | -0.1286136 | 49.9911
44.77866 | 166.7552 | -0.1286106 | 50.00684
44.78533 | 166.7422 | -0.1286079 | 49.98774
44.792 | 166.7289 | -0.1286061 | 50.00134
44.79866 | 166.7152 | -0.1286047 | 50.03393
44.80533 | 166.7014 | -0.1286032 | 49.97884
44.812 | 166.6885 | -0.128603 | 49.99762
44.81867 | 166.6756 | -0.128604 | 50.00724
44.82533 | 166.6613 | -0.1286052 | 49.9941
44.832 | 166.6492 | -0.1286074 | 50.00386
44.83867 | 166.6355 | -0.1286106 | 49.996
44.84533 | 166.6225 | -0.1286152 | 49.99975
44.852 | 166.6085 | -0.1286208 | 49.99998
44.85867 | 166.5957 | -0.1286274 | 50.00211
44.8645 | 166.5835 | -0.1286332 | 49.99753
44.87033 | 166.5724 | -0.1286394 | 49.99657
44.877 | 166.5584 | -0.1286472 | 50.01248
44.88367 | 166.5453 | -0.1286554 | 49.99551
44.89033 | 166.5319 | -0.1286642 | 49.9828
44.897 | 166.5187 | -0.1286735 | 50.0095
44.90366 | 166.5049 | -0.1286832 | 50.0027
44.91033 | 166.4917 | -0.1286938 | 50.00016
44.917 | 166.478 | -0.128705 | 49.99472
44.92366 | 166.4651 | -0.1287161 | 49.99967
44.93033 | 166.4516 | -0.1287274 | 50.00526
44.937 | 166.439 | -0.1287392 | 50.00032
44.94367 | 166.4252 | -0.1287507 | 49.98734
44.95033 | 166.4119 | -0.1287614 | 50.0119
44.957 | 166.3988 | -0.1287717 | 49.99863
44.96367 | 166.385 | -0.1287822 | 50.0105
44.97033 | 166.3717 | -0.1287928 | 49.99324
44.977 | 166.3584 | -0.1288032 | 50.0017
44.98367 | 166.3452 | -0.1288134 | 50.0001
44.99033 | 166.3315 | -0.1288236 | 49.98838
44.997 | 166.3184 | -0.1288336 | 50.00772
45.00367 | 166.3046 | -0.1288429 | 49.99942
45.01033 | 166.291 | -0.1288511 | 49.99679
45.017 | 166.2777 | -0.1288587 | 50.00402
45.02366 | 166.2643 | -0.1288657 | 49.99602
45.03033 | 166.2506 | -0.1288724 | 50.00398
45.037 | 166.2374 | -0.1288781 | 49.99496
45.04366 | 166.2251 | -0.1288832 | 50.00497
45.05033 | 166.2119 | -0.1288885 | 50.0003
45.057 | 166.1987 | -0.1288938 | 50.00002
45.06366 | 166.1851 | -0.1288984 | 49.99366
45.07033 | 166.1725 | -0.1289026 | 50.00594
45.077 | 166.1588 | -0.1289075 | 50.00672
45.08367 | 166.1451 | -0.1289126 | 49.98772
45.09034 | 166.1318 | -0.1289182 | 50.00452
45.097 | 166.1185 | -0.1289243 | 50.00028
45.10367 | 166.1047 | -0.128931 | 50.00212
45.11033 | 166.0911 | -0.128937 | 50.00119
45.117 | 166.0784 | -0.1289422 | 49.98209
45.12283 | 166.0663 | -0.1289468 | 50.01834
45.12867 | 166.0548 | -0.1289509 | 49.98915
45.13533 | 166.0415 | -0.1289544 | 50.00781
45.142 | 166.0283 | -0.1289569 | 49.99309
45.14866 | 166.0151 | -0.1289585 | 49.9985
45.15533 | 166.0014 | -0.1289593 | 50.02106
45.162 | 165.9884 | -0.1289595 | 49.99285
45.16866 | 165.9747 | -0.1289589 | 49.9985
45.17533 | 165.9618 | -0.1289576 | 49.99462
45.182 | 165.9478 | -0.1289561 | 50.006
45.18866 | 165.9346 | -0.1289541 | 50.00037
45.19533 | 165.9219 | -0.1289511 | 49.99791
45.202 | 165.9077 | -0.1289476 | 50.00198
45.20867 | 165.8948 | -0.128944 | 50.00224
45.21534 | 165.8814 | -0.1289398 | 49.99804
45.222 | 165.8682 | -0.1289352 | 49.98826
45.22867 | 165.8549 | -0.1289302 | 50.0109
45.23533 | 165.8414 | -0.1289254 | 50.00385
45.242 | 165.828 | -0.128921 | 50.00976
45.24866 | 165.8144 | -0.1289164 | 49.97946
45.25533 | 165.8012 | -0.1289113 | 50.00717
45.262 | 165.7886 | -0.1289058 | 49.98988
45.26866 | 165.7746 | -0.1288995 | 50.00993
45.27533 | 165.7612 | -0.1288925 | 50.00168
45.282 | 165.748 | -0.1288848 | 49.99588
45.28867 | 165.7345 | -0.1288763 | 49.98916
45.29533 | 165.7212 | -0.1288674 | 50.01306
45.302 | 165.7084 | -0.1288574 | 49.99235
45.30866 | 165.6947 | -0.1288464 | 49.99212
45.31533 | 165.6819 | -0.1288349 | 50.0143
45.322 | 165.668 | -0.1288226 | 50.00195
45.32866 | 165.6553 | -0.1288098 | 50.00012
45.33533 | 165.6411 | -0.1287968 | 49.99154
45.342 | 165.628 | -0.128784 | 50.0037
45.34867 | 165.6151 | -0.1287709 | 50.00657
45.35533 | 165.6018 | -0.1287568 | 49.99829
45.362 | 165.588 | -0.1287416 | 49.99989
45.36866 | 165.5748 | -0.128726 | 49.99047
45.37534 | 165.5612 | -0.12871 | 50.01633
45.38116 | 165.5491 | -0.1286956 | 49.99205
45.387 | 165.5381 | -0.128681 | 50.00026
45.39366 | 165.5249 | -0.1286639 | 49.99368
45.40033 | 165.5113 | -0.1286466 | 50.00489
45.407 | 165.4981 | -0.1286291 | 49.99291
45.41367 | 165.4842 | -0.1286113 | 50.00696
45.42033 | 165.4713 | -0.128593 | 49.98352
45.427 | 165.4582 | -0.1285744 | 50.00108
45.43366 | 165.4442 | -0.1285554 | 50.01381
45.44033 | 165.4311 | -0.1285359 | 50.00403
45.447 | 165.4172 | -0.128516 | 49.99814
45.45366 | 165.4048 | -0.128496 | 49.99565
45.46033 | 165.391 | -0.128476 | 50.00713
45.467 | 165.3781 | -0.1284557 | 49.98881
45.47367 | 165.3644 | -0.1284351 | 50.01094
45.48033 | 165.3511 | -0.128415 | 50.00491
45.487 | 165.338 | -0.1283954 | 49.98866
45.49366 | 165.3247 | -0.1283761 | 50.00352
45.50034 | 165.311 | -0.128358 | 50.00022
45.507 | 165.2978 | -0.1283403 | 50
45.51367 | 165.2846 | -0.1283232 | 49.99366
45.52033 | 165.2716 | -0.1283066 | 50.01016
45.527 | 165.2583 | -0.1282901 | 50.0091
45.53366 | 165.2448 | -0.1282731 | 49.9773
45.54033 | 165.2313 | -0.1282548 | 49.99329
45.547 | 165.2176 | -0.1282354 | 50.01438
45.55367 | 165.2045 | -0.128216 | 50.00195
45.56033 | 165.1918 | -0.1281971 | 50.00012
45.567 | 165.1781 | -0.1281781 | 49.98309
45.57366 | 165.165 | -0.1281591 | 50.01374
45.58033 | 165.1512 | -0.1281401 | 50.0072
45.587 | 165.1386 | -0.128122 | 50.00467
45.59366 | 165.1248 | -0.1281046 | 49.99712
45.60033 | 165.1112 | -0.1280875 | 49.9924
45.607 | 165.0984 | -0.1280705 | 50.00586
45.61367 | 165.0852 | -0.1280533 | 50.00883
45.62033 | 165.0716 | -0.1280361 | 49.9889
45.627 | 165.0579 | -0.1280187 | 49.99402
45.63367 | 165.0445 | -0.1280014 | 50.00384
45.6395 | 165.0332 | -0.1279866 | 50.00312
45.64533 | 165.0217 | -0.1279723 | 50.00122
45.652 | 165.0081 | -0.1279569 | 49.9969
45.65866 | 164.9947 | -0.1279423 | 49.9998
45.66533 | 164.982 | -0.1279282 | 50.0021
45.672 | 164.968 | -0.1279144 | 49.98532
45.67867 | 164.9544 | -0.1279009 | 50.00543
45.68533 | 164.9414 | -0.1278883 | 49.98659
45.692 | 164.9276 | -0.127877 | 50.01819
45.69866 | 164.9138 | -0.1278663 | 50.00325
45.70533 | 164.9008 | -0.1278559 | 50.01396
45.712 | 164.8875 | -0.1278463 | 49.98606
45.71866 | 164.874 | -0.1278375 | 50.00759
45.72533 | 164.8615 | -0.1278291 | 49.99413
45.732 | 164.848 | -0.1278213 | 50.00281
45.73867 | 164.8348 | -0.1278144 | 49.99488
45.74533 | 164.8216 | -0.1278083 | 50.00285
45.752 | 164.8076 | -0.1278029 | 50.00334
45.75867 | 164.795 | -0.127799 | 49.99386
45.76533 | 164.781 | -0.1277966 | 49.99961
45.772 | 164.7677 | -0.127796 | 49.99997
45.77866 | 164.7549 | -0.1277967 | 49.99789
45.78533 | 164.7404 | -0.1277981 | 49.99358
45.792 | 164.7273 | -0.1277999 | 49.99854
45.79866 | 164.7138 | -0.1278022 | 50.00942
45.80533 | 164.7003 | -0.1278048 | 50.00058
45.812 | 164.6873 | -0.1278069 | 49.99158
45.81867 | 164.6748 | -0.1278085 | 50.01004
45.82533 | 164.6606 | -0.12781 | 49.99746
45.832 | 164.6478 | -0.1278114 | 49.99667
45.83867 | 164.6345 | -0.1278126 | 50.0019
45.84533 | 164.6205 | -0.1278144 | 50.00223
45.852 | 164.6075 | -0.1278168 | 49.99802
45.85867 | 164.5949 | -0.1278194 | 50.002
45.86533 | 164.5814 | -0.1278226 | 50.0107
45.872 | 164.5682 | -0.1278257 | 49.99008
45.87867 | 164.5545 | -0.1278291 | 49.9941
45.88533 | 164.5412 | -0.1278328 | 50.00809
45.892 | 164.5283 | -0.1278366 | 49.99733
45.89783 | 164.5162 | -0.1278405 | 49.9998
45.90366 | 164.504 | -0.1278442 | 50.00209
45.91033 | 164.4914 | -0.127848 | 49.99696
45.917 | 164.4779 | -0.1278516 | 50.00086
45.92366 | 164.4651 | -0.1278551 | 49.9916
45.93033 | 164.4514 | -0.1278583 | 50.0016
45.937 | 164.4377 | -0.1278616 | 50.01384
45.94367 | 164.4247 | -0.1278652 | 49.99558
45.95033 | 164.4115 | -0.127869 | 49.99654
45.957 | 164.3978 | -0.127872 | 50.00084
45.96367 | 164.3844 | -0.1278744 | 49.999
45.97033 | 164.3713 | -0.127877 | 50.00204
45.977 | 164.3576 | -0.1278791 | 50.00012
45.98367 | 164.3441 | -0.1278804 | 49.99048
45.99033 | 164.3306 | -0.1278811 | 50.00469
45.997 | 164.3166 | -0.1278815 | 50.01616
46.00367 | 164.3042 | -0.1278812 | 49.99678
46.01033 | 164.2914 | -0.1278801 | 49.99133
46.017 | 164.2772 | -0.1278786 | 49.99947
46.02366 | 164.264 | -0.1278761 | 49.99574
46.03033 | 164.2508 | -0.1278732 | 50.01242
46.037 | 164.2372 | -0.1278698 | 49.99126
46.04366 | 164.2238 | -0.1278662 | 49.99205
46.05033 | 164.2103 | -0.1278624 | 50.00796
46.057 | 164.1974 | -0.1278588 | 50.00684
46.06366 | 164.1839 | -0.1278552 | 49.98985
46.07033 | 164.1701 | -0.1278515 | 49.99936
46.077 | 164.157 | -0.1278478 | 50.0042
46.08367 | 164.1437 | -0.1278443 | 49.99602
46.09034 | 164.1305 | -0.1278416 | 49.99658
46.097 | 164.117 | -0.1278395 | 50.00296
46.10367 | 164.1037 | -0.1278371 | 50.0044
46.11033 | 164.0899 | -0.1278345 | 50.00239
46.117 | 164.0771 | -0.1278316 | 49.99909
46.12366 | 164.0638 | -0.127829 | 49.99254
46.13033 | 164.0511 | -0.1278266 | 50.01434
46.137 | 164.0375 | -0.127824 | 49.99454
46.14366 | 164.0238 | -0.1278207 | 50.00389
46.15033 | 164.0107 | -0.1278172 | 49.99389
46.15616 | 163.9995 | -0.1278145 | 49.99952
46.162 | 163.9876 | -0.1278122 | 50.00418
46.16866 | 163.9737 | -0.1278098 | 50.00872
46.17533 | 163.9607 | -0.1278078 | 49.98785
46.182 | 163.9472 | -0.1278067 | 49.99924
46.18866 | 163.9343 | -0.1278055 | 49.99996
46.19533 | 163.9206 | -0.1278038 | 50
46.202 | 163.9075 | -0.1278017 | 50.00002
46.20867 | 163.8944 | -0.1277992 | 50
46.21534 | 163.8806 | -0.1277962 | 49.99894
46.222 | 163.8675 | -0.1277925 | 49.99887
46.22867 | 163.8537 | -0.1277883 | 49.99676
46.23533 | 163.8403 | -0.1277836 | 50.00508
46.242 | 163.8266 | -0.1277785 | 49.99609
46.24866 | 163.8136 | -0.1277728 | 50.01248
46.25533 | 163.8002 | -0.1277664 | 50.00292
46.262 | 163.7867 | -0.1277592 | 49.99596
46.26866 | 163.7732 | -0.1277512 | 49.99128
46.27533 | 163.7604 | -0.1277422 | 50.01004
46.282 | 163.7469 | -0.1277323 | 49.9837
46.28867 | 163.7336 | -0.1277214 | 50.00744
46.29533 | 163.7204 | -0.1277099 | 49.99729
46.302 | 163.7067 | -0.1276976 | 50.00302
46.30866 | 163.6936 | -0.1276851 | 50.00336
46.31533 | 163.6798 | -0.1276728 | 49.98964
46.322 | 163.6665 | -0.1276612 | 50.00146
46.32866 | 163.6528 | -0.1276501 | 50.00961
46.33533 | 163.6397 | -0.127639 | 49.99848
46.342 | 163.6264 | -0.1276272 | 49.99779
46.34867 | 163.613 | -0.1276147 | 49.99774
46.35533 | 163.5994 | -0.1276016 | 50.00197
46.362 | 163.5868 | -0.1275888 | 50.00118
46.36866 | 163.5729 | -0.1275761 | 49.99584
46.37534 | 163.5602 | -0.1275636 | 50.00714
46.382 | 163.5468 | -0.1275514 | 49.98776
46.38867 | 163.5336 | -0.1275401 | 50.0098
46.39533 | 163.52 | -0.1275294 | 50.00908
46.402 | 163.5069 | -0.1275198 | 49.98998
46.40866 | 163.4929 | -0.1275109 | 49.98458
46.4145 | 163.4821 | -0.1275036 | 50.02286
46.42033 | 163.4706 | -0.1274966 | 50.00834
46.427 | 163.4575 | -0.1274884 | 49.99206
46.43366 | 163.4441 | -0.1274801 | 49.9974
46.44033 | 163.4308 | -0.1274722 | 50.00407
46.447 | 163.4172 | -0.127464 | 50.00237
46.45366 | 163.4035 | -0.1274555 | 49.99484
46.46033 | 163.3904 | -0.1274465 | 49.99862
46.467 | 163.377 | -0.1274367 | 49.99145
46.47367 | 163.3639 | -0.1274268 | 49.99946
46.48033 | 163.3501 | -0.1274165 | 49.99785
46.487 | 163.3368 | -0.1274053 | 50.01043
46.49366 | 163.3234 | -0.1273932 | 50.01122
46.50034 | 163.31 | -0.12738 | 49.9912
46.507 | 163.2965 | -0.1273654 | 49.98994
46.51367 | 163.2834 | -0.1273495 | 50.0163
46.52033 | 163.2703 | -0.1273331 | 49.99678
46.527 | 163.2569 | -0.1273159 | 49.99874
46.53366 | 163.2433 | -0.1272975 | 49.99675
46.54033 | 163.2302 | -0.1272779 | 49.9998
46.547 | 163.2168 | -0.127257 | 49.99893
46.55367 | 163.2037 | -0.1272355 | 50.01162
46.56033 | 163.19 | -0.1272136 | 49.9764
46.567 | 163.1766 | -0.1271912 | 49.99958
46.57366 | 163.1636 | -0.1271676 | 50.01266
46.58033 | 163.1498 | -0.1271424 | 50.01348
46.587 | 163.1364 | -0.1271159 | 49.97334
46.59366 | 163.1233 | -0.1270874 | 50.00362
46.60033 | 163.1097 | -0.1270568 | 50.00656
46.607 | 163.0969 | -0.127025 | 50.00358
46.61367 | 163.0831 | -0.1269925 | 49.98542
46.62033 | 163.0696 | -0.1269595 | 50.016
46.627 | 163.0561 | -0.1269266 | 49.98409
46.63367 | 163.0429 | -0.1268938 | 50.01591
46.64033 | 163.0289 | -0.1268608 | 50.00311
46.647 | 163.0165 | -0.126828 | 49.9928
46.65366 | 163.0026 | -0.1267953 | 50.00272
46.66033 | 162.9902 | -0.1267628 | 50.00017
46.667 | 162.9765 | -0.1267295 | 50.0127
46.67283 | 162.9649 | -0.1267 | 49.98519
46.67867 | 162.9534 | -0.1266699 | 49.99746
46.68533 | 162.9399 | -0.1266356 | 49.98609
46.692 | 162.9263 | -0.1266022 | 50.01393
46.69866 | 162.9131 | -0.1265696 | 49.9903
46.70533 | 162.8999 | -0.1265385 | 50.0015
46.712 | 162.8874 | -0.1265079 | 50.0075
46.71866 | 162.8736 | -0.1264776 | 50.01004
46.72533 | 162.8605 | -0.1264476 | 49.99217
46.732 | 162.8468 | -0.1264177 | 49.9995
46.73867 | 162.8336 | -0.1263882 | 49.98728
46.74533 | 162.8195 | -0.1263591 | 50.00978
46.752 | 162.8063 | -0.1263306 | 50.01436
46.75867 | 162.7931 | -0.1263025 | 49.9882
46.76533 | 162.7794 | -0.1262744 | 50.00456
46.772 | 162.7666 | -0.1262456 | 50.01194
46.77866 | 162.7533 | -0.1262163 | 49.99863
46.78533 | 162.7395 | -0.1261865 | 49.98193
46.792 | 162.7264 | -0.1261568 | 50.0031
46.79866 | 162.713 | -0.1261276 | 49.99808
46.80533 | 162.7002 | -0.126099 | 50.002
46.812 | 162.6867 | -0.1260704 | 50.00436
46.81867 | 162.6731 | -0.1260421 | 49.98017
46.82533 | 162.6601 | -0.1260137 | 50.01462
46.832 | 162.6466 | -0.1259854 | 49.99562
46.83867 | 162.6331 | -0.1259566 | 50.005
46.84533 | 162.6198 | -0.125928 | 49.99291
46.852 | 162.6065 | -0.1258998 | 50.00484
46.85867 | 162.593 | -0.1258723 | 50.00348
46.86533 | 162.5801 | -0.1258451 | 49.98648
46.872 | 162.5659 | -0.125818 | 50.01184
46.87867 | 162.5525 | -0.1257905 | 49.99546
46.88533 | 162.5399 | -0.1257634 | 50.00816
46.892 | 162.5255 | -0.1257369 | 50.00156
46.89866 | 162.5134 | -0.1257113 | 49.99586
46.90533 | 162.4999 | -0.1256872 | 49.99762
46.912 | 162.4861 | -0.1256641 | 50.00196
46.91866 | 162.4734 | -0.125642 | 50.00012
46.92533 | 162.4594 | -0.1256208 | 50.00424
46.93117 | 162.4479 | -0.1256026 | 49.99506
46.937 | 162.4361 | -0.1255852 | 49.9995
46.94367 | 162.4227 | -0.125566 | 50.00209
46.95033 | 162.4094 | -0.1255472 | 49.99801
46.957 | 162.3964 | -0.1255291 | 49.99036
46.96367 | 162.3826 | -0.1255116 | 50.0068
46.97033 | 162.3695 | -0.1254944 | 50.00676
46.977 | 162.3563 | -0.1254779 | 49.98774
46.98367 | 162.3426 | -0.1254618 | 49.99711
46.99033 | 162.33 | -0.1254463 | 50.00934
46.997 | 162.3159 | -0.1254319 | 50.0101
47.00367 | 162.3029 | -0.125418 | 50.00274
47.01033 | 162.2898 | -0.1254056 | 49.9769
47.017 | 162.2756 | -0.1253946 | 50.01124
47.02366 | 162.263 | -0.1253844 | 50.00705
47.03033 | 162.2494 | -0.1253745 | 49.99938
47.037 | 162.2362 | -0.1253648 | 49.99467
47.04366 | 162.2227 | -0.1253551 | 49.99438
47.05033 | 162.2093 | -0.1253458 | 50.01656
47.057 | 162.1958 | -0.1253364 | 49.98516
47.06366 | 162.1822 | -0.1253274 | 49.99484
47.07033 | 162.1692 | -0.1253191 | 50.00072
47.077 | 162.1564 | -0.1253116 | 50.0011
47.08367 | 162.143 | -0.1253041 | 50.0064
47.09034 | 162.129 | -0.1252962 | 49.99828
47.097 | 162.1157 | -0.1252886 | 50.002
47.10367 | 162.1025 | -0.1252818 | 49.998
47.11033 | 162.0887 | -0.125275 | 50.0041
47.117 | 162.0751 | -0.1252683 | 49.99712
47.12366 | 162.0619 | -0.1252616 | 50.00088
47.13033 | 162.0491 | -0.1252549 | 50.00006
47.137 | 162.0356 | -0.1252481 | 50
47.14366 | 162.0226 | -0.1252412 | 50
47.15033 | 162.0093 | -0.1252345 | 50
47.157 | 161.9958 | -0.1252288 | 50.00106
47.16367 | 161.9823 | -0.1252247 | 49.999
47.17033 | 161.9687 | -0.1252216 | 49.99784
47.177 | 161.9556 | -0.1252186 | 50.00303
47.18366 | 161.9423 | -0.1252159 | 50.00019
47.1895 | 161.9306 | -0.1252139 | 50.00998
47.19533 | 161.919 | -0.1252123 | 49.98559
47.202 | 161.9053 | -0.1252104 | 50.0065
47.20867 | 161.8922 | -0.1252088 | 50.01204
47.21534 | 161.8787 | -0.1252078 | 50.00392
47.222 | 161.8659 | -0.1252075 | 49.98861
47.22867 | 161.852 | -0.1252077 | 49.98026
47.23533 | 161.8383 | -0.1252077 | 50.0125
47.242 | 161.8254 | -0.125208 | 50.00184
47.24866 | 161.8122 | -0.1252083 | 49.99588
47.25533 | 161.7988 | -0.1252081 | 49.99657
47.262 | 161.7856 | -0.125208 | 50.00508
47.26866 | 161.7721 | -0.1252079 | 49.99502
47.27533 | 161.7588 | -0.1252079 | 50.00391
47.282 | 161.7452 | -0.1252078 | 49.99707
47.28867 | 161.7318 | -0.1252075 | 50.00828
47.29533 | 161.7189 | -0.1252071 | 49.9984
47.302 | 161.7056 | -0.1252064 | 49.99566
47.30866 | 161.692 | -0.1252053 | 50.00396
47.31533 | 161.679 | -0.1252039 | 50.00554
47.322 | 161.6648 | -0.1252028 | 49.9993
47.32866 | 161.6526 | -0.1252019 | 50.00313
47.33533 | 161.6383 | -0.125201 | 49.99808
47.342 | 161.6254 | -0.1251999 | 50.002
47.34867 | 161.6114 | -0.1251982 | 49.99272
47.35533 | 161.598 | -0.1251966 | 49.99109
47.362 | 161.5851 | -0.1251954 | 50.00578
47.36866 | 161.5719 | -0.125194 | 50.00247
47.37534 | 161.5591 | -0.1251931 | 50.00122
47.382 | 161.5458 | -0.1251926 | 49.98421
47.38867 | 161.5315 | -0.1251924 | 50.00113
47.39533 | 161.5182 | -0.1251929 | 50.0117
47.402 | 161.5053 | -0.1251936 | 50.01024
47.40866 | 161.492 | -0.1251942 | 49.99112
47.41533 | 161.4786 | -0.125195 | 49.99732
47.422 | 161.4658 | -0.1251956 | 50.00195
47.42867 | 161.4518 | -0.125196 | 50.00435
47.43533 | 161.4386 | -0.125196 | 49.9971
47.442 | 161.4248 | -0.1251957 | 49.99136
47.44783 | 161.4131 | -0.1251951 | 50.00985
47.45366 | 161.4016 | -0.1251938 | 50.00842
47.46033 | 161.3884 | -0.1251896 | 49.99735
47.467 | 161.3748 | -0.1251843 | 49.9956
47.47367 | 161.3618 | -0.1251784 | 50.00924
47.48033 | 161.3487 | -0.1251712 | 49.99
47.487 | 161.3354 | -0.1251628 | 50.00042
47.49366 | 161.322 | -0.1251537 | 50.00109
47.50034 | 161.3081 | -0.1251439 | 49.999
47.507 | 161.2948 | -0.1251334 | 49.99042
47.51367 | 161.2816 | -0.125123 | 50.00786
47.52033 | 161.2684 | -0.1251124 | 49.99731
47.527 | 161.2551 | -0.1251006 | 50.01676
47.53366 | 161.2423 | -0.1250877 | 49.98838
47.54033 | 161.2284 | -0.1250743 | 49.99188
47.547 | 161.2152 | -0.1250602 | 50.00478
47.55367 | 161.2019 | -0.1250461 | 50.01087
47.56033 | 161.1878 | -0.1250319 | 49.99328
47.567 | 161.1751 | -0.1250172 | 49.99426
47.57366 | 161.1618 | -0.125002 | 50.00704
47.58033 | 161.1487 | -0.1249869 | 50.0015
47.587 | 161.1349 | -0.1249716 | 50.0022
47.59366 | 161.1213 | -0.1249559 | 49.99273
47.60033 | 161.108 | -0.1249404 | 50.00484
47.607 | 161.0948 | -0.1249259 | 50.00453
47.61367 | 161.0811 | -0.1249122 | 49.99606
47.62033 | 161.0682 | -0.1248991 | 49.99658
47.627 | 161.0548 | -0.1248862 | 50.00296
47.63367 | 161.0416 | -0.1248738 | 49.99278
47.64033 | 161.0283 | -0.124862 | 49.99215
47.647 | 161.0147 | -0.1248505 | 50.00162
47.65366 | 161.0006 | -0.1248402 | 50.00961
47.66033 | 160.9881 | -0.1248304 | 49.99637
47.667 | 160.975 | -0.1248207 | 50.00294
47.67366 | 160.9615 | -0.1248115 | 49.99172
47.68033 | 160.9481 | -0.1248027 | 50.00476
47.687 | 160.9351 | -0.1247941 | 50.00452
47.69367 | 160.9213 | -0.1247861 | 50.0024
47.70033 | 160.9086 | -0.1247784 | 49.99698
47.70616 | 160.8974 | -0.1247717 | 49.98848
47.712 | 160.8854 | -0.1247652 | 50.0079
47.71866 | 160.8719 | -0.1247578 | 50.00261
47.72533 | 160.8584 | -0.1247501 | 49.98959
47.732 | 160.8447 | -0.1247423 | 50.01098
47.73867 | 160.8318 | -0.1247352 | 49.99963
47.74533 | 160.8176 | -0.1247285 | 50.01161
47.752 | 160.8044 | -0.1247217 | 49.98697
47.75867 | 160.7915 | -0.1247142 | 49.99072
47.76533 | 160.7782 | -0.1247065 | 50.00576
47.772 | 160.7648 | -0.1246986 | 49.99402
47.77866 | 160.7516 | -0.1246907 | 50.00809
47.78533 | 160.7381 | -0.124682 | 49.98781
47.792 | 160.7246 | -0.1246726 | 50.01192
47.79866 | 160.7116 | -0.1246631 | 50.0092
47.80533 | 160.6979 | -0.124653 | 49.99634
47.812 | 160.6849 | -0.1246428 | 49.99342
47.81867 | 160.6711 | -0.1246324 | 50.01227
47.82533 | 160.6584 | -0.1246215 | 50.00289
47.832 | 160.6448 | -0.1246097 | 49.98329
47.83867 | 160.6314 | -0.1245975 | 50.0032
47.84533 | 160.6185 | -0.1245846 | 50.00444
47.852 | 160.6049 | -0.1245717 | 49.9971
47.85867 | 160.5911 | -0.1245588 | 49.99876
47.86533 | 160.578 | -0.1245453 | 49.99992
47.872 | 160.5646 | -0.1245305 | 50.01374
47.87867 | 160.5518 | -0.1245145 | 49.99028
47.88533 | 160.5384 | -0.1244976 | 49.99727
47.892 | 160.5248 | -0.1244798 | 49.99878
47.89866 | 160.5111 | -0.1244611 | 50.00417
47.90533 | 160.4978 | -0.1244419 | 49.99498
47.912 | 160.4848 | -0.1244221 | 49.99969
47.91866 | 160.4713 | -0.1244014 | 49.99997
47.92533 | 160.4581 | -0.12438 | 50.00952
47.932 | 160.4451 | -0.1243586 | 49.99004
47.93866 | 160.4314 | -0.1243375 | 49.99833
47.94533 | 160.4185 | -0.1243166 | 50.00306
47.952 | 160.4054 | -0.1242953 | 50.00019
47.95867 | 160.3919 | -0.1242742 | 50.00424
47.9645 | 160.38 | -0.1242557 | 49.99506
47.97033 | 160.3686 | -0.1242377 | 49.99632
47.977 | 160.3551 | -0.1242178 | 49.99977
47.98367 | 160.3417 | -0.1241984 | 50.00316
47.99033 | 160.328 | -0.1241792 | 50.00442
47.997 | 160.315 | -0.1241602 | 49.9971
48.00367 | 160.3018 | -0.1241413 | 49.99876
48.01033 | 160.288 | -0.1241226 | 50.00204
48.017 | 160.2752 | -0.1241043 | 49.998
48.02366 | 160.2617 | -0.1240864 | 49.99988
48.03033 | 160.2486 | -0.1240687 | 49.99788
48.037 | 160.2344 | -0.1240514 | 50.00198
48.04366 | 160.2214 | -0.1240346 | 49.9959
48.05033 | 160.2081 | -0.1240183 | 49.99762
48.057 | 160.1946 | -0.1240018 | 49.99774
48.06366 | 160.1806 | -0.1239856 | 50.00832
48.07033 | 160.168 | -0.1239698 | 50.00058
48.077 | 160.1546 | -0.1239538 | 50.00216
48.08367 | 160.142 | -0.1239376 | 49.99801
48.09034 | 160.1281 | -0.1239213 | 49.99988
48.097 | 160.1157 | -0.1239049 | 49.99788
48.10367 | 160.1016 | -0.1238894 | 50.00198
48.11033 | 160.088 | -0.1238739 | 50.00118
48.117 | 160.0749 | -0.1238592 | 49.99902
48.12366 | 160.0612 | -0.1238456 | 50.001
48.13033 | 160.0486 | -0.1238333 | 49.99478
48.137 | 160.0347 | -0.1238209 | 49.99756
48.14366 | 160.0215 | -0.1238092 | 50.00196
48.15033 | 160.0083 | -0.1237979 | 50.01281
48.157 | 159.9944 | -0.1237864 | 49.99234
48.16367 | 159.9814 | -0.1237748 | 49.99952
48.17033 | 159.9683 | -0.1237634 | 50
48.177 | 159.9551 | -0.123753 | 50.00317
48.18366 | 159.9414 | -0.1237439 | 49.99702
48.19033 | 159.9282 | -0.123735 | 49.99136
48.197 | 159.9154 | -0.1237264 | 50.00369
48.20366 | 159.9014 | -0.1237192 | 50.00762
48.21033 | 159.8884 | -0.1237124 | 50.0026
48.217 | 159.8745 | -0.1237064 | 49.98218
48.22283 | 159.8635 | -0.123702 | 50.00876
48.22867 | 159.8516 | -0.123698 | 50.00541
48.23533 | 159.8374 | -0.1236934 | 49.99188
48.242 | 159.825 | -0.123689 | 50.01007
48.24866 | 159.8118 | -0.1236847 | 49.9985
48.25533 | 159.7977 | -0.1236796 | 50.00096
48.262 | 159.7847 | -0.1236742 | 49.99372
48.26866 | 159.7712 | -0.1236689 | 50.00489
48.27533 | 159.758 | -0.1236642 | 50.0003
48.282 | 159.7445 | -0.1236593 | 50.00534
48.28867 | 159.731 | -0.1236535 | 49.99508
48.29533 | 159.7173 | -0.1236468 | 49.98912
48.302 | 159.7046 | -0.1236398 | 50.0046
48.30866 | 159.6911 | -0.1236317 | 50.00769
48.31533 | 159.6782 | -0.1236222 | 49.99942
48.322 | 159.6642 | -0.1236121 | 50.00102
48.32866 | 159.6514 | -0.1236011 | 49.98738
48.33533 | 159.638 | -0.123589 | 50.00978
48.342 | 159.6245 | -0.1235763 | 50.00061
48.34867 | 159.611 | -0.1235633 | 50.00215
48.35533 | 159.5978 | -0.12355 | 50.00541
48.362 | 159.5842 | -0.1235362 | 49.99188
48.36866 | 159.5713 | -0.1235222 | 50.00056
48.37534 | 159.5574 | -0.1235071 | 49.99792
48.382 | 159.5442 | -0.1234908 | 50.00092
48.38867 | 159.531 | -0.123474 | 50.01381
48.39533 | 159.5173 | -0.1234566 | 49.98817
48.402 | 159.5043 | -0.1234378 | 49.99714
48.40866 | 159.4914 | -0.1234182 | 49.9977
48.41533 | 159.4778 | -0.1233982 | 50.0062
48.422 | 159.4646 | -0.1233776 | 50.00672
48.42867 | 159.4515 | -0.123357 | 49.98244
48.43533 | 159.4376 | -0.1233363 | 50.0084
48.442 | 159.4244 | -0.1233158 | 50.00052
48.44866 | 159.4113 | -0.1232953 | 50.00003
48.45533 | 159.3975 | -0.1232746 | 49.99578
48.462 | 159.3838 | -0.1232533 | 50.00079
48.46866 | 159.3708 | -0.1232316 | 50.00007
48.47533 | 159.3574 | -0.1232103 | 49.99789
48.48117 | 159.3462 | -0.1231916 | 49.98668
48.487 | 159.3347 | -0.1231725 | 50.0198
48.49366 | 159.3212 | -0.1231485 | 50.00336
48.50034 | 159.308 | -0.1231231 | 49.99706
48.507 | 159.2948 | -0.1230969 | 50.00828
48.51367 | 159.282 | -0.1230709 | 49.98782
48.52033 | 159.2677 | -0.1230449 | 50.00029
48.527 | 159.2544 | -0.123019 | 49.99896
48.53366 | 159.2412 | -0.1229928 | 50.01262
48.54033 | 159.227 | -0.1229658 | 49.99232
48.547 | 159.2144 | -0.1229386 | 50.00693
48.55367 | 159.2007 | -0.1229106 | 49.98033
48.56033 | 159.1875 | -0.1228815 | 50.00723
48.567 | 159.1739 | -0.1228518 | 50.00045
48.57366 | 159.1605 | -0.122821 | 49.99897
48.58033 | 159.1479 | -0.1227892 | 49.98831
48.587 | 159.1344 | -0.1227567 | 50.00458
48.59366 | 159.1212 | -0.1227241 | 50.0098
48.60033 | 159.108 | -0.1226919 | 49.9911
48.607 | 159.0949 | -0.1226598 | 50.00684
48.61367 | 159.0818 | -0.1226274 | 50.00043
48.62033 | 159.0675 | -0.1225946 | 50.00002
48.627 | 159.0543 | -0.1225616 | 50.00422
48.63367 | 159.0408 | -0.1225287 | 49.99602
48.64033 | 159.0273 | -0.1224954 | 49.99975
48.647 | 159.0145 | -0.1224616 | 50.00422
48.65366 | 159.0015 | -0.1224275 | 49.99286
48.66033 | 158.9878 | -0.1223933 | 49.9985
48.667 | 158.9742 | -0.1223584 | 50.00308
48.67366 | 158.9609 | -0.1223232 | 50.01288
48.68033 | 158.9478 | -0.122288 | 49.98812
48.687 | 158.9343 | -0.1222528 | 49.98768
48.69367 | 158.9207 | -0.122218 | 50.00558
48.70033 | 158.9074 | -0.1221838 | 50.01516
48.707 | 158.8937 | -0.1221502 | 49.99248
48.71367 | 158.8806 | -0.1221165 | 50.00376
48.72033 | 158.8678 | -0.1220826 | 49.98754
48.727 | 158.8538 | -0.1220491 | 50.00768
48.73367 | 158.8411 | -0.1220158 | 50.0026
48.7395 | 158.8294 | -0.1219868 | 50.01167
48.74533 | 158.8171 | -0.121958 | 49.98561
48.752 | 158.8043 | -0.1219259 | 49.9991
48.75867 | 158.7908 | -0.1218943 | 50.00524
48.76533 | 158.7773 | -0.1218633 | 49.9993
48.772 | 158.764 | -0.1218334 | 49.99998
48.77866 | 158.7504 | -0.1218045 | 49.99472
48.78533 | 158.7374 | -0.1217769 | 50.00815
48.792 | 158.7243 | -0.1217503 | 50.00686
48.79866 | 158.7108 | -0.1217248 | 49.99408
48.80533 | 158.6968 | -0.1217003 | 49.99752
48.812 | 158.6842 | -0.1216764 | 49.99139
48.81867 | 158.6705 | -0.1216531 | 50.00686
48.82533 | 158.657 | -0.1216306 | 50.00043
48.832 | 158.6441 | -0.1216084 | 50.00742
48.83867 | 158.6306 | -0.1215867 | 49.99094
48.84533 | 158.6171 | -0.1215653 | 50.00156
48.852 | 158.6039 | -0.1215444 | 50.01067
48.85867 | 158.5903 | -0.1215247 | 49.99008
48.86533 | 158.577 | -0.1215057 | 49.99726
48.872 | 158.5641 | -0.121487 | 50.01146
48.87867 | 158.5504 | -0.121468 | 49.99966
48.88533 | 158.5371 | -0.1214495 | 49.9915
48.892 | 158.5238 | -0.1214318 | 49.99947
48.89866 | 158.5103 | -0.1214149 | 49.98728
48.90533 | 158.4965 | -0.1213982 | 50.00766
48.912 | 158.4836 | -0.1213816 | 50.0047
48.91866 | 158.471 | -0.1213646 | 50.00981
48.92533 | 158.4567 | -0.1213476 | 49.99638
48.932 | 158.4437 | -0.1213306 | 49.99342
48.93866 | 158.431 | -0.121313 | 50.00911
48.94533 | 158.417 | -0.1212951 | 49.99422
48.952 | 158.4038 | -0.1212772 | 50.00598
48.95867 | 158.3904 | -0.1212598 | 49.99614
48.96534 | 158.3768 | -0.1212421 | 49.99765
48.972 | 158.364 | -0.121224 | 50.0062
48.97867 | 158.3504 | -0.1212063 | 49.99828
48.98533 | 158.3364 | -0.1211886 | 49.99248
48.992 | 158.3231 | -0.1211708 | 49.9953
48.99783 | 158.3113 | -0.1211552 | 50.00621
49.00367 | 158.2997 | -0.1211395 | 50.00062
49.01033 | 158.2862 | -0.1211211 | 50.0011
49.017 | 158.2732 | -0.1211024 | 50.00114
49.02366 | 158.2602 | -0.1210835 | 49.99584
49.03033 | 158.2471 | -0.1210636 | 50.00186
49.037 | 158.2332 | -0.121043 | 50.00011
49.04366 | 158.2194 | -0.1210218 | 50
49.05033 | 158.2067 | -0.1209996 | 50
49.057 | 158.1931 | -0.1209776 | 50.01163
49.06366 | 158.1796 | -0.120955 | 49.99544
49.07033 | 158.1668 | -0.1209317 | 49.9976
49.077 | 158.1532 | -0.1209081 | 49.99562
49.08367 | 158.1396 | -0.1208845 | 49.99656
49.09034 | 158.1262 | -0.1208607 | 50.01141
49.097 | 158.1135 | -0.1208366 | 49.99437
49.10367 | 158.1002 | -0.1208123 | 49.99752
49.11033 | 158.0864 | -0.1207881 | 49.9935
49.117 | 158.0731 | -0.1207637 | 50.00805
49.12366 | 158.0598 | -0.1207396 | 49.99944
49.13033 | 158.0466 | -0.1207166 | 50.00737
49.137 | 158.0329 | -0.1206944 | 49.98776
49.14366 | 158.0202 | -0.1206724 | 50.00346
49.15033 | 158.0064 | -0.1206509 | 50.00021
49.157 | 157.9931 | -0.1206301 | 50.00424
49.16367 | 157.9797 | -0.1206093 | 49.99604
49.17033 | 157.9663 | -0.1205885 | 50.00715
49.177 | 157.9532 | -0.1205685 | 50.00362
49.18366 | 157.9401 | -0.120549 | 49.9907
49.19033 | 157.9264 | -0.1205297 | 49.99414
49.197 | 157.9127 | -0.1205103 | 50.0081
49.20366 | 157.8998 | -0.1204913 | 50.00473
49.21033 | 157.886 | -0.120473 | 49.99184
49.217 | 157.8734 | -0.1204556 | 49.99526
49.22367 | 157.8591 | -0.1204391 | 50.01239
49.23033 | 157.8461 | -0.120423 | 49.98174
49.237 | 157.8332 | -0.1204072 | 50.01472
49.24366 | 157.8198 | -0.1203919 | 49.99563
49.25034 | 157.8063 | -0.1203769 | 49.99972
49.25616 | 157.7949 | -0.1203641 | 49.99998
49.262 | 157.7827 | -0.1203516 | 50.00634
49.26866 | 157.7699 | -0.1203375 | 49.9877
49.27533 | 157.7566 | -0.1203246 | 50.00134
49.282 | 157.743 | -0.1203128 | 50.01172
49.28867 | 157.7296 | -0.1203019 | 49.99863
49.29533 | 157.7161 | -0.1202915 | 49.99568
49.302 | 157.7036 | -0.1202821 | 49.9902
49.30866 | 157.6903 | -0.1202733 | 50.01526
49.31533 | 157.6767 | -0.1202648 | 50.00203
49.322 | 157.6636 | -0.1202567 | 49.99379
49.32866 | 157.6504 | -0.1202491 | 49.99539
49.33533 | 157.637 | -0.120242 | 50.00183
49.342 | 157.6227 | -0.1202358 | 50.00117
49.34867 | 157.6094 | -0.1202308 | 49.99902
49.35533 | 157.5967 | -0.1202267 | 49.99994
49.362 | 157.5833 | -0.1202236 | 50
49.36866 | 157.5703 | -0.1202209 | 50.00952
49.37534 | 157.5562 | -0.1202175 | 49.99108
49.382 | 157.5432 | -0.1202137 | 49.99626
49.38867 | 157.53 | -0.1202099 | 50.00294
49.39533 | 157.5166 | -0.1202056 | 50.00019
49.402 | 157.5031 | -0.1202014 | 50.00424
49.40866 | 157.4896 | -0.1201972 | 49.98334
49.41533 | 157.4762 | -0.1201935 | 49.99578
49.422 | 157.4631 | -0.1201898 | 50.01982
49.42867 | 157.4496 | -0.1201856 | 49.99489
49.43533 | 157.4364 | -0.1201812 | 50.01026
49.442 | 157.423 | -0.1201764 | 49.99853
49.44866 | 157.4102 | -0.1201716 | 49.99039
49.45533 | 157.3969 | -0.120167 | 50.00574
49.462 | 157.3833 | -0.1201625 | 49.99719
49.46866 | 157.3706 | -0.120158 | 49.99981
49.47533 | 157.3563 | -0.1201542 | 50
49.482 | 157.3433 | -0.1201513 | 50
49.48867 | 157.3299 | -0.1201488 | 50
49.49533 | 157.3167 | -0.1201467 | 49.99894
49.502 | 157.3031 | -0.1201444 | 49.99781
49.50867 | 157.29 | -0.1201422 | 50.0041
49.5145 | 157.278 | -0.1201407 | 49.999
49.52033 | 157.2669 | -0.1201389 | 49.99992
49.527 | 157.253 | -0.1201367 | 50.00528
49.53366 | 157.2398 | -0.1201344 | 49.99398
49.54033 | 157.2262 | -0.1201327 | 50.00068
49.547 | 157.2131 | -0.120131 | 50.00004
49.55367 | 157.2 | -0.1201286 | 49.99154
49.56033 | 157.1864 | -0.1201256 | 49.99736
49.567 | 157.173 | -0.1201223 | 50.0104
49.57366 | 157.1595 | -0.1201186 | 50.00488
49.58033 | 157.1458 | -0.1201144 | 49.99607
49.587 | 157.1329 | -0.1201102 | 49.99975
49.59366 | 157.1201 | -0.120106 | 50.00633
49.60033 | 157.1072 | -0.1201017 | 49.99404
49.607 | 157.0933 | -0.1200972 | 50.00598
49.61367 | 157.0798 | -0.120092 | 49.9898
49.62033 | 157.067 | -0.1200865 | 50.0131
49.627 | 157.053 | -0.1200812 | 49.99765
49.63367 | 157.0401 | -0.1200756 | 50.00198
49.64033 | 157.026 | -0.1200699 | 49.99166
49.647 | 157.0132 | -0.1200637 | 49.99526
49.65366 | 156.9994 | -0.1200566 | 50.01239
49.66033 | 156.9861 | -0.120048 | 49.99231
49.667 | 156.973 | -0.120038 | 50.00058
49.67366 | 156.9588 | -0.1200269 | 50.0011
49.68033 | 156.9461 | -0.1200145 | 49.99796
49.687 | 156.9328 | -0.1200013 | 49.9925
49.69367 | 156.9193 | -0.1199875 | 50.00693
49.70033 | 156.9061 | -0.1199732 | 49.98669
49.707 | 156.8928 | -0.1199585 | 50.01186
49.71367 | 156.8796 | -0.1199436 | 50.00602
49.72033 | 156.8659 | -0.119929 | 49.9972
49.727 | 156.8524 | -0.1199144 | 49.99666
49.73367 | 156.8395 | -0.1198994 | 50.0019
49.74033 | 156.8256 | -0.1198847 | 50.00012
49.747 | 156.8128 | -0.1198701 | 50
49.75367 | 156.7993 | -0.1198556 | 50.00422
49.76033 | 156.7858 | -0.1198421 | 49.99604
49.767 | 156.773 | -0.119829 | 49.99552
49.77283 | 156.7612 | -0.1198175 | 50.00774
49.77866 | 156.7495 | -0.1198057 | 49.98688
49.78533 | 156.7363 | -0.1197924 | 50.0108
49.792 | 156.7226 | -0.1197786 | 50.00067
49.79866 | 156.7096 | -0.1197646 | 50.0085
49.80533 | 156.6956 | -0.119751 | 49.98361
49.812 | 156.6826 | -0.1197373 | 50.00743
49.81867 | 156.6689 | -0.119723 | 50.00469
49.82533 | 156.6556 | -0.1197084 | 50.00452
49.832 | 156.6424 | -0.1196935 | 49.99711
49.83867 | 156.6296 | -0.1196788 | 49.99876
49.84533 | 156.6151 | -0.1196642 | 49.9957
49.852 | 156.6022 | -0.1196494 | 50.01033
49.85867 | 156.589 | -0.1196344 | 49.99112
49.86533 | 156.5764 | -0.1196195 | 49.99944
49.872 | 156.5624 | -0.1196044 | 49.9989
49.87867 | 156.5489 | -0.1195892 | 49.99994
49.88533 | 156.536 | -0.1195744 | 50
49.892 | 156.5222 | -0.1195605 | 50
49.89866 | 156.5088 | -0.1195473 | 49.9926
49.90533 | 156.4956 | -0.1195337 | 50.008
49.912 | 156.482 | -0.1195196 | 50.01319
49.91866 | 156.4689 | -0.119505 | 49.98283
49.92533 | 156.4548 | -0.1194902 | 49.99893
49.932 | 156.4413 | -0.1194749 | 50.01264
49.93866 | 156.4289 | -0.1194589 | 49.99234
49.94533 | 156.4156 | -0.1194425 | 49.99318
49.952 | 156.4027 | -0.1194254 | 50.0059
49.95867 | 156.3888 | -0.1194082 | 49.99191
49.96534 | 156.3762 | -0.1193908 | 50.00795
49.972 | 156.3621 | -0.1193734 | 50.00684
49.97867 | 156.3492 | -0.1193566 | 49.99303
49.98533 | 156.3353 | -0.11934 | 49.99744
49.992 | 156.3217 | -0.1193236 | 50.00724
49.99866 | 156.3087 | -0.1193073 | 50.00046
50.00533 | 156.2949 | -0.1192907 | 49.98734
50.012 | 156.2821 | -0.1192744 | 50.00344
50.01866 | 156.2687 | -0.1192581 | 50.00654
50.02533 | 156.2547 | -0.1192413 | 49.99829
50.03116 | 156.2434 | -0.1192266 | 50.00833
50.037 | 156.2324 | -0.1192121 | 49.99403
50.04366 | 156.2189 | -0.1191956 | 49.9954
50.05033 | 156.205 | -0.119179 | 50.00817
50.057 | 156.1921 | -0.1191621 | 49.9984
50.06366 | 156.1794 | -0.1191452 | 49.99356
50.07033 | 156.1655 | -0.1191283 | 49.99853
50.077 | 156.1521 | -0.1191113 | 49.99462
50.08367 | 156.1388 | -0.1190941 | 50.01446
50.09034 | 156.1257 | -0.1190765 | 49.99984
50.097 | 156.112 | -0.1190587 | 49.99682
50.10367 | 156.0986 | -0.1190412 | 49.9998
50.11033 | 156.0856 | -0.1190241 | 50.00316
50.117 | 156.0717 | -0.1190066 | 49.99702
50.12366 | 156.0585 | -0.1189889 | 50.00616
50.13033 | 156.0449 | -0.1189715 | 49.98559
50.137 | 156.0318 | -0.1189548 | 50.00754
50.14366 | 156.0188 | -0.1189384 | 50.01422
50.15033 | 156.0058 | -0.1189223 | 49.98713
50.157 | 155.9924 | -0.1189061 | 49.99496
50.16367 | 155.9785 | -0.1188899 | 50.00391
50.17033 | 155.9654 | -0.1188731 | 50.00024
50.177 | 155.9523 | -0.118856 | 49.9905
50.18366 | 155.9391 | -0.1188391 | 50.0068
50.19033 | 155.9256 | -0.1188224 | 50.00254
50.197 | 155.9117 | -0.1188059 | 50.00016
50.20366 | 155.8989 | -0.11879 | 50.00212
50.21033 | 155.8854 | -0.118775 | 49.98533
50.217 | 155.8717 | -0.1187604 | 50.00965
50.22367 | 155.8584 | -0.1187456 | 50.00166
50.23033 | 155.8447 | -0.1187305 | 50.0075
50.237 | 155.8316 | -0.1187145 | 49.99624
50.24366 | 155.8186 | -0.1186978 | 50.00188
50.25034 | 155.805 | -0.1186807 | 49.9959
50.257 | 155.7916 | -0.1186633 | 50.0061
50.26367 | 155.7792 | -0.118646 | 49.99298
50.27033 | 155.7652 | -0.1186284 | 49.99532
50.277 | 155.752 | -0.1186099 | 50.01346
50.28366 | 155.7388 | -0.1185913 | 49.99238
50.2895 | 155.7267 | -0.1185749 | 49.9994
50.29533 | 155.7152 | -0.1185585 | 49.99994
50.302 | 155.7021 | -0.118539 | 49.99047
50.30866 | 155.6881 | -0.1185194 | 50.00892
50.31533 | 155.6751 | -0.1184998 | 49.99
50.322 | 155.6621 | -0.11848 | 50.00784
50.32866 | 155.6483 | -0.1184595 | 50.01106
50.33533 | 155.6351 | -0.1184386 | 49.99222
50.342 | 155.6218 | -0.1184176 | 50.00269
50.34867 | 155.6088 | -0.1183959 | 49.997
50.35533 | 155.5948 | -0.1183741 | 50.00404
50.362 | 155.5816 | -0.1183526 | 49.99496
50.36866 | 155.5685 | -0.1183318 | 50.00074
50.37534 | 155.5548 | -0.118311 | 50.0085
50.382 | 155.5411 | -0.1182898 | 49.99633
50.38867 | 155.528 | -0.1182689 | 49.99556
50.39533 | 155.515 | -0.1182489 | 49.99972
50.402 | 155.5015 | -0.1182292 | 49.99366
50.40866 | 155.4881 | -0.1182098 | 50.00594
50.41533 | 155.475 | -0.118191 | 50.00037
50.422 | 155.4621 | -0.1181731 | 50.00848
50.42867 | 155.4486 | -0.1181566 | 49.98361
50.43533 | 155.4352 | -0.1181412 | 49.99368
50.442 | 155.4219 | -0.1181264 | 50.00806
50.44866 | 155.4083 | -0.1181133 | 50.0079
50.45533 | 155.3954 | -0.1181021 | 49.99944
50.462 | 155.3821 | -0.1180926 | 49.99468
50.46866 | 155.3686 | -0.1180848 | 50.01235
50.47533 | 155.3548 | -0.1180784 | 49.99654
50.482 | 155.3414 | -0.1180732 | 49.99978
50.48867 | 155.328 | -0.1180688 | 49.99576
50.49533 | 155.3142 | -0.1180649 | 50.00185
50.502 | 155.3012 | -0.118061 | 50.00646
50.50867 | 155.2884 | -0.118057 | 49.99617
50.51533 | 155.2742 | -0.1180536 | 49.99553
50.522 | 155.2615 | -0.1180504 | 49.99972
50.52866 | 155.2479 | -0.1180469 | 50.00104
50.53533 | 155.2346 | -0.1180432 | 50.01169
50.542 | 155.2216 | -0.11804 | 49.99333
50.54783 | 155.2102 | -0.1180373 | 49.98726
50.55367 | 155.198 | -0.1180344 | 50.00324
50.56033 | 155.185 | -0.1180311 | 50.00126
50.567 | 155.1711 | -0.1180282 | 49.99902
50.57366 | 155.1581 | -0.1180259 | 49.98514
50.58033 | 155.1448 | -0.1180243 | 50.00647
50.587 | 155.1314 | -0.1180227 | 50.00674
50.59366 | 155.118 | -0.1180216 | 50.01206
50.60033 | 155.1044 | -0.118021 | 49.99123
50.607 | 155.0914 | -0.1180203 | 49.98994
50.61367 | 155.0785 | -0.1180198 | 50.00783
50.62033 | 155.0654 | -0.1180193 | 50.00157
50.627 | 155.0522 | -0.1180187 | 50.00538
50.63367 | 155.0382 | -0.1180186 | 49.99504
50.64033 | 155.0255 | -0.1180186 | 49.9944
50.647 | 155.0117 | -0.1180191 | 50.00282
50.65366 | 154.9983 | -0.1180199 | 49.99277
50.66033 | 154.9849 | -0.1180215 | 50.00694
50.667 | 154.9721 | -0.1180236 | 50.00149
50.67366 | 154.9579 | -0.1180257 | 50.0001
50.68033 | 154.9447 | -0.1180277 | 50.00847
50.687 | 154.9312 | -0.1180297 | 49.99206
50.69367 | 154.9185 | -0.118032 | 49.99104
50.70033 | 154.9049 | -0.1180346 | 50.01636
50.707 | 154.8913 | -0.118037 | 49.99256
50.71367 | 154.879 | -0.1180392 | 49.99108
50.72033 | 154.8652 | -0.1180415 | 50.00789
50.727 | 154.8518 | -0.118044 | 50.0005
50.73367 | 154.8381 | -0.1180466 | 49.9958
50.74033 | 154.8248 | -0.1180493 | 50.00186
50.747 | 154.8119 | -0.118052 | 50.00964
50.75367 | 154.7986 | -0.1180549 | 49.99533
50.76033 | 154.7852 | -0.1180587 | 49.99866
50.767 | 154.772 | -0.1180629 | 49.99888
50.77366 | 154.7589 | -0.118067 | 49.98513
50.78033 | 154.7452 | -0.1180707 | 50.01493
50.787 | 154.7322 | -0.1180744 | 50.00092
50.79366 | 154.7184 | -0.1180781 | 50.00746
50.80033 | 154.7045 | -0.1180818 | 49.99306
50.80617 | 154.6926 | -0.1180852 | 49.99814
50.812 | 154.6815 | -0.1180886 | 49.99664
50.81867 | 154.668 | -0.1180927 | 49.9945
50.82533 | 154.6545 | -0.118097 | 50.00812
50.832 | 154.6415 | -0.1181007 | 50.00474
50.83867 | 154.628 | -0.1181039 | 49.99395
50.84533 | 154.6144 | -0.1181065 | 49.988
50.852 | 154.602 | -0.1181093 | 50.01299
50.85867 | 154.5883 | -0.1181125 | 49.99658
50.86533 | 154.5748 | -0.1181156 | 49.99555
50.872 | 154.5616 | -0.1181188 | 50.01664
50.87867 | 154.5478 | -0.1181225 | 50.00104
50.88533 | 154.5345 | -0.118127 | 49.99477
50.892 | 154.5216 | -0.1181322 | 49.98487
50.89866 | 154.5076 | -0.1181385 | 50.0107
50.90533 | 154.4945 | -0.1181456 | 50.00491
50.912 | 154.4813 | -0.1181532 | 49.99713
50.91866 | 154.4678 | -0.1181613 | 50.00299
50.92533 | 154.4544 | -0.1181695 | 49.9822
50.932 | 154.4411 | -0.1181768 | 50.0232
50.93866 | 154.4278 | -0.1181839 | 49.99616
50.94533 | 154.4142 | -0.118191 | 49.99341
50.952 | 154.401 | -0.1181985 | 49.99536
50.95867 | 154.3877 | -0.1182056 | 50.005
50.96534 | 154.3744 | -0.1182119 | 50.00031
50.972 | 154.3609 | -0.1182178 | 49.9905
50.97867 | 154.3479 | -0.1182235 | 50.0068
50.98533 | 154.3346 | -0.1182284 | 50.00254
50.992 | 154.321 | -0.1182327 | 50.0065
50.99866 | 154.3076 | -0.1182364 | 49.99406
51.00533 | 154.2938 | -0.1182392 | 49.99752
51.012 | 154.2811 | -0.1182415 | 50.0009
51.01866 | 154.2678 | -0.1182436 | 50.00954
51.02533 | 154.2546 | -0.1182456 | 49.99425
51.032 | 154.2411 | -0.1182473 | 49.99118
51.03867 | 154.2282 | -0.1182486 | 50.00367
51.04533 | 154.2147 | -0.1182498 | 50.01081
51.052 | 154.2014 | -0.1182511 | 49.99116
51.05866 | 154.1881 | -0.1182526 | 49.99628
51.0645 | 154.1761 | -0.1182543 | 49.99088
51.07033 | 154.1642 | -0.1182561 | 50.0104
51.077 | 154.1508 | -0.118258 | 50.00171
51.08367 | 154.1382 | -0.11826 | 49.99909
51.09034 | 154.1248 | -0.1182618 | 49.99572
51.097 | 154.1114 | -0.1182632 | 49.99339
51.10367 | 154.0976 | -0.1182637 | 50.01441
51.11033 | 154.0845 | -0.1182636 | 49.99667
51.117 | 154.0714 | -0.1182632 | 49.99873
51.12366 | 154.0578 | -0.1182625 | 49.99991
51.13033 | 154.0443 | -0.1182613 | 50.0074
51.137 | 154.0314 | -0.1182596 | 49.99622
51.14366 | 154.0177 | -0.1182573 | 49.99766
51.15033 | 154.0038 | -0.1182544 | 49.99988
51.157 | 153.9909 | -0.118251 | 50.00846
51.16367 | 153.9774 | -0.1182472 | 50.00688
51.17033 | 153.9647 | -0.1182432 | 49.9909
51.177 | 153.9511 | -0.118239 | 49.99203
51.18366 | 153.938 | -0.1182349 | 50.01007
51.19033 | 153.9249 | -0.1182307 | 49.99004
51.197 | 153.911 | -0.1182264 | 49.99092
51.20366 | 153.8975 | -0.1182222 | 50.00578
51.21033 | 153.8846 | -0.1182175 | 49.99613
51.217 | 153.8709 | -0.1182126 | 50.0082
51.22367 | 153.857 | -0.1182079 | 50.00051
51.23033 | 153.8442 | -0.1182032 | 50.0085
51.237 | 153.8307 | -0.1181974 | 49.99206
51.24366 | 153.8176 | -0.1181907 | 49.9995
51.25034 | 153.804 | -0.1181835 | 50.00313
51.257 | 153.7905 | -0.1181755 | 50.00972
51.26367 | 153.7776 | -0.118167 | 49.98791
51.27033 | 153.7643 | -0.1181577 | 50.0077
51.277 | 153.7507 | -0.118148 | 49.99308
51.28367 | 153.7379 | -0.1181378 | 49.9985
51.29033 | 153.7242 | -0.118127 | 49.9999
51.297 | 153.7109 | -0.1181164 | 50.00422
51.30367 | 153.6979 | -0.1181058 | 49.99602
51.31033 | 153.6839 | -0.1180959 | 49.99975
51.317 | 153.671 | -0.1180864 | 50.00315
51.32283 | 153.6587 | -0.1180783 | 49.9963
51.32866 | 153.6474 | -0.1180705 | 49.99963
51.33533 | 153.6342 | -0.1180618 | 50.0042
51.342 | 153.6205 | -0.1180534 | 49.9992
51.34867 | 153.6069 | -0.1180446 | 50.001
51.35533 | 153.5936 | -0.1180351 | 50.00429
51.362 | 153.5802 | -0.1180246 | 49.9823
51.36866 | 153.567 | -0.1180138 | 50.0084
51.37534 | 153.5532 | -0.1180028 | 49.99735
51.382 | 153.5404 | -0.1179921 | 50.00302
51.38867 | 153.5273 | -0.1179816 | 49.99809
51.39533 | 153.5145 | -0.1179715 | 50.00622
51.402 | 153.5004 | -0.1179612 | 49.99616
51.40867 | 153.4876 | -0.1179502 | 49.99976
51.41533 | 153.4741 | -0.1179391 | 50
51.422 | 153.4606 | -0.117928 | 50.00847
51.42867 | 153.4479 | -0.1179175 | 49.99206
51.43533 | 153.4339 | -0.1179072 | 50.00796
51.442 | 153.4209 | -0.1178968 | 49.99098
51.44866 | 153.407 | -0.1178867 | 50.00472
51.45533 | 153.3933 | -0.1178765 | 50.00664
51.462 | 153.3805 | -0.1178652 | 49.99512
51.46866 | 153.3672 | -0.1178534 | 49.9944
51.47533 | 153.354 | -0.1178405 | 50.0007
51.482 | 153.3404 | -0.1178271 | 50.00216
51.48867 | 153.3272 | -0.117813 | 49.99696
51.49534 | 153.3135 | -0.1177978 | 49.99981
51.502 | 153.3005 | -0.1177825 | 49.99152
51.50867 | 153.2871 | -0.1177672 | 50.00687
51.51533 | 153.2731 | -0.117752 | 50.00042
51.522 | 153.2607 | -0.1177367 | 49.99051
51.52866 | 153.2471 | -0.117721 | 50.00891
51.53533 | 153.2333 | -0.1177044 | 50.00161
51.542 | 153.2201 | -0.1176869 | 50.00962
51.54866 | 153.2068 | -0.1176692 | 49.99531
51.55533 | 153.1934 | -0.1176512 | 49.99124
51.562 | 153.1804 | -0.1176329 | 50.0058
51.56867 | 153.1669 | -0.1176144 | 50.00459
51.57533 | 153.1541 | -0.117596 | 49.99817
51.58116 | 153.1423 | -0.1175796 | 49.99741
51.587 | 153.1303 | -0.1175633 | 50.0017
51.59366 | 153.1176 | -0.1175447 | 49.98213
51.60033 | 153.1036 | -0.1175264 | 50.01262
51.607 | 153.0906 | -0.1175077 | 50.00925
51.61367 | 153.0769 | -0.1174888 | 49.98895
51.62034 | 153.0634 | -0.1174704 | 50.00036
51.627 | 153.0503 | -0.1174522 | 49.99791
51.63367 | 153.0367 | -0.1174343 | 50.0041
51.64033 | 153.0234 | -0.1174158 | 49.9992
51.647 | 153.01 | -0.1173965 | 49.99783
51.65366 | 152.997 | -0.1173772 | 49.9988
51.66033 | 152.9836 | -0.1173576 | 50.00627
51.667 | 152.97 | -0.1173385 | 50.0025
51.67366 | 152.9573 | -0.1173206 | 49.99592
51.68033 | 152.9434 | -0.117303 | 49.99869
51.687 | 152.9304 | -0.1172849 | 50.00097
51.69367 | 152.9175 | -0.1172666 | 49.99688
51.70033 | 152.904 | -0.117248 | 50.00297
51.707 | 152.8901 | -0.1172296 | 50.00336
51.71367 | 152.8769 | -0.1172119 | 49.99387
51.72033 | 152.8641 | -0.1171945 | 50.01759
51.727 | 152.8501 | -0.1171774 | 49.98206
51.73367 | 152.8366 | -0.1171608 | 49.99786
51.74033 | 152.8235 | -0.1171441 | 50.0094
51.747 | 152.8099 | -0.1171276 | 50.00482
51.75367 | 152.797 | -0.1171116 | 49.97915
51.76033 | 152.7833 | -0.1170961 | 50.01138
51.767 | 152.7704 | -0.1170802 | 49.99965
51.77366 | 152.7562 | -0.1170637 | 49.99258
51.78033 | 152.7432 | -0.1170477 | 50.00376
51.787 | 152.7296 | -0.1170322 | 50.00023
51.79366 | 152.7164 | -0.117017 | 50.00318
51.80033 | 152.7037 | -0.1170022 | 49.9928
51.807 | 152.6903 | -0.1169876 | 50.0059
51.81367 | 152.6764 | -0.1169733 | 49.99402
51.82033 | 152.663 | -0.1169594 | 50.00808
51.827 | 152.65 | -0.1169461 | 50.00474
51.83367 | 152.6367 | -0.116933 | 49.99711
51.8395 | 152.6245 | -0.1169217 | 49.98154
51.84533 | 152.6126 | -0.116911 | 50.01068
51.852 | 152.5998 | -0.1168993 | 50.00172
51.85867 | 152.5862 | -0.1168882 | 50.00857
51.86533 | 152.5736 | -0.116878 | 49.98574
51.872 | 152.5596 | -0.1168686 | 50.0044
51.87867 | 152.5466 | -0.1168599 | 50.00556
51.88533 | 152.533 | -0.1168518 | 49.99611
51.892 | 152.52 | -0.1168444 | 49.99976
51.89866 | 152.5062 | -0.1168377 | 49.99998
51.90533 | 152.4929 | -0.1168314 | 49.99894
51.912 | 152.4797 | -0.1168259 | 50.001
51.91866 | 152.4662 | -0.1168208 | 50.00006
51.92533 | 152.4531 | -0.1168168 | 49.99154
51.932 | 152.4396 | -0.1168137 | 50.00793
51.93867 | 152.4268 | -0.1168116 | 50.00896
51.94533 | 152.4131 | -0.1168104 | 49.98998
51.952 | 152.4 | -0.1168097 | 50.00148
51.95867 | 152.3869 | -0.1168094 | 49.99798
51.96534 | 152.373 | -0.1168102 | 49.99988
51.972 | 152.3598 | -0.1168124 | 50.00316
51.97867 | 152.3467 | -0.1168152 | 50.00761
51.98533 | 152.3332 | -0.1168182 | 49.99206
51.992 | 152.3196 | -0.116822 | 50.00797
51.99866 | 152.3063 | -0.1168267 | 50.00367
52.00533 | 152.2931 | -0.1168322 | 49.98859
52.012 | 152.28 | -0.1168375 | 49.9993
52.01866 | 152.2658 | -0.1168428 | 49.99998
52.02534 | 152.2523 | -0.1168482 | 50
52.032 | 152.2387 | -0.1168538 | 50
52.03867 | 152.2257 | -0.1168589 | 49.98731
52.04533 | 152.2128 | -0.1168642 | 50.00872
52.052 | 152.1999 | -0.1168696 | 50.00266
52.05866 | 152.1859 | -0.1168758 | 49.99805
52.06533 | 152.173 | -0.1168824 | 50.002
52.072 | 152.16 | -0.1168897 | 50.00752
52.07866 | 152.1465 | -0.1168978 | 50.00259
52.08533 | 152.1331 | -0.116906 | 49.99487
52.092 | 152.1201 | -0.116914 | 49.99228
52.09783 | 152.1082 | -0.1169216 | 50.00466
52.10367 | 152.0962 | -0.1169298 | 50.0068
52.11033 | 152.0825 | -0.1169397 | 49.99619
52.117 | 152.0697 | -0.1169498 | 49.99765
52.12366 | 152.0562 | -0.1169606 | 49.98928
52.13033 | 152.0434 | -0.116972 | 50.00778
52.137 | 152.0291 | -0.1169834 | 50.0174
52.14366 | 152.0161 | -0.1169949 | 49.97888
52.15034 | 152.003 | -0.1170062 | 50.01453
52.157 | 151.99 | -0.1170177 | 49.99244
52.16367 | 151.9764 | -0.1170286 | 50.00376
52.17033 | 151.9636 | -0.1170392 | 49.996
52.177 | 151.9492 | -0.117049 | 50.00081
52.18366 | 151.9361 | -0.1170586 | 49.98842
52.19033 | 151.9229 | -0.1170677 | 50.00562
52.197 | 151.9093 | -0.1170759 | 50.00458
52.20366 | 151.896 | -0.1170836 | 49.99394
52.21033 | 151.8826 | -0.1170907 | 50.00174
52.217 | 151.8694 | -0.1170974 | 50.00857
52.22367 | 151.8558 | -0.1171035 | 49.9963
52.23033 | 151.8417 | -0.117109 | 50.01035
52.237 | 151.8286 | -0.1171134 | 49.99006
52.24366 | 151.8156 | -0.1171165 | 50.00361
52.25034 | 151.8024 | -0.1171181 | 49.99388
52.257 | 151.789 | -0.1171187 | 50.00067
52.26367 | 151.7758 | -0.1171181 | 50.0011
52.27033 | 151.7618 | -0.1171166 | 50.01276
52.277 | 151.7488 | -0.117114 | 49.98916
52.28367 | 151.7356 | -0.1171107 | 49.9898
52.29033 | 151.7222 | -0.117107 | 50.00464
52.297 | 151.7091 | -0.1171031 | 49.99712
52.30367 | 151.696 | -0.1170992 | 50.00616
52.31033 | 151.6828 | -0.117095 | 50.00039
52.317 | 151.6697 | -0.1170904 | 50.00002
52.32366 | 151.656 | -0.1170848 | 50
52.33033 | 151.6422 | -0.117078 | 50.00846
52.337 | 151.6293 | -0.1170706 | 49.98994
52.34366 | 151.6158 | -0.1170626 | 50.00149
52.35033 | 151.6024 | -0.1170541 | 49.99163
52.35616 | 151.5911 | -0.1170467 | 50.02116
52.362 | 151.579 | -0.117039 | 50.00364
52.36866 | 151.5657 | -0.1170295 | 49.98967
52.37534 | 151.5522 | -0.1170196 | 49.9983
52.382 | 151.539 | -0.1170096 | 50.002
52.38867 | 151.5262 | -0.1169988 | 50.00435
52.39533 | 151.5121 | -0.1169871 | 49.99498
52.402 | 151.4988 | -0.1169748 | 49.99334
52.40867 | 151.4849 | -0.116962 | 50.00593
52.41533 | 151.4724 | -0.1169487 | 50.00142
52.422 | 151.4586 | -0.116935 | 50.00114
52.42867 | 151.445 | -0.1169203 | 49.9969
52.43533 | 151.4313 | -0.1169051 | 50.00934
52.442 | 151.418 | -0.1168892 | 49.97944
52.44866 | 151.4049 | -0.1168733 | 50.00822
52.45532 | 151.3922 | -0.1168575 | 49.99734
52.462 | 151.3789 | -0.1168416 | 50.00089
52.46866 | 151.3649 | -0.116826 | 50.00539
52.47533 | 151.3516 | -0.1168107 | 49.98766
52.482 | 151.3388 | -0.116796 | 50.0024
52.48867 | 151.3261 | -0.1167818 | 50.00966
52.49534 | 151.312 | -0.1167688 | 50.0133
52.502 | 151.2989 | -0.1167564 | 49.98502
52.50867 | 151.2854 | -0.1167446 | 49.99378
52.51533 | 151.2727 | -0.116733 | 50.01019
52.522 | 151.2588 | -0.1167219 | 49.99852
52.52866 | 151.2454 | -0.1167114 | 49.99039
52.53533 | 151.2318 | -0.1167015 | 50.0068
52.542 | 151.2192 | -0.1166921 | 50.00254
52.54866 | 151.2053 | -0.1166838 | 49.99804
52.55533 | 151.1915 | -0.1166769 | 50.00304
52.562 | 151.1785 | -0.116671 | 49.99913
52.56868 | 151.1652 | -0.116666 | 50.0084
52.57533 | 151.1524 | -0.1166617 | 49.99206
52.582 | 151.1393 | -0.1166584 | 49.99844
52.58867 | 151.1255 | -0.1166561 | 50.00096
52.59533 | 151.1119 | -0.1166544 | 50.00852
52.602 | 151.0988 | -0.116653 | 49.99206
52.60867 | 151.085 | -0.1166524 | 49.99633
52.6145 | 151.0738 | -0.1166526 | 50.01494
52.62034 | 151.062 | -0.1166531 | 49.99672
52.627 | 151.0487 | -0.116654 | 49.99556
52.63367 | 151.0355 | -0.1166549 | 49.99972
52.64033 | 151.022 | -0.1166561 | 49.99998
52.647 | 151.0089 | -0.1166579 | 49.99789
52.65366 | 150.9951 | -0.1166604 | 50.0041
52.66033 | 150.9814 | -0.1166643 | 49.99814
52.667 | 150.9685 | -0.1166695 | 49.99036
52.67366 | 150.955 | -0.116676 | 50.00891
52.68033 | 150.9422 | -0.116683 | 49.9921
52.687 | 150.928 | -0.1166905 | 50.00796
52.69368 | 150.9151 | -0.1166984 | 49.9857
52.70033 | 150.9015 | -0.1167062 | 50.01816
52.707 | 150.8881 | -0.1167143 | 49.9948
52.71367 | 150.8745 | -0.1167229 | 49.99756
52.72033 | 150.8614 | -0.1167322 | 50.00407
52.727 | 150.8483 | -0.1167422 | 50.00238
52.73367 | 150.8346 | -0.116753 | 50.00648
52.74033 | 150.8217 | -0.1167645 | 49.99194
52.747 | 150.8081 | -0.1167768 | 49.9995
52.75367 | 150.7955 | -0.1167896 | 50.00843
52.76033 | 150.7817 | -0.1168023 | 49.99418
52.767 | 150.7686 | -0.1168154 | 49.99965
52.77366 | 150.7547 | -0.1168292 | 50.01056
52.78033 | 150.7414 | -0.1168434 | 49.98797
52.787 | 150.7283 | -0.1168584 | 49.99713
52.79366 | 150.7151 | -0.1168738 | 49.99982
52.80033 | 150.702 | -0.1168896 | 50.00316
52.807 | 150.6887 | -0.1169062 | 49.99914
52.81367 | 150.6758 | -0.1169234 | 49.9862
52.82033 | 150.662 | -0.1169417 | 50.00548
52.827 | 150.6488 | -0.1169607 | 49.994
52.83367 | 150.6354 | -0.1169799 | 50.01337
52.84034 | 150.6221 | -0.1169985 | 50.0093
52.847 | 150.6093 | -0.1170164 | 49.98366
52.85367 | 150.596 | -0.1170334 | 50.00531
52.86032 | 150.5816 | -0.1170493 | 49.99822
52.867 | 150.5686 | -0.1170644 | 50.00834
52.87283 | 150.557 | -0.1170768 | 49.9982
52.87867 | 150.5452 | -0.1170884 | 49.99756
52.88533 | 150.5323 | -0.1171006 | 49.99244
52.892 | 150.5184 | -0.1171111 | 50.00481
52.89866 | 150.5056 | -0.1171186 | 50.00772
52.90533 | 150.4919 | -0.1171224 | 49.99098
52.912 | 150.479 | -0.1171238 | 50.00366
52.91866 | 150.465 | -0.1171234 | 50.0034
52.92533 | 150.4517 | -0.1171214 | 49.99704
52.932 | 150.4389 | -0.1171179 | 50.00404
52.93867 | 150.4252 | -0.1171125 | 49.99496
52.94533 | 150.412 | -0.1171051 | 50.0018
52.952 | 150.3987 | -0.1170959 | 50.00011
52.95867 | 150.3851 | -0.1170851 | 49.9905
52.96534 | 150.3722 | -0.1170722 | 50.00786
52.972 | 150.3584 | -0.1170571 | 50.00049
52.97867 | 150.3452 | -0.1170409 | 50.00003
52.98532 | 150.3314 | -0.1170231 | 50.00957
52.992 | 150.3186 | -0.1170042 | 49.99002
52.99866 | 150.305 | -0.1169833 | 50.00043
53.00532 | 150.2914 | -0.1169614 | 50.00002
53.012 | 150.2782 | -0.1169387 | 49.99789
53.01866 | 150.265 | -0.1169156 | 50.00198
53.02534 | 150.2518 | -0.116891 | 50.00436
53.032 | 150.2392 | -0.1168652 | 49.99816
53.03867 | 150.2249 | -0.1168381 | 49.98825
53.04533 | 150.211 | -0.1168102 | 50.01724
53.052 | 150.1979 | -0.1167823 | 49.99261
53.05866 | 150.1848 | -0.1167548 | 50.00906
53.06533 | 150.1719 | -0.1167266 | 49.99952
53.072 | 150.1587 | -0.1166978 | 49.99152
53.07866 | 150.1445 | -0.1166688 | 50.01216
53.08533 | 150.1312 | -0.11664 | 49.99229
53.092 | 150.1179 | -0.1166112 | 49.99422
53.09868 | 150.1051 | -0.1165823 | 50.00069
53.10533 | 150.0916 | -0.1165532 | 49.99158
53.112 | 150.0781 | -0.1165242 | 50.00793
53.11866 | 150.0646 | -0.1164952 | 49.99626
53.12534 | 150.0509 | -0.1164657 | 50.004
53.13116 | 150.0392 | -0.1164396 | 50.00031
53.137 | 150.0281 | -0.1164134 | 50.00002
53.14366 | 150.0151 | -0.1163836 | 50
53.15034 | 150.0016 | -0.1163544 | 50.00004
53.157 | 149.9879 | -0.1163259 | 50.00424
53.16367 | 149.9746 | -0.1162973 | 50.00238
53.17033 | 149.9618 | -0.1162689 | 49.99382
53.177 | 149.9479 | -0.1162407 | 49.99961
53.18366 | 149.9352 | -0.116213 | 50.01266
53.19033 | 149.9216 | -0.1161859 | 49.99233
53.197 | 149.9088 | -0.1161589 | 49.98154
53.20366 | 149.8953 | -0.116132 | 50.00941
53.21033 | 149.8821 | -0.1161053 | 50.01222
53.217 | 149.8689 | -0.1160787 | 49.99018
53.22368 | 149.8552 | -0.1160526 | 50.00362
53.23033 | 149.8415 | -0.1160264 | 49.99388
53.237 | 149.8281 | -0.1160005 | 50.0039
53.24366 | 149.8149 | -0.1159755 | 50.00024
53.25034 | 149.8018 | -0.1159505 | 49.9979
53.257 | 149.7881 | -0.1159243 | 50.00727
53.26367 | 149.775 | -0.115897 | 49.99304
53.27033 | 149.7619 | -0.115869 | 50.00168
53.277 | 149.7484 | -0.1158398 | 49.99165
53.28367 | 149.7352 | -0.11581 | 50.01534
53.29033 | 149.7219 | -0.1157804 | 49.99461
53.297 | 149.7086 | -0.115751 | 49.99861
53.30367 | 149.6951 | -0.1157213 | 50.0126
53.31033 | 149.6821 | -0.1156914 | 49.9881
53.317 | 149.6686 | -0.1156618 | 50.00031
53.32366 | 149.6544 | -0.115632 | 50.00319
53.33032 | 149.6414 | -0.1156018 | 49.99385
53.337 | 149.6284 | -0.1155714 | 50.00172
53.34366 | 149.6147 | -0.1155415 | 49.99588
53.35033 | 149.6016 | -0.115512 | 50.00079
53.357 | 149.5882 | -0.1154827 | 49.99053
53.36367 | 149.5741 | -0.1154534 | 50.00152
53.37034 | 149.5611 | -0.115424 | 50.01912
53.377 | 149.548 | -0.1153946 | 49.98428
53.38367 | 149.535 | -0.1153654 | 50.00747
53.3895 | 149.5231 | -0.1153401 | 49.99494
53.39533 | 149.5118 | -0.1153147 | 50.00085
53.402 | 149.4983 | -0.1152858 | 50.00746
53.40867 | 149.485 | -0.1152568 | 49.99623
53.41533 | 149.4714 | -0.1152284 | 50.004
53.422 | 149.4581 | -0.1152003 | 49.99813
53.42867 | 149.4448 | -0.1151722 | 49.99988
53.43533 | 149.4317 | -0.115144 | 50.0021
53.442 | 149.418 | -0.115115 | 49.98744
53.44866 | 149.4047 | -0.1150856 | 50.00769
53.45532 | 149.3919 | -0.1150558 | 50.00896
53.462 | 149.3779 | -0.1150261 | 49.99739
53.46866 | 149.3644 | -0.1149958 | 49.98188
53.47533 | 149.3515 | -0.1149649 | 50.01474
53.482 | 149.3384 | -0.1149333 | 50.0041
53.48867 | 149.3246 | -0.1149018 | 49.99074
53.49534 | 149.3111 | -0.1148707 | 50.0026
53.502 | 149.2984 | -0.1148397 | 50.00016
53.50867 | 149.2845 | -0.114809 | 50.00212
53.51533 | 149.2715 | -0.1147783 | 49.99696
53.522 | 149.2584 | -0.1147473 | 49.99981
53.52866 | 149.2449 | -0.1147175 | 50.00316
53.53533 | 149.2315 | -0.1146884 | 50.00125
53.542 | 149.2176 | -0.11466 | 49.9969
53.54866 | 149.2046 | -0.1146321 | 49.99557
53.55533 | 149.1915 | -0.1146042 | 50.00606
53.562 | 149.1777 | -0.1145772 | 50.0025
53.56868 | 149.1646 | -0.1145518 | 49.996
53.57533 | 149.1513 | -0.1145282 | 49.99553
53.582 | 149.1383 | -0.1145055 | 49.99972
53.58867 | 149.1248 | -0.1144836 | 50.01266
53.59533 | 149.1115 | -0.1144631 | 49.99339
53.602 | 149.0978 | -0.1144442 | 49.99112
53.60867 | 149.0848 | -0.1144268 | 50.00674
53.61533 | 149.0717 | -0.1144105 | 49.99176
53.622 | 149.0582 | -0.1143954 | 50.0016
53.62867 | 149.0448 | -0.1143813 | 50.00644
53.63533 | 149.0312 | -0.1143681 | 50.0004
53.642 | 149.018 | -0.1143556 | 50.00848
53.64783 | 149.006 | -0.1143454 | 49.97885
53.65366 | 148.995 | -0.1143357 | 50.00694
53.66033 | 148.981 | -0.1143246 | 50.00149
53.667 | 148.9682 | -0.1143136 | 49.99797
53.67366 | 148.9547 | -0.1143028 | 50.00094
53.68033 | 148.9406 | -0.1142925 | 49.99794
53.687 | 148.927 | -0.1142824 | 50.01256
53.69368 | 148.9141 | -0.1142724 | 49.9902
53.70033 | 148.9005 | -0.1142624 | 49.99938
53.707 | 148.8874 | -0.1142524 | 49.99467
53.71367 | 148.8742 | -0.1142427 | 50.00918
53.72033 | 148.8613 | -0.1142332 | 50.00797
53.727 | 148.8474 | -0.1142237 | 49.9931
53.73367 | 148.8346 | -0.1142148 | 49.99322
53.74033 | 148.8211 | -0.114207 | 49.99324
53.747 | 148.8078 | -0.1142 | 50.00803
53.75367 | 148.7947 | -0.1141942 | 49.99204
53.76033 | 148.7809 | -0.11419 | 49.9995
53.767 | 148.7676 | -0.1141866 | 49.99784
53.77366 | 148.754 | -0.1141838 | 50.00198
53.78033 | 148.7406 | -0.1141808 | 50.00752
53.787 | 148.7276 | -0.114178 | 49.99941
53.79366 | 148.7138 | -0.1141756 | 50.00948
53.80033 | 148.7005 | -0.1141732 | 49.99744
53.807 | 148.6874 | -0.1141705 | 49.99667
53.81367 | 148.6741 | -0.1141676 | 50.0093
53.82033 | 148.6606 | -0.1141645 | 49.99
53.827 | 148.6472 | -0.1141611 | 49.99938
53.83367 | 148.6341 | -0.1141573 | 49.99996
53.84034 | 148.6205 | -0.1141528 | 50
53.847 | 148.6072 | -0.1141481 | 49.99366
53.85367 | 148.594 | -0.114143 | 50.00383
53.86032 | 148.581 | -0.114137 | 50.00235
53.867 | 148.5675 | -0.1141298 | 50.00122
53.87366 | 148.554 | -0.1141212 | 49.99902
53.88032 | 148.54 | -0.1141119 | 49.9915
53.887 | 148.5268 | -0.1141019 | 50.0037
53.89366 | 148.5141 | -0.1140916 | 50.00446
53.90034 | 148.5006 | -0.1140805 | 49.99182
53.90616 | 148.4887 | -0.1140702 | 50.00989
53.912 | 148.4771 | -0.1140596 | 50.001
53.91866 | 148.4641 | -0.1140468 | 50.00006
53.92533 | 148.4504 | -0.1140331 | 49.99683
53.932 | 148.4365 | -0.114019 | 49.99451
53.93867 | 148.4234 | -0.1140042 | 50.006
53.94533 | 148.4104 | -0.1139894 | 49.99403
53.952 | 148.3973 | -0.1139742 | 50.01231
53.95867 | 148.3837 | -0.1139582 | 49.99654
53.96534 | 148.3706 | -0.1139414 | 49.99026
53.972 | 148.357 | -0.1139244 | 50.0068
53.97867 | 148.3436 | -0.1139074 | 49.9962
53.98532 | 148.3306 | -0.1138909 | 50.01033
53.992 | 148.3168 | -0.1138747 | 49.99112
53.99866 | 148.3039 | -0.1138585 | 50.0079
54.00532 | 148.2905 | -0.1138422 | 49.99732
54.012 | 148.277 | -0.1138256 | 49.99984
54.01866 | 148.2637 | -0.1138085 | 49.99575
54.02534 | 148.2506 | -0.1137907 | 50.00502
54.032 | 148.2369 | -0.1137729 | 49.99926
54.03867 | 148.2233 | -0.1137548 | 49.99467
54.04533 | 148.2099 | -0.1137356 | 49.99966
54.052 | 148.1971 | -0.1137163 | 50.01372
54.05866 | 148.1836 | -0.1136963 | 49.9924
54.06533 | 148.1703 | -0.113676 | 49.99424
54.072 | 148.1564 | -0.1136556 | 49.99752
54.07866 | 148.1434 | -0.113634 | 50.00724
54.08533 | 148.1304 | -0.1136116 | 50.0015
54.092 | 148.1168 | -0.113589 | 50.00538
54.09868 | 148.1031 | -0.1135663 | 49.99398
54.10533 | 148.0902 | -0.1135437 | 49.99963
54.112 | 148.0772 | -0.1135207 | 49.99574
54.11866 | 148.0638 | -0.1134974 | 50.00818
54.12534 | 148.0505 | -0.1134745 | 49.99522
54.132 | 148.0371 | -0.113452 | 50.00498
54.13867 | 148.0238 | -0.1134292 | 50.00454
54.14533 | 148.0099 | -0.1134069 | 49.98653
54.152 | 147.9965 | -0.1133859 | 50.0055
54.15867 | 147.983 | -0.113366 | 49.99928
54.1645 | 147.9718 | -0.113349 | 49.99712
54.17033 | 147.96 | -0.1133318 | 49.99352
54.177 | 147.9466 | -0.1133113 | 50.007
54.18366 | 147.9334 | -0.1132905 | 49.99938
54.19033 | 147.9198 | -0.1132698 | 49.9989
54.197 | 147.9066 | -0.1132491 | 50.0031
54.20366 | 147.8926 | -0.1132285 | 50.00019
54.21033 | 147.879 | -0.1132082 | 50
54.217 | 147.8663 | -0.1131887 | 50
54.22368 | 147.8526 | -0.1131693 | 49.99154
54.23033 | 147.8394 | -0.1131502 | 50.00793
54.237 | 147.8262 | -0.1131315 | 50.00261
54.24366 | 147.813 | -0.1131135 | 49.99804
54.25034 | 147.7991 | -0.1130964 | 49.99882
54.257 | 147.786 | -0.11308 | 50.00098
54.26367 | 147.773 | -0.113064 | 50.00006
54.27033 | 147.7596 | -0.1130486 | 50
54.277 | 147.7462 | -0.1130346 | 49.99154
54.28367 | 147.7324 | -0.1130224 | 50.00793
54.29033 | 147.7201 | -0.1130116 | 49.99204
54.297 | 147.7064 | -0.1130028 | 50.0069
54.30367 | 147.6935 | -0.1129954 | 50.00149
54.31033 | 147.6795 | -0.1129894 | 50.0149
54.317 | 147.6666 | -0.1129848 | 49.99035
54.32366 | 147.6532 | -0.1129812 | 49.98671
54.33032 | 147.6401 | -0.1129787 | 50.00762
54.337 | 147.6264 | -0.112977 | 50.0047
54.34366 | 147.6131 | -0.1129759 | 49.995
54.35033 | 147.5998 | -0.1129749 | 49.9965
54.357 | 147.5859 | -0.1129743 | 50.004
54.36367 | 147.5732 | -0.1129742 | 50.00024
54.37034 | 147.5594 | -0.1129741 | 49.98944
54.377 | 147.5464 | -0.1129738 | 50.00568
54.38367 | 147.5325 | -0.1129734 | 50.00246
54.39033 | 147.5202 | -0.1129731 | 49.99381
54.397 | 147.5066 | -0.1129737 | 50.0081
54.40366 | 147.493 | -0.1129746 | 49.98044
54.41033 | 147.4796 | -0.1129754 | 50.01887
54.417 | 147.4663 | -0.1129762 | 49.99483
54.42283 | 147.4551 | -0.1129768 | 50.0075
54.42867 | 147.4433 | -0.1129764 | 49.9997
54.43533 | 147.4294 | -0.1129755 | 49.99786
54.442 | 147.416 | -0.1129745 | 49.99141
54.44866 | 147.4032 | -0.1129735 | 50.01532
54.45532 | 147.3895 | -0.1129722 | 49.99567
54.462 | 147.3758 | -0.1129706 | 50.00078
54.46866 | 147.363 | -0.1129688 | 49.99793
54.47533 | 147.3499 | -0.1129668 | 50.0041
54.482 | 147.3365 | -0.1129651 | 49.99811
54.48867 | 147.3226 | -0.1129633 | 50.00199
54.49534 | 147.3094 | -0.1129611 | 50.00647
54.502 | 147.2966 | -0.1129586 | 49.99511
54.50867 | 147.2823 | -0.1129564 | 50.00498
54.51533 | 147.2694 | -0.1129537 | 49.99608
54.522 | 147.256 | -0.1129503 | 50.00398
54.52866 | 147.2428 | -0.1129463 | 49.99179
54.53533 | 147.2296 | -0.1129415 | 50.00054
54.542 | 147.216 | -0.1129359 | 50.00744
54.54866 | 147.2029 | -0.1129293 | 49.99094
54.55533 | 147.1894 | -0.1129216 | 49.99203
54.562 | 147.1758 | -0.1129129 | 49.99739
54.56868 | 147.1629 | -0.1129037 | 50.00935
54.57533 | 147.1499 | -0.1128942 | 50.00058
54.582 | 147.1356 | -0.1128838 | 50.00322
54.58867 | 147.123 | -0.1128727 | 49.99809
54.59533 | 147.1092 | -0.1128616 | 49.99248
54.602 | 147.0952 | -0.1128506 | 50.00272
54.60867 | 147.0817 | -0.1128396 | 50.00652
54.61533 | 147.0682 | -0.1128289 | 49.99934
54.622 | 147.055 | -0.1128186 | 49.9989
54.62867 | 147.042 | -0.1128085 | 50.00946
54.63533 | 147.0287 | -0.1127984 | 50.01228
54.642 | 147.0155 | -0.1127881 | 49.97961
54.64866 | 147.0028 | -0.1127777 | 49.99872
54.65533 | 146.99 | -0.1127671 | 50.0105
54.662 | 146.9763 | -0.1127568 | 49.99008
54.66866 | 146.963 | -0.1127474 | 49.99937
54.67533 | 146.9495 | -0.1127389 | 50.00842
54.68116 | 146.9378 | -0.1127324 | 49.99859
54.687 | 146.9264 | -0.1127262 | 49.99411
54.69368 | 146.9129 | -0.1127199 | 49.98694
54.70033 | 146.8986 | -0.112714 | 50.00132
54.707 | 146.8857 | -0.1127079 | 50.0096
54.71367 | 146.8728 | -0.1127013 | 49.99002
54.72033 | 146.8594 | -0.1126939 | 50.00783
54.727 | 146.846 | -0.1126856 | 50.00154
54.73367 | 146.8328 | -0.1126763 | 50.00115
54.74033 | 146.8194 | -0.1126662 | 50.00854
54.747 | 146.8053 | -0.1126554 | 49.99312
54.75367 | 146.7926 | -0.1126438 | 50.00274
54.76033 | 146.7796 | -0.1126313 | 49.997
54.767 | 146.7659 | -0.1126183 | 50.00303
54.77366 | 146.7524 | -0.1126056 | 49.98539
54.78033 | 146.7396 | -0.112593 | 50.01812
54.787 | 146.7256 | -0.1125806 | 49.98421
54.79366 | 146.7124 | -0.1125686 | 50.00747
54.80033 | 146.699 | -0.1125571 | 49.98989
54.807 | 146.6859 | -0.1125462 | 49.99726
54.81367 | 146.672 | -0.1125347 | 50.0125
54.82033 | 146.6594 | -0.1125235 | 50.00078
54.827 | 146.6462 | -0.112512 | 49.99476
54.83367 | 146.6323 | -0.1125002 | 50.00496
54.84034 | 146.6194 | -0.1124883 | 50.00454
54.847 | 146.606 | -0.1124761 | 49.99605
54.85367 | 146.5929 | -0.1124646 | 49.986
54.86032 | 146.5792 | -0.1124539 | 50.02239
54.867 | 146.5663 | -0.1124438 | 49.99188
54.87366 | 146.5526 | -0.1124331 | 50.00161
54.88032 | 146.539 | -0.1124225 | 49.99481
54.887 | 146.5258 | -0.1124124 | 50.01342
54.89366 | 146.5126 | -0.1124034 | 49.9945
54.90034 | 146.4994 | -0.1123953 | 49.99436
54.907 | 146.4856 | -0.1123873 | 49.99648
54.91367 | 146.4727 | -0.1123798 | 50.004
54.92033 | 146.4594 | -0.1123728 | 50.00131
54.927 | 146.4462 | -0.1123665 | 50.00642
54.93366 | 146.4324 | -0.1123606 | 49.98242
54.9395 | 146.4213 | -0.112356 | 50.0118
54.94533 | 146.4093 | -0.1123522 | 50.00012
54.952 | 146.3964 | -0.1123482 | 49.99683
54.95867 | 146.383 | -0.1123449 | 50.00297
54.96534 | 146.3697 | -0.112343 | 50.00336
54.972 | 146.3562 | -0.1123421 | 50.00656
54.97867 | 146.3431 | -0.1123421 | 49.98772
54.98532 | 146.3294 | -0.1123425 | 50.00346
54.992 | 146.3168 | -0.1123432 | 50.00128
54.99866 | 146.3032 | -0.1123438 | 50.00433
55.00532 | 146.2895 | -0.1123441 | 49.98653
55.012 | 146.2768 | -0.1123443 | 50.00761
55.01866 | 146.2631 | -0.1123445 | 49.99836
55.02534 | 146.2496 | -0.1123449 | 50.00201
55.032 | 146.2362 | -0.1123453 | 49.99906
55.03867 | 146.2233 | -0.112346 | 49.99888
55.04533 | 146.2092 | -0.1123463 | 50.00416
55.052 | 146.1961 | -0.1123463 | 49.99919
55.05866 | 146.1832 | -0.1123462 | 49.99044
55.06533 | 146.1694 | -0.1123458 | 50.00362
55.072 | 146.1559 | -0.1123446 | 50.01715
55.07866 | 146.1426 | -0.112343 | 49.98838
55.08533 | 146.1291 | -0.1123408 | 49.99926
55.092 | 146.1158 | -0.112338 | 49.9915
55.09868 | 146.1025 | -0.112335 | 50.00792
55.10533 | 146.0888 | -0.1123316 | 50.0005
55.112 | 146.0761 | -0.1123276 | 49.9958
55.11866 | 146.0622 | -0.1123229 | 49.99133
55.12534 | 146.0487 | -0.1123175 | 50.00791
55.132 | 146.0354 | -0.1123112 | 50.00472
55.13867 | 146.0222 | -0.1123036 | 49.99184
55.14533 | 146.0091 | -0.1122949 | 50.01006
55.152 | 145.9956 | -0.1122849 | 50.0112
55.15867 | 145.9822 | -0.112274 | 49.988
55.16533 | 145.9694 | -0.1122628 | 50.00137
55.172 | 145.9564 | -0.1122509 | 49.99797
55.17867 | 145.9424 | -0.1122388 | 49.99988
55.18533 | 145.9292 | -0.1122263 | 50.00316
55.192 | 145.9159 | -0.1122132 | 50.00549
55.19782 | 145.9038 | -0.1122016 | 49.97861
55.20366 | 145.8921 | -0.1121896 | 50.00691
55.21033 | 145.8786 | -0.112176 | 49.99092
55.217 | 145.8652 | -0.1121622 | 50.00368
55.22368 | 145.8518 | -0.1121477 | 50.00658
55.23033 | 145.8386 | -0.1121326 | 49.99406
55.237 | 145.8251 | -0.1121168 | 50.0028
55.24366 | 145.8127 | -0.1120998 | 49.99172
55.25034 | 145.7991 | -0.1120816 | 50.01004
55.257 | 145.7861 | -0.1120622 | 50.01332
55.26367 | 145.7723 | -0.1120417 | 49.9966
55.27033 | 145.7596 | -0.1120202 | 49.99344
55.277 | 145.7448 | -0.1119974 | 49.99747
55.28367 | 145.7316 | -0.1119738 | 50.00618
55.29033 | 145.7185 | -0.1119499 | 49.99828
55.297 | 145.705 | -0.1119259 | 50.00414
55.30367 | 145.6919 | -0.1119015 | 49.9918
55.31033 | 145.6791 | -0.1118765 | 50.009
55.317 | 145.6661 | -0.1118508 | 49.99633
55.32366 | 145.6523 | -0.1118247 | 49.99871
55.33032 | 145.6387 | -0.1117988 | 49.98511
55.337 | 145.626 | -0.1117729 | 50.01387
55.34366 | 145.6126 | -0.1117467 | 49.99875
55.35033 | 145.5989 | -0.1117213 | 50.00203
55.357 | 145.5852 | -0.1116958 | 49.98744
55.36367 | 145.5721 | -0.1116702 | 50.00979
55.37034 | 145.5586 | -0.1116442 | 49.99744
55.377 | 145.5458 | -0.111618 | 49.99878
55.38367 | 145.5324 | -0.1115918 | 49.99886
55.39033 | 145.5194 | -0.1115655 | 49.99887
55.397 | 145.5052 | -0.1115387 | 50.0031
55.40366 | 145.492 | -0.1115114 | 50.00125
55.41033 | 145.479 | -0.1114839 | 49.99585
55.417 | 145.4659 | -0.1114569 | 50.00082
55.42366 | 145.4521 | -0.1114306 | 50.01062
55.43033 | 145.439 | -0.1114051 | 49.99114
55.437 | 145.4249 | -0.1113798 | 49.9931
55.44368 | 145.4119 | -0.1113547 | 50.01226
55.45033 | 145.3984 | -0.1113304 | 50.01028
55.45616 | 145.3867 | -0.1113102 | 49.98369
55.462 | 145.3751 | -0.1112904 | 49.99414
55.46866 | 145.3619 | -0.1112678 | 49.9954
55.47533 | 145.3489 | -0.1112452 | 50.00816
55.482 | 145.3359 | -0.1112227 | 49.99203
55.48867 | 145.3221 | -0.1111999 | 50.0069
55.49534 | 145.3086 | -0.1111769 | 49.9962
55.502 | 145.2951 | -0.1111541 | 50.00507
55.50867 | 145.2819 | -0.1111319 | 50.0035
55.51533 | 145.2684 | -0.1111103 | 49.99598
55.522 | 145.2555 | -0.1110897 | 49.99869
55.52866 | 145.2415 | -0.1110696 | 50.0105
55.53533 | 145.2281 | -0.1110497 | 49.99219
55.542 | 145.215 | -0.1110299 | 49.99951
55.54866 | 145.2021 | -0.1110106 | 49.99996
55.55533 | 145.1882 | -0.1109915 | 50.00528
55.562 | 145.1752 | -0.1109723 | 50.00139
55.56868 | 145.1618 | -0.1109534 | 49.9959
55.57533 | 145.1479 | -0.110934 | 49.99762
55.582 | 145.1351 | -0.1109149 | 50.01466
55.58867 | 145.1218 | -0.1108963 | 49.98611
55.59533 | 145.1084 | -0.1108786 | 50.00336
55.602 | 145.0947 | -0.1108605 | 49.99597
55.60867 | 145.0816 | -0.1108414 | 50.00081
55.61533 | 145.069 | -0.1108221 | 49.99053
55.622 | 145.0548 | -0.1108029 | 50.00575
55.62867 | 145.0416 | -0.1107835 | 50.00141
55.63533 | 145.0283 | -0.1107636 | 49.99903
55.642 | 145.0145 | -0.110744 | 50.01263
55.64866 | 145.0018 | -0.1107249 | 49.98915
55.65533 | 144.9881 | -0.1107061 | 49.99616
55.662 | 144.9747 | -0.1106874 | 49.99766
55.66866 | 144.9612 | -0.1106682 | 50.00618
55.67533 | 144.9476 | -0.1106484 | 50.00039
55.682 | 144.9348 | -0.1106279 | 50.00214
55.68867 | 144.9212 | -0.1106068 | 49.99908
55.69533 | 144.9078 | -0.1105856 | 49.99783
55.702 | 144.895 | -0.1105639 | 49.99986
55.70867 | 144.8812 | -0.1105417 | 49.99047
55.7145 | 144.8696 | -0.1105224 | 50.01806
55.72033 | 144.8582 | -0.1105031 | 49.99622
55.727 | 144.8446 | -0.1104813 | 50.00082
55.73367 | 144.8317 | -0.1104601 | 49.99799
55.74033 | 144.8176 | -0.1104392 | 50.00622
55.747 | 144.805 | -0.1104182 | 49.9877
55.75367 | 144.7913 | -0.1103976 | 50.00769
55.76033 | 144.7778 | -0.110377 | 49.99202
55.767 | 144.765 | -0.1103571 | 50.00796
55.77366 | 144.7506 | -0.1103375 | 50.0005
55.78033 | 144.7375 | -0.1103181 | 50.00003
55.787 | 144.7246 | -0.1102994 | 49.99154
55.79366 | 144.711 | -0.1102814 | 50.00793
55.80033 | 144.698 | -0.1102643 | 50.00054
55.807 | 144.6847 | -0.1102479 | 50.00639
55.81367 | 144.6709 | -0.1102318 | 49.98984
55.82033 | 144.6579 | -0.1102162 | 50.00466
55.827 | 144.6442 | -0.1102019 | 49.99078
55.83367 | 144.6314 | -0.1101884 | 50.00787
55.84034 | 144.6177 | -0.1101756 | 50.00049
55.847 | 144.605 | -0.1101636 | 50.01272
55.85367 | 144.5916 | -0.1101518 | 49.98387
55.86032 | 144.5781 | -0.1101403 | 49.999
55.867 | 144.564 | -0.1101289 | 50.00204
55.87366 | 144.551 | -0.1101179 | 50.00436
55.88032 | 144.5382 | -0.1101072 | 49.9897
55.887 | 144.5243 | -0.1100971 | 50.00464
55.89366 | 144.5109 | -0.1100866 | 50.00346
55.90034 | 144.4976 | -0.1100756 | 50.00027
55.907 | 144.4841 | -0.1100639 | 50.00848
55.91367 | 144.471 | -0.1100522 | 49.9963
55.92033 | 144.4574 | -0.11004 | 49.98814
55.927 | 144.444 | -0.1100273 | 50.01512
55.93366 | 144.4311 | -0.1100136 | 49.9893
55.94033 | 144.4178 | -0.1099991 | 50.0025
55.947 | 144.4039 | -0.1099837 | 50.00016
55.95366 | 144.3912 | -0.1099681 | 50.00424
55.96033 | 144.3778 | -0.1099521 | 49.99604
55.967 | 144.3645 | -0.1099358 | 49.99975
55.97283 | 144.3519 | -0.1099215 | 49.99998
55.97867 | 144.3412 | -0.1099068 | 50.01058
55.98532 | 144.3278 | -0.1098904 | 49.99113
55.992 | 144.314 | -0.1098742 | 50.00262
55.99866 | 144.3012 | -0.1098586 | 49.99488
56.00532 | 144.2877 | -0.1098438 | 50.00074
56.012 | 144.2744 | -0.1098293 | 49.99793
56.01866 | 144.2605 | -0.1098154 | 50.00198
56.02534 | 144.2478 | -0.1098022 | 50.01494
56.032 | 144.2341 | -0.1097898 | 49.9893
56.03867 | 144.2213 | -0.1097777 | 49.99616
56.04533 | 144.2074 | -0.1097661 | 49.99976
56.052 | 144.1946 | -0.109755 | 50.0021
56.05866 | 144.181 | -0.1097444 | 50.00014
56.06533 | 144.1676 | -0.109734 | 49.99794
56.072 | 144.1546 | -0.1097238 | 49.99776
56.07866 | 144.1416 | -0.1097138 | 49.99669
56.08533 | 144.1282 | -0.1097036 | 50.00613
56.092 | 144.1149 | -0.1096939 | 50.00144
56.09868 | 144.1015 | -0.1096844 | 49.99797
56.10533 | 144.0874 | -0.1096747 | 49.99988
56.112 | 144.0747 | -0.1096651 | 50.01375
56.11866 | 144.061 | -0.1096558 | 49.9871
56.12534 | 144.0476 | -0.1096468 | 50.00025
56.132 | 144.0348 | -0.1096379 | 49.99896
56.13867 | 144.0217 | -0.1096285 | 49.99994
56.14533 | 144.0076 | -0.1096193 | 50.00211
56.152 | 143.9939 | -0.1096101 | 49.98954
56.15867 | 143.9806 | -0.109601 | 50.00674
56.16533 | 143.967 | -0.109592 | 50.00147
56.172 | 143.9541 | -0.1095831 | 49.99374
56.17867 | 143.9408 | -0.1095743 | 50.00596
56.18533 | 143.9274 | -0.109566 | 50.00037
56.192 | 143.9142 | -0.1095578 | 50.00002
56.19866 | 143.9004 | -0.109549 | 49.99894
56.20532 | 143.8875 | -0.1095393 | 49.9936
56.212 | 143.8738 | -0.1095289 | 50.007
56.21866 | 143.8606 | -0.1095183 | 49.99938
56.22533 | 143.8472 | -0.1095068 | 50.00102
56.23116 | 143.8357 | -0.1094968 | 50.01136
56.237 | 143.8236 | -0.1094865 | 49.99313
56.24366 | 143.8115 | -0.1094751 | 49.99851
56.25034 | 143.7979 | -0.1094638 | 49.99144
56.257 | 143.7846 | -0.1094524 | 50.01004
56.26367 | 143.7718 | -0.1094411 | 49.9985
56.27033 | 143.7577 | -0.1094299 | 50.00202
56.277 | 143.7446 | -0.109419 | 49.998
56.28367 | 143.7311 | -0.1094084 | 50.00094
56.29033 | 143.7181 | -0.1093977 | 50.0064
56.297 | 143.7041 | -0.1093871 | 49.9877
56.30367 | 143.6904 | -0.1093768 | 49.99606
56.31033 | 143.6772 | -0.1093664 | 50.0082
56.317 | 143.6639 | -0.1093556 | 50.009
56.32366 | 143.6514 | -0.1093441 | 49.9773
56.33032 | 143.6372 | -0.1093324 | 50.01127
56.337 | 143.6244 | -0.1093203 | 50.01128
56.34366 | 143.6108 | -0.109308 | 49.99436
56.35033 | 143.5981 | -0.1092955 | 49.99753
56.357 | 143.5846 | -0.1092833 | 49.9999
56.36367 | 143.5709 | -0.1092712 | 50.0074
56.37034 | 143.5575 | -0.1092589 | 49.99728
56.377 | 143.5441 | -0.1092466 | 49.9956
56.38367 | 143.5312 | -0.1092348 | 50.00289
56.39033 | 143.517 | -0.1092232 | 49.99701
56.397 | 143.5044 | -0.1092114 | 49.99135
56.40366 | 143.491 | -0.1092004 | 50.00791
56.41033 | 143.4774 | -0.1091896 | 49.99944
56.417 | 143.4638 | -0.1091794 | 50.01054
56.42366 | 143.4506 | -0.1091696 | 49.98902
56.43033 | 143.4377 | -0.1091599 | 49.99508
56.437 | 143.4248 | -0.1091505 | 50.0018
56.44368 | 143.4103 | -0.1091424 | 50.00434
56.45033 | 143.3977 | -0.1091348 | 49.99816
56.457 | 143.3832 | -0.1091278 | 50.00094
56.46367 | 143.37 | -0.1091212 | 50.00111
56.47033 | 143.3574 | -0.1091146 | 50.00324
56.477 | 143.3438 | -0.1091092 | 50.00549
56.48367 | 143.3306 | -0.1091046 | 49.99194
56.4895 | 143.3194 | -0.1091013 | 49.99937
56.49534 | 143.3076 | -0.1090982 | 49.9957
56.502 | 143.2941 | -0.1090956 | 50.00925
56.50867 | 143.2808 | -0.1090938 | 49.99952
56.51533 | 143.2673 | -0.1090922 | 49.99996
56.522 | 143.2536 | -0.1090908 | 49.98837
56.52866 | 143.2407 | -0.1090897 | 50.0109
56.53533 | 143.2269 | -0.1090888 | 49.99856
56.542 | 143.2142 | -0.1090885 | 49.99991
56.54866 | 143.2008 | -0.1090878 | 49.99576
56.55533 | 143.1874 | -0.1090864 | 50.0029
56.562 | 143.1743 | -0.1090849 | 49.99172
56.56868 | 143.1604 | -0.109084 | 50.0037
56.57533 | 143.1475 | -0.1090828 | 50.0034
56.582 | 143.1343 | -0.1090814 | 50.00234
56.58867 | 143.121 | -0.1090801 | 49.99803
56.59533 | 143.1079 | -0.1090794 | 49.99988
56.602 | 143.0942 | -0.109079 | 50.00104
56.60867 | 143.0809 | -0.1090786 | 49.99054
56.61533 | 143.0666 | -0.1090776 | 49.9994
56.622 | 143.0537 | -0.1090767 | 49.99996
56.62867 | 143.0401 | -0.1090756 | 50.00002
56.63533 | 143.0271 | -0.1090745 | 50.01484
56.642 | 143.0135 | -0.1090739 | 49.99458
56.64866 | 143.0002 | -0.1090733 | 49.99966
56.65533 | 142.9869 | -0.1090731 | 49.99998
56.662 | 142.9738 | -0.1090742 | 50
56.66866 | 142.9606 | -0.1090752 | 49.99894
56.67533 | 142.9475 | -0.109077 | 50.001
56.682 | 142.9345 | -0.1090793 | 49.99794
56.68867 | 142.9212 | -0.109082 | 50.00199
56.69533 | 142.9077 | -0.1090848 | 49.99484
56.702 | 142.8942 | -0.1090881 | 50.0039
56.70867 | 142.8807 | -0.1090923 | 49.99707
56.71534 | 142.8679 | -0.1090972 | 50.00404
56.722 | 142.8541 | -0.1091027 | 50.00025
56.72867 | 142.8405 | -0.1091088 | 49.9979
56.73532 | 142.8269 | -0.1091148 | 50.01044
56.742 | 142.8133 | -0.1091198 | 49.99324
56.74783 | 142.8015 | -0.1091232 | 49.99816
56.75367 | 142.7905 | -0.1091257 | 49.99981
56.76033 | 142.7772 | -0.1091276 | 50
56.767 | 142.7638 | -0.1091281 | 50.00422
56.77366 | 142.7506 | -0.1091278 | 49.99921
56.78033 | 142.7373 | -0.1091265 | 49.99676
56.787 | 142.7236 | -0.109125 | 49.9998
56.79366 | 142.7107 | -0.1091234 | 50.00316
56.80033 | 142.6972 | -0.1091214 | 49.99596
56.807 | 142.6836 | -0.1091187 | 50.0008
56.81367 | 142.6703 | -0.1091154 | 49.99898
56.82033 | 142.6569 | -0.1091115 | 50.001
56.827 | 142.6441 | -0.1091069 | 49.99795
56.83367 | 142.6305 | -0.1091018 | 49.99776
56.84034 | 142.6166 | -0.1090962 | 50.0041
56.847 | 142.6039 | -0.109091 | 50.01612
56.85367 | 142.5904 | -0.1090858 | 49.98197
56.86032 | 142.5768 | -0.1090795 | 50.00204
56.867 | 142.564 | -0.1090716 | 49.99912
56.87366 | 142.5503 | -0.1090625 | 50.00524
56.88032 | 142.5373 | -0.1090524 | 50.00561
56.887 | 142.524 | -0.1090411 | 50.00246
56.89366 | 142.5105 | -0.1090287 | 49.9864
56.90034 | 142.4972 | -0.1090153 | 50.00126
56.907 | 142.4834 | -0.1090009 | 50.0043
56.91367 | 142.4703 | -0.1089851 | 49.99604
56.92033 | 142.4569 | -0.1089682 | 49.9913
56.927 | 142.4434 | -0.1089502 | 50.00791
56.93366 | 142.43 | -0.1089309 | 50.00367
56.94033 | 142.4169 | -0.1089102 | 49.9907
56.947 | 142.4033 | -0.1088883 | 50.00365
56.95366 | 142.39 | -0.1088657 | 49.99811
56.96033 | 142.3765 | -0.1088427 | 50.00305
56.967 | 142.3636 | -0.1088189 | 49.99913
56.97368 | 142.3504 | -0.1087944 | 50.00206
56.98033 | 142.3361 | -0.1087694 | 50.00012
56.987 | 142.3236 | -0.1087436 | 50
56.99366 | 142.31 | -0.108717 | 50
57.00034 | 142.2972 | -0.10869 | 50.00528
57.00616 | 142.2841 | -0.1086661 | 49.99664
57.012 | 142.2731 | -0.1086415 | 49.99739
57.01866 | 142.2598 | -0.1086127 | 49.99984
57.02534 | 142.2466 | -0.1085832 | 49.99153
57.032 | 142.2325 | -0.1085532 | 50.00793
57.03867 | 142.2198 | -0.1085229 | 50.00367
57.04533 | 142.2061 | -0.1084933 | 49.99072
57.052 | 142.1931 | -0.1084639 | 49.9952
57.05866 | 142.1804 | -0.1084348 | 50.01027
57.06533 | 142.1669 | -0.1084056 | 50.00064
57.072 | 142.1532 | -0.1083758 | 50.00004
57.07866 | 142.1398 | -0.1083453 | 49.99262
57.08533 | 142.1266 | -0.1083152 | 50.00272
57.092 | 142.1135 | -0.1082854 | 50.0044
57.09868 | 142.0999 | -0.1082562 | 49.99922
57.10533 | 142.0863 | -0.1082275 | 50.00312
57.112 | 142.0731 | -0.1081994 | 50.01078
57.11866 | 142.0597 | -0.1081722 | 49.99644
57.12534 | 142.0462 | -0.1081458 | 49.99344
57.132 | 142.0328 | -0.1081199 | 49.99958
57.13867 | 142.0194 | -0.1080939 | 49.99786
57.14533 | 142.0062 | -0.108068 | 50.01467
57.152 | 141.9932 | -0.108042 | 49.9861
57.15867 | 141.9792 | -0.108016 | 50.00124
57.16533 | 141.9656 | -0.1079904 | 49.9895
57.172 | 141.953 | -0.1079653 | 50.0078
57.17867 | 141.9398 | -0.1079403 | 50.0005
57.18533 | 141.9263 | -0.1079158 | 50.00004
57.192 | 141.9121 | -0.1078924 | 50
57.19866 | 141.899 | -0.10787 | 50.00528
57.20532 | 141.8862 | -0.1078485 | 49.98447
57.212 | 141.8724 | -0.107828 | 50.0096
57.21866 | 141.8592 | -0.1078082 | 50.0006
57.22533 | 141.8461 | -0.1077883 | 50.00004
57.232 | 141.8331 | -0.107769 | 50.01058
57.23867 | 141.8196 | -0.1077506 | 49.98162
57.24534 | 141.8064 | -0.107733 | 50.00519
57.252 | 141.7934 | -0.1077157 | 50.0109
57.25867 | 141.7797 | -0.1076989 | 50.00068
57.2645 | 141.7676 | -0.1076842 | 49.9867
57.27033 | 141.7559 | -0.1076699 | 49.9893
57.277 | 141.743 | -0.1076532 | 50.0099
57.28367 | 141.7297 | -0.1076362 | 50.00168
57.29033 | 141.7156 | -0.1076193 | 50.00011
57.297 | 141.7027 | -0.1076028 | 50
57.30367 | 141.6895 | -0.1075864 | 50.01269
57.31033 | 141.6761 | -0.10757 | 49.9881
57.317 | 141.6626 | -0.1075536 | 50.00137
57.32366 | 141.649 | -0.1075372 | 50.0022
57.33032 | 141.6358 | -0.1075213 | 50.00014
57.337 | 141.6229 | -0.1075056 | 49.98731
57.34366 | 141.6093 | -0.1074901 | 49.99921
57.35033 | 141.5956 | -0.1074744 | 50.01264
57.357 | 141.5826 | -0.1074583 | 49.9955
57.36367 | 141.569 | -0.1074418 | 50.00079
57.37034 | 141.5556 | -0.1074247 | 49.99794
57.377 | 141.5422 | -0.1074073 | 50.00199
57.38367 | 141.5292 | -0.1073898 | 50.00012
57.39033 | 141.5156 | -0.1073724 | 49.9979
57.397 | 141.5022 | -0.1073556 | 50.00306
57.40366 | 141.489 | -0.1073386 | 50.00125
57.41033 | 141.4759 | -0.1073215 | 49.99796
57.417 | 141.462 | -0.1073045 | 50.00198
57.42366 | 141.4486 | -0.1072876 | 50.00012
57.43033 | 141.4352 | -0.1072704 | 49.99894
57.437 | 141.4223 | -0.1072529 | 50.001
57.44368 | 141.4089 | -0.1072352 | 49.99795
57.45033 | 141.3961 | -0.1072177 | 50.00306
57.457 | 141.3825 | -0.1072004 | 49.99702
57.46367 | 141.3688 | -0.1071836 | 49.9935
57.47033 | 141.3558 | -0.1071675 | 50.00488
57.477 | 141.3419 | -0.1071522 | 50.00982
57.48367 | 141.3289 | -0.1071382 | 49.98792
57.49033 | 141.3151 | -0.1071248 | 50.00348
57.497 | 141.3016 | -0.107112 | 50.00021
57.50367 | 141.2889 | -0.1070996 | 50.00635
57.51033 | 141.2759 | -0.1070874 | 50.0025
57.517 | 141.2623 | -0.1070755 | 49.99592
57.52283 | 141.2512 | -0.1070656 | 50.0057
57.52866 | 141.2392 | -0.1070561 | 49.99256
57.53533 | 141.2259 | -0.1070459 | 49.99953
57.542 | 141.2128 | -0.1070361 | 49.99891
57.54866 | 141.1994 | -0.1070272 | 49.99993
57.55533 | 141.1858 | -0.1070196 | 50.00422
57.562 | 141.1724 | -0.1070126 | 50.00131
57.56868 | 141.1588 | -0.1070068 | 49.99373
57.57533 | 141.1452 | -0.1070022 | 50.00067
57.582 | 141.1316 | -0.106998 | 50.00216
57.58867 | 141.1184 | -0.1069943 | 49.99908
57.59533 | 141.1052 | -0.1069912 | 49.99042
57.602 | 141.0914 | -0.1069889 | 50.00786
57.60867 | 141.0785 | -0.1069871 | 49.99838
57.61533 | 141.0652 | -0.106986 | 50.002
57.622 | 141.0516 | -0.1069863 | 50.00436
57.62867 | 141.0387 | -0.1069873 | 49.99607
57.63533 | 141.0255 | -0.106989 | 49.99766
57.642 | 141.0119 | -0.1069912 | 50.00197
57.64866 | 140.9991 | -0.1069947 | 50.00012
57.65533 | 140.9848 | -0.1069991 | 50
57.662 | 140.9718 | -0.1070042 | 50.00106
57.66866 | 140.9586 | -0.1070103 | 50.00006
57.67533 | 140.9455 | -0.1070178 | 50.00212
57.682 | 140.9319 | -0.107026 | 50.00547
57.68867 | 140.9187 | -0.1070345 | 49.99824
57.69533 | 140.9056 | -0.1070437 | 49.99354
57.702 | 140.8925 | -0.1070533 | 49.99959
57.70867 | 140.8788 | -0.1070634 | 50.0042
57.71534 | 140.8656 | -0.1070734 | 49.99602
57.722 | 140.8523 | -0.1070836 | 49.99869
57.72867 | 140.839 | -0.107094 | 50.00732
57.73532 | 140.825 | -0.1071044 | 49.9941
57.742 | 140.8119 | -0.1071149 | 49.99117
57.74866 | 140.7984 | -0.1071258 | 50.01002
57.75532 | 140.7848 | -0.1071368 | 49.99006
57.762 | 140.7721 | -0.1071476 | 50.00678
57.76866 | 140.7581 | -0.1071585 | 50.00042
57.77534 | 140.7445 | -0.1071694 | 49.99686
57.78116 | 140.733 | -0.1071783 | 50.01066
57.787 | 140.722 | -0.1071868 | 50.00606
57.79366 | 140.7086 | -0.1071964 | 49.99297
57.80033 | 140.6954 | -0.1072052 | 50.00174
57.807 | 140.6814 | -0.1072143 | 49.99906
57.81367 | 140.6684 | -0.1072236 | 50.00205
57.82033 | 140.6553 | -0.1072325 | 49.9959
57.827 | 140.6416 | -0.1072401 | 49.99762
57.83367 | 140.628 | -0.1072478 | 50.0009
57.84034 | 140.6147 | -0.1072554 | 50.01487
57.847 | 140.6019 | -0.1072633 | 49.98718
57.85367 | 140.5887 | -0.1072711 | 49.99814
57.86032 | 140.575 | -0.1072781 | 49.9872
57.867 | 140.5615 | -0.1072843 | 50.01194
57.87366 | 140.5486 | -0.1072902 | 50.00074
57.88032 | 140.5346 | -0.1072956 | 50.00004
57.887 | 140.521 | -0.1073004 | 49.99894
57.89366 | 140.5078 | -0.1073039 | 49.99254
57.90034 | 140.4947 | -0.1073066 | 50.0186
57.907 | 140.4815 | -0.1073085 | 49.99164
57.91367 | 140.4684 | -0.1073093 | 49.99841
57.92033 | 140.4551 | -0.1073093 | 49.9999
57.927 | 140.4421 | -0.1073081 | 49.99894
57.93366 | 140.4292 | -0.107306 | 50.0031
57.94033 | 140.4154 | -0.107303 | 49.99808
57.947 | 140.4025 | -0.1072997 | 49.99988
57.95366 | 140.389 | -0.1072963 | 49.99153
57.96033 | 140.3756 | -0.1072928 | 50.00898
57.967 | 140.362 | -0.1072889 | 49.99633
57.97368 | 140.348 | -0.1072846 | 50.004
57.98033 | 140.3346 | -0.1072798 | 50.00766
57.987 | 140.3214 | -0.1072741 | 49.9899
57.99366 | 140.308 | -0.1072669 | 49.99937
58.00034 | 140.2946 | -0.1072584 | 49.99784
58.007 | 140.2817 | -0.1072484 | 50.00092
58.01367 | 140.2682 | -0.1072367 | 50.00322
58.02033 | 140.2553 | -0.1072237 | 50.00126
58.027 | 140.2422 | -0.1072093 | 49.99796
58.03367 | 140.2281 | -0.1071943 | 49.99247
58.0395 | 140.217 | -0.1071813 | 50.01558
58.04533 | 140.2057 | -0.1071683 | 49.99492
58.052 | 140.1919 | -0.1071531 | 50.01026
58.05866 | 140.1786 | -0.107138 | 49.98795
58.06533 | 140.165 | -0.1071226 | 50.00982
58.072 | 140.1516 | -0.1071074 | 49.99215
58.07866 | 140.138 | -0.1070925 | 50.00268
58.08533 | 140.125 | -0.1070773 | 49.9991
58.092 | 140.1114 | -0.1070613 | 49.99994
58.09868 | 140.098 | -0.1070444 | 50.01586
58.10533 | 140.0842 | -0.1070267 | 49.98724
58.112 | 140.0713 | -0.1070085 | 49.99286
58.11866 | 140.0578 | -0.10699 | 49.99532
58.12534 | 140.0446 | -0.106971 | 50.01028
58.132 | 140.0315 | -0.1069507 | 50.00064
58.13867 | 140.0176 | -0.1069298 | 49.99687
58.14533 | 140.0042 | -0.1069081 | 49.99663
58.152 | 139.9908 | -0.1068862 | 50.00402
58.15867 | 139.9775 | -0.1068652 | 50.00025
58.16533 | 139.964 | -0.1068449 | 49.99154
58.172 | 139.9516 | -0.1068248 | 50.01639
58.17867 | 139.9383 | -0.1068048 | 49.98833
58.18533 | 139.9249 | -0.1067849 | 50.01196
58.192 | 139.9114 | -0.1067649 | 49.99228
58.19866 | 139.8984 | -0.1067448 | 50.00375
58.20532 | 139.8851 | -0.1067243 | 50.00446
58.212 | 139.8715 | -0.106704 | 50.00136
58.21866 | 139.8585 | -0.1066844 | 49.99482
58.22533 | 139.8447 | -0.1066649 | 49.99545
58.232 | 139.831 | -0.1066452 | 49.99971
58.23867 | 139.8183 | -0.1066251 | 50.00421
58.24534 | 139.8047 | -0.1066048 | 49.99602
58.252 | 139.7916 | -0.106584 | 49.99975
58.25867 | 139.7784 | -0.1065634 | 49.99893
58.26533 | 139.7644 | -0.1065426 | 50.00098
58.272 | 139.7511 | -0.1065214 | 50.00324
58.27866 | 139.7381 | -0.1064997 | 49.99494
58.28533 | 139.7246 | -0.1064784 | 49.99336
58.292 | 139.7112 | -0.1064572 | 50.00488
58.29783 | 139.6995 | -0.1064385 | 50.00714
58.30367 | 139.6879 | -0.10642 | 49.99844
58.31033 | 139.6741 | -0.1063985 | 49.99462
58.317 | 139.661 | -0.1063767 | 49.99966
58.32366 | 139.6477 | -0.1063544 | 50.0169
58.33032 | 139.6345 | -0.1063321 | 49.99259
58.337 | 139.6213 | -0.1063101 | 49.99425
58.34366 | 139.6084 | -0.1062882 | 50.00492
58.35033 | 139.5946 | -0.1062663 | 49.99716
58.357 | 139.581 | -0.1062439 | 50.00828
58.36367 | 139.5679 | -0.1062209 | 49.99416
58.37034 | 139.5546 | -0.1061981 | 49.99329
58.377 | 139.5417 | -0.1061751 | 50.00381
58.38367 | 139.528 | -0.1061516 | 49.99178
58.39033 | 139.5148 | -0.1061275 | 50.00372
58.397 | 139.5012 | -0.106103 | 49.99178
58.40366 | 139.4879 | -0.1060786 | 50.01322
58.41033 | 139.4751 | -0.1060538 | 50.00506
58.417 | 139.4617 | -0.1060287 | 49.99502
58.42366 | 139.4477 | -0.1060032 | 50.0018
58.43033 | 139.4347 | -0.1059772 | 49.99482
58.437 | 139.421 | -0.1059506 | 50.00179
58.44368 | 139.4082 | -0.1059242 | 50.00328
58.45033 | 139.3942 | -0.1058982 | 50.00231
58.457 | 139.3808 | -0.105872 | 50.00226
58.46367 | 139.3675 | -0.1058449 | 50.00437
58.47033 | 139.3542 | -0.105817 | 50.0045
58.477 | 139.3406 | -0.1057882 | 49.98653
58.48367 | 139.3274 | -0.1057597 | 50.00656
58.49033 | 139.3139 | -0.1057311 | 49.99089
58.497 | 139.3011 | -0.1057018 | 50.00899
58.50367 | 139.288 | -0.105672 | 49.99422
58.51033 | 139.2748 | -0.1056412 | 49.99329
58.517 | 139.2609 | -0.1056097 | 50.00063
58.52366 | 139.2478 | -0.1055779 | 50.01168
58.53033 | 139.2345 | -0.1055458 | 49.99756
58.537 | 139.221 | -0.1055136 | 49.98716
58.54366 | 139.2074 | -0.1054819 | 50.00237
58.55033 | 139.1938 | -0.10545 | 50.00437
58.55616 | 139.1825 | -0.1054217 | 50.00034
58.562 | 139.1704 | -0.1053933 | 50.0032
58.56868 | 139.157 | -0.1053602 | 49.99597
58.57533 | 139.1438 | -0.1053263 | 49.99234
58.582 | 139.1306 | -0.1052926 | 50.01009
58.58867 | 139.1171 | -0.1052588 | 50.00486
58.59533 | 139.1042 | -0.1052246 | 49.99184
58.602 | 139.0908 | -0.105191 | 50.0016
58.60867 | 139.0772 | -0.1051584 | 49.99799
58.61533 | 139.0642 | -0.1051262 | 50.01256
58.622 | 139.0513 | -0.1050955 | 49.99232
58.62867 | 139.038 | -0.1050658 | 49.99634
58.63533 | 139.0244 | -0.105037 | 50.00717
58.642 | 139.0109 | -0.1050092 | 49.99834
58.64866 | 138.9971 | -0.1049825 | 49.9946
58.65533 | 138.9838 | -0.104957 | 50.00072
58.662 | 138.9709 | -0.1049321 | 50.00008
58.66866 | 138.9571 | -0.1049076 | 49.99791
58.67533 | 138.9442 | -0.1048838 | 50.00198
58.682 | 138.931 | -0.1048606 | 49.9906
58.68867 | 138.9175 | -0.1048381 | 50.00892
58.69533 | 138.9037 | -0.1048167 | 49.99633
58.702 | 138.8911 | -0.1047967 | 50.00294
58.70867 | 138.8776 | -0.1047786 | 50.00124
58.71534 | 138.8644 | -0.1047618 | 50.00854
58.722 | 138.8506 | -0.1047467 | 49.9963
58.72867 | 138.8377 | -0.1047334 | 49.99978
58.73532 | 138.8245 | -0.1047218 | 49.99576
58.742 | 138.8111 | -0.1047118 | 50.00926
58.74866 | 138.7976 | -0.104703 | 49.99106
58.75532 | 138.7838 | -0.1046954 | 49.99098
58.762 | 138.7709 | -0.1046891 | 50.01635
58.76866 | 138.7575 | -0.1046838 | 49.99572
58.77534 | 138.7441 | -0.1046798 | 50.00396
58.782 | 138.7306 | -0.1046766 | 50.00132
58.78867 | 138.7168 | -0.1046741 | 50.00009
58.79533 | 138.7039 | -0.1046724 | 49.99262
58.802 | 138.6907 | -0.1046715 | 49.99956
58.80866 | 138.6774 | -0.1046716 | 49.99258
58.8145 | 138.6657 | -0.1046723 | 49.99604
58.82033 | 138.6535 | -0.1046737 | 50.0002
58.827 | 138.6409 | -0.104676 | 50
58.83367 | 138.6277 | -0.1046791 | 50.00742
58.84034 | 138.6141 | -0.1046821 | 50.01422
58.847 | 138.6006 | -0.104685 | 49.98396
58.85367 | 138.5875 | -0.104688 | 50.00322
58.86032 | 138.5747 | -0.1046906 | 50.00866
58.867 | 138.5609 | -0.104693 | 50.00688
58.87366 | 138.5476 | -0.1046953 | 49.98562
58.88032 | 138.534 | -0.1046978 | 49.99276
58.887 | 138.5199 | -0.1047011 | 50.00483
58.89366 | 138.5067 | -0.1047049 | 50.00136
58.90034 | 138.4934 | -0.1047086 | 50.00113
58.907 | 138.4806 | -0.1047124 | 50.01065
58.91367 | 138.4674 | -0.1047162 | 49.98902
58.92033 | 138.4538 | -0.1047205 | 49.99931
58.927 | 138.4406 | -0.104725 | 50.00208
58.93366 | 138.4272 | -0.1047293 | 49.9959
58.94033 | 138.4145 | -0.1047336 | 50.00186
58.947 | 138.4007 | -0.1047379 | 49.9906
58.95366 | 138.3872 | -0.1047428 | 50.00047
58.96033 | 138.374 | -0.1047481 | 50.00743
58.967 | 138.3601 | -0.104754 | 50.01104
58.97368 | 138.347 | -0.1047602 | 49.99117
58.98033 | 138.3335 | -0.1047666 | 50.0079
58.987 | 138.3202 | -0.1047724 | 49.98358
58.99366 | 138.307 | -0.1047782 | 50.00743
59.00034 | 138.293 | -0.1047836 | 50.00046
59.007 | 138.2805 | -0.1047884 | 50.00214
59.01367 | 138.2668 | -0.1047924 | 49.99906
59.02033 | 138.2542 | -0.1047953 | 50.00312
59.027 | 138.2402 | -0.1047975 | 50.00866
59.03367 | 138.2272 | -0.1047989 | 50.0016
59.04033 | 138.2142 | -0.1048 | 49.99481
59.047 | 138.2005 | -0.1048006 | 49.99126
59.05367 | 138.187 | -0.1048007 | 50.00052
59.06033 | 138.1736 | -0.1048002 | 49.99898
59.067 | 138.1602 | -0.1047992 | 49.99993
59.07282 | 138.1483 | -0.1047977 | 50.00563
59.07866 | 138.1367 | -0.1047952 | 49.99391
59.08533 | 138.1234 | -0.1047916 | 49.99328
59.092 | 138.1103 | -0.104787 | 50.00487
59.09868 | 138.0974 | -0.104782 | 49.99924
59.10533 | 138.0833 | -0.1047767 | 50.00207
59.112 | 138.0708 | -0.1047707 | 50.0107
59.11866 | 138.057 | -0.1047637 | 49.99644
59.12534 | 138.0437 | -0.1047555 | 49.99554
59.132 | 138.0304 | -0.1047462 | 50.00817
59.13867 | 138.0166 | -0.1047358 | 50.00051
59.14533 | 138.0034 | -0.1047247 | 49.99684
59.152 | 137.9905 | -0.1047134 | 49.98604
59.15867 | 137.9769 | -0.1047023 | 50.01393
59.16533 | 137.9636 | -0.1046913 | 49.9977
59.172 | 137.9506 | -0.1046797 | 49.99668
59.17867 | 137.9368 | -0.104667 | 49.99239
59.18533 | 137.9233 | -0.1046544 | 50.01538
59.192 | 137.9099 | -0.1046412 | 49.9925
59.19866 | 137.8968 | -0.1046271 | 50.0017
59.20532 | 137.8832 | -0.104612 | 49.998
59.212 | 137.8698 | -0.104596 | 49.99564
59.21866 | 137.8566 | -0.1045795 | 49.99972
59.22533 | 137.8439 | -0.1045629 | 49.99575
59.232 | 137.8305 | -0.1045463 | 50.01664
59.23867 | 137.8166 | -0.1045298 | 49.99258
59.24534 | 137.8034 | -0.104513 | 50.00588
59.252 | 137.7906 | -0.1044959 | 49.99402
59.25867 | 137.7767 | -0.1044788 | 50.00174
59.26533 | 137.7637 | -0.1044617 | 49.99804
59.272 | 137.7502 | -0.1044441 | 50.00306
59.27866 | 137.7364 | -0.1044261 | 49.99701
59.28533 | 137.7233 | -0.1044084 | 50.00192
59.292 | 137.7098 | -0.1043913 | 49.998
59.29866 | 137.6966 | -0.1043739 | 49.9999
59.30533 | 137.6837 | -0.1043558 | 49.99894
59.312 | 137.6701 | -0.1043371 | 50.00992
59.31868 | 137.657 | -0.104318 | 49.9943
59.32533 | 137.6436 | -0.1042984 | 49.99436
59.33116 | 137.6319 | -0.1042812 | 50.00914
59.337 | 137.6198 | -0.104264 | 49.99426
59.34366 | 137.6068 | -0.1042451 | 49.99964
59.35033 | 137.5934 | -0.1042264 | 50.00209
59.357 | 137.5798 | -0.1042072 | 50.00012
59.36367 | 137.5666 | -0.1041879 | 49.9979
59.37034 | 137.5532 | -0.1041689 | 49.99352
59.377 | 137.5398 | -0.1041504 | 50.01016
59.38367 | 137.5268 | -0.1041316 | 50.00698
59.39033 | 137.513 | -0.1041125 | 50.00254
59.397 | 137.4999 | -0.1040937 | 49.99488
59.40366 | 137.4868 | -0.104075 | 49.98594
59.41033 | 137.4732 | -0.104056 | 49.99806
59.417 | 137.4598 | -0.1040354 | 50.02208
59.42366 | 137.4468 | -0.1040138 | 49.99609
59.43033 | 137.4333 | -0.1039919 | 49.99765
59.437 | 137.4197 | -0.1039694 | 49.99244
59.44368 | 137.4064 | -0.1039461 | 50.00904
59.45033 | 137.3932 | -0.1039221 | 49.99739
59.457 | 137.3803 | -0.1038973 | 49.9956
59.46367 | 137.3664 | -0.1038717 | 49.98492
59.47033 | 137.3529 | -0.1038452 | 50.00858
59.477 | 137.3405 | -0.103818 | 50.00476
59.48367 | 137.3269 | -0.1037907 | 50.01406
59.49033 | 137.3129 | -0.1037631 | 49.98924
59.497 | 137.3 | -0.1037356 | 50.00038
59.50367 | 137.2864 | -0.1037084 | 50.00214
59.51033 | 137.2738 | -0.1036812 | 50.0033
59.517 | 137.2601 | -0.1036544 | 49.9854
59.52366 | 137.2466 | -0.1036282 | 50.01601
59.53033 | 137.234 | -0.1036024 | 49.99044
59.537 | 137.2204 | -0.1035768 | 50.00047
59.54366 | 137.2066 | -0.1035523 | 50.0032
59.55033 | 137.1938 | -0.1035288 | 49.98857
59.557 | 137.1799 | -0.1035054 | 50.00986
59.56367 | 137.1668 | -0.1034826 | 49.9985
59.57033 | 137.1531 | -0.1034611 | 49.9999
59.577 | 137.1397 | -0.1034403 | 49.9852
59.58367 | 137.1269 | -0.1034193 | 50.0107
59.5895 | 137.1149 | -0.1034009 | 50.01042
59.59533 | 137.1033 | -0.1033825 | 50.0018
59.602 | 137.09 | -0.103361 | 50.0054
59.60867 | 137.0767 | -0.1033386 | 49.98976
59.61533 | 137.0637 | -0.103316 | 49.99512
59.622 | 137.0508 | -0.1032935 | 50.00604
59.62867 | 137.037 | -0.103271 | 49.9972
59.63533 | 137.0237 | -0.1032484 | 50.00934
59.642 | 137.0098 | -0.1032259 | 49.99212
59.64866 | 136.9966 | -0.1032036 | 49.99844
59.65533 | 136.9835 | -0.1031819 | 50.00942
59.662 | 136.97 | -0.1031604 | 49.99318
59.66866 | 136.9562 | -0.1031382 | 50.00168
59.67533 | 136.9439 | -0.1031151 | 49.98742
59.682 | 136.9305 | -0.1030915 | 50.0066
59.68867 | 136.9171 | -0.1030677 | 50.00888
59.69533 | 136.9032 | -0.1030432 | 50.00162
59.702 | 136.8898 | -0.1030181 | 49.98846
59.70867 | 136.8767 | -0.1029926 | 49.99399
59.71534 | 136.8631 | -0.1029669 | 50.00914
59.722 | 136.8496 | -0.1029409 | 50.00056
59.72867 | 136.8358 | -0.1029148 | 50.00004
59.73532 | 136.8234 | -0.1028887 | 50.00106
59.742 | 136.8093 | -0.1028619 | 49.999
59.74866 | 136.7966 | -0.1028346 | 49.99993
59.75532 | 136.7828 | -0.1028065 | 49.99048
59.762 | 136.7696 | -0.1027782 | 50.00469
59.76866 | 136.7559 | -0.1027495 | 50.00452
59.77534 | 136.7428 | -0.1027209 | 50.00134
59.782 | 136.7294 | -0.1026922 | 49.99902
59.78867 | 136.7156 | -0.1026634 | 49.99994
59.79533 | 136.7029 | -0.1026348 | 50.00422
59.802 | 136.6894 | -0.102606 | 49.99496
59.80866 | 136.6762 | -0.1025773 | 49.99652
59.81533 | 136.663 | -0.1025481 | 49.99554
59.822 | 136.6496 | -0.1025186 | 50.00818
59.82866 | 136.6362 | -0.102489 | 50.00051
59.83533 | 136.6227 | -0.1024599 | 50.00002
59.842 | 136.6092 | -0.1024314 | 49.99894
59.84783 | 136.5979 | -0.1024069 | 49.98713
59.85367 | 136.586 | -0.1023825 | 50.00898
59.86032 | 136.5722 | -0.1023547 | 50.00479
59.867 | 136.5596 | -0.1023267 | 49.99394
59.87366 | 136.5458 | -0.1022992 | 50.0028
59.88032 | 136.533 | -0.1022724 | 50.00758
59.887 | 136.5193 | -0.102246 | 49.99307
59.89366 | 136.5058 | -0.1022201 | 49.99956
59.90034 | 136.4921 | -0.1021943 | 49.99996
59.907 | 136.479 | -0.1021683 | 49.99578
59.91367 | 136.4655 | -0.1021427 | 50.00925
59.92033 | 136.4528 | -0.1021172 | 49.99528
59.927 | 136.439 | -0.1020912 | 50.00922
59.93366 | 136.4264 | -0.102065 | 49.99106
59.94033 | 136.4128 | -0.1020392 | 49.99627
59.947 | 136.3995 | -0.1020131 | 50.00294
59.95366 | 136.3859 | -0.1019868 | 50.00018
59.96033 | 136.3722 | -0.1019601 | 49.9979
59.967 | 136.3594 | -0.1019333 | 50.00303
59.97368 | 136.3464 | -0.1019068 | 50.00548
59.98033 | 136.3326 | -0.1018806 | 49.99399
59.987 | 136.3196 | -0.1018541 | 49.9975
59.99366 | 136.3059 | -0.101827 | 50.00302
60.00034 | 136.2926 | -0.1017994 | 50.00336
60.007 | 136.2788 | -0.1017715 | 50.00444
60.01367 | 136.2661 | -0.1017432 | 49.98972
60.02033 | 136.2525 | -0.1017145 | 50.00148
60.027 | 136.2392 | -0.1016856 | 50.00433
60.03367 | 136.226 | -0.1016564 | 49.9918
60.04033 | 136.2125 | -0.1016271 | 50.00372
60.047 | 136.199 | -0.1015973 | 50.00023
60.05367 | 136.1856 | -0.1015678 | 50.00213
60.06033 | 136.1725 | -0.1015384 | 49.98956
60.067 | 136.1589 | -0.1015087 | 50.0078
60.07366 | 136.1458 | -0.1014784 | 49.99944
60.08032 | 136.1326 | -0.1014479 | 50.00208
60.087 | 136.1187 | -0.1014172 | 49.99906
60.09366 | 136.1057 | -0.1013865 | 49.99994
60.10033 | 136.0924 | -0.101356 | 50
60.10616 | 136.0809 | -0.1013292 | 49.98872
60.112 | 136.0694 | -0.101303 | 50.00793
60.11866 | 136.0562 | -0.1012734 | 49.99944
60.12534 | 136.0428 | -0.101244 | 49.99045
60.132 | 136.0289 | -0.1012152 | 50.00363
60.13867 | 136.016 | -0.1011871 | 50.00234
60.14533 | 136.0027 | -0.1011585 | 49.98957
60.152 | 135.9891 | -0.1011294 | 50.01203
60.15867 | 135.9756 | -0.1010999 | 50.01556
60.16533 | 135.9625 | -0.10107 | 49.98828
60.172 | 135.9492 | -0.1010394 | 49.99187
60.17867 | 135.9356 | -0.101008 | 49.9942
60.18533 | 135.9227 | -0.1009764 | 50.01231
60.192 | 135.9087 | -0.1009442 | 50.00817
60.19866 | 135.8954 | -0.1009119 | 49.99734
60.20532 | 135.8817 | -0.1008798 | 49.9956
60.212 | 135.8688 | -0.1008479 | 50.00078
60.21866 | 135.8551 | -0.1008155 | 49.99687
60.22533 | 135.8416 | -0.1007824 | 50.00191
60.232 | 135.8289 | -0.1007489 | 49.99168
60.23867 | 135.8157 | -0.1007155 | 50.00688
60.24534 | 135.8019 | -0.1006829 | 50.00149
60.252 | 135.7888 | -0.1006503 | 50.00015
60.25867 | 135.7754 | -0.1006186 | 49.99472
60.26533 | 135.7623 | -0.100588 | 50.0039
60.272 | 135.7492 | -0.1005575 | 50.00447
60.27866 | 135.7354 | -0.1005275 | 49.995
60.28533 | 135.7219 | -0.1004984 | 50.01344
60.292 | 135.7092 | -0.10047 | 49.99132
60.29866 | 135.6954 | -0.1004423 | 49.99734
60.30533 | 135.682 | -0.1004152 | 49.99666
60.312 | 135.6686 | -0.100388 | 50.00296
60.31868 | 135.6556 | -0.100361 | 49.99807
60.32533 | 135.6422 | -0.1003347 | 50.00094
60.332 | 135.6284 | -0.1003086 | 49.9916
60.33867 | 135.6154 | -0.1002827 | 50.00899
60.34533 | 135.6016 | -0.1002568 | 49.99528
60.352 | 135.5885 | -0.1002309 | 50.00498
60.35867 | 135.5748 | -0.1002046 | 50.00031
60.3645 | 135.5635 | -0.1001814 | 50.0113
60.37034 | 135.5522 | -0.1001577 | 50.00476
60.377 | 135.5384 | -0.10013 | 49.9876
60.38367 | 135.5252 | -0.1001021 | 49.99922
60.39033 | 135.5118 | -0.1000737 | 49.99996
60.397 | 135.499 | -0.1000444 | 50.00422
60.40366 | 135.4853 | -0.1000147 | 49.99497
60.41033 | 135.4722 | -0.09998528 | 50.00074
60.417 | 135.4584 | -0.09995575 | 50.00428
60.42366 | 135.4446 | -0.09992582 | 50.00662
60.43033 | 135.4318 | -0.09989556 | 49.98984
60.437 | 135.4183 | -0.09986438 | 50.00676
60.44368 | 135.4053 | -0.09983208 | 49.9909
60.45033 | 135.3916 | -0.09979874 | 50.01109
60.457 | 135.3789 | -0.09976515 | 49.99117
60.46367 | 135.3654 | -0.09973064 | 50.0079
60.47033 | 135.3521 | -0.09969578 | 50.00578
60.477 | 135.3392 | -0.09966031 | 49.99824
60.48367 | 135.3256 | -0.09962452 | 49.99037
60.49033 | 135.3113 | -0.09958869 | 49.98671
60.497 | 135.2986 | -0.09955293 | 50.00974
60.50367 | 135.2852 | -0.09951715 | 49.9985
60.51033 | 135.2714 | -0.09948175 | 49.99356
60.517 | 135.2586 | -0.09944601 | 50.00276
60.52366 | 135.2449 | -0.09940949 | 49.99488
60.53033 | 135.2321 | -0.09937274 | 49.9965
60.537 | 135.2184 | -0.0993353 | 50.0114
60.54366 | 135.2049 | -0.09929741 | 49.99226
60.55033 | 135.1923 | -0.09925891 | 50.0122
60.557 | 135.1784 | -0.09922042 | 49.99653
60.56367 | 135.165 | -0.09918238 | 50.0019
60.57033 | 135.1519 | -0.09914401 | 49.99166
60.577 | 135.1386 | -0.099105 | 50.02063
60.58367 | 135.1252 | -0.09906495 | 49.9886
60.59034 | 135.1113 | -0.09902389 | 49.99928
60.597 | 135.0983 | -0.09898181 | 49.99574
60.60367 | 135.0853 | -0.09893871 | 50.01244
60.61032 | 135.0717 | -0.09889472 | 49.9976
60.617 | 135.0577 | -0.09885028 | 49.99878
60.62283 | 135.0463 | -0.09881082 | 50.00592
60.62867 | 135.0354 | -0.09877062 | 49.99047
60.63533 | 135.0218 | -0.09872376 | 49.99834
60.642 | 135.008 | -0.09867632 | 49.99461
60.64866 | 134.9956 | -0.09862832 | 50.00706
60.65533 | 134.9812 | -0.09857997 | 50.00044
60.662 | 134.968 | -0.09853124 | 49.99157
60.66866 | 134.9546 | -0.09848158 | 49.99947
60.67533 | 134.9416 | -0.0984308 | 50.00526
60.682 | 134.9282 | -0.0983789 | 50.00878
60.68867 | 134.9149 | -0.0983255 | 49.99526
60.69533 | 134.9015 | -0.09827105 | 49.9997
60.702 | 134.8878 | -0.09821566 | 49.99997
60.70867 | 134.8746 | -0.09815964 | 49.99154
60.71534 | 134.8612 | -0.09810301 | 50.01852
60.722 | 134.8481 | -0.09804628 | 49.99481
60.72867 | 134.8351 | -0.09798944 | 49.99545
60.73532 | 134.8214 | -0.09793206 | 50.01029
60.742 | 134.8085 | -0.09787376 | 49.99959
60.74866 | 134.7958 | -0.09781505 | 49.99045
60.75532 | 134.7815 | -0.09775609 | 49.99517
60.762 | 134.7682 | -0.09769668 | 50.00181
60.76866 | 134.7546 | -0.09763664 | 50.0054
60.77534 | 134.741 | -0.09757593 | 49.9961
60.782 | 134.7279 | -0.09751532 | 50.00081
60.78867 | 134.7137 | -0.09745438 | 49.99582
60.79533 | 134.701 | -0.09739266 | 50.00396
60.802 | 134.687 | -0.09732994 | 49.99072
60.80866 | 134.6746 | -0.09726624 | 50.01317
60.81533 | 134.6607 | -0.09720144 | 49.9977
60.822 | 134.647 | -0.09713569 | 49.99881
60.82866 | 134.6346 | -0.09706874 | 49.99992
60.83533 | 134.6214 | -0.097001 | 50.00848
60.842 | 134.6078 | -0.09693281 | 49.99206
60.84868 | 134.595 | -0.09686388 | 49.9995
60.85533 | 134.5818 | -0.09679425 | 49.99997
60.862 | 134.5684 | -0.09672496 | 50
60.86866 | 134.5551 | -0.0966562 | 50
60.87534 | 134.5415 | -0.09658781 | 50.00846
60.88116 | 134.5301 | -0.09652782 | 50.0014
60.887 | 134.5185 | -0.0964677 | 49.99213
60.89366 | 134.5041 | -0.09639851 | 49.99844
60.90034 | 134.4913 | -0.09632821 | 49.99992
60.907 | 134.4781 | -0.09625691 | 50.01269
60.91367 | 134.4653 | -0.09618494 | 49.99444
60.92033 | 134.4517 | -0.09611264 | 49.99754
60.927 | 134.438 | -0.09604019 | 49.99561
60.93366 | 134.425 | -0.09596738 | 49.99126
60.94033 | 134.4119 | -0.09589368 | 49.99522
60.947 | 134.3987 | -0.09581905 | 50.01238
60.95366 | 134.3855 | -0.09574356 | 50.00078
60.96033 | 134.3714 | -0.09566754 | 50.00851
60.967 | 134.3576 | -0.09559134 | 50.00794
60.97368 | 134.3438 | -0.09551519 | 49.98462
60.98033 | 134.3311 | -0.09543906 | 49.99904
60.987 | 134.3179 | -0.09536111 | 49.99888
60.99366 | 134.3048 | -0.09527749 | 50.00416
61.00034 | 134.2913 | -0.09519282 | 50.00449
61.007 | 134.2781 | -0.09510743 | 50.00557
61.01367 | 134.2645 | -0.09502205 | 49.98766
61.02033 | 134.2517 | -0.09493653 | 50.00346
61.027 | 134.238 | -0.09485101 | 49.9981
61.03367 | 134.2242 | -0.09476601 | 49.99988
61.04033 | 134.2116 | -0.09468094 | 49.99153
61.047 | 134.1978 | -0.09459566 | 50.00158
61.05367 | 134.1846 | -0.0945108 | 50.00433
61.06033 | 134.1712 | -0.09442676 | 49.99182
61.067 | 134.158 | -0.09434282 | 50.00582
61.07366 | 134.1449 | -0.09425892 | 49.99402
61.08032 | 134.1314 | -0.09417494 | 49.9954
61.087 | 134.1179 | -0.09409032 | 50.0124
61.09366 | 134.1041 | -0.09400543 | 50.00924
61.10033 | 134.0915 | -0.09392018 | 49.99422
61.107 | 134.0774 | -0.09383361 | 50.00598
61.11367 | 134.0644 | -0.09374649 | 49.99191
61.12034 | 134.0514 | -0.093659 | 49.9995
61.127 | 134.0379 | -0.09357156 | 50.00843
61.13367 | 134.0245 | -0.09348382 | 49.98889
61.1395 | 134.0121 | -0.09340707 | 50.00308
61.14533 | 134.0009 | -0.09333014 | 50.00454
61.152 | 133.9876 | -0.09324197 | 50.00448
61.15867 | 133.9739 | -0.09315351 | 49.995
61.16533 | 133.9608 | -0.09306475 | 49.99228
61.172 | 133.9476 | -0.09297551 | 50.01116
61.17867 | 133.9347 | -0.09288634 | 49.99752
61.18533 | 133.921 | -0.09279728 | 49.99561
61.192 | 133.9078 | -0.09270834 | 49.98387
61.19866 | 133.8944 | -0.09261941 | 50.02331
61.20532 | 133.8812 | -0.09253058 | 49.99088
61.212 | 133.8681 | -0.09244152 | 50.00154
61.21866 | 133.8544 | -0.09235214 | 50.0001
61.22533 | 133.841 | -0.09226244 | 49.99154
61.232 | 133.828 | -0.09217274 | 50.01216
61.23867 | 133.8138 | -0.09208274 | 49.99653
61.24534 | 133.8011 | -0.09199253 | 49.99978
61.252 | 133.788 | -0.09190187 | 50.0085
61.25867 | 133.774 | -0.09181018 | 49.99207
61.26533 | 133.7612 | -0.09171782 | 50.00796
61.272 | 133.7475 | -0.09162484 | 49.99944
61.27866 | 133.7344 | -0.09153106 | 49.9968
61.28533 | 133.7211 | -0.09143628 | 49.99556
61.292 | 133.7077 | -0.09134019 | 49.99972
61.29866 | 133.695 | -0.09124282 | 49.99998
61.30533 | 133.6806 | -0.09114478 | 50
61.312 | 133.6677 | -0.09104544 | 50.00212
61.31868 | 133.6549 | -0.09094516 | 49.99801
61.32533 | 133.641 | -0.09084438 | 49.99988
61.332 | 133.6274 | -0.09074308 | 49.99576
61.33867 | 133.6148 | -0.09064106 | 50.00502
61.34533 | 133.601 | -0.09053751 | 49.98974
61.352 | 133.5875 | -0.09043293 | 50.00887
61.35867 | 133.5745 | -0.09032734 | 50.00902
61.36533 | 133.561 | -0.09022045 | 49.98787
61.372 | 133.5477 | -0.09011231 | 50.0077
61.37867 | 133.5346 | -0.0900032 | 50.00048
61.38533 | 133.5212 | -0.08989269 | 49.99582
61.392 | 133.5074 | -0.08978043 | 49.99551
61.39783 | 133.4961 | -0.08968072 | 50.01055
61.40366 | 133.4846 | -0.08958026 | 49.9997
61.41033 | 133.4715 | -0.08946438 | 49.99892
61.417 | 133.4579 | -0.08934718 | 49.99464
61.42366 | 133.4449 | -0.08922843 | 49.9891
61.43033 | 133.4319 | -0.08910828 | 50.01306
61.437 | 133.4178 | -0.08898601 | 50.00081
61.44368 | 133.4044 | -0.08886255 | 49.999
61.45033 | 133.3919 | -0.08873731 | 50.00098
61.457 | 133.3778 | -0.08860898 | 50.00006
61.46367 | 133.3647 | -0.08847899 | 50.00846
61.47033 | 133.3515 | -0.08834785 | 49.98466
61.477 | 133.3378 | -0.08821491 | 50.00433
61.48367 | 133.3248 | -0.08808038 | 49.99921
61.49033 | 133.3114 | -0.08794445 | 49.99783
61.497 | 133.298 | -0.08780678 | 49.99988
61.50367 | 133.2848 | -0.08766736 | 50.00634
61.51033 | 133.2716 | -0.087526 | 49.993
61.517 | 133.2582 | -0.08738244 | 50.00378
61.52366 | 133.2447 | -0.08723676 | 50.00552
61.53033 | 133.231 | -0.08708954 | 49.99717
61.537 | 133.2184 | -0.08694094 | 49.99559
61.54366 | 133.2049 | -0.08679081 | 50.01664
61.55033 | 133.1916 | -0.08663872 | 49.9968
61.557 | 133.1784 | -0.08648468 | 49.98288
61.56367 | 133.1651 | -0.08632887 | 50.00738
61.57033 | 133.1518 | -0.08617126 | 50.00891
61.577 | 133.1385 | -0.08601238 | 49.99527
61.58367 | 133.1256 | -0.08585166 | 49.99652
61.59034 | 133.1117 | -0.08568876 | 50.01036
61.597 | 133.0981 | -0.08552309 | 49.99007
61.60367 | 133.0851 | -0.08535544 | 49.99832
61.61032 | 133.0719 | -0.08518563 | 49.99144
61.617 | 133.0584 | -0.0850141 | 49.99734
61.62366 | 133.0452 | -0.08484032 | 50.01146
61.63032 | 133.032 | -0.08466363 | 50.00812
61.637 | 133.0184 | -0.08448499 | 49.9931
61.64366 | 133.0051 | -0.08430489 | 50.00062
61.65034 | 132.9922 | -0.08412336 | 49.99898
61.65616 | 132.9796 | -0.08396368 | 49.9971
61.662 | 132.9686 | -0.083803 | 50.01254
61.66866 | 132.9554 | -0.0836185 | 49.98809
61.67533 | 132.9418 | -0.08343244 | 50.0056
61.682 | 132.9285 | -0.08324414 | 49.99611
61.68867 | 132.915 | -0.083054 | 50.00821
61.69533 | 132.9021 | -0.0828592 | 49.99628
61.702 | 132.8882 | -0.08266016 | 50.00822
61.70867 | 132.875 | -0.0824582 | 49.98571
61.71534 | 132.8621 | -0.08225097 | 49.9991
61.722 | 132.8488 | -0.08204137 | 49.99043
61.72867 | 132.8346 | -0.08183056 | 50.01103
61.73532 | 132.8219 | -0.08161757 | 50.00074
61.742 | 132.8085 | -0.08140278 | 49.99265
61.74866 | 132.7958 | -0.08118598 | 50.00906
61.75532 | 132.7819 | -0.0809665 | 49.99633
61.762 | 132.7682 | -0.08074072 | 49.99344
61.76866 | 132.7541 | -0.08050665 | 50.00804
61.77534 | 132.7419 | -0.08026718 | 50.00473
61.782 | 132.7276 | -0.08002401 | 49.99606
61.78867 | 132.715 | -0.07977929 | 49.9987
61.79533 | 132.7013 | -0.07952976 | 50.00203
61.802 | 132.6885 | -0.07927369 | 50.00964
61.80866 | 132.6752 | -0.07901085 | 50.00483
61.81533 | 132.6621 | -0.07874597 | 49.98549
61.822 | 132.6478 | -0.07847855 | 50.00756
61.82866 | 132.6351 | -0.07820962 | 49.99307
61.83533 | 132.6218 | -0.07793855 | 49.99956
61.842 | 132.6086 | -0.07766643 | 50.00103
61.84868 | 132.5952 | -0.07739308 | 49.99582
61.85533 | 132.5819 | -0.07711772 | 50.00185
61.862 | 132.5683 | -0.07684065 | 50.00012
61.86866 | 132.5551 | -0.07655898 | 49.9916
61.87534 | 132.5411 | -0.07627424 | 49.99524
61.882 | 132.5276 | -0.07598919 | 50.01238
61.88867 | 132.5151 | -0.07570347 | 50.00289
61.89533 | 132.5018 | -0.07541614 | 49.99594
61.902 | 132.4886 | -0.07512802 | 49.98917
61.90867 | 132.4751 | -0.07483724 | 50.01624
61.9145 | 132.4637 | -0.07458188 | 50.00446
61.92033 | 132.4516 | -0.07432587 | 49.99576
61.927 | 132.4387 | -0.07403074 | 49.99973
61.93366 | 132.4253 | -0.07373332 | 49.99892
61.94033 | 132.4122 | -0.07343478 | 49.99887
61.947 | 132.3988 | -0.0731353 | 50.00522
61.95366 | 132.3851 | -0.07283301 | 49.9982
61.96033 | 132.3715 | -0.07252047 | 49.99566
61.967 | 132.3584 | -0.07219355 | 50.0029
61.97368 | 132.3455 | -0.0718562 | 49.99806
61.98033 | 132.3314 | -0.07150456 | 50.00305
61.987 | 132.3188 | -0.07114082 | 49.98222
61.99366 | 132.3049 | -0.07076 | 50.01264
62.00034 | 132.2917 | -0.0703752 | 49.99866
62.007 | 132.2785 | -0.06998644 | 50.00732
62.01367 | 132.2654 | -0.0695981 | 49.99836
62.02033 | 132.2526 | -0.069209 | 49.9978
62.027 | 132.239 | -0.06881832 | 49.99986
62.03367 | 132.2259 | -0.06842032 | 49.99998
62.04033 | 132.2121 | -0.06801402 | 50.00846
62.047 | 132.1991 | -0.06760245 | 49.99524
62.05367 | 132.1858 | -0.06719106 | 50.00076
62.06033 | 132.1728 | -0.06677974 | 49.99582
62.067 | 132.1591 | -0.06636866 | 50.0019
62.07366 | 132.1461 | -0.06595654 | 49.99378
62.08032 | 132.1324 | -0.06553986 | 50.01231
62.087 | 132.1189 | -0.06511602 | 49.99549
62.09366 | 132.105 | -0.06468804 | 50.005
62.10033 | 132.0922 | -0.06425671 | 49.99185
62.107 | 132.079 | -0.06381984 | 49.99949
62.11367 | 132.0655 | -0.06338154 | 49.99788
62.12034 | 132.0523 | -0.0629376 | 49.99566
62.127 | 132.0385 | -0.06248374 | 50.00608
62.13367 | 132.0254 | -0.06201948 | 49.99403
62.14033 | 132.0122 | -0.06154532 | 50.01549
62.147 | 131.9988 | -0.06106878 | 49.9978
62.15366 | 131.9858 | -0.0605888 | 49.9935
62.16033 | 131.9725 | -0.0600978 | 49.9996
62.167 | 131.9587 | -0.05959887 | 50.00209
62.17283 | 131.9473 | -0.0591591 | 50.01446
62.17867 | 131.9353 | -0.05870979 | 49.9794
62.18533 | 131.9222 | -0.05818176 | 50.00716
62.192 | 131.9086 | -0.05764905 | 50.01314
62.19866 | 131.8958 | -0.05711298 | 49.99344
62.20532 | 131.8829 | -0.05657481 | 50.00066
62.212 | 131.8692 | -0.05603316 | 49.9937
62.21866 | 131.8561 | -0.05548531 | 49.99748
62.22533 | 131.8427 | -0.0549341 | 50.00302
62.232 | 131.8292 | -0.05438807 | 49.99704
62.23867 | 131.8162 | -0.05384424 | 50.00404
62.24534 | 131.8025 | -0.0532946 | 49.98862
62.252 | 131.7892 | -0.05273838 | 50.0109
62.25867 | 131.7758 | -0.05217498 | 49.99856
62.26533 | 131.7621 | -0.05160794 | 50.00414
62.272 | 131.7493 | -0.05103733 | 49.99602
62.27866 | 131.7361 | -0.0504567 | 50.00821
62.28533 | 131.7226 | -0.04985463 | 50.00053
62.292 | 131.7092 | -0.0492393 | 49.99263
62.29866 | 131.6963 | -0.04861067 | 50.00379
62.30533 | 131.6827 | -0.04797167 | 49.996
62.312 | 131.6696 | -0.04732668 | 50.00716
62.31868 | 131.6562 | -0.04667808 | 49.99198
62.32533 | 131.6428 | -0.04602743 | 50.00479
62.332 | 131.6294 | -0.04536269 | 49.99924
62.33867 | 131.6162 | -0.044687 | 49.99571
62.34533 | 131.6028 | -0.04400129 | 49.9955
62.352 | 131.5894 | -0.04330912 | 50.00606
62.35867 | 131.5759 | -0.04260313 | 50.0025
62.36533 | 131.5632 | -0.04188799 | 49.99592
62.372 | 131.5496 | -0.04116394 | 50.0008
62.37867 | 131.5359 | -0.04042537 | 49.99476
62.38533 | 131.523 | -0.03967028 | 50.00284
62.392 | 131.5096 | -0.0389016 | 50.00124
62.39866 | 131.4967 | -0.0381153 | 50.00007
62.40533 | 131.4837 | -0.0373247 | 50.00318
62.412 | 131.4701 | -0.03652584 | 49.99703
62.41866 | 131.4569 | -0.03572524 | 49.9977
62.42533 | 131.4436 | -0.03492212 | 50.01466
62.43116 | 131.4321 | -0.03420183 | 49.98534
62.437 | 131.4203 | -0.03347383 | 49.99852
62.44368 | 131.4069 | -0.03263365 | 49.9999
62.45033 | 131.394 | -0.03177169 | 50.00846
62.457 | 131.381 | -0.0308959 | 50.00053
62.46367 | 131.3669 | -0.02999303 | 49.99262
62.47033 | 131.3536 | -0.02907961 | 50.0006
62.477 | 131.34 | -0.02816277 | 49.99792
62.48367 | 131.3271 | -0.02723494 | 49.99986
62.49033 | 131.3136 | -0.02629736 | 50
62.497 | 131.3001 | -0.02534451 | 50.01269
62.50367 | 131.2875 | -0.02437739 | 50.00185
62.51033 | 131.2741 | -0.02338615 | 49.98637
62.517 | 131.2602 | -0.0223763 | 49.99178
62.52366 | 131.247 | -0.02134985 | 50.00688
62.53033 | 131.2341 | -0.0203159 | 50.00043
62.537 | 131.2208 | -0.01928162 | 50.00109
62.54366 | 131.2075 | -0.01824696 | 49.99902
62.55033 | 131.1944 | -0.01720582 | 49.99994
62.557 | 131.1809 | -0.01615859 | 50
62.56367 | 131.168 | -0.01510589 | 50.00634
62.57033 | 131.1546 | -0.01405222 | 49.99404
62.577 | 131.1413 | -0.01298921 | 50.00598
62.58367 | 131.1276 | -0.01191541 | 49.99614
62.59034 | 131.1141 | -0.01082956 | 49.99976
62.597 | 131.1009 | -0.0097356 | 50.00632
62.60367 | 131.0874 | -0.0086306 | 49.99616
62.61032 | 131.0746 | -0.0075167 | 49.98707
62.617 | 131.0614 | -0.0063783 | 50.01611
62.62366 | 131.0476 | -0.0052194 | 49.9936
62.63032 | 131.0343 | -0.0040509 | 49.99854
62.637 | 131.0212 | -0.0028773 | 49.99145
62.64366 | 131.0078 | -0.0016903 | 50.00792
62.65034 | 130.9949 | -0.00049057 | 49.99204
62.657 | 130.9816 | 0.000727898 | 50.00796
62.66367 | 130.9682 | 0.001964598 | 49.99204
62.67033 | 130.9552 | 0.003216922 | 50.01536
62.677 | 130.9418 | 0.004469812 | 49.99778
62.68366 | 130.9288 | 0.005724807 | 49.99668
62.6895 | 130.917 | 0.006823025 | 50.00406
62.69533 | 130.9051 | 0.007923662 | 49.99588
62.702 | 130.8918 | 0.009188402 | 49.99766
62.70867 | 130.8786 | 0.01047188 | 50.0062
62.71534 | 130.8658 | 0.01178043 | 50.00356
62.722 | 130.8525 | 0.0130983 | 50.00022
62.72867 | 130.8386 | 0.01442044 | 49.9926
62.73532 | 130.8256 | 0.01576516 | 50.00165
62.742 | 130.8128 | 0.01712055 | 49.99588
62.74866 | 130.7989 | 0.01847917 | 49.99978
62.75532 | 130.7854 | 0.01984824 | 50.00952
62.762 | 130.7721 | 0.02123131 | 49.9932
62.76866 | 130.7594 | 0.02261397 | 50.00168
62.77534 | 130.7458 | 0.02400734 | 49.98847
62.782 | 130.7328 | 0.02541305 | 50.0067
62.78867 | 130.7194 | 0.02682944 | 50.00466
62.79533 | 130.7063 | 0.02826768 | 49.99078
62.802 | 130.6926 | 0.02971388 | 50.01
62.80866 | 130.6798 | 0.03116516 | 49.99428
62.81533 | 130.6666 | 0.03262515 | 49.99964
62.822 | 130.6535 | 0.0340921 | 50.01372
62.82866 | 130.6402 | 0.03558842 | 49.99028
62.83533 | 130.6273 | 0.03729094 | 50.00044
62.842 | 130.6137 | 0.03908708 | 49.99051
62.84868 | 130.6006 | 0.04094524 | 50.00786
62.85533 | 130.5872 | 0.04285509 | 50.00472
62.862 | 130.5745 | 0.04478588 | 49.99712
62.86866 | 130.5608 | 0.04665478 | 50.00934
62.87534 | 130.5475 | 0.04851624 | 49.99106
62.882 | 130.5343 | 0.0503131 | 50.00263
62.88867 | 130.5211 | 0.05228231 | 50.00016
62.89533 | 130.5076 | 0.0544082 | 49.9979
62.902 | 130.494 | 0.05648982 | 49.99563
62.90867 | 130.4812 | 0.058588 | 49.99972
62.91533 | 130.4674 | 0.06068421 | 50.00211
62.922 | 130.4544 | 0.06306543 | 49.99908
62.92867 | 130.4416 | 0.06565765 | 49.99254
62.93533 | 130.429 | 0.0680877 | 49.9943
62.942 | 130.4149 | 0.07049408 | 50.01339
62.94782 | 130.404 | 0.07259339 | 50.00104
62.95366 | 130.3916 | 0.07448593 | 49.99904
62.96033 | 130.3782 | 0.0766889 | 50.001
62.967 | 130.3653 | 0.07890891 | 50.00322
62.97368 | 130.3526 | 0.08111592 | 49.99491
62.98033 | 130.3383 | 0.08337775 | 50.0018
62.987 | 130.326 | 0.08584705 | 50.00752
62.99366 | 130.3124 | 0.08824264 | 49.9973
63.00034 | 130.2994 | 0.09081519 | 49.9956
63.007 | 130.2853 | 0.09365707 | 50.00818
63.01367 | 130.2727 | 0.09666578 | 49.99522
63.02033 | 130.2595 | 0.09939656 | 49.99652
63.027 | 130.2463 | 0.1020566 | 49.99978
63.03367 | 130.2334 | 0.1047743 | 50.00003
63.04033 | 130.2204 | 0.1074741 | 50.00424
63.047 | 130.2068 | 0.110343 | 49.98969
63.05367 | 130.1938 | 0.1132453 | 50.00146
63.06033 | 130.1799 | 0.1163564 | 49.99903
63.067 | 130.1669 | 0.1195192 | 50.00522
63.07366 | 130.1541 | 0.1226314 | 49.99926
63.08032 | 130.1407 | 0.1256627 | 49.99044
63.087 | 130.1272 | 0.1288336 | 50.00997
63.09366 | 130.1143 | 0.1329045 | 50.00909
63.10033 | 130.1009 | 0.1372087 | 49.99528
63.107 | 130.0879 | 0.141229 | 49.99124
63.11367 | 130.0743 | 0.145239 | 50.01746
63.12034 | 130.0615 | 0.1491142 | 49.98842
63.127 | 130.0473 | 0.1526913 | 49.99928
63.13367 | 130.0348 | 0.1564828 | 50.00418
63.14033 | 130.0216 | 0.1599529 | 49.99921
63.147 | 130.0078 | 0.163105 | 49.99678
63.15366 | 129.9951 | 0.1665533 | 50.00191
63.16033 | 129.9808 | 0.1700551 | 49.99378
63.167 | 129.9681 | 0.1733799 | 50.00383
63.17366 | 129.9549 | 0.176558 | 49.99178
63.18033 | 129.9419 | 0.1798286 | 50.01006
63.187 | 129.9292 | 0.1828983 | 49.99428
63.19368 | 129.916 | 0.186579 | 50.0081
63.20033 | 129.9023 | 0.1902985 | 49.9931
63.20616 | 129.8908 | 0.1931953 | 50.01469
63.212 | 129.8795 | 0.1959871 | 49.9903
63.21866 | 129.866 | 0.1994687 | 50.0015
63.22533 | 129.8527 | 0.2029227 | 50.0001
63.232 | 129.8402 | 0.2066852 | 50.0011
63.23867 | 129.8271 | 0.2106108 | 50.00748
63.24534 | 129.8135 | 0.214477 | 49.99518
63.252 | 129.8002 | 0.2183692 | 49.99652
63.25867 | 129.7876 | 0.2226436 | 49.99766
63.26533 | 129.7744 | 0.2266558 | 49.99879
63.272 | 129.7603 | 0.2304367 | 50.0031
63.27866 | 129.7474 | 0.2345979 | 50.00019
63.28533 | 129.7342 | 0.2388163 | 50.00744
63.292 | 129.7211 | 0.2430975 | 50.00258
63.29866 | 129.7076 | 0.2478986 | 49.98852
63.30533 | 129.6948 | 0.2524957 | 49.99506
63.312 | 129.6816 | 0.2569053 | 49.99546
63.31868 | 129.6683 | 0.2610113 | 50.01028
63.32533 | 129.6553 | 0.2654395 | 49.99219
63.332 | 129.6423 | 0.2699177 | 50.00796
63.33867 | 129.629 | 0.2738315 | 50.00896
63.34533 | 129.616 | 0.2776392 | 49.9921
63.352 | 129.6026 | 0.2817428 | 49.99527
63.35867 | 129.59 | 0.2858348 | 50.00394
63.36533 | 129.5764 | 0.2900152 | 50.00235
63.372 | 129.563 | 0.2941987 | 49.99803
63.37867 | 129.5503 | 0.2982797 | 49.99248
63.38533 | 129.5369 | 0.3023123 | 50.00586
63.392 | 129.5239 | 0.3064565 | 50.00248
63.39866 | 129.5103 | 0.3110485 | 50.00226
63.40533 | 129.4973 | 0.3152752 | 50.00754
63.412 | 129.4845 | 0.3197696 | 49.99096
63.41866 | 129.4713 | 0.3251745 | 50.0026
63.42533 | 129.4582 | 0.3299194 | 49.99594
63.432 | 129.4445 | 0.334319 | 49.99128
63.43867 | 129.4316 | 0.338948 | 50.01214
63.44533 | 129.4183 | 0.3434288 | 50.005
63.452 | 129.4054 | 0.3481722 | 49.98868
63.45867 | 129.3926 | 0.3527036 | 50.01093
63.4645 | 129.381 | 0.3567383 | 49.97903
63.47033 | 129.3691 | 0.3613695 | 50.01436
63.477 | 129.3557 | 0.3661438 | 49.9935
63.48367 | 129.3427 | 0.3705988 | 50.00171
63.49033 | 129.3296 | 0.3748989 | 49.99904
63.497 | 129.3163 | 0.379635 | 50.00734
63.50367 | 129.3031 | 0.3846129 | 49.99623
63.51033 | 129.2902 | 0.3898578 | 49.9913
63.517 | 129.2767 | 0.3948008 | 49.99946
63.52366 | 129.2643 | 0.3998184 | 50.0042
63.53033 | 129.251 | 0.4050538 | 50.00026
63.537 | 129.2378 | 0.4104297 | 49.99896
63.54366 | 129.2243 | 0.4155994 | 49.99993
63.55033 | 129.2112 | 0.4208438 | 50.00528
63.557 | 129.1981 | 0.426362 | 50.00668
63.56367 | 129.1846 | 0.432513 | 49.99196
63.57033 | 129.1723 | 0.4383572 | 50.0016
63.577 | 129.1587 | 0.4435071 | 49.99799
63.58367 | 129.1461 | 0.4487253 | 49.99776
63.59034 | 129.1326 | 0.4539836 | 49.9988
63.597 | 129.1195 | 0.4593324 | 49.99992
63.60367 | 129.1064 | 0.465146 | 50
63.61032 | 129.0932 | 0.4709806 | 50.01163
63.617 | 129.0802 | 0.4763572 | 49.98591
63.62366 | 129.0669 | 0.4815658 | 50.00335
63.63032 | 129.054 | 0.4869981 | 49.99808
63.637 | 129.0406 | 0.492723 | 50.00198
63.64366 | 129.0269 | 0.4983978 | 50.01176
63.65034 | 129.0143 | 0.5039662 | 50.0039
63.657 | 129.0013 | 0.5099559 | 49.9865
63.66367 | 128.9881 | 0.515606 | 50.00656
63.67033 | 128.975 | 0.5212143 | 49.99618
63.677 | 128.9617 | 0.5267524 | 49.99553
63.68366 | 128.9489 | 0.5325056 | 50.0124
63.69033 | 128.9351 | 0.5383547 | 49.98914
63.697 | 128.9226 | 0.5438389 | 49.99826
63.70366 | 128.9097 | 0.5494306 | 49.99143
63.71033 | 128.8965 | 0.55485 | 50.00792
63.717 | 128.8832 | 0.5602959 | 50.00049
63.72283 | 128.8714 | 0.5651336 | 50.00567
63.72867 | 128.8605 | 0.569857 | 49.99921
63.73532 | 128.847 | 0.5751916 | 49.99678
63.742 | 128.8347 | 0.5807648 | 49.99028
63.74866 | 128.8211 | 0.587351 | 50.0089
63.75532 | 128.8078 | 0.5935273 | 49.99738
63.762 | 128.7946 | 0.5995316 | 50.00196
63.76866 | 128.7816 | 0.6056386 | 49.99272
63.77534 | 128.7685 | 0.6118195 | 50.008
63.782 | 128.7553 | 0.618237 | 49.99204
63.78867 | 128.7428 | 0.6243849 | 50.00902
63.79533 | 128.7298 | 0.6299426 | 50.00586
63.802 | 128.7164 | 0.6366807 | 49.99402
63.80866 | 128.7033 | 0.643478 | 50.00809
63.81533 | 128.6909 | 0.6495386 | 49.99204
63.822 | 128.6778 | 0.6556866 | 49.9995
63.82866 | 128.6645 | 0.6619492 | 49.99257
63.83533 | 128.6514 | 0.668158 | 50.0196
63.842 | 128.6382 | 0.674136 | 49.98113
63.84868 | 128.6248 | 0.680099 | 50.00621
63.85533 | 128.6123 | 0.685996 | 50.01414
63.862 | 128.5986 | 0.6923665 | 49.98713
63.86866 | 128.5857 | 0.6985028 | 49.98756
63.87533 | 128.5728 | 0.7044426 | 50.00662
63.882 | 128.5601 | 0.710485 | 50.00358
63.88867 | 128.5466 | 0.71621 | 50.0034
63.89533 | 128.5342 | 0.7228108 | 50.00022
63.902 | 128.5208 | 0.7294007 | 49.99366
63.90867 | 128.5076 | 0.7355034 | 50.00383
63.91533 | 128.4945 | 0.7414257 | 50.0087
63.922 | 128.4816 | 0.7472666 | 49.99208
63.92866 | 128.468 | 0.7537305 | 50.00162
63.93533 | 128.455 | 0.7601676 | 49.99798
63.942 | 128.4427 | 0.767235 | 49.99988
63.94866 | 128.429 | 0.7735908 | 50.01269
63.95533 | 128.4154 | 0.7800269 | 49.99656
63.962 | 128.4034 | 0.7861624 | 49.99556
63.96866 | 128.3896 | 0.7921035 | 49.99126
63.97533 | 128.3768 | 0.7980366 | 50.01003
63.98116 | 128.3648 | 0.8038025 | 49.99288
63.987 | 128.3533 | 0.809497 | 49.99928
63.99366 | 128.3405 | 0.8155071 | 49.9989
64.00034 | 128.3278 | 0.8216225 | 49.99887
64.007 | 128.3148 | 0.8275884 | 50.00204
64.01368 | 128.3022 | 0.8338051 | 50.00012
64.02033 | 128.2888 | 0.8399832 | 49.99894
64.027 | 128.276 | 0.8462589 | 50.001
64.03367 | 128.2628 | 0.8522301 | 50.00006
64.04034 | 128.2497 | 0.8581319 | 50.0127
64.047 | 128.2363 | 0.8637201 | 49.99656
64.05366 | 128.2231 | 0.8697482 | 49.99132
64.06033 | 128.2096 | 0.8752772 | 49.99946
64.067 | 128.197 | 0.8812218 | 50.00313
64.07368 | 128.1839 | 0.8865392 | 49.99703
64.08033 | 128.171 | 0.8921784 | 50.00404
64.087 | 128.1576 | 0.8975062 | 49.98862
64.09366 | 128.1445 | 0.9031509 | 50.00246
64.10034 | 128.1322 | 0.9091961 | 50.00438
64.107 | 128.1184 | 0.9146556 | 49.99075
64.11368 | 128.1054 | 0.9202431 | 50.00788
64.12033 | 128.0917 | 0.9258796 | 49.99731
64.127 | 128.079 | 0.931952 | 49.99666
64.13367 | 128.0662 | 0.9374352 | 50.00508
64.14033 | 128.0527 | 0.9427826 | 50.0035
64.147 | 128.0399 | 0.94799 | 49.99916
64.15368 | 128.0268 | 0.9533914 | 49.99994
64.16034 | 128.0136 | 0.9585406 | 50
64.167 | 128.0011 | 0.9639438 | 50.00211
64.17368 | 127.9876 | 0.9693238 | 50.00648
64.18033 | 127.9754 | 0.9747597 | 50.00463
64.187 | 127.961 | 0.9801476 | 49.97913
64.19366 | 127.9483 | 0.9853926 | 49.99869
64.20033 | 127.9354 | 0.9902642 | 50.01266
64.207 | 127.9216 | 0.9950375 | 50.00079
64.21368 | 127.9094 | 0.9999269 | 49.99582
64.22034 | 127.8956 | 1.004661 | 49.99973
64.227 | 127.8829 | 1.009159 | 50.00104
64.23368 | 127.8701 | 1.01394 | 49.999
64.2395 | 127.8578 | 1.018461 | 49.99992
64.24533 | 127.8467 | 1.02295 | 50.00528
64.252 | 127.8341 | 1.027086 | 50.00459
64.25867 | 127.8201 | 1.03127 | 49.99076
64.26533 | 127.8078 | 1.035352 | 49.98884
64.272 | 127.7944 | 1.03928 | 49.99719
64.27868 | 127.781 | 1.043222 | 50.02203
64.28534 | 127.7678 | 1.046772 | 50.00242
64.292 | 127.7544 | 1.050388 | 49.99275
64.29868 | 127.7417 | 1.05415 | 49.99954
64.30533 | 127.7281 | 1.05765 | 49.9968
64.312 | 127.7153 | 1.060859 | 50.00826
64.31866 | 127.7021 | 1.063932 | 50.00157
64.32533 | 127.6888 | 1.067251 | 49.99058
64.332 | 127.6753 | 1.070084 | 50.00046
64.33868 | 127.6625 | 1.073278 | 50.00743
64.34534 | 127.6494 | 1.076281 | 49.99412
64.352 | 127.6358 | 1.07918 | 49.99857
64.35868 | 127.6228 | 1.081982 | 49.99886
64.36533 | 127.61 | 1.084439 | 49.99992
64.372 | 127.596 | 1.086749 | 50.00211
64.37867 | 127.5836 | 1.088941 | 49.99802
64.38532 | 127.5703 | 1.090937 | 50.00198
64.392 | 127.5564 | 1.093008 | 49.998
64.39868 | 127.5434 | 1.094829 | 50.00199
64.40533 | 127.5304 | 1.096479 | 49.99906
64.412 | 127.5171 | 1.098007 | 49.99254
64.41868 | 127.5034 | 1.099324 | 50.00586
64.42533 | 127.4902 | 1.100652 | 50.0046
64.432 | 127.4773 | 1.101977 | 49.99605
64.43867 | 127.4637 | 1.103114 | 50.00821
64.44534 | 127.451 | 1.104111 | 49.99205
64.452 | 127.4376 | 1.104988 | 50.00902
64.45867 | 127.4243 | 1.105852 | 49.98998
64.46533 | 127.4105 | 1.106718 | 50.00043
64.472 | 127.3978 | 1.107577 | 50.00109
64.47867 | 127.3842 | 1.108427 | 50.00113
64.48534 | 127.3711 | 1.109266 | 49.99055
64.492 | 127.357 | 1.110097 | 49.99941
64.49783 | 127.3459 | 1.110812 | 50.00916
64.50367 | 127.3342 | 1.111511 | 50.00198
64.51032 | 127.3206 | 1.112295 | 50.00012
64.517 | 127.3072 | 1.113062 | 49.99894
64.52368 | 127.2943 | 1.113811 | 49.99994
64.53033 | 127.2804 | 1.114542 | 49.99682
64.537 | 127.267 | 1.115249 | 50.00191
64.54368 | 127.2539 | 1.115934 | 50.00118
64.55033 | 127.2409 | 1.116595 | 50.00006
64.557 | 127.2271 | 1.117229 | 49.99154
64.56367 | 127.2136 | 1.117834 | 50.01639
64.57034 | 127.2007 | 1.118402 | 49.99256
64.577 | 127.1867 | 1.118912 | 49.99954
64.58367 | 127.1734 | 1.119363 | 50.0042
64.59033 | 127.1598 | 1.119741 | 49.99604
64.597 | 127.1468 | 1.120035 | 49.99975
64.60367 | 127.1328 | 1.120234 | 50.0021
64.61034 | 127.1197 | 1.120331 | 50.00119
64.617 | 127.1056 | 1.120298 | 50.00007
64.62366 | 127.0924 | 1.120055 | 50.00106
64.63034 | 127.0789 | 1.119481 | 49.98738
64.637 | 127.0657 | 1.118534 | 50.00555
64.64368 | 127.0518 | 1.117189 | 49.99295
64.65034 | 127.0388 | 1.115268 | 50.01018
64.657 | 127.025 | 1.112897 | 49.99959
64.66367 | 127.0116 | 1.109786 | 49.99786
64.67034 | 126.9982 | 1.106454 | 49.99458
64.677 | 126.9844 | 1.103038 | 50.006
64.68367 | 126.9707 | 1.099005 | 50.00142
64.69034 | 126.9575 | 1.094228 | 50.0022
64.697 | 126.9442 | 1.088778 | 49.99696
64.70368 | 126.9305 | 1.082937 | 50.01144
64.71033 | 126.9164 | 1.07681 | 49.99542
64.717 | 126.9026 | 1.070808 | 49.99654
64.72366 | 126.8892 | 1.064063 | 49.99766
64.73033 | 126.8761 | 1.057328 | 49.99984
64.737 | 126.8621 | 1.04994 | 50.00528
64.74366 | 126.8484 | 1.042458 | 49.9961
64.75034 | 126.8348 | 1.03517 | 50.00081
64.75618 | 126.8228 | 1.028683 | 50.00871
64.762 | 126.8107 | 1.021567 | 49.99604
64.76868 | 126.7975 | 1.013637 | 49.99658
64.77534 | 126.784 | 1.005466 | 50.00719
64.782 | 126.7699 | 0.9974564 | 49.99198
64.78867 | 126.7562 | 0.9891606 | 49.99844
64.79534 | 126.7427 | 0.9803376 | 50.00096
64.802 | 126.7288 | 0.9711325 | 50.00006
64.80867 | 126.7155 | 0.9619618 | 49.99366
64.81534 | 126.7013 | 0.9533546 | 49.9954
64.822 | 126.6882 | 0.9443829 | 50.00924
64.82868 | 126.6733 | 0.9352991 | 50.00163
64.83533 | 126.6598 | 0.9259262 | 50.0001
64.842 | 126.6464 | 0.9169129 | 49.99578
64.84866 | 126.6325 | 0.9080162 | 50.01772
64.85533 | 126.6189 | 0.8987316 | 49.99053
64.862 | 126.6058 | 0.8888775 | 49.99729
64.86866 | 126.5917 | 0.8793579 | 50.00088
64.87534 | 126.578 | 0.8687585 | 50.00006
64.882 | 126.5646 | 0.8583431 | 50.00634
64.88868 | 126.5505 | 0.8485509 | 49.9803
64.89533 | 126.5369 | 0.8390542 | 50.00194
64.902 | 126.5229 | 0.8290516 | 50.00434
64.90867 | 126.5087 | 0.8191449 | 50.01296
64.91534 | 126.4954 | 0.8088806 | 49.986
64.922 | 126.4812 | 0.7985321 | 50.00547
64.92866 | 126.4677 | 0.7884272 | 49.98448
64.93533 | 126.4538 | 0.778203 | 50.01488
64.942 | 126.4408 | 0.7680576 | 50.01362
64.94868 | 126.4264 | 0.75652 | 49.99028
64.95533 | 126.4126 | 0.7460509 | 49.99728
64.962 | 126.3992 | 0.7355869 | 50.003
64.96866 | 126.3851 | 0.7247551 | 49.99912
64.97534 | 126.3716 | 0.7143252 | 50.001
64.982 | 126.3574 | 0.7038329 | 49.99794
64.98868 | 126.3434 | 0.6934087 | 49.99881
64.99533 | 126.3298 | 0.6827151 | 50.00522
65.002 | 126.3162 | 0.670935 | 49.99715
65.00867 | 126.3024 | 0.6603956 | 50.00617
65.0145 | 126.2903 | 0.651298 | 50.00122
65.02033 | 126.2778 | 0.6413552 | 49.99106
65.027 | 126.2643 | 0.6303329 | 50.0005
65.03367 | 126.2503 | 0.6189124 | 49.9905
65.04034 | 126.2365 | 0.6074216 | 49.99729
65.047 | 126.2222 | 0.5966778 | 50.00934
65.05366 | 126.2089 | 0.5859707 | 50.00164
65.06033 | 126.1952 | 0.5754229 | 50.0001
65.067 | 126.1813 | 0.5641325 | 49.99472
65.07368 | 126.1672 | 0.5539926 | 50.00284
65.08033 | 126.154 | 0.5434006 | 49.99383
65.087 | 126.1394 | 0.5325492 | 50.00701
65.09366 | 126.1258 | 0.5215855 | 50.0015
65.10034 | 126.112 | 0.5110832 | 50.00114
65.107 | 126.098 | 0.499586 | 50.00748
65.11368 | 126.0845 | 0.4891404 | 50.00152
65.12033 | 126.0709 | 0.4786078 | 49.99057
65.127 | 126.0575 | 0.4683027 | 49.99941
65.13367 | 126.0434 | 0.4577972 | 50.0021
65.14033 | 126.0294 | 0.4475352 | 49.99802
65.147 | 126.0156 | 0.4380034 | 49.98932
65.15368 | 126.0014 | 0.4277354 | 50.00992
65.16034 | 125.9878 | 0.4181418 | 49.99428
65.167 | 125.9743 | 0.408597 | 50.00492
65.17368 | 125.9606 | 0.3987053 | 50.00348
65.18033 | 125.9465 | 0.3891435 | 49.99282
65.187 | 125.9329 | 0.3802209 | 50.0006
65.19366 | 125.9192 | 0.3708413 | 49.99158
65.20033 | 125.9056 | 0.3602515 | 50.0111
65.207 | 125.8912 | 0.351511 | 49.99964
65.21368 | 125.8776 | 0.3432347 | 50.00209
65.22034 | 125.8639 | 0.3344665 | 49.99484
65.227 | 125.8498 | 0.3249235 | 50.00496
65.23368 | 125.8365 | 0.3159836 | 50.0003
65.24033 | 125.8229 | 0.3073331 | 49.99896
65.247 | 125.8087 | 0.299041 | 50.0158
65.25367 | 125.7955 | 0.2909515 | 49.98618
65.26032 | 125.7813 | 0.2824532 | 50.0076
65.267 | 125.768 | 0.2742912 | 50.00046
65.27283 | 125.7563 | 0.2672127 | 50.00644
65.27868 | 125.7439 | 0.2602973 | 49.98704
65.28534 | 125.7306 | 0.2526913 | 49.99922
65.292 | 125.7167 | 0.2451854 | 49.9915
65.29868 | 125.7029 | 0.2380647 | 50.0058
65.30533 | 125.6894 | 0.2310377 | 49.99824
65.312 | 125.6759 | 0.2240984 | 50.00412
65.31866 | 125.6617 | 0.2166768 | 50.00028
65.32533 | 125.6482 | 0.2096748 | 49.99896
65.332 | 125.6348 | 0.2030077 | 50.0084
65.33868 | 125.6213 | 0.1971897 | 50.00158
65.34534 | 125.6076 | 0.1906764 | 49.99481
65.352 | 125.5939 | 0.18506 | 49.99861
65.35868 | 125.5802 | 0.1795902 | 49.9978
65.36533 | 125.5669 | 0.1740277 | 49.99985
65.372 | 125.5536 | 0.1682039 | 50.00528
65.37867 | 125.5396 | 0.1622828 | 49.99504
65.38532 | 125.5258 | 0.1566542 | 50.00391
65.392 | 125.5122 | 0.1513775 | 49.99918
65.39868 | 125.4986 | 0.1466649 | 49.99046
65.40533 | 125.485 | 0.1418496 | 50.00363
65.412 | 125.4713 | 0.1373778 | 49.99811
65.41868 | 125.4577 | 0.1327966 | 50.002
65.42533 | 125.4446 | 0.1284747 | 50.00224
65.432 | 125.4308 | 0.124683 | 50.00014
65.43867 | 125.4171 | 0.1208406 | 49.98627
65.44534 | 125.4035 | 0.1170532 | 50.01288
65.452 | 125.3904 | 0.1129494 | 49.99762
65.45867 | 125.377 | 0.1087899 | 49.99668
65.46533 | 125.3633 | 0.1048857 | 49.99768
65.472 | 125.3495 | 0.101556 | 50.00725
65.47867 | 125.3359 | 0.09837711 | 50.0015
65.48534 | 125.3228 | 0.09492905 | 50.0001
65.492 | 125.3094 | 0.09161645 | 50.00212
65.49866 | 125.2956 | 0.08877739 | 49.99912
65.50534 | 125.2823 | 0.08614518 | 49.99996
65.512 | 125.2688 | 0.0835007 | 49.99894
65.51868 | 125.2547 | 0.0811685 | 50.00098
65.52534 | 125.2417 | 0.07890282 | 50.00852
65.53116 | 125.2293 | 0.07698468 | 49.99164
65.537 | 125.2176 | 0.07514801 | 49.999
65.54368 | 125.2043 | 0.07291968 | 49.99782
65.55032 | 125.1912 | 0.07073951 | 50.0062
65.557 | 125.1771 | 0.06879798 | 49.9877
65.56366 | 125.1639 | 0.0671491 | 50.00557
65.57034 | 125.1506 | 0.06570732 | 50.00034
65.577 | 125.1369 | 0.06419048 | 49.98946
65.58366 | 125.1232 | 0.0625248 | 50.00782
65.59032 | 125.1102 | 0.06092132 | 50.00472
65.597 | 125.0963 | 0.05949468 | 49.99817
65.60366 | 125.0834 | 0.05811765 | 49.99248
65.61034 | 125.0702 | 0.05663861 | 50.00693
65.617 | 125.0567 | 0.05523932 | 50.00466
65.62366 | 125.0429 | 0.0540647 | 50.00876
65.63034 | 125.0297 | 0.05283218 | 50.00054
65.637 | 125.0164 | 0.05163062 | 49.98734
65.64368 | 125.0028 | 0.05050418 | 50.00027
65.65034 | 124.9898 | 0.04948129 | 49.99898
65.657 | 124.9767 | 0.04847328 | 49.99148
65.66366 | 124.963 | 0.04736109 | 50.00792
65.67034 | 124.9494 | 0.04624556 | 50.01213
65.677 | 124.9361 | 0.04518418 | 49.99759
65.68366 | 124.9229 | 0.04412754 | 49.99138
65.69034 | 124.9091 | 0.04306766 | 49.9984
65.697 | 124.8958 | 0.04200952 | 50.00096
65.70368 | 124.8825 | 0.04094608 | 49.99582
65.71032 | 124.8694 | 0.0398759 | 50.0029
65.717 | 124.8557 | 0.03880362 | 50.00124
65.72366 | 124.8426 | 0.03774116 | 50.00008
65.73032 | 124.8293 | 0.03668502 | 50.0148
65.737 | 124.8154 | 0.03562932 | 49.98611
65.74366 | 124.8023 | 0.0345745 | 49.99913
65.75034 | 124.7887 | 0.03352606 | 49.99994
65.757 | 124.7753 | 0.03248418 | 50.00422
65.76368 | 124.7624 | 0.03145521 | 50.00238
65.77032 | 124.7488 | 0.03043741 | 49.99697
65.777 | 124.7354 | 0.02942909 | 49.99664
65.78366 | 124.7213 | 0.02843356 | 50.0019
65.7895 | 124.7106 | 0.02757316 | 50.01444
65.79534 | 124.6981 | 0.02672186 | 49.99526
65.802 | 124.6846 | 0.02576025 | 49.99018
65.80866 | 124.672 | 0.02481756 | 50.0015
65.81534 | 124.6584 | 0.02388918 | 49.99163
65.822 | 124.645 | 0.02297162 | 50.0037
65.82868 | 124.6312 | 0.02206328 | 50.00234
65.83532 | 124.6179 | 0.02116863 | 49.98957
65.842 | 124.6045 | 0.02028722 | 50.01204
65.84866 | 124.5914 | 0.01940911 | 49.99969
65.85532 | 124.5783 | 0.01853315 | 50.00104
65.862 | 124.5649 | 0.01767094 | 49.99055
65.86866 | 124.5509 | 0.01682316 | 50.01315
65.87534 | 124.5383 | 0.01598227 | 49.99659
65.882 | 124.5247 | 0.01515626 | 50.01248
65.88868 | 124.5111 | 0.01434457 | 49.98808
65.89532 | 124.4976 | 0.01354651 | 50.00137
65.902 | 124.4847 | 0.01275744 | 50.0043
65.90866 | 124.4713 | 0.01197672 | 49.99921
65.91534 | 124.4576 | 0.01120352 | 50.00843
65.922 | 124.4445 | 0.0104385 | 49.99101
65.92866 | 124.4307 | 0.009683062 | 50.0079
65.93532 | 124.4172 | 0.008938957 | 49.9878
65.942 | 124.4033 | 0.008204364 | 49.99924
65.94868 | 124.3901 | 0.00747757 | 50
65.95532 | 124.3768 | 0.006760131 | 50
65.962 | 124.3634 | 0.006055251 | 50
65.96866 | 124.3499 | 0.005364504 | 50
65.97534 | 124.3368 | 0.004686794 | 50.00846
65.982 | 124.3236 | 0.004021246 | 49.98783
65.98868 | 124.3112 | 0.00336673 | 50.00452
65.99532 | 124.2971 | 0.002722346 | 49.995
66.002 | 124.2839 | 0.002088991 | 50.00391
66.00866 | 124.2706 | 0.001464778 | 50.00871
66.01532 | 124.2568 | 0.000848302 | 50.00476
66.022 | 124.2433 | 0.000240828 | 49.99712
66.02868 | 124.2297 | -0.00035944 | 49.9903
66.03534 | 124.2161 | -0.00095433 | 49.99938
66.042 | 124.2033 | -0.0015435 | 50.00102
66.04784 | 124.1913 | -0.0020514 | 49.99876
66.05366 | 124.1802 | -0.0025528 | 49.99988
66.06032 | 124.167 | -0.0031181 | 50.01162
66.067 | 124.1533 | -0.0036747 | 49.9912
66.07368 | 124.1399 | -0.0042231 | 49.99734
66.08032 | 124.1265 | -0.0047642 | 49.99666
66.087 | 124.1133 | -0.005298 | 49.99661
66.09366 | 124.0999 | -0.0058241 | 50.00719
66.10034 | 124.0871 | -0.0063434 | 49.99516
66.107 | 124.0734 | -0.0068574 | 49.99547
66.11368 | 124.0595 | -0.0073679 | 50.00817
66.12032 | 124.0463 | -0.007875 | 50.00262
66.127 | 124.0324 | -0.0083758 | 49.99804
66.13366 | 124.0198 | -0.0088704 | 49.99035
66.14032 | 124.006 | -0.0093586 | 49.99411
66.147 | 123.993 | -0.0098401 | 50.01445
66.15368 | 123.979 | -0.0103152 | 50.0062
66.16034 | 123.9662 | -0.0107839 | 49.9951
66.167 | 123.9528 | -0.01124651 | 50.00815
66.17368 | 123.9402 | -0.01170377 | 49.9931
66.18032 | 123.9261 | -0.01215593 | 50.00697
66.187 | 123.9126 | -0.01260336 | 49.9888
66.19366 | 123.8995 | -0.01304587 | 50.00352
66.20032 | 123.886 | -0.01348318 | 49.99916
66.207 | 123.8726 | -0.01391578 | 49.99994
66.21368 | 123.8599 | -0.0143439 | 49.99786
66.22034 | 123.8463 | -0.01476698 | 50.01148
66.227 | 123.8326 | -0.01518499 | 49.98697
66.23368 | 123.8192 | -0.01559851 | 50.00341
66.24032 | 123.8066 | -0.01600784 | 49.9981
66.247 | 123.7924 | -0.0164127 | 49.99142
66.25366 | 123.7794 | -0.01681295 | 50.00898
66.26032 | 123.766 | -0.01720901 | 50.00162
66.267 | 123.7525 | -0.01760081 | 50.0054
66.27368 | 123.739 | -0.01798834 | 49.9961
66.28032 | 123.7258 | -0.01837174 | 50.00504
66.287 | 123.7121 | -0.01875156 | 49.99396
66.29368 | 123.6994 | -0.01912776 | 50.00703
66.30032 | 123.6862 | -0.01949984 | 49.98775
66.30616 | 123.6746 | -0.01982221 | 50.01126
66.312 | 123.6624 | -0.02014141 | 49.99449
66.31866 | 123.6495 | -0.02050254 | 50.00282
66.32532 | 123.6362 | -0.02085996 | 49.99912
66.332 | 123.6228 | -0.02121334 | 50.0084
66.33868 | 123.6094 | -0.02156342 | 49.99312
66.34534 | 123.5959 | -0.0219106 | 49.99851
66.352 | 123.5819 | -0.02225436 | 49.99356
66.35868 | 123.5686 | -0.02259448 | 49.9943
66.36532 | 123.5562 | -0.0229311 | 50.00704
66.372 | 123.542 | -0.02326419 | 50.00467
66.37866 | 123.5292 | -0.02359344 | 50.00029
66.38532 | 123.5159 | -0.02391856 | 49.98733
66.392 | 123.5024 | -0.02423969 | 50.00344
66.39868 | 123.4894 | -0.02455694 | 50.00867
66.40532 | 123.476 | -0.02487082 | 50.00054
66.412 | 123.4625 | -0.02518244 | 50.00109
66.41868 | 123.449 | -0.0254917 | 50.00112
66.42532 | 123.4354 | -0.02579774 | 50.00113
66.432 | 123.4224 | -0.02610038 | 49.9969
66.43866 | 123.4095 | -0.02639953 | 50.00298
66.44534 | 123.3959 | -0.02669504 | 49.99701
66.452 | 123.3826 | -0.02698657 | 50.01038
66.45866 | 123.3694 | -0.0272747 | 49.99641
66.46532 | 123.356 | -0.02755908 | 49.99554
66.472 | 123.3428 | -0.02784 | 49.9976
66.47866 | 123.3287 | -0.02811722 | 50.00408
66.48534 | 123.3156 | -0.02839052 | 49.9939
66.492 | 123.3023 | -0.02865966 | 50.00279
66.49866 | 123.2891 | -0.02892422 | 49.99066
66.50534 | 123.2753 | -0.0291848 | 50.00998
66.512 | 123.2618 | -0.02944118 | 49.99746
66.51868 | 123.2487 | -0.02969301 | 50.00089
66.52534 | 123.2359 | -0.02994068 | 50.00111
66.532 | 123.2224 | -0.03018392 | 50.00006
66.53866 | 123.2087 | -0.03042274 | 49.99894
66.54534 | 123.196 | -0.03065744 | 49.9936
66.552 | 123.1823 | -0.03088818 | 50.0144
66.55866 | 123.1694 | -0.03111449 | 49.99244
66.5645 | 123.1573 | -0.03130872 | 50.00504
66.57034 | 123.1463 | -0.03149994 | 50.00338
66.577 | 123.1321 | -0.0317153 | 49.99704
66.58366 | 123.1185 | -0.03192728 | 49.99558
66.59032 | 123.1061 | -0.03213591 | 49.99972
66.597 | 123.0924 | -0.0323408 | 50.00844
66.60366 | 123.0788 | -0.03254187 | 50.00053
66.61034 | 123.0655 | -0.03273896 | 49.99157
66.617 | 123.052 | -0.03293224 | 49.99947
66.62366 | 123.039 | -0.03312082 | 49.99997
66.63034 | 123.0254 | -0.03330532 | 49.99154
66.637 | 123.0118 | -0.0334855 | 50.00793
66.64368 | 122.9993 | -0.03366146 | 49.99626
66.65034 | 122.9862 | -0.03383314 | 49.99448
66.657 | 122.972 | -0.03400079 | 50.00917
66.66366 | 122.9586 | -0.03416405 | 49.99211
66.67034 | 122.9456 | -0.03432322 | 50.01219
66.677 | 122.9314 | -0.03447902 | 50.00076
66.68366 | 122.9186 | -0.03463118 | 49.9937
66.69034 | 122.9059 | -0.03477946 | 50.00489
66.697 | 122.8921 | -0.03492417 | 49.99924
66.70368 | 122.8787 | -0.0350652 | 50.00206
66.71032 | 122.8658 | -0.0352022 | 49.9959
66.717 | 122.8524 | -0.03533535 | 50.0082
66.72366 | 122.8394 | -0.0354647 | 50.00051
66.73032 | 122.8249 | -0.0355904 | 49.99157
66.737 | 122.8122 | -0.0357127 | 49.99947
66.74366 | 122.7992 | -0.03583184 | 49.99997
66.75034 | 122.7857 | -0.035947 | 50.00002
66.757 | 122.7722 | -0.03605725 | 50
66.76368 | 122.7594 | -0.03616288 | 49.99788
66.77032 | 122.7452 | -0.03626406 | 49.99986
66.777 | 122.7326 | -0.03636032 | 49.99366
66.78366 | 122.7182 | -0.03645181 | 49.9996
66.79034 | 122.7051 | -0.03653842 | 50.00844
66.797 | 122.6922 | -0.03662 | 50.00264
66.80366 | 122.6784 | -0.03669714 | 49.99804
66.81032 | 122.6653 | -0.03677037 | 50.01257
66.817 | 122.6522 | -0.03683858 | 49.98809
66.82284 | 122.6404 | -0.03689329 | 50.01036
66.82868 | 122.6288 | -0.0369433 | 49.98986
66.83532 | 122.6158 | -0.03699388 | 50.01416
66.842 | 122.6023 | -0.03703749 | 50.00724
66.84866 | 122.5889 | -0.03707217 | 49.9814
66.85532 | 122.5752 | -0.03709785 | 49.99884
66.862 | 122.5623 | -0.03711382 | 49.99992
66.86866 | 122.5489 | -0.03712268 | 50
66.87534 | 122.5359 | -0.03712332 | 50.01269
66.882 | 122.5224 | -0.03710973 | 49.99447
66.88868 | 122.5088 | -0.03707718 | 49.99332
66.89532 | 122.4956 | -0.03703163 | 50.00381
66.902 | 122.4827 | -0.03697325 | 49.99494
66.90866 | 122.469 | -0.03690005 | 50.00074
66.91534 | 122.4552 | -0.03681116 | 49.99476
66.922 | 122.442 | -0.03670698 | 49.99544
66.92866 | 122.4295 | -0.03658463 | 50.00922
66.93532 | 122.416 | -0.0364347 | 50.00058
66.942 | 122.4026 | -0.03626708 | 50.0085
66.94868 | 122.3891 | -0.03608754 | 49.99312
66.95532 | 122.376 | -0.03588954 | 50.00803
66.962 | 122.363 | -0.0356652 | 49.99098
66.96866 | 122.3498 | -0.03541366 | 49.99946
66.97534 | 122.3367 | -0.03513515 | 50.00631
66.982 | 122.3232 | -0.03482943 | 50.00254
66.98868 | 122.3096 | -0.03449766 | 49.98325
66.99532 | 122.2969 | -0.03412836 | 50.01164
67.002 | 122.2833 | -0.03371106 | 49.99649
67.00866 | 122.2702 | -0.03324672 | 49.99872
67.01532 | 122.257 | -0.03273944 | 50.00097
67.022 | 122.2438 | -0.03219578 | 50.00006
67.02868 | 122.2301 | -0.03161981 | 50
67.03534 | 122.217 | -0.031008 | 49.98942
67.042 | 122.2034 | -0.030349 | 50.00357
67.04868 | 122.1905 | -0.02957656 | 50.00656
67.05532 | 122.177 | -0.02854577 | 49.9983
67.062 | 122.1644 | -0.02712664 | 50.00624
67.06866 | 122.1508 | -0.02538887 | 49.99622
67.07532 | 122.1375 | -0.0236389 | 49.99976
67.08118 | 122.1259 | -0.02204174 | 49.99152
67.087 | 122.1146 | -0.02047676 | 50.00594
67.09366 | 122.1011 | -0.01868806 | 50.00566
67.10034 | 122.0872 | -0.01680766 | 49.99506
67.107 | 122.0744 | -0.01479396 | 50.0018
67.11368 | 122.0611 | -0.01248728 | 49.998
67.12032 | 122.048 | -0.0098789 | 49.99988
67.127 | 122.0347 | -0.0067602 | 50
67.13366 | 122.0218 | -0.0034589 | 49.99682
67.14032 | 122.0082 | -0.0001881 | 49.99769
67.147 | 121.9951 | 0.003358832 | 50.00302
67.15368 | 121.9825 | 0.007452343 | 50.015
67.16034 | 121.9683 | 0.0110923 | 49.9819
67.167 | 121.956 | 0.01440316 | 49.99675
67.17368 | 121.9421 | 0.01825201 | 50.0072
67.18032 | 121.9294 | 0.02302954 | 49.99728
67.187 | 121.9162 | 0.02820295 | 49.99983
67.19366 | 121.9032 | 0.0338653 | 50.0021
67.20032 | 121.8901 | 0.03969057 | 50.00012
67.207 | 121.8768 | 0.04563258 | 50.00212
67.21368 | 121.8637 | 0.05206448 | 50.00861
67.22034 | 121.8505 | 0.05855164 | 49.99209
67.227 | 121.8374 | 0.06539612 | 50.00797
67.23368 | 121.824 | 0.07231593 | 50.00158
67.24032 | 121.8114 | 0.079355 | 49.98847
67.247 | 121.7984 | 0.08657235 | 50.00139
67.25366 | 121.7853 | 0.09489262 | 49.99586
67.26032 | 121.7726 | 0.1035879 | 50.00396
67.267 | 121.7592 | 0.1123207 | 50.00131
67.27368 | 121.7466 | 0.1214448 | 49.9948
67.28032 | 121.7337 | 0.1304106 | 50.0039
67.287 | 121.72 | 0.1387655 | 50.00024
67.29368 | 121.7074 | 0.1478972 | 50.00002
67.30032 | 121.6944 | 0.1581674 | 49.98842
67.307 | 121.6812 | 0.1682069 | 50.0109
67.31366 | 121.6678 | 0.1786775 | 49.99962
67.32034 | 121.6554 | 0.1894908 | 50.00103
67.327 | 121.6424 | 0.1998129 | 50.00218
67.33366 | 121.6301 | 0.2113627 | 49.99801
67.3395 | 121.6186 | 0.2223939 | 49.99421
67.34534 | 121.6074 | 0.2324182 | 50.00184
67.352 | 121.5945 | 0.2433894 | 50.00222
67.35868 | 121.5818 | 0.2563178 | 50.00014
67.36532 | 121.5688 | 0.2695894 | 50.00212
67.372 | 121.5564 | 0.2827826 | 50.00965
67.37866 | 121.5434 | 0.2962567 | 49.99214
67.38532 | 121.5307 | 0.3105827 | 50.00484
67.392 | 121.5179 | 0.3239973 | 49.99396
67.39868 | 121.5048 | 0.3390164 | 50.01444
67.40532 | 121.493 | 0.3551548 | 49.98503
67.412 | 121.4795 | 0.371741 | 50.00224
67.41868 | 121.467 | 0.3878674 | 49.99484
67.42532 | 121.4544 | 0.4048979 | 50.00074
67.432 | 121.4422 | 0.421395 | 50.00004
67.43866 | 121.4298 | 0.4393734 | 49.99789
67.44534 | 121.4174 | 0.4585046 | 50.00621
67.452 | 121.4042 | 0.4760967 | 49.99616
67.45866 | 121.3924 | 0.4958196 | 49.99976
67.46532 | 121.3797 | 0.5151448 | 50.0021
67.472 | 121.367 | 0.5370952 | 49.99379
67.47866 | 121.3543 | 0.5569187 | 50.00384
67.48534 | 121.3421 | 0.5773657 | 50.00234
67.492 | 121.3296 | 0.5996351 | 50.00226
67.49866 | 121.3179 | 0.6214952 | 49.99802
67.50534 | 121.3048 | 0.6443949 | 49.99776
67.512 | 121.2932 | 0.6684678 | 50.00832
67.51868 | 121.281 | 0.6924609 | 49.99628
67.52534 | 121.2682 | 0.716262 | 49.99871
67.532 | 121.2566 | 0.7399225 | 50.001
67.53866 | 121.244 | 0.7634378 | 49.99902
67.54534 | 121.2314 | 0.7896461 | 49.9883
67.552 | 121.2198 | 0.8144732 | 49.99503
67.55866 | 121.2074 | 0.8410519 | 50.01872
67.56534 | 121.1951 | 0.8663897 | 49.99376
67.572 | 121.1827 | 0.8926955 | 49.99221
67.57868 | 121.1707 | 0.9195184 | 50.01538
67.58532 | 121.158 | 0.9461624 | 49.98932
67.592 | 121.1461 | 0.973097 | 50.01202
67.59782 | 121.1353 | 0.9959832 | 49.99038
67.60366 | 121.1256 | 1.020539 | 50.00325
67.61034 | 121.1134 | 1.047851 | 49.99703
67.617 | 121.1013 | 1.074878 | 49.99875
67.62366 | 121.0887 | 1.102501 | 50.00204
67.63034 | 121.0772 | 1.130442 | 50.00859
67.637 | 121.0646 | 1.157594 | 49.98996
67.64368 | 121.0525 | 1.185402 | 49.99091
67.65034 | 121.0408 | 1.2123 | 50.01422
67.657 | 121.0282 | 1.239417 | 49.99454
67.66366 | 121.0163 | 1.266892 | 50.01131
67.67034 | 121.0042 | 1.292954 | 49.98485
67.677 | 120.9921 | 1.319738 | 49.99588
67.68366 | 120.9798 | 1.345076 | 50.00502
67.69034 | 120.9675 | 1.371382 | 50.00242
67.697 | 120.9555 | 1.396892 | 49.99487
67.70368 | 120.9428 | 1.421348 | 49.9965
67.71032 | 120.9302 | 1.44634 | 50.01247
67.717 | 120.9183 | 1.469746 | 50.00924
67.72366 | 120.906 | 1.493039 | 49.97943
67.73032 | 120.8938 | 1.516398 | 50.00082
67.737 | 120.8815 | 1.538278 | 50.01485
67.74366 | 120.8692 | 1.559905 | 49.99035
67.75034 | 120.8565 | 1.581168 | 50.01738
67.757 | 120.8438 | 1.601535 | 49.98734
67.76368 | 120.8316 | 1.620303 | 50.00876
67.77032 | 120.819 | 1.63788 | 49.99316
67.777 | 120.8067 | 1.656514 | 49.99957
67.78366 | 120.7937 | 1.673778 | 50.0042
67.79034 | 120.7813 | 1.688162 | 50.00132
67.797 | 120.7684 | 1.703771 | 49.999
67.80366 | 120.756 | 1.718425 | 49.99252
67.81032 | 120.743 | 1.73091 | 50.00694
67.817 | 120.7301 | 1.743683 | 49.99303
67.82368 | 120.7175 | 1.755743 | 49.99004
67.83032 | 120.7044 | 1.765638 | 50.00784
67.837 | 120.6921 | 1.775618 | 49.99942
67.84366 | 120.6787 | 1.783375 | 49.99467
67.85034 | 120.666 | 1.791428 | 50.00389
67.85616 | 120.6547 | 1.797239 | 50.01422
67.862 | 120.6432 | 1.802227 | 50.00506
67.86866 | 120.6299 | 1.807069 | 49.98445
67.87534 | 120.617 | 1.811496 | 49.99374
67.882 | 120.6043 | 1.815394 | 50.0123
67.88868 | 120.5905 | 1.818032 | 49.99654
67.89532 | 120.5774 | 1.820039 | 49.99978
67.902 | 120.5643 | 1.82137 | 49.9915
67.90866 | 120.5509 | 1.822243 | 50.01639
67.91534 | 120.5368 | 1.822668 | 49.9989
67.922 | 120.5244 | 1.822902 | 50.00628
67.92866 | 120.5109 | 1.822914 | 49.97924
67.93532 | 120.4965 | 1.822261 | 49.99447
67.942 | 120.4836 | 1.821454 | 50.01234
67.94868 | 120.47 | 1.820441 | 49.99654
67.95532 | 120.4566 | 1.818899 | 49.99978
67.962 | 120.4429 | 1.816689 | 50.00633
67.96866 | 120.4294 | 1.814062 | 49.99828
67.97534 | 120.4158 | 1.8108 | 49.99778
67.982 | 120.4024 | 1.806042 | 49.9988
67.98868 | 120.3883 | 1.798209 | 50.00522
67.99532 | 120.3751 | 1.788402 | 49.99821
68.002 | 120.3613 | 1.77687 | 50.00411
68.00866 | 120.3472 | 1.764128 | 49.99602
68.01532 | 120.3336 | 1.750339 | 49.99974
68.022 | 120.3197 | 1.737134 | 50.0021
68.02868 | 120.3058 | 1.723531 | 49.99273
68.03534 | 120.292 | 1.710152 | 50.00482
68.042 | 120.2776 | 1.697139 | 50.00242
68.04868 | 120.2644 | 1.683548 | 50.00438
68.05532 | 120.2504 | 1.670566 | 49.99604
68.062 | 120.2364 | 1.657242 | 50.00504
68.06866 | 120.2224 | 1.643051 | 49.9929
68.07532 | 120.208 | 1.629885 | 49.99956
68.082 | 120.1944 | 1.615556 | 49.9989
68.08868 | 120.1806 | 1.6005 | 50.00098
68.09534 | 120.1664 | 1.586832 | 50.0064
68.102 | 120.1522 | 1.572876 | 49.99511
68.10868 | 120.1387 | 1.558429 | 49.99441
68.1145 | 120.1264 | 1.545481 | 50.00482
68.12032 | 120.1144 | 1.532335 | 50.01318
68.127 | 120.1001 | 1.517956 | 49.99766
68.13366 | 120.0858 | 1.502909 | 49.99879
68.14032 | 120.072 | 1.488449 | 49.99887
68.147 | 120.0582 | 1.47407 | 49.99887
68.15368 | 120.044 | 1.459386 | 49.99781
68.16034 | 120.03 | 1.445294 | 49.99563
68.167 | 120.0163 | 1.430607 | 50.00184
68.17368 | 120.0023 | 1.416002 | 50.00646
68.18032 | 119.9887 | 1.401972 | 49.99194
68.187 | 119.9741 | 1.387761 | 49.9995
68.19366 | 119.9606 | 1.37302 | 50.00208
68.20032 | 119.9459 | 1.358918 | 50.00224
68.207 | 119.932 | 1.343948 | 49.9938
68.21368 | 119.9183 | 1.330187 | 50.01019
68.22034 | 119.904 | 1.31575 | 49.99217
68.227 | 119.8902 | 1.302617 | 49.99951
68.23368 | 119.8761 | 1.290033 | 49.99784
68.24032 | 119.8625 | 1.277327 | 49.98824
68.247 | 119.8486 | 1.263829 | 50.00032
68.25366 | 119.8346 | 1.250095 | 50.00742
68.26032 | 119.8199 | 1.237264 | 50.00892
68.267 | 119.8059 | 1.223782 | 49.9921
68.27368 | 119.7925 | 1.211193 | 50.00479
68.28032 | 119.7786 | 1.19861 | 50.00876
68.287 | 119.7642 | 1.185649 | 49.99209
68.29368 | 119.7503 | 1.173941 | 49.9995
68.30032 | 119.7368 | 1.161358 | 50.00842
68.307 | 119.7229 | 1.149145 | 49.991
68.31366 | 119.7088 | 1.137854 | 50.0005
68.32034 | 119.6953 | 1.125783 | 50.0085
68.327 | 119.6814 | 1.113202 | 49.99207
68.33366 | 119.6672 | 1.101811 | 49.9995
68.34032 | 119.6538 | 1.090502 | 49.98728
68.347 | 119.6398 | 1.080171 | 50.00872
68.35366 | 119.6258 | 1.067364 | 50.00688
68.36034 | 119.612 | 1.056183 | 49.9888
68.367 | 119.5988 | 1.045817 | 50.00352
68.37282 | 119.5864 | 1.03744 | 50.00553
68.37866 | 119.5738 | 1.028361 | 50.00162
68.38532 | 119.5604 | 1.017865 | 49.99902
68.392 | 119.5466 | 1.007567 | 49.99994
68.39868 | 119.5324 | 0.9976709 | 50.00422
68.40532 | 119.5184 | 0.9881619 | 49.99604
68.412 | 119.505 | 0.9793539 | 50.00081
68.41868 | 119.4914 | 0.9693309 | 50.00004
68.42532 | 119.4773 | 0.9594399 | 50.00741
68.432 | 119.4638 | 0.9503642 | 50.00892
68.43866 | 119.45 | 0.9422554 | 49.98998
68.44534 | 119.4369 | 0.9331211 | 49.99091
68.452 | 119.4222 | 0.9238158 | 50.00154
68.45866 | 119.4092 | 0.9150768 | 50.00328
68.46532 | 119.3952 | 0.9069599 | 49.99703
68.472 | 119.3808 | 0.8992306 | 50.00828
68.47866 | 119.3676 | 0.8907157 | 49.98994
68.48534 | 119.3541 | 0.8822466 | 50.00148
68.492 | 119.3396 | 0.8738405 | 50.0001
68.49866 | 119.3265 | 0.8667179 | 50
68.50534 | 119.3127 | 0.8595926 | 49.99788
68.512 | 119.2994 | 0.8514297 | 50.00198
68.51868 | 119.2856 | 0.8439118 | 50.00012
68.52534 | 119.272 | 0.8367738 | 49.9979
68.532 | 119.2576 | 0.8296342 | 50.00198
68.53866 | 119.2442 | 0.8226005 | 50.00224
68.54534 | 119.2307 | 0.8156493 | 49.99802
68.552 | 119.2164 | 0.8091293 | 50.01044
68.55866 | 119.2032 | 0.803125 | 49.98796
68.56534 | 119.1894 | 0.7975921 | 50.00136
68.572 | 119.1758 | 0.7916881 | 50.00432
68.57868 | 119.162 | 0.7852494 | 49.99287
68.58532 | 119.1489 | 0.7788075 | 50.00272
68.592 | 119.135 | 0.7730299 | 49.98537
68.59866 | 119.1213 | 0.7677134 | 50.00858
68.60532 | 119.1083 | 0.7628605 | 50.00158
68.612 | 119.0941 | 0.7575411 | 50.0001
68.61866 | 119.081 | 0.7520247 | 49.99789
68.62534 | 119.0672 | 0.7466349 | 50.00621
68.63118 | 119.0551 | 0.7416625 | 50.0174
68.637 | 119.0434 | 0.7369628 | 49.98391
68.64368 | 119.0297 | 0.7323358 | 50.00006
68.65034 | 119.0164 | 0.7275751 | 50.00317
68.657 | 119.0028 | 0.7228858 | 50.0002
68.66366 | 118.9889 | 0.7189053 | 50
68.67034 | 118.9754 | 0.7149493 | 50.00106
68.677 | 118.9618 | 0.710631 | 50.0043
68.68366 | 118.9484 | 0.7066406 | 49.98652
68.69034 | 118.9348 | 0.702722 | 50.02031
68.697 | 118.9218 | 0.6989374 | 49.98857
68.70368 | 118.9082 | 0.6956565 | 50.00034
68.71032 | 118.8942 | 0.6925934 | 49.99896
68.717 | 118.8807 | 0.6893439 | 49.99994
68.72366 | 118.8673 | 0.6864003 | 50
68.73032 | 118.8541 | 0.6831587 | 49.99788
68.737 | 118.84 | 0.6799757 | 50.00621
68.74366 | 118.827 | 0.6772181 | 49.99616
68.75034 | 118.8134 | 0.6743765 | 50.01668
68.757 | 118.8 | 0.6715447 | 49.982
68.76368 | 118.7863 | 0.6686338 | 49.9989
68.77032 | 118.7733 | 0.6660125 | 50.00207
68.777 | 118.7596 | 0.6634846 | 49.99906
68.78366 | 118.7459 | 0.6612506 | 50.001
68.79034 | 118.7326 | 0.6591439 | 50.00006
68.797 | 118.719 | 0.6570098 | 50.00424
68.80366 | 118.7056 | 0.6549698 | 49.99604
68.81032 | 118.6917 | 0.6528759 | 50.00398
68.817 | 118.6787 | 0.650799 | 50.00235
68.82368 | 118.6654 | 0.6487617 | 49.9991
68.83032 | 118.6509 | 0.64691 | 49.99467
68.837 | 118.6375 | 0.6451831 | 50.0039
68.84366 | 118.6247 | 0.6435871 | 49.99707
68.85034 | 118.6111 | 0.6419773 | 49.99981
68.857 | 118.5978 | 0.6404316 | 49.99258
68.86368 | 118.5839 | 0.63883 | 49.99425
68.87032 | 118.5709 | 0.6372031 | 50.00598
68.877 | 118.5578 | 0.635518 | 50.00566
68.88366 | 118.5441 | 0.6338974 | 49.9919
68.8895 | 118.5326 | 0.6324324 | 49.99861
68.89532 | 118.5206 | 0.6308141 | 49.99518
68.902 | 118.5074 | 0.6289244 | 50.01344
68.90866 | 118.4936 | 0.6271684 | 50.00084
68.91534 | 118.4803 | 0.6255198 | 50.00216
68.922 | 118.4673 | 0.6240157 | 49.99908
68.92866 | 118.4537 | 0.6224421 | 49.99571
68.93532 | 118.4396 | 0.6203404 | 50.01242
68.942 | 118.4261 | 0.6181254 | 49.99126
68.94868 | 118.412 | 0.616121 | 49.99945
68.95532 | 118.3993 | 0.6142212 | 49.9989
68.962 | 118.3858 | 0.6123912 | 50.00522
68.96866 | 118.3724 | 0.6105299 | 49.99609
68.97534 | 118.3586 | 0.608765 | 49.99447
68.982 | 118.3466 | 0.6069747 | 49.99966
68.98868 | 118.3329 | 0.6048804 | 50.00526
68.99532 | 118.3191 | 0.6027578 | 50.00879
69.002 | 118.3058 | 0.6006658 | 49.99208
69.00866 | 118.2923 | 0.5984112 | 49.99739
69.01532 | 118.2791 | 0.5960526 | 50.003
69.022 | 118.2657 | 0.5934452 | 49.99913
69.02868 | 118.2518 | 0.5907864 | 49.99994
69.03534 | 118.238 | 0.5884512 | 50
69.042 | 118.2255 | 0.5860812 | 49.99894
69.04868 | 118.2109 | 0.5836006 | 50.00204
69.05532 | 118.198 | 0.5810748 | 49.99906
69.062 | 118.1846 | 0.5786287 | 49.99783
69.06866 | 118.1712 | 0.5762204 | 50.0062
69.07532 | 118.1576 | 0.5737385 | 49.99616
69.082 | 118.144 | 0.5710261 | 49.99978
69.08868 | 118.1301 | 0.5680676 | 50.00422
69.09534 | 118.1166 | 0.5649008 | 49.9823
69.102 | 118.1038 | 0.5615624 | 50.01157
69.10868 | 118.09 | 0.558534 | 50.00178
69.11532 | 118.0766 | 0.5554863 | 50.00222
69.122 | 118.0632 | 0.5522791 | 49.98746
69.12866 | 118.0498 | 0.5486882 | 49.9971
69.13532 | 118.0364 | 0.544842 | 50.01039
69.142 | 118.0228 | 0.540863 | 50.00276
69.14782 | 118.0113 | 0.5376384 | 50.00021
69.15368 | 117.9991 | 0.5345756 | 50.00002
69.16034 | 117.9856 | 0.5308238 | 50.00318
69.167 | 117.9719 | 0.5266965 | 49.99808
69.17368 | 117.9582 | 0.5227944 | 50.00305
69.18032 | 117.9454 | 0.5193235 | 49.99596
69.187 | 117.9316 | 0.5158842 | 50.00398
69.19366 | 117.9181 | 0.5118926 | 49.99708
69.20032 | 117.9048 | 0.5074702 | 50.00087
69.207 | 117.8915 | 0.5033627 | 49.99794
69.21368 | 117.8774 | 0.4994092 | 49.99986
69.22034 | 117.8642 | 0.4952508 | 50.0021
69.227 | 117.85 | 0.4909458 | 49.99802
69.23368 | 117.8364 | 0.4869497 | 49.99988
69.24032 | 117.8236 | 0.4828201 | 50.00422
69.247 | 117.8098 | 0.4786699 | 49.99603
69.25366 | 117.7964 | 0.4744309 | 49.99975
69.26032 | 117.7838 | 0.4700041 | 49.99576
69.267 | 117.7698 | 0.4659498 | 50.00084
69.27368 | 117.7561 | 0.4617712 | 50.00429
69.28032 | 117.7432 | 0.457789 | 49.99392
69.287 | 117.7296 | 0.4538634 | 50.00913
69.29368 | 117.7156 | 0.4499967 | 49.99634
69.30032 | 117.7019 | 0.4466098 | 49.99977
69.307 | 117.6887 | 0.4429502 | 49.99893
69.31366 | 117.6755 | 0.4392714 | 49.99887
69.32034 | 117.6619 | 0.4356509 | 50.01156
69.327 | 117.6478 | 0.4322472 | 49.99966
69.33366 | 117.6349 | 0.4286383 | 49.99046
69.34032 | 117.6213 | 0.4250956 | 50.00046
69.347 | 117.6081 | 0.4217469 | 50.00002
69.35366 | 117.5943 | 0.418455 | 49.99894
69.36034 | 117.581 | 0.4151562 | 49.99993
69.367 | 117.567 | 0.4119429 | 50.00004
69.37366 | 117.5541 | 0.4086316 | 50.00635
69.38034 | 117.5406 | 0.4055328 | 49.99934
69.387 | 117.5272 | 0.4026434 | 50.00419
69.39368 | 117.5139 | 0.3999436 | 49.9918
69.40034 | 117.5009 | 0.397266 | 50.0016
69.40616 | 117.4885 | 0.3949003 | 49.9975
69.412 | 117.4767 | 0.3923482 | 49.99764
69.41868 | 117.4633 | 0.3893295 | 50.00196
69.42532 | 117.45 | 0.386636 | 50.00012
69.432 | 117.4364 | 0.3840282 | 49.98414
69.43866 | 117.423 | 0.3811975 | 50.00852
69.44534 | 117.4091 | 0.37827 | 50.00688
69.452 | 117.3956 | 0.3756537 | 50.00042
69.45866 | 117.382 | 0.3733256 | 50.00002
69.46532 | 117.3684 | 0.3708288 | 50.00422
69.472 | 117.3554 | 0.3682935 | 49.99604
69.47866 | 117.3419 | 0.3659106 | 50.00292
69.48534 | 117.3286 | 0.3636585 | 49.98855
69.492 | 117.3151 | 0.3613475 | 50.02254
69.49866 | 117.3013 | 0.3587654 | 50.00242
69.50534 | 117.2881 | 0.3562612 | 49.98533
69.512 | 117.2743 | 0.353811 | 50.00226
69.51868 | 117.2612 | 0.3514547 | 49.99484
69.52534 | 117.2474 | 0.3490135 | 50.01343
69.532 | 117.2343 | 0.3467205 | 49.98814
69.53866 | 117.2202 | 0.3443158 | 49.99926
69.54534 | 117.2074 | 0.3420248 | 49.98938
69.552 | 117.1936 | 0.3398391 | 50.0099
69.55866 | 117.1798 | 0.3377884 | 49.99322
69.56534 | 117.167 | 0.3359144 | 50.007
69.572 | 117.1532 | 0.3341405 | 49.99938
69.57868 | 117.1398 | 0.3323581 | 50.00102
69.58532 | 117.1265 | 0.3302844 | 50.00006
69.592 | 117.113 | 0.3282395 | 50.0053
69.59866 | 117.0993 | 0.3262603 | 49.98238
69.60532 | 117.0861 | 0.3242266 | 50.01265
69.612 | 117.0724 | 0.3224463 | 49.99973
69.61866 | 117.0589 | 0.3206782 | 49.9979
69.62534 | 117.0453 | 0.3188596 | 49.99988
69.632 | 117.0326 | 0.3170967 | 50.0021
69.63868 | 117.0182 | 0.3154434 | 50.00012
69.64532 | 117.0045 | 0.313575 | 49.99578
69.652 | 116.9924 | 0.3118008 | 50.00396
69.65866 | 116.9784 | 0.3102356 | 50.01717
69.6645 | 116.9664 | 0.308989 | 49.98311
69.67034 | 116.9551 | 0.307869 | 50.00451
69.677 | 116.9416 | 0.3066295 | 49.98336
69.68366 | 116.9283 | 0.3053565 | 50.0053
69.69034 | 116.9147 | 0.3039512 | 50.00668
69.697 | 116.9013 | 0.3025064 | 49.99619
69.70368 | 116.8879 | 0.301155 | 49.9987
69.71032 | 116.8742 | 0.2997783 | 50.00098
69.717 | 116.8613 | 0.298385 | 50.00011
69.72366 | 116.8474 | 0.2970544 | 49.99154
69.73032 | 116.8341 | 0.2957175 | 50.01428
69.737 | 116.8212 | 0.2943753 | 49.99454
69.74366 | 116.8076 | 0.2930185 | 50.01024
69.75034 | 116.7936 | 0.2916476 | 49.99006
69.757 | 116.7806 | 0.2902732 | 50.0015
69.76368 | 116.7672 | 0.2889048 | 49.99797
69.77032 | 116.7537 | 0.2875383 | 49.99988
69.777 | 116.7399 | 0.2861684 | 50
69.78366 | 116.727 | 0.2847934 | 50
69.79034 | 116.7134 | 0.2834126 | 49.99578
69.797 | 116.7 | 0.2820272 | 50.00502
69.80366 | 116.6863 | 0.2806472 | 49.99926
69.81032 | 116.6732 | 0.2792637 | 49.99996
69.817 | 116.66 | 0.2778692 | 50
69.82368 | 116.6465 | 0.2764776 | 50
69.83032 | 116.6326 | 0.2750882 | 50
69.837 | 116.6195 | 0.2737051 | 49.99789
69.84366 | 116.6059 | 0.2723347 | 49.99563
69.85034 | 116.5925 | 0.270972 | 50.0103
69.857 | 116.5785 | 0.2696056 | 49.99218
69.86368 | 116.5656 | 0.268231 | 50.00374
69.87032 | 116.5524 | 0.2668667 | 50.00976
69.877 | 116.5388 | 0.26551 | 49.97734
69.88366 | 116.5253 | 0.2641576 | 50.0356
69.89032 | 116.512 | 0.2628041 | 49.98741
69.897 | 116.499 | 0.26145 | 49.9823
69.90368 | 116.4853 | 0.2601016 | 50.00313
69.91034 | 116.4719 | 0.2587652 | 50.00442
69.917 | 116.4588 | 0.2574415 | 49.99182
69.92284 | 116.4473 | 0.2562772 | 49.99297
69.92866 | 116.4356 | 0.255119 | 50.00549
69.93532 | 116.4216 | 0.2538054 | 50.00668
69.942 | 116.4087 | 0.2524989 | 50.00147
69.94868 | 116.3953 | 0.251202 | 50.0001
69.95532 | 116.3813 | 0.2499056 | 49.98732
69.962 | 116.3684 | 0.2486143 | 50.0119
69.96866 | 116.3559 | 0.2473357 | 49.99968
69.97534 | 116.3418 | 0.2460602 | 50.00104
69.982 | 116.3282 | 0.2447928 | 50.00006
69.98868 | 116.3154 | 0.2435397 | 50
69.99532 | 116.3012 | 0.2422929 | 50.00847
70.002 | 116.2884 | 0.2410473 | 49.99206
70.00866 | 116.2747 | 0.2398029 | 49.99739
70.01532 | 116.2612 | 0.2385709 | 50.003
70.022 | 116.2483 | 0.2373502 | 49.99912
70.02868 | 116.2344 | 0.2361444 | 49.99994
70.03534 | 116.2215 | 0.2349579 | 50
70.042 | 116.2081 | 0.2337926 | 49.9926
70.04868 | 116.194 | 0.2326377 | 50.00696
70.05532 | 116.1806 | 0.2314907 | 50.00044
70.062 | 116.168 | 0.2303558 | 49.99897
70.06866 | 116.1537 | 0.2292275 | 50.00734
70.07532 | 116.1409 | 0.2280993 | 49.98988
70.082 | 116.1276 | 0.2269845 | 50.00362
70.08868 | 116.1139 | 0.2258764 | 50.01081
70.09534 | 116.1007 | 0.2247624 | 49.9901
70.102 | 116.0874 | 0.2236511 | 49.99937
70.10868 | 116.0739 | 0.2225524 | 50.01477
70.11532 | 116.0602 | 0.2214676 | 49.98611
70.122 | 116.0467 | 0.2203902 | 49.9949
70.12866 | 116.0334 | 0.219322 | 49.99545
70.13532 | 116.0208 | 0.2182524 | 49.99971
70.142 | 116.0076 | 0.2171882 | 50.00844
70.14868 | 115.9941 | 0.2161334 | 50.00052
70.15532 | 115.9808 | 0.2150885 | 50.00216
70.162 | 115.967 | 0.2140516 | 49.99908
70.16868 | 115.954 | 0.2130252 | 49.99888
70.17532 | 115.9404 | 0.2120091 | 49.99992
70.18116 | 115.9294 | 0.2111287 | 50
70.187 | 115.9168 | 0.2102576 | 49.9926
70.19366 | 115.9032 | 0.2092734 | 50.00906
70.20032 | 115.8895 | 0.2083006 | 49.99844
70.207 | 115.8767 | 0.2073429 | 49.99884
70.21368 | 115.8629 | 0.2063989 | 49.99992
70.22034 | 115.8496 | 0.205468 | 49.99576
70.227 | 115.8362 | 0.2045523 | 50.01137
70.23368 | 115.8231 | 0.2036529 | 49.9859
70.24032 | 115.8099 | 0.2027698 | 50.00652
70.247 | 115.7966 | 0.2018994 | 50.00252
70.25366 | 115.783 | 0.201041 | 49.9991
70.26032 | 115.77 | 0.2001926 | 49.99994
70.267 | 115.7562 | 0.1993556 | 50.00002
70.27368 | 115.743 | 0.1985198 | 50.00106
70.28032 | 115.7299 | 0.1976848 | 49.999
70.287 | 115.7163 | 0.1968554 | 49.99994
70.29368 | 115.703 | 0.1960294 | 49.99683
70.30032 | 115.6894 | 0.1952088 | 50.00722
70.307 | 115.6762 | 0.194397 | 49.99622
70.31366 | 115.6627 | 0.1935908 | 49.99976
70.32034 | 115.6491 | 0.1927957 | 49.99787
70.327 | 115.6364 | 0.1920116 | 50.00198
70.33366 | 115.6225 | 0.1912335 | 50.00224
70.34032 | 115.6093 | 0.1904615 | 49.99802
70.347 | 115.5963 | 0.1896978 | 49.99145
70.35366 | 115.5823 | 0.1889338 | 50.01006
70.36034 | 115.5694 | 0.1881746 | 49.9964
70.367 | 115.5559 | 0.187413 | 50.00188
70.37366 | 115.5422 | 0.186642 | 50.00118
70.38034 | 115.5291 | 0.1858706 | 50.00009
70.387 | 115.5152 | 0.1851064 | 50.00213
70.39368 | 115.5026 | 0.184347 | 49.99484
70.40034 | 115.4895 | 0.1835949 | 50.00602
70.407 | 115.4756 | 0.1828504 | 50.00038
70.41366 | 115.4622 | 0.1821118 | 49.99579
70.42034 | 115.4488 | 0.1813789 | 49.99973
70.427 | 115.436 | 0.1806533 | 49.99364
70.43366 | 115.4225 | 0.1799324 | 50.01018
70.4395 | 115.4112 | 0.179306 | 50.0068
70.44534 | 115.3989 | 0.1786856 | 49.99161
70.452 | 115.3854 | 0.1779752 | 50.00053
70.45866 | 115.3722 | 0.1772717 | 49.99898
70.46532 | 115.3588 | 0.1765732 | 49.99888
70.472 | 115.3453 | 0.1758831 | 50.00416
70.47866 | 115.3315 | 0.1752023 | 49.98757
70.48534 | 115.3188 | 0.1745258 | 50.00028
70.492 | 115.3046 | 0.1738522 | 50.01376
70.49866 | 115.2913 | 0.1731833 | 49.99556
70.50534 | 115.2786 | 0.1725217 | 49.99127
70.512 | 115.2648 | 0.1718685 | 50.01426
70.51868 | 115.2514 | 0.1712219 | 49.98717
70.52534 | 115.2385 | 0.1705799 | 50.0066
70.532 | 115.2252 | 0.1699354 | 50.00146
70.53866 | 115.2119 | 0.1692915 | 49.99903
70.54534 | 115.1981 | 0.1686517 | 50.00629
70.552 | 115.1851 | 0.1680164 | 49.99404
70.55866 | 115.1717 | 0.167379 | 49.99963
70.56534 | 115.1581 | 0.1667386 | 49.99152
70.572 | 115.1445 | 0.1660875 | 49.99735
70.57868 | 115.1314 | 0.1654338 | 50.003
70.58532 | 115.1183 | 0.1647864 | 50.00336
70.592 | 115.105 | 0.1641431 | 50.00232
70.59866 | 115.0916 | 0.1635056 | 50.01283
70.60532 | 115.0783 | 0.1628764 | 49.99022
70.612 | 115.0648 | 0.1622538 | 49.99622
70.61866 | 115.051 | 0.1616351 | 50.00294
70.62534 | 115.0373 | 0.1610132 | 50.00018
70.632 | 115.0242 | 0.1603895 | 50
70.63868 | 115.0107 | 0.1597654 | 49.99154
70.64532 | 114.9976 | 0.1591428 | 50.01639
70.652 | 114.9843 | 0.1585231 | 49.99679
70.65866 | 114.9706 | 0.1579116 | 49.99874
70.66534 | 114.9574 | 0.1573081 | 49.99675
70.672 | 114.944 | 0.1567072 | 49.9998
70.67866 | 114.9306 | 0.1561069 | 50.00844
70.68532 | 114.9179 | 0.1555002 | 49.99206
70.692 | 114.9043 | 0.1548968 | 49.99528
70.69784 | 114.8928 | 0.1543659 | 50.01056
70.70368 | 114.8812 | 0.1538362 | 50.00078
70.71032 | 114.8675 | 0.1532324 | 49.99688
70.717 | 114.8543 | 0.1526285 | 49.99874
70.72366 | 114.8409 | 0.1520278 | 49.99992
70.73032 | 114.8269 | 0.1514292 | 50
70.737 | 114.8142 | 0.1508372 | 50
70.74366 | 114.8008 | 0.1502514 | 50.00422
70.75034 | 114.7865 | 0.1496724 | 49.99604
70.757 | 114.7735 | 0.149096 | 50.01033
70.76368 | 114.7593 | 0.1485252 | 49.98372
70.77032 | 114.7472 | 0.14796 | 50.0011
70.777 | 114.733 | 0.1473962 | 50.0043
70.78366 | 114.7198 | 0.1468351 | 50.00027
70.79034 | 114.7063 | 0.1462769 | 50.00002
70.797 | 114.6936 | 0.1457234 | 50.00106
70.80366 | 114.6802 | 0.145176 | 50.00112
70.81032 | 114.666 | 0.1446326 | 49.99796
70.817 | 114.6528 | 0.1440898 | 49.99988
70.82368 | 114.6403 | 0.1435478 | 50.0095
70.83032 | 114.6264 | 0.1430064 | 49.99002
70.837 | 114.6129 | 0.1424632 | 50.00043
70.84366 | 114.5997 | 0.1419135 | 49.99157
70.85034 | 114.5861 | 0.1413565 | 49.99947
70.857 | 114.5729 | 0.1408022 | 50.00631
70.86368 | 114.5596 | 0.1402515 | 50.0025
70.87032 | 114.5466 | 0.1396968 | 49.99592
70.877 | 114.5331 | 0.1391421 | 49.99869
70.88366 | 114.52 | 0.1385929 | 49.99568
70.89032 | 114.5073 | 0.1380482 | 50.0177
70.897 | 114.4935 | 0.1375086 | 49.99265
70.90368 | 114.4799 | 0.1369747 | 49.99742
70.91034 | 114.4668 | 0.136444 | 49.98926
70.917 | 114.4534 | 0.1359164 | 50.01836
70.92368 | 114.44 | 0.1353945 | 49.9948
70.93032 | 114.4264 | 0.1348762 | 49.99967
70.937 | 114.4127 | 0.1343626 | 50.0021
70.94366 | 114.3995 | 0.133854 | 49.9885
70.95032 | 114.3867 | 0.1333504 | 50.00879
70.95618 | 114.3744 | 0.1329143 | 50.00068
70.962 | 114.363 | 0.132482 | 50.00113
70.96866 | 114.3494 | 0.1319928 | 50.00324
70.97534 | 114.336 | 0.1315087 | 49.99597
70.982 | 114.3231 | 0.1310301 | 49.99129
70.98868 | 114.3094 | 0.1305568 | 49.991
70.99532 | 114.296 | 0.1300892 | 50.01212
71.002 | 114.2827 | 0.1296271 | 50.00184
71.00866 | 114.2689 | 0.1291691 | 50.00222
71.01532 | 114.2557 | 0.1287156 | 49.99484
71.022 | 114.2429 | 0.1282673 | 50.00602
71.02868 | 114.2288 | 0.1278207 | 50.00037
71.03534 | 114.2163 | 0.1273763 | 50.00742
71.042 | 114.2023 | 0.1269363 | 49.99306
71.04868 | 114.1891 | 0.1265007 | 49.99533
71.05532 | 114.1763 | 0.1260688 | 50.0124
71.062 | 114.1622 | 0.1256371 | 49.99231
71.06866 | 114.1486 | 0.1252051 | 49.99951
71.07532 | 114.1357 | 0.1247732 | 50.0116
71.082 | 114.1218 | 0.1243439 | 49.98909
71.08868 | 114.1086 | 0.1239179 | 49.99932
71.09534 | 114.0956 | 0.1234938 | 50.00842
71.102 | 114.0823 | 0.1230725 | 49.99418
71.10868 | 114.0687 | 0.1226549 | 50.01021
71.11532 | 114.0554 | 0.1222404 | 49.98794
71.122 | 114.0424 | 0.1218286 | 50.00876
71.12866 | 114.029 | 0.1214194 | 49.99209
71.13532 | 114.0152 | 0.1210123 | 49.98576
71.142 | 114.0022 | 0.1206068 | 50.00016
71.14868 | 113.9887 | 0.1202017 | 50.01058
71.15532 | 113.9758 | 0.1197947 | 50.00066
71.162 | 113.9625 | 0.1193893 | 50.00004
71.16868 | 113.9487 | 0.1189856 | 49.99154
71.17532 | 113.936 | 0.1185835 | 50.00898
71.182 | 113.9219 | 0.1181833 | 50.00162
71.18866 | 113.9092 | 0.1177857 | 49.99904
71.19534 | 113.8957 | 0.1173911 | 50.00629
71.202 | 113.8819 | 0.1169988 | 49.9951
71.20866 | 113.8684 | 0.1166087 | 49.9997
71.2145 | 113.857 | 0.1162693 | 50.0184
71.22034 | 113.845 | 0.1159316 | 49.9881
71.227 | 113.832 | 0.1155477 | 49.99609
71.23368 | 113.8187 | 0.115166 | 50.00292
71.24032 | 113.8058 | 0.114786 | 50.0023
71.247 | 113.7919 | 0.1144082 | 49.9959
71.25366 | 113.7788 | 0.1140327 | 49.99974
71.26032 | 113.7655 | 0.1136598 | 49.99998
71.267 | 113.7524 | 0.1132871 | 50
71.27368 | 113.7388 | 0.1129154 | 49.99472
71.28032 | 113.7249 | 0.1125445 | 50.00178
71.287 | 113.7118 | 0.1121734 | 50.0054
71.29368 | 113.6986 | 0.1118025 | 49.98976
71.30032 | 113.6854 | 0.1114332 | 50.00676
71.307 | 113.672 | 0.1110655 | 50.00148
71.31366 | 113.6587 | 0.1106996 | 50.00432
71.32034 | 113.6449 | 0.1103348 | 49.99604
71.327 | 113.6321 | 0.1099681 | 50.00398
71.33366 | 113.6182 | 0.1096019 | 49.99813
71.34032 | 113.605 | 0.1092335 | 49.98931
71.347 | 113.5914 | 0.1088649 | 50.0099
71.35366 | 113.5783 | 0.1084914 | 49.9985
71.36034 | 113.5648 | 0.1081151 | 49.9999
71.367 | 113.5513 | 0.1077392 | 49.99153
71.37366 | 113.5383 | 0.1073636 | 50.01216
71.38034 | 113.5249 | 0.1069904 | 49.99653
71.387 | 113.512 | 0.1066193 | 50.00824
71.39368 | 113.4982 | 0.1062503 | 49.99205
71.40034 | 113.4851 | 0.1058832 | 49.99638
71.407 | 113.4714 | 0.105518 | 50.00294
71.41366 | 113.4581 | 0.1051537 | 50.00126
71.42034 | 113.4446 | 0.1047894 | 49.99903
71.427 | 113.4311 | 0.1044267 | 49.99994
71.43366 | 113.4184 | 0.1040646 | 50
71.44034 | 113.4045 | 0.1037038 | 50.00211
71.447 | 113.3908 | 0.1033447 | 49.99802
71.45368 | 113.3776 | 0.1029873 | 49.99988
71.46032 | 113.3638 | 0.1026313 | 50.00211
71.467 | 113.3514 | 0.1022763 | 49.9991
71.47282 | 113.3396 | 0.1019674 | 50.01554
71.47866 | 113.3275 | 0.1016573 | 49.99008
71.48534 | 113.3144 | 0.1013021 | 49.99726
71.492 | 113.3005 | 0.1009454 | 49.99983
71.49866 | 113.288 | 0.100589 | 50.00215
71.50534 | 113.2743 | 0.1002339 | 49.99803
71.512 | 113.2602 | 0.09987955 | 49.99988
71.51868 | 113.2475 | 0.09952374 | 50
71.52534 | 113.234 | 0.09916942 | 50
71.532 | 113.2206 | 0.0988166 | 50
71.53866 | 113.2073 | 0.09846516 | 50
71.54534 | 113.1938 | 0.09811484 | 49.99789
71.552 | 113.1801 | 0.09776491 | 49.99563
71.55866 | 113.1671 | 0.0974165 | 50.00396
71.56534 | 113.154 | 0.09706863 | 50.00235
71.572 | 113.1409 | 0.09672089 | 50.01284
71.57868 | 113.1273 | 0.09637458 | 49.99762
71.58532 | 113.1138 | 0.09602953 | 49.98822
71.592 | 113.1007 | 0.09568586 | 50.00138
71.59866 | 113.0866 | 0.0953438 | 50.00222
71.60532 | 113.0744 | 0.0950035 | 49.99591
71.612 | 113.0609 | 0.09466359 | 49.99763
71.61866 | 113.0476 | 0.09432306 | 50.00407
71.62534 | 113.0339 | 0.0939837 | 50.00872
71.632 | 113.0203 | 0.09364559 | 50.00266
71.63868 | 113.0072 | 0.09330909 | 49.98959
71.64532 | 112.9944 | 0.09297418 | 49.99936
71.652 | 112.9808 | 0.092641 | 49.99996
71.65866 | 112.9674 | 0.0923089 | 50.00317
71.66534 | 112.954 | 0.09197876 | 49.99702
71.672 | 112.9405 | 0.09165099 | 50.00193
71.67866 | 112.9269 | 0.09132506 | 49.98954
71.68532 | 112.9143 | 0.09100091 | 50.0078
71.692 | 112.8998 | 0.0906786 | 50.00261
71.69868 | 112.8865 | 0.09035824 | 50.0118
71.70532 | 112.8733 | 0.09004028 | 49.99334
71.712 | 112.8601 | 0.08972452 | 50.00276
71.71866 | 112.8472 | 0.08941163 | 49.99911
71.72534 | 112.8336 | 0.08910142 | 49.99254
71.73116 | 112.8222 | 0.08883165 | 50.00938
71.737 | 112.811 | 0.08856232 | 49.99822
71.74366 | 112.7974 | 0.08825305 | 49.99778
71.75034 | 112.7838 | 0.08794504 | 49.99668
71.757 | 112.771 | 0.08763842 | 49.99874
71.76368 | 112.7576 | 0.08733254 | 50.00415
71.77032 | 112.7432 | 0.08702728 | 49.99602
71.777 | 112.73 | 0.08672232 | 49.99975
71.78366 | 112.7173 | 0.08641762 | 49.99998
71.79034 | 112.7033 | 0.08611455 | 49.99788
71.797 | 112.6902 | 0.08581326 | 50.00198
71.80366 | 112.6773 | 0.08551332 | 49.99906
71.81032 | 112.6639 | 0.08521519 | 49.99994
71.817 | 112.6506 | 0.08491908 | 50.01586
71.82368 | 112.6373 | 0.08462491 | 49.99041
71.83032 | 112.6244 | 0.08433239 | 50.01104
71.837 | 112.6104 | 0.0840413 | 50.00386
71.84366 | 112.5972 | 0.08375165 | 49.9886
71.85034 | 112.5834 | 0.0834633 | 50.00246
71.857 | 112.5701 | 0.08317602 | 49.99063
71.86368 | 112.5564 | 0.08288962 | 49.99837
71.87032 | 112.5435 | 0.08260495 | 49.9999
71.877 | 112.5299 | 0.0823223 | 50
71.88366 | 112.5166 | 0.08204178 | 50.00422
71.89032 | 112.503 | 0.08176322 | 50.00132
71.897 | 112.4899 | 0.08148574 | 49.99902
71.90368 | 112.4763 | 0.08120969 | 49.98831
71.91034 | 112.4634 | 0.08093489 | 49.99716
71.917 | 112.4495 | 0.08066153 | 50.00299
71.92368 | 112.4358 | 0.08038952 | 50.02028
71.93032 | 112.4228 | 0.08011889 | 49.9854
71.937 | 112.4097 | 0.07984876 | 50.0012
71.94366 | 112.3965 | 0.0795796 | 50.0043
71.95032 | 112.3832 | 0.07931131 | 49.99604
71.957 | 112.369 | 0.07904378 | 49.99869
71.96368 | 112.3559 | 0.0787768 | 49.99252
71.97034 | 112.3426 | 0.07850739 | 50.00904
71.977 | 112.3289 | 0.07823794 | 50.00056
71.98368 | 112.3161 | 0.07796984 | 49.99474
71.9895 | 112.3048 | 0.07773648 | 50.00485
71.99532 | 112.2927 | 0.07750416 | 50.00049
72.002 | 112.2794 | 0.07723926 | 50.00109
72.00866 | 112.2659 | 0.07697384 | 50.00748
72.01532 | 112.2527 | 0.0767085 | 49.992
72.022 | 112.2393 | 0.07644468 | 50.00056
72.02868 | 112.2262 | 0.07618253 | 50.0085
72.03534 | 112.2127 | 0.075921 | 49.99206
72.042 | 112.1991 | 0.07565932 | 49.99316
72.04868 | 112.1853 | 0.07539878 | 50.00276
72.05532 | 112.1725 | 0.07513907 | 50.00546
72.062 | 112.1589 | 0.07488038 | 49.99294
72.06866 | 112.1456 | 0.07462272 | 49.98581
72.07532 | 112.1328 | 0.07436639 | 50.01709
72.082 | 112.1192 | 0.07411118 | 50.0053
72.08868 | 112.1056 | 0.07385696 | 49.99504
72.09534 | 112.0922 | 0.07360346 | 50.00074
72.102 | 112.0789 | 0.07335071 | 50.00222
72.10868 | 112.0655 | 0.07309884 | 49.99802
72.11532 | 112.0519 | 0.0728482 | 50.00199
72.122 | 112.0386 | 0.07259788 | 50.00224
72.12866 | 112.0251 | 0.07234803 | 49.98956
72.13532 | 112.0124 | 0.0720988 | 49.99617
72.142 | 111.9986 | 0.07185004 | 50.00504
72.14868 | 111.9857 | 0.07160181 | 50.00772
72.15532 | 111.972 | 0.07135412 | 49.99837
72.162 | 111.9588 | 0.07110684 | 49.99778
72.16868 | 111.9454 | 0.0708606 | 49.99457
72.17532 | 111.932 | 0.07061522 | 49.99332
72.182 | 111.9185 | 0.07036988 | 50.01016
72.18866 | 111.9043 | 0.07012431 | 50.00274
72.19534 | 111.8912 | 0.06987955 | 50.00017
72.202 | 111.8783 | 0.06963461 | 50
72.20866 | 111.8648 | 0.0693897 | 49.99789
72.21532 | 111.8514 | 0.06914553 | 49.99775
72.222 | 111.8383 | 0.06890168 | 50.0041
72.22866 | 111.8246 | 0.06865778 | 49.98863
72.23534 | 111.8118 | 0.06841438 | 50.01197
72.242 | 111.7985 | 0.06817141 | 50.00815
72.24782 | 111.7874 | 0.06795911 | 49.98166
72.25366 | 111.7751 | 0.06774688 | 50.00074
72.26032 | 111.7618 | 0.06750434 | 50.00216
72.267 | 111.7483 | 0.0672614 | 50.00012
72.27368 | 111.7351 | 0.06701816 | 50.01164
72.28032 | 111.7216 | 0.06677442 | 49.99438
72.287 | 111.7083 | 0.066531 | 50.0007
72.29368 | 111.6952 | 0.06628757 | 49.9937
72.30032 | 111.6825 | 0.06604395 | 49.99963
72.307 | 111.669 | 0.06580049 | 50.01056
72.31366 | 111.6562 | 0.06555698 | 49.98162
72.32034 | 111.642 | 0.06531296 | 50.00942
72.327 | 111.6288 | 0.06506876 | 50.00059
72.33366 | 111.6156 | 0.06482507 | 50.00532
72.34032 | 111.6021 | 0.06458186 | 49.99504
72.347 | 111.5888 | 0.06433945 | 49.99863
72.35366 | 111.575 | 0.06409718 | 49.9978
72.36034 | 111.5617 | 0.06385504 | 50.00198
72.367 | 111.5482 | 0.0636133 | 50.00118
72.37366 | 111.5354 | 0.06337205 | 49.99161
72.38034 | 111.5221 | 0.0631311 | 50.00793
72.387 | 111.5088 | 0.06289018 | 50.00472
72.39368 | 111.4948 | 0.06264972 | 49.99817
72.40034 | 111.482 | 0.06241035 | 49.99776
72.407 | 111.4685 | 0.06217178 | 49.9988
72.41366 | 111.455 | 0.06193388 | 50.00098
72.42034 | 111.4418 | 0.06169666 | 50.00217
72.427 | 111.4284 | 0.06145928 | 49.9938
72.43366 | 111.4148 | 0.06122188 | 50.01024
72.44034 | 111.4018 | 0.06098476 | 49.9943
72.447 | 111.3881 | 0.06074726 | 49.99012
72.45368 | 111.3754 | 0.0605088 | 50.0089
72.46032 | 111.3617 | 0.06027012 | 49.9921
72.467 | 111.3484 | 0.0600311 | 50.00796
72.47366 | 111.335 | 0.05979161 | 49.99626
72.48032 | 111.3214 | 0.05955182 | 49.99976
72.487 | 111.3089 | 0.0593119 | 50.00421
72.49366 | 111.2949 | 0.0590719 | 49.99604
72.50034 | 111.2814 | 0.0588322 | 50.00398
72.50618 | 111.2702 | 0.05862269 | 50.01723
72.512 | 111.258 | 0.05841312 | 49.99448
72.51868 | 111.2444 | 0.05817334 | 49.9933
72.52534 | 111.2313 | 0.05793344 | 49.99958
72.532 | 111.2182 | 0.05769386 | 50.0042
72.53866 | 111.2051 | 0.05745464 | 49.99604
72.54534 | 111.1914 | 0.0572157 | 49.99975
72.552 | 111.1779 | 0.05697666 | 50.0021
72.55866 | 111.1649 | 0.05673725 | 49.99379
72.56534 | 111.1515 | 0.05649776 | 50.00384
72.572 | 111.1376 | 0.05625842 | 50.00024
72.57868 | 111.1248 | 0.05601965 | 49.99578
72.58532 | 111.1114 | 0.05578132 | 50.00396
72.592 | 111.0974 | 0.05554194 | 50.00025
72.59866 | 111.0844 | 0.05530158 | 50.00213
72.60532 | 111.0712 | 0.05506089 | 50.00012
72.612 | 111.0579 | 0.05482006 | 49.99789
72.61866 | 111.0451 | 0.05457916 | 49.99986
72.62534 | 111.0314 | 0.05433831 | 49.99894
72.632 | 111.0181 | 0.05409788 | 50.00098
72.63868 | 111.0053 | 0.05385801 | 49.9916
72.64532 | 110.9912 | 0.05361874 | 50.00793
72.652 | 110.9783 | 0.0533805 | 50.0005
72.65866 | 110.9644 | 0.05314278 | 50.00003
72.66534 | 110.9513 | 0.05290575 | 50
72.672 | 110.9379 | 0.05266953 | 50.01058
72.67866 | 110.9246 | 0.05243408 | 49.99114
72.68532 | 110.9113 | 0.05219975 | 49.99418
72.692 | 110.8977 | 0.05196719 | 50.00387
72.69868 | 110.884 | 0.05173584 | 50.00024
72.70532 | 110.8706 | 0.0515053 | 50.0127
72.712 | 110.8577 | 0.05127556 | 49.98598
72.71866 | 110.8439 | 0.05104634 | 50.00124
72.72534 | 110.8306 | 0.05081824 | 49.99796
72.732 | 110.8174 | 0.0505917 | 49.99778
72.73868 | 110.8042 | 0.05036672 | 50.0041
72.74532 | 110.7902 | 0.0501432 | 50.00026
72.752 | 110.7771 | 0.04992123 | 49.99261
72.75866 | 110.7638 | 0.04970059 | 50.00694
72.7645 | 110.7517 | 0.04950839 | 50.01184
72.77032 | 110.741 | 0.04931726 | 49.99425
72.777 | 110.7269 | 0.04909975 | 49.99752
72.78366 | 110.7143 | 0.0488835 | 49.99878
72.79034 | 110.7011 | 0.04866844 | 49.99992
72.797 | 110.6869 | 0.0484547 | 50.00422
72.80366 | 110.6742 | 0.04824223 | 50.00132
72.81032 | 110.6608 | 0.04803181 | 49.99585
72.817 | 110.6475 | 0.04782334 | 50.01348
72.82368 | 110.6338 | 0.04761632 | 49.99133
72.83032 | 110.62 | 0.04741044 | 50.00369
72.837 | 110.607 | 0.04720563 | 49.99176
72.84366 | 110.5935 | 0.04700207 | 49.99102
72.85034 | 110.5806 | 0.04679984 | 50.00366
72.857 | 110.5667 | 0.0465988 | 50.00234
72.86368 | 110.5542 | 0.04639888 | 50.00014
72.87032 | 110.5407 | 0.04620058 | 49.99154
72.877 | 110.5272 | 0.04600361 | 50.00899
72.88366 | 110.514 | 0.04580732 | 50.00273
72.89032 | 110.5005 | 0.04561188 | 50.00758
72.897 | 110.4872 | 0.04541769 | 49.992
72.90368 | 110.474 | 0.04522449 | 50.00162
72.91034 | 110.4603 | 0.04503176 | 50.00539
72.917 | 110.4465 | 0.0448399 | 50.00559
72.92368 | 110.4332 | 0.04464902 | 50.00034
72.93032 | 110.4198 | 0.04445894 | 49.97992
72.937 | 110.4067 | 0.04426994 | 50.00614
72.94366 | 110.3938 | 0.044082 | 50.00039
72.95032 | 110.3801 | 0.0438957 | 50.00113
72.957 | 110.3668 | 0.04371109 | 49.99902
72.96368 | 110.3535 | 0.0435277 | 50.00205
72.97034 | 110.3405 | 0.04334553 | 50.00224
72.977 | 110.3264 | 0.04316441 | 49.9938
72.98368 | 110.3141 | 0.04298469 | 49.9975
72.99032 | 110.2997 | 0.04280615 | 50.00513
72.997 | 110.2865 | 0.04262812 | 49.9993
73.00366 | 110.2731 | 0.04245071 | 49.99998
73.01032 | 110.2602 | 0.04227362 | 50
73.017 | 110.2466 | 0.04209706 | 50.00422
73.02282 | 110.2349 | 0.04194283 | 50.0007
73.02868 | 110.2234 | 0.04178872 | 49.9966
73.03534 | 110.2099 | 0.04161304 | 49.99978
73.042 | 110.1966 | 0.04143765 | 49.99681
73.04868 | 110.1834 | 0.04126272 | 49.99769
73.05532 | 110.1703 | 0.04108872 | 50.00408
73.062 | 110.1565 | 0.04091537 | 50.00131
73.06866 | 110.143 | 0.04074315 | 50.00119
73.07532 | 110.13 | 0.04057142 | 49.99796
73.082 | 110.1159 | 0.04040046 | 49.99988
73.08868 | 110.1031 | 0.04023009 | 50.00528
73.09534 | 110.09 | 0.04006034 | 49.99292
73.102 | 110.0764 | 0.03989117 | 49.99955
73.10868 | 110.0629 | 0.03972309 | 50.00208
73.11532 | 110.0498 | 0.03955572 | 50.00012
73.122 | 110.036 | 0.039389 | 50
73.12866 | 110.023 | 0.03922286 | 49.98731
73.13532 | 110.0094 | 0.0390575 | 50.01083
73.142 | 109.9965 | 0.03889276 | 50.00068
73.14868 | 109.983 | 0.03872864 | 49.99264
73.15532 | 109.9694 | 0.03856476 | 50.01328
73.162 | 109.9557 | 0.03840078 | 50.00294
73.16868 | 109.9422 | 0.03823676 | 49.997
73.17532 | 109.929 | 0.03807334 | 50.00087
73.182 | 109.9164 | 0.03791103 | 49.999
73.18866 | 109.9031 | 0.03774959 | 49.99676
73.19534 | 109.8899 | 0.03758894 | 49.99874
73.202 | 109.8763 | 0.03742868 | 50.00097
73.20866 | 109.8629 | 0.03726915 | 50.00746
73.21532 | 109.8492 | 0.03711078 | 49.992
73.222 | 109.8361 | 0.03695319 | 49.9995
73.22866 | 109.8223 | 0.03679632 | 49.99574
73.23534 | 109.8091 | 0.0366398 | 50.005
73.242 | 109.7956 | 0.03648367 | 49.99926
73.24866 | 109.7825 | 0.03632855 | 49.99997
73.25534 | 109.7696 | 0.03617479 | 50
73.262 | 109.7563 | 0.03602217 | 50.00846
73.26868 | 109.7422 | 0.03587112 | 49.99206
73.27534 | 109.7292 | 0.03572171 | 49.9995
73.28116 | 109.7177 | 0.03559162 | 49.99996
73.287 | 109.7066 | 0.03546233 | 49.99153
73.29368 | 109.6919 | 0.03531564 | 50.00687
73.30032 | 109.6786 | 0.03517006 | 50.00148
73.307 | 109.6647 | 0.03502537 | 50.0001
73.31366 | 109.6523 | 0.03488128 | 50
73.32034 | 109.6394 | 0.03473845 | 49.99366
73.327 | 109.626 | 0.03459659 | 50.00594
73.33366 | 109.6126 | 0.03445578 | 50.00036
73.34032 | 109.5991 | 0.03431633 | 50.00954
73.347 | 109.5857 | 0.0341774 | 49.99108
73.35366 | 109.5726 | 0.03403878 | 49.99838
73.36034 | 109.5594 | 0.03390104 | 50.00519
73.367 | 109.5456 | 0.03376407 | 50.00455
73.37366 | 109.532 | 0.03362744 | 49.99182
73.38034 | 109.5184 | 0.03349136 | 50.00795
73.387 | 109.5055 | 0.03335601 | 49.99098
73.39368 | 109.4922 | 0.03322088 | 50.0005
73.40034 | 109.4786 | 0.03308597 | 50.00002
73.407 | 109.466 | 0.03295139 | 50
73.41366 | 109.4523 | 0.0328171 | 49.99578
73.42034 | 109.4392 | 0.03268315 | 49.9955
73.427 | 109.4254 | 0.0325492 | 49.99972
73.43366 | 109.4122 | 0.03241453 | 50.02112
73.44034 | 109.3986 | 0.03227949 | 49.97806
73.447 | 109.3857 | 0.03214428 | 50.00921
73.45368 | 109.3722 | 0.03200928 | 50.00059
73.46032 | 109.3596 | 0.03187474 | 50.00638
73.467 | 109.3454 | 0.03174064 | 50.0078
73.47366 | 109.3326 | 0.0316065 | 49.99626
73.48032 | 109.3197 | 0.03147224 | 49.9987
73.487 | 109.3057 | 0.03133757 | 49.99146
73.49366 | 109.2927 | 0.0312028 | 50.00793
73.50034 | 109.279 | 0.03106818 | 49.99203
73.507 | 109.2659 | 0.03093353 | 49.99528
73.51368 | 109.2522 | 0.03079836 | 50.00287
73.52032 | 109.2385 | 0.0306627 | 50.00546
73.527 | 109.2256 | 0.03052723 | 49.99611
73.53366 | 109.212 | 0.03039172 | 49.98918
73.5395 | 109.2 | 0.03027289 | 50.00668
73.54534 | 109.189 | 0.03015394 | 50.0052
73.552 | 109.1758 | 0.03001796 | 49.99926
73.55866 | 109.1623 | 0.0298821 | 49.99678
73.56534 | 109.1487 | 0.02974635 | 49.99346
73.572 | 109.1352 | 0.02961081 | 50.01228
73.57868 | 109.1217 | 0.02947526 | 49.99866
73.58532 | 109.1081 | 0.0293394 | 49.99356
73.592 | 109.0956 | 0.0292026 | 50.00488
73.59866 | 109.0816 | 0.02906504 | 50.00982
73.60532 | 109.0691 | 0.02892677 | 49.99216
73.612 | 109.0558 | 0.02878724 | 50.00374
73.61866 | 109.042 | 0.02864644 | 49.99814
73.62534 | 109.0296 | 0.02850533 | 50.00094
73.632 | 109.0154 | 0.0283637 | 50.00534
73.63868 | 109.0018 | 0.02822062 | 49.99187
73.64532 | 108.989 | 0.0280767 | 50.00161
73.652 | 108.9752 | 0.02793184 | 49.99804
73.65866 | 108.9625 | 0.02778565 | 49.99988
73.66534 | 108.949 | 0.02763902 | 49.9979
73.672 | 108.9355 | 0.0274918 | 50.00094
73.67866 | 108.9219 | 0.0273448 | 49.9916
73.68532 | 108.9082 | 0.0271979 | 50.00053
73.692 | 108.8949 | 0.02705109 | 50.0085
73.69868 | 108.8824 | 0.02690506 | 49.9963
73.70532 | 108.8684 | 0.02675956 | 50.004
73.712 | 108.8548 | 0.0266145 | 50.00025
73.71866 | 108.8417 | 0.0264701 | 50.00002
73.72534 | 108.8282 | 0.02632656 | 50.00422
73.732 | 108.8146 | 0.02618292 | 49.99709
73.73868 | 108.8019 | 0.02603947 | 49.99876
73.74532 | 108.7881 | 0.02589684 | 50.00839
73.752 | 108.775 | 0.025755 | 49.99312
73.75866 | 108.7618 | 0.02561359 | 50.00062
73.76532 | 108.7483 | 0.02547261 | 49.99691
73.772 | 108.735 | 0.02533215 | 50.00088
73.77868 | 108.7213 | 0.02519153 | 50.00006
73.78534 | 108.7084 | 0.02505089 | 50
73.792 | 108.6946 | 0.02491075 | 50
73.79784 | 108.6825 | 0.02478866 | 50
73.80366 | 108.6715 | 0.0246669 | 49.99576
73.81032 | 108.6584 | 0.02452794 | 50.00396
73.817 | 108.6454 | 0.0243895 | 50.00024
73.82368 | 108.6321 | 0.02425153 | 49.99156
73.83032 | 108.6179 | 0.02411449 | 50.0111
73.837 | 108.6048 | 0.02397875 | 50.01232
73.84366 | 108.5916 | 0.02384429 | 49.98597
73.85034 | 108.5781 | 0.02371039 | 49.99489
73.857 | 108.5646 | 0.02357738 | 49.99968
73.86368 | 108.5514 | 0.0234454 | 50.00421
73.87032 | 108.5374 | 0.02331424 | 50.0045
73.877 | 108.5242 | 0.02318355 | 49.99605
73.88366 | 108.5108 | 0.023054 | 49.99975
73.89032 | 108.4972 | 0.02292554 | 49.99153
73.897 | 108.4848 | 0.02279804 | 50.00898
73.90368 | 108.4712 | 0.02267158 | 49.9995
73.91034 | 108.4578 | 0.02254588 | 50.00632
73.917 | 108.4446 | 0.02242064 | 49.99298
73.92368 | 108.4315 | 0.02229582 | 50.00062
73.93032 | 108.4184 | 0.02217127 | 49.99158
73.937 | 108.4046 | 0.02204616 | 50.0037
73.94366 | 108.3916 | 0.02192092 | 50.0034
73.95032 | 108.3779 | 0.02179586 | 49.99281
73.957 | 108.3646 | 0.0216704 | 50.00589
73.96368 | 108.3509 | 0.02154462 | 49.99825
73.97034 | 108.3378 | 0.02141897 | 50.00412
73.977 | 108.3245 | 0.0212934 | 50.00872
73.98368 | 108.3114 | 0.02116785 | 49.9815
73.99032 | 108.2975 | 0.02104291 | 50.00941
73.997 | 108.2849 | 0.02091913 | 50.00906
74.00366 | 108.2712 | 0.02079605 | 49.9953
74.01032 | 108.2576 | 0.02067332 | 49.99654
74.017 | 108.2441 | 0.02055091 | 50.0061
74.02368 | 108.231 | 0.0204287 | 49.9898
74.03032 | 108.2176 | 0.02030665 | 50.00359
74.037 | 108.2042 | 0.02018558 | 50.00128
74.04368 | 108.1906 | 0.02006516 | 49.99902
74.05032 | 108.177 | 0.0199452 | 49.99994
74.05616 | 108.166 | 0.01984064 | 49.98872
74.062 | 108.1542 | 0.01973715 | 50.00793
74.06866 | 108.1404 | 0.01961996 | 50.00049
74.07532 | 108.1272 | 0.01950362 | 50.00215
74.082 | 108.1136 | 0.0193883 | 49.98956
74.08868 | 108.1006 | 0.01927398 | 50.0057
74.09534 | 108.087 | 0.01916025 | 50.00247
74.102 | 108.0741 | 0.01904608 | 50.00016
74.10868 | 108.0606 | 0.01893179 | 50.00107
74.11532 | 108.0475 | 0.01881781 | 49.999
74.122 | 108.034 | 0.01870403 | 50.001
74.12866 | 108.0204 | 0.01859039 | 49.999
74.13532 | 108.0073 | 0.01847724 | 49.99782
74.142 | 107.9939 | 0.01836444 | 50.01361
74.14868 | 107.9801 | 0.01825136 | 50.00085
74.15532 | 107.9672 | 0.01813829 | 49.98947
74.162 | 107.9542 | 0.01802533 | 49.99722
74.16868 | 107.9402 | 0.01791258 | 49.99242
74.17532 | 107.9273 | 0.01780044 | 50.00904
74.182 | 107.9137 | 0.01768886 | 49.99318
74.18866 | 107.8997 | 0.01757802 | 49.9964
74.19534 | 107.8869 | 0.01746752 | 50.01563
74.202 | 107.8732 | 0.01735784 | 49.99039
74.20866 | 107.8607 | 0.01724915 | 49.99412
74.21532 | 107.8466 | 0.0171411 | 50.00809
74.222 | 107.8334 | 0.01703344 | 50.00368
74.22866 | 107.8205 | 0.0169264 | 49.98754
74.23534 | 107.8069 | 0.01681915 | 50.00978
74.242 | 107.7937 | 0.01671207 | 50.00062
74.24866 | 107.7801 | 0.0166053 | 50.0085
74.25534 | 107.7673 | 0.0164986 | 49.99206
74.262 | 107.754 | 0.01639207 | 49.99422
74.26868 | 107.74 | 0.01628534 | 50.00492
74.27534 | 107.7274 | 0.01617906 | 50.01088
74.282 | 107.7135 | 0.01607317 | 49.9901
74.28866 | 107.7003 | 0.01596715 | 49.99727
74.29534 | 107.6876 | 0.01586112 | 50.00195
74.302 | 107.6733 | 0.01575565 | 50.01069
74.30866 | 107.6602 | 0.01564952 | 49.98164
74.3145 | 107.6486 | 0.01555642 | 50.0091
74.32034 | 107.637 | 0.015463 | 49.9988
74.327 | 107.6235 | 0.01535636 | 49.99676
74.33366 | 107.6095 | 0.01525002 | 50.00719
74.34032 | 107.5965 | 0.01514352 | 50.00256
74.347 | 107.5832 | 0.01503652 | 49.99488
74.35366 | 107.5704 | 0.01492953 | 50.00074
74.36034 | 107.5566 | 0.01482289 | 50.00216
74.367 | 107.5433 | 0.01471689 | 49.99801
74.37366 | 107.5296 | 0.01461085 | 49.99776
74.38034 | 107.5166 | 0.01450456 | 49.99668
74.387 | 107.5036 | 0.01439781 | 50.00613
74.39368 | 107.4902 | 0.01429092 | 49.99933
74.40034 | 107.4769 | 0.01418392 | 49.99996
74.407 | 107.4634 | 0.01407667 | 50.00846
74.41366 | 107.4498 | 0.01396914 | 49.99206
74.42034 | 107.4365 | 0.01386144 | 49.9995
74.427 | 107.4238 | 0.01375344 | 49.99574
74.43366 | 107.4095 | 0.01364471 | 50.00184
74.44034 | 107.3963 | 0.01353516 | 50.0107
74.447 | 107.3832 | 0.01342533 | 49.9922
74.45368 | 107.3696 | 0.0133155 | 49.99951
74.46032 | 107.3561 | 0.01320569 | 49.9989
74.467 | 107.343 | 0.01309592 | 50.00098
74.47366 | 107.3296 | 0.01298646 | 50.00006
74.48032 | 107.3168 | 0.01287704 | 49.99578
74.487 | 107.3037 | 0.0127676 | 50.00078
74.49366 | 107.2897 | 0.01265773 | 49.999
74.50034 | 107.2766 | 0.01254769 | 50.00416
74.507 | 107.2628 | 0.01243767 | 49.99603
74.51368 | 107.2497 | 0.01232731 | 50.004
74.52032 | 107.2368 | 0.01221686 | 50.00132
74.527 | 107.2232 | 0.0121062 | 49.99268
74.53366 | 107.2097 | 0.01199575 | 50.00694
74.54034 | 107.1964 | 0.01188611 | 49.99938
74.547 | 107.1832 | 0.01177702 | 50.00102
74.55366 | 107.1699 | 0.01166838 | 49.999
74.56032 | 107.157 | 0.01156028 | 49.99994
74.567 | 107.1434 | 0.01145252 | 50
74.57284 | 107.1314 | 0.01135896 | 50
74.57868 | 107.1198 | 0.01126634 | 49.99154
74.58532 | 107.1066 | 0.01116075 | 50.00586
74.592 | 107.093 | 0.01105515 | 50.00248
74.59866 | 107.0798 | 0.01094987 | 50.00861
74.60532 | 107.0666 | 0.0108446 | 49.99102
74.612 | 107.0532 | 0.01073924 | 49.99204
74.61866 | 107.0401 | 0.01063385 | 50.00796
74.62534 | 107.0263 | 0.01052846 | 49.98887
74.632 | 107.0133 | 0.01042238 | 50.0194
74.63868 | 106.9993 | 0.01031578 | 49.99698
74.64532 | 106.9858 | 0.01020861 | 49.9977
74.652 | 106.9734 | 0.01010073 | 49.99562
74.65866 | 106.9595 | 0.00999232 | 50.0103
74.66534 | 106.947 | 0.009883353 | 49.99958
74.672 | 106.9334 | 0.009774282 | 49.99257
74.67866 | 106.9197 | 0.009665142 | 49.99954
74.68532 | 106.9067 | 0.009555882 | 50.00314
74.692 | 106.8926 | 0.009446528 | 50.0002
74.69868 | 106.8799 | 0.009336936 | 50.00107
74.70532 | 106.866 | 0.009227124 | 49.99161
74.712 | 106.8527 | 0.009116841 | 49.99947
74.71866 | 106.8395 | 0.009006439 | 49.99996
74.72534 | 106.826 | 0.008896441 | 50.00317
74.732 | 106.8131 | 0.008786506 | 49.9928
74.73868 | 106.7997 | 0.00867658 | 50.00378
74.74532 | 106.7861 | 0.008566602 | 49.99072
74.752 | 106.7724 | 0.008456756 | 50.01316
74.75866 | 106.7599 | 0.008347103 | 49.99976
74.76532 | 106.7461 | 0.00823712 | 50.0095
74.772 | 106.7327 | 0.008126438 | 49.99213
74.77868 | 106.7199 | 0.008016132 | 50.00162
74.78534 | 106.7065 | 0.007906379 | 50.00644
74.792 | 106.6928 | 0.007796872 | 49.99194
74.79868 | 106.6801 | 0.007687551 | 50.00055
74.80532 | 106.6665 | 0.007578287 | 49.99898
74.812 | 106.6529 | 0.007469028 | 50.0084
74.81866 | 106.6392 | 0.007360145 | 50.00793
74.82532 | 106.626 | 0.007251526 | 49.98462
74.83118 | 106.6141 | 0.007156387 | 49.98752
74.837 | 106.6027 | 0.007061663 | 50.01309
74.84366 | 106.5894 | 0.006953574 | 49.99553
74.85034 | 106.576 | 0.006845952 | 49.99971
74.857 | 106.5631 | 0.006739094 | 49.99998
74.86368 | 106.5497 | 0.006632681 | 50.00211
74.87032 | 106.5362 | 0.006526396 | 49.99379
74.877 | 106.5227 | 0.00642002 | 50.00384
74.88366 | 106.5095 | 0.006313111 | 50.0013
74.89032 | 106.4962 | 0.006205425 | 49.99056
74.897 | 106.483 | 0.00609731 | 50.0068
74.90368 | 106.4696 | 0.005988968 | 49.99725
74.91034 | 106.4562 | 0.005880684 | 50.00406
74.917 | 106.4432 | 0.005772156 | 50.01294
74.92368 | 106.4298 | 0.00566334 | 49.986
74.93032 | 106.4162 | 0.005554135 | 49.99701
74.937 | 106.4029 | 0.00544469 | 50.01567
74.94366 | 106.3889 | 0.005335236 | 50.00098
74.95032 | 106.3757 | 0.005226047 | 49.99056
74.957 | 106.3626 | 0.005116988 | 49.99201
74.96368 | 106.348 | 0.005008445 | 50.0069
74.97034 | 106.3353 | 0.00490016 | 49.99726
74.977 | 106.3226 | 0.004791574 | 49.99031
74.98368 | 106.3092 | 0.004682799 | 50.00996
74.99032 | 106.2956 | 0.004574641 | 50.00062
74.997 | 106.2832 | 0.004467156 | 49.9958
75.00366 | 106.2693 | 0.004360191 | 50.0082
75.01032 | 106.256 | 0.004253342 | 49.99628
75.017 | 106.2425 | 0.004146687 | 49.99766
75.02368 | 106.2298 | 0.004040642 | 50.00831
75.03032 | 106.2156 | 0.003934712 | 49.98572
75.037 | 106.2022 | 0.00382904 | 50.00758
75.04368 | 106.1893 | 0.003724244 | 50.00894
75.05032 | 106.1758 | 0.003620644 | 49.9942
75.057 | 106.1624 | 0.003517665 | 49.99752
75.06366 | 106.1492 | 0.00341507 | 49.99773
75.07034 | 106.1357 | 0.003312878 | 50.0062
75.077 | 106.1222 | 0.003211155 | 49.99616
75.08366 | 106.1086 | 0.003110359 | 50.00081
75.0895 | 106.0976 | 0.003022741 | 49.99875
75.09534 | 106.0858 | 0.002935469 | 49.99988
75.102 | 106.0723 | 0.002836302 | 49.9947
75.10868 | 106.0591 | 0.002737199 | 50.00496
75.11532 | 106.0458 | 0.00263864 | 50.0003
75.122 | 106.0324 | 0.002541394 | 49.99156
75.12866 | 106.0186 | 0.002444824 | 50.00159
75.13532 | 106.0058 | 0.002349157 | 50.0033
75.142 | 105.9923 | 0.002254297 | 49.99492
75.14868 | 105.979 | 0.002159946 | 50.00813
75.15532 | 105.9659 | 0.002066008 | 50.0005
75.162 | 105.9522 | 0.001972442 | 49.9958
75.16868 | 105.9392 | 0.00188017 | 50.0029
75.17532 | 105.9259 | 0.001788832 | 50.00124
75.182 | 105.9121 | 0.001698576 | 49.99902
75.18866 | 105.899 | 0.001609461 | 50.001
75.19534 | 105.8856 | 0.001521609 | 50.00218
75.202 | 105.8722 | 0.001435122 | 49.99696
75.20866 | 105.8583 | 0.001349367 | 50.00087
75.21532 | 105.8452 | 0.001264284 | 49.99794
75.222 | 105.832 | 0.00117965 | 50.00199
75.22866 | 105.8189 | 0.001095889 | 50.00012
75.23534 | 105.8053 | 0.001012577 | 50
75.242 | 105.792 | 0.000929657 | 49.99472
75.24866 | 105.7785 | 0.000847519 | 49.99544
75.25534 | 105.7658 | 0.000765631 | 50.00922
75.262 | 105.7524 | 0.000683636 | 49.99106
75.26868 | 105.7388 | 0.000600886 | 50.00261
75.27534 | 105.7254 | 0.00051796 | 50.0065
75.282 | 105.7121 | 0.000435178 | 50.00463
75.28866 | 105.6987 | 0.000352268 | 49.98549
75.29534 | 105.685 | 0.000269621 | 50.00121
75.302 | 105.6719 | 0.000187279 | 50.00852
75.30866 | 105.6591 | 0.000105414 | 49.99208
75.31534 | 105.6453 | 2.41669e-05 | 50.02065
75.322 | 105.6312 | -5.6742e-05 | 49.99706
75.32868 | 105.6181 | -0.00013768 | 49.99347
75.33532 | 105.6048 | -0.00021873 | 49.99959
75.342 | 105.5922 | -0.00030001 | 50.01478
75.34782 | 105.5799 | -0.00037055 | 49.9829
75.35366 | 105.5681 | -0.0004412 | 50.00448
75.36034 | 105.5552 | -0.00052183 | 49.99182
75.367 | 105.5416 | -0.00060241 | 49.99948
75.37366 | 105.5285 | -0.00068276 | 50.01372
75.38034 | 105.5153 | -0.00076277 | 49.98502
75.387 | 105.5016 | -0.00084245 | 50.0012
75.39368 | 105.4884 | -0.00092233 | 49.99373
75.40034 | 105.4752 | -0.001002 | 49.99643
75.407 | 105.4615 | -0.0010812 | 50.00824
75.41366 | 105.4484 | -0.0011603 | 50.01109
75.42034 | 105.4352 | -0.0012396 | 49.98906
75.427 | 105.4213 | -0.0013188 | 49.98874
75.43366 | 105.4081 | -0.0013982 | 50.02467
75.44034 | 105.3943 | -0.001477 | 49.99837
75.447 | 105.3813 | -0.0015549 | 49.99038
75.45368 | 105.3674 | -0.001632 | 50.00574
75.46032 | 105.3541 | -0.001708 | 49.99402
75.467 | 105.3413 | -0.0017825 | 50.00385
75.47366 | 105.3273 | -0.001856 | 49.99812
75.48032 | 105.3146 | -0.0019285 | 49.99988
75.487 | 105.3013 | -0.0020005 | 50.00105
75.49366 | 105.2887 | -0.0020717 | 49.999
75.50034 | 105.2755 | -0.0021424 | 49.99782
75.507 | 105.2617 | -0.0022135 | 49.99986
75.51368 | 105.2484 | -0.0022853 | 49.99153
75.52032 | 105.2353 | -0.0023579 | 49.99947
75.527 | 105.2216 | -0.0024305 | 50.0042
75.53366 | 105.2085 | -0.0025026 | 49.99497
75.54034 | 105.1947 | -0.0025747 | 50.0092
75.547 | 105.1809 | -0.0026471 | 50.00058
75.55366 | 105.1682 | -0.0027188 | 49.99898
75.56032 | 105.1545 | -0.0027896 | 50.00946
75.567 | 105.1415 | -0.00286 | 49.98896
75.57368 | 105.1288 | -0.0029296 | 50.00248
75.58032 | 105.1146 | -0.0029983 | 49.99594
75.587 | 105.1015 | -0.0030661 | 50.00293
75.59366 | 105.0878 | -0.0031331 | 50.00124
75.60034 | 105.0746 | -0.0031996 | 50.01065
75.60616 | 105.0623 | -0.0032576 | 49.97639
75.612 | 105.0509 | -0.0033149 | 50.00563
75.61866 | 105.0378 | -0.0033793 | 50.0014
75.62534 | 105.0244 | -0.0034428 | 49.99797
75.632 | 105.011 | -0.0035052 | 49.99776
75.63868 | 104.9981 | -0.0035665 | 50.00515
75.64532 | 104.9845 | -0.0036267 | 50.0035
75.652 | 104.971 | -0.0036862 | 49.99176
75.65866 | 104.9576 | -0.003746 | 50.01217
75.66534 | 104.9442 | -0.0038057 | 50.00076
75.672 | 104.9307 | -0.0038643 | 49.99793
75.67866 | 104.9179 | -0.0039216 | 49.99141
75.68532 | 104.9037 | -0.0039782 | 50.00157
75.692 | 104.891 | -0.0040338 | 50.00328
75.69868 | 104.8776 | -0.0040891 | 49.99703
75.70532 | 104.864 | -0.004144 | 50.00828
75.712 | 104.8508 | -0.0041981 | 49.9836
75.71866 | 104.8376 | -0.0042518 | 50.01588
75.72534 | 104.8245 | -0.004305 | 49.99253
75.732 | 104.811 | -0.0043578 | 49.99953
75.73868 | 104.7973 | -0.0044105 | 50.00209
75.74532 | 104.7845 | -0.0044628 | 50.00224
75.752 | 104.7713 | -0.0045142 | 49.9959
75.75866 | 104.7575 | -0.0045649 | 50.01032
75.76532 | 104.7437 | -0.0046152 | 49.99006
75.772 | 104.7303 | -0.0046648 | 49.99938
75.77868 | 104.7177 | -0.0047142 | 49.98728
75.78534 | 104.7041 | -0.0047631 | 50.01083
75.792 | 104.6903 | -0.0048114 | 50.00174
75.79868 | 104.6771 | -0.004859 | 50.00011
75.80532 | 104.6645 | -0.0049059 | 49.99154
75.812 | 104.651 | -0.0049527 | 49.99842
75.81866 | 104.6373 | -0.0049998 | 50.00519
75.82532 | 104.6239 | -0.0050471 | 50.01302
75.832 | 104.611 | -0.0050949 | 49.98496
75.83868 | 104.5972 | -0.005143 | 50.00434
75.84534 | 104.5837 | -0.0051907 | 50.0045
75.852 | 104.5706 | -0.0052388 | 50.00239
75.85868 | 104.5575 | -0.0052874 | 50.00016
75.8645 | 104.5457 | -0.0053295 | 50.00884
75.87032 | 104.5335 | -0.0053716 | 50.00437
75.877 | 104.5201 | -0.00542 | 49.98652
75.88366 | 104.5066 | -0.0054686 | 50.01184
75.89032 | 104.4929 | -0.0055172 | 49.987
75.897 | 104.4802 | -0.0055656 | 50.00976
75.90368 | 104.4671 | -0.0056145 | 49.99003
75.91034 | 104.454 | -0.0056638 | 50.00361
75.917 | 104.4409 | -0.0057132 | 49.996
75.92368 | 104.427 | -0.0057631 | 50.01668
75.93032 | 104.4142 | -0.0058142 | 49.98094
75.937 | 104.4011 | -0.005866 | 50.00198
75.94366 | 104.3878 | -0.0059185 | 50.00012
75.95032 | 104.3744 | -0.0059716 | 50
75.957 | 104.3608 | -0.006025 | 49.99789
75.96368 | 104.3476 | -0.0060784 | 50.00198
75.97034 | 104.3342 | -0.0061314 | 50.00012
75.977 | 104.3211 | -0.0061838 | 50.00953
75.98368 | 104.3067 | -0.0062357 | 49.99318
75.99032 | 104.2941 | -0.0062872 | 49.99958
75.997 | 104.2809 | -0.0063378 | 49.99998
76.00366 | 104.2675 | -0.0063882 | 50.00213
76.01032 | 104.2547 | -0.0064383 | 49.98956
76.017 | 104.2405 | -0.0064878 | 50.0057
76.02368 | 104.2272 | -0.0065367 | 50.00354
76.03032 | 104.2141 | -0.0065852 | 49.9981
76.037 | 104.2007 | -0.006633 | 50.00728
76.04368 | 104.1875 | -0.0066807 | 49.98354
76.05032 | 104.1737 | -0.0067278 | 49.99582
76.057 | 104.1609 | -0.0067741 | 50.0082
76.06366 | 104.1474 | -0.0068198 | 50.00368
76.07034 | 104.134 | -0.0068654 | 49.99178
76.077 | 104.1207 | -0.0069116 | 50.00795
76.08366 | 104.1073 | -0.006958 | 49.99944
76.09032 | 104.0944 | -0.0070048 | 49.99996
76.097 | 104.0809 | -0.0070519 | 50
76.10366 | 104.0672 | -0.0070982 | 50.00317
76.11034 | 104.0541 | -0.0071439 | 49.99809
76.117 | 104.0399 | -0.0071892 | 49.99564
76.12282 | 104.0284 | -0.0072281 | 50.02184
76.12866 | 104.0177 | -0.0072669 | 49.99071
76.13532 | 104.0049 | -0.0073107 | 50.00153
76.142 | 103.9904 | -0.0073534 | 49.99586
76.14868 | 103.9775 | -0.0073947 | 49.99974
76.15532 | 103.964 | -0.007435 | 49.99998
76.162 | 103.9503 | -0.007475 | 50.00317
76.16868 | 103.9374 | -0.0075151 | 49.99702
76.17532 | 103.9243 | -0.0075553 | 49.99559
76.182 | 103.911 | -0.0075953 | 50.00291
76.18866 | 103.8971 | -0.0076349 | 50.00547
76.19534 | 103.884 | -0.0076732 | 49.99294
76.202 | 103.8704 | -0.0077109 | 49.9943
76.20866 | 103.8571 | -0.0077481 | 50.00598
76.21532 | 103.8443 | -0.0077845 | 50.00248
76.222 | 103.8308 | -0.0078205 | 50.00332
76.22866 | 103.8172 | -0.0078561 | 49.99703
76.23534 | 103.8037 | -0.0078913 | 50.00192
76.242 | 103.7906 | -0.0079266 | 49.99906
76.24866 | 103.7772 | -0.0079616 | 49.99888
76.25534 | 103.7643 | -0.0079961 | 50.00416
76.262 | 103.7507 | -0.0080305 | 49.99709
76.26868 | 103.7374 | -0.0080654 | 50.00087
76.27534 | 103.7242 | -0.0081007 | 49.98948
76.282 | 103.711 | -0.0081362 | 50.0078
76.28866 | 103.6977 | -0.008172 | 50.00049
76.29534 | 103.6846 | -0.0082079 | 49.99686
76.302 | 103.6711 | -0.0082442 | 49.99874
76.30866 | 103.6575 | -0.0082809 | 49.9957
76.31534 | 103.6441 | -0.0083176 | 50.005
76.322 | 103.6306 | -0.0083551 | 49.99926
76.32868 | 103.6175 | -0.0083931 | 49.99996
76.33532 | 103.6041 | -0.0084317 | 50.00422
76.342 | 103.5909 | -0.0084705 | 50.00027
76.34866 | 103.5775 | -0.0085095 | 50.00004
76.35532 | 103.5642 | -0.0085488 | 50.0127
76.362 | 103.5512 | -0.0085884 | 49.9881
76.36866 | 103.5371 | -0.0086287 | 49.9982
76.37534 | 103.5241 | -0.0086699 | 50.00094
76.38118 | 103.5119 | -0.0087066 | 50.00289
76.387 | 103.5001 | -0.0087441 | 49.99802
76.39368 | 103.4873 | -0.0087873 | 50.00094
76.40034 | 103.4734 | -0.0088312 | 49.999
76.407 | 103.4598 | -0.0088757 | 49.99994
76.41366 | 103.4468 | -0.008921 | 50
76.42034 | 103.4334 | -0.0089671 | 50.00846
76.427 | 103.4202 | -0.0090137 | 49.99736
76.43366 | 103.4076 | -0.0090606 | 49.99032
76.44034 | 103.3934 | -0.0091081 | 50.00256
76.447 | 103.3807 | -0.0091573 | 50.00544
76.45368 | 103.3672 | -0.0092073 | 49.9961
76.46032 | 103.3541 | -0.0092576 | 49.99553
76.467 | 103.3399 | -0.0093086 | 49.9976
76.47366 | 103.3275 | -0.0093609 | 50.01571
76.48032 | 103.3133 | -0.0094142 | 49.98514
76.487 | 103.3002 | -0.0094687 | 49.99697
76.49366 | 103.2862 | -0.009524 | 50.00828
76.50034 | 103.2731 | -0.0095796 | 49.99628
76.507 | 103.2601 | -0.0096349 | 50.00294
76.51368 | 103.2467 | -0.0096905 | 50.00124
76.52032 | 103.2335 | -0.0097467 | 49.99585
76.527 | 103.22 | -0.0098025 | 50.00396
76.53366 | 103.2069 | -0.0098581 | 50.00024
76.54034 | 103.1936 | -0.0099133 | 50.00002
76.547 | 103.1799 | -0.0099679 | 50
76.55366 | 103.1668 | -0.01002182 | 50.00317
76.56032 | 103.1525 | -0.0100753 | 49.99703
76.567 | 103.1392 | -0.0101285 | 49.99558
76.57368 | 103.1255 | -0.01018122 | 50.00395
76.58032 | 103.1127 | -0.01023323 | 50.00024
76.587 | 103.0993 | -0.01028414 | 50.00002
76.59366 | 103.0862 | -0.01033385 | 50.00422
76.60034 | 103.0724 | -0.01038233 | 49.99602
76.607 | 103.059 | -0.01043022 | 50.00821
76.61368 | 103.0464 | -0.01047797 | 49.99628
76.62032 | 103.0328 | -0.01052583 | 49.99554
76.627 | 103.0194 | -0.01057454 | 49.99866
76.63366 | 103.0059 | -0.01062407 | 50.00309
76.6395 | 102.9943 | -0.0106677 | 50.00889
76.64532 | 102.983 | -0.01071081 | 49.99183
76.652 | 102.9687 | -0.01075952 | 50.01006
76.65866 | 102.9562 | -0.01080834 | 49.99004
76.66534 | 102.9426 | -0.01085776 | 49.99726
76.672 | 102.929 | -0.01090692 | 50.003
76.67866 | 102.9155 | -0.01095594 | 50.0076
76.68532 | 102.9024 | -0.01100524 | 49.98355
76.692 | 102.8891 | -0.0110545 | 49.99898
76.69868 | 102.8757 | -0.01110319 | 50.0158
76.70532 | 102.8623 | -0.01115184 | 49.99146
76.712 | 102.8489 | -0.01120067 | 50.00158
76.71866 | 102.8355 | -0.0112496 | 50.0001
76.72534 | 102.8224 | -0.01129806 | 49.99472
76.732 | 102.8089 | -0.01134587 | 49.99226
76.73868 | 102.7952 | -0.01139377 | 50.0122
76.74532 | 102.7827 | -0.01144138 | 50.00076
76.752 | 102.7688 | -0.0114884 | 50.00008
76.75866 | 102.7559 | -0.01153495 | 50.00424
76.76532 | 102.7422 | -0.01158079 | 49.9918
76.772 | 102.7289 | -0.01162631 | 50.00583
76.77868 | 102.7156 | -0.01167158 | 50.00248
76.78534 | 102.7017 | -0.01171664 | 50.00016
76.792 | 102.6888 | -0.01176221 | 49.99578
76.79868 | 102.6756 | -0.01180763 | 50.00079
76.80532 | 102.6621 | -0.01185301 | 49.99053
76.812 | 102.6492 | -0.0118986 | 50.00998
76.81866 | 102.6357 | -0.01194387 | 49.9985
76.82532 | 102.6219 | -0.0119885 | 49.99884
76.832 | 102.6086 | -0.01203279 | 50.00204
76.83868 | 102.5952 | -0.01207768 | 49.99696
76.84534 | 102.582 | -0.01212279 | 50.00616
76.852 | 102.5688 | -0.01216808 | 49.99615
76.85868 | 102.5549 | -0.01221384 | 49.99976
76.86532 | 102.5421 | -0.01226055 | 49.99998
76.872 | 102.5294 | -0.01230768 | 50
76.87866 | 102.5157 | -0.01235538 | 50
76.88532 | 102.5024 | -0.01240345 | 49.99682
76.892 | 102.4889 | -0.01245184 | 50.01143
76.89782 | 102.4776 | -0.0124947 | 49.99036
76.90368 | 102.4656 | -0.01253768 | 50.00432
76.91034 | 102.4527 | -0.0125869 | 50.00344
76.917 | 102.4394 | -0.01263664 | 49.9854
76.92368 | 102.4257 | -0.01268734 | 50.00332
76.93032 | 102.412 | -0.0127389 | 50.00338
76.937 | 102.3984 | -0.01279102 | 50.01184
76.94366 | 102.3848 | -0.01284337 | 49.9944
76.95032 | 102.3715 | -0.01289546 | 49.99329
76.957 | 102.3582 | -0.01294763 | 49.99958
76.96368 | 102.3454 | -0.01299949 | 49.99997
76.97034 | 102.3315 | -0.01305002 | 49.98837
76.977 | 102.3184 | -0.01309973 | 50.00667
76.98368 | 102.305 | -0.01314918 | 50.00464
76.99032 | 102.2916 | -0.01319859 | 50.01298
76.997 | 102.279 | -0.01324769 | 49.986
77.00366 | 102.2651 | -0.01329638 | 50.00124
77.01032 | 102.2518 | -0.013345 | 50.00537
77.017 | 102.2386 | -0.01339383 | 49.99399
77.02368 | 102.2255 | -0.01344268 | 49.99962
77.03032 | 102.2125 | -0.01349178 | 49.99469
77.037 | 102.1994 | -0.01354104 | 50.00496
77.04368 | 102.1852 | -0.01359084 | 50.00982
77.05032 | 102.1727 | -0.01364099 | 49.99638
77.057 | 102.1593 | -0.01369168 | 49.99554
77.06366 | 102.1454 | -0.01374298 | 49.99975
77.07034 | 102.1322 | -0.01379548 | 50.00847
77.077 | 102.1187 | -0.01384813 | 49.99206
77.08366 | 102.1055 | -0.01390082 | 49.9995
77.09032 | 102.0916 | -0.01395403 | 49.99574
77.097 | 102.0784 | -0.01400784 | 50.00396
77.10366 | 102.0652 | -0.01406163 | 49.9918
77.11034 | 102.0515 | -0.01411524 | 50.00795
77.117 | 102.0383 | -0.01416894 | 49.99415
77.12366 | 102.0252 | -0.0142225 | 50.00598
77.13034 | 102.0117 | -0.01427612 | 50.00883
77.137 | 101.9988 | -0.01432971 | 49.99209
77.14368 | 101.9858 | -0.01438356 | 49.99104
77.15034 | 101.9717 | -0.01443754 | 49.99944
77.15616 | 101.96 | -0.01448503 | 50.01048
77.162 | 101.9487 | -0.01453289 | 49.9926
77.16868 | 101.9347 | -0.01458779 | 50.00799
77.17532 | 101.9224 | -0.01464228 | 50.0005
77.182 | 101.9087 | -0.01469669 | 50.0032
77.18866 | 101.8951 | -0.01475135 | 50.00126
77.19534 | 101.8818 | -0.01480566 | 49.99796
77.202 | 101.8691 | -0.01485996 | 49.99776
77.20866 | 101.855 | -0.01491447 | 49.99563
77.21532 | 101.8417 | -0.01496806 | 50.00818
77.222 | 101.8279 | -0.01502061 | 49.99628
77.22866 | 101.8147 | -0.01507242 | 49.9966
77.23534 | 101.8019 | -0.01512334 | 50.00296
77.242 | 101.7885 | -0.01517376 | 50.00019
77.24866 | 101.775 | -0.01522388 | 50
77.25534 | 101.7616 | -0.0152735 | 50
77.262 | 101.7482 | -0.015323 | 49.99154
77.26868 | 101.7343 | -0.01537294 | 50.01744
77.27534 | 101.7216 | -0.01542344 | 49.99157
77.282 | 101.7078 | -0.01547433 | 49.99735
77.28866 | 101.6952 | -0.01552518 | 50.00195
77.29534 | 101.6815 | -0.0155756 | 50.00012
77.302 | 101.6677 | -0.015625 | 50.00847
77.30866 | 101.655 | -0.01567384 | 49.98467
77.31534 | 101.6416 | -0.01572248 | 50.00326
77.322 | 101.6286 | -0.01577044 | 50.00338
77.32868 | 101.6148 | -0.01581789 | 50.0055
77.33532 | 101.6017 | -0.01586506 | 50.00775
77.342 | 101.5886 | -0.01591204 | 49.98567
77.34866 | 101.575 | -0.01595933 | 49.9991
77.35532 | 101.5617 | -0.01600663 | 50.00206
77.362 | 101.5485 | -0.01605403 | 50.00119
77.36866 | 101.535 | -0.01610149 | 50.00219
77.37534 | 101.5218 | -0.01614884 | 49.99802
77.382 | 101.5084 | -0.0161953 | 50.00199
77.38868 | 101.4952 | -0.01624088 | 49.98638
77.39532 | 101.4811 | -0.01628636 | 50.00866
77.402 | 101.4682 | -0.01633151 | 50.0016
77.40866 | 101.4549 | -0.01637587 | 50.0075
77.4145 | 101.4431 | -0.0164143 | 49.99137
77.42034 | 101.4309 | -0.01645236 | 49.99913
77.427 | 101.4177 | -0.01649556 | 49.99994
77.43366 | 101.4048 | -0.01653831 | 50.00317
77.44034 | 101.3918 | -0.01658039 | 49.99914
77.447 | 101.3781 | -0.01662251 | 49.99889
77.45368 | 101.3646 | -0.01666444 | 49.99781
77.46032 | 101.3513 | -0.01670598 | 50.0115
77.467 | 101.338 | -0.01674791 | 49.9986
77.47366 | 101.3254 | -0.01679024 | 49.99568
77.48032 | 101.312 | -0.01683268 | 50.00188
77.487 | 101.2984 | -0.01687573 | 49.9938
77.49366 | 101.2848 | -0.01691919 | 49.99856
77.50034 | 101.2723 | -0.01696296 | 50.00096
77.507 | 101.2584 | -0.01700656 | 49.99584
77.51368 | 101.2444 | -0.01705023 | 49.99238
77.52032 | 101.2311 | -0.01709361 | 50.01541
77.527 | 101.2177 | -0.01713622 | 49.99674
77.53366 | 101.2048 | -0.01717857 | 49.99559
77.54034 | 101.1918 | -0.01721991 | 49.99127
77.547 | 101.1785 | -0.01725985 | 50.01108
77.55366 | 101.1656 | -0.01729867 | 50.00069
77.56032 | 101.1517 | -0.01733677 | 50.0011
77.567 | 101.1386 | -0.01737372 | 49.9916
77.57368 | 101.1251 | -0.0174093 | 50.01534
77.58032 | 101.1118 | -0.01744412 | 49.99356
77.587 | 101.0983 | -0.0174786 | 50.00594
77.59366 | 101.0852 | -0.01751254 | 49.99402
77.60034 | 101.0711 | -0.01754525 | 49.99962
77.607 | 101.0577 | -0.0175772 | 49.99998
77.61368 | 101.0447 | -0.01760807 | 50.0148
77.62032 | 101.0319 | -0.01763806 | 49.99458
77.627 | 101.0184 | -0.01766786 | 49.98697
77.63366 | 101.005 | -0.01769703 | 49.98672
77.64032 | 100.9914 | -0.01772574 | 50.0073
77.647 | 100.9786 | -0.01775446 | 50.0015
77.65368 | 100.9648 | -0.01778353 | 49.99163
77.66034 | 100.9518 | -0.01781349 | 50.00794
77.667 | 100.938 | -0.01784415 | 49.99626
77.67284 | 100.9263 | -0.01787107 | 50.00216
77.67866 | 100.9151 | -0.01789819 | 50.00248
77.68532 | 100.9015 | -0.01792988 | 49.98746
77.692 | 100.8882 | -0.01796283 | 50.0119
77.69868 | 100.8743 | -0.01799664 | 50.00497
77.70532 | 100.8609 | -0.01803108 | 49.99185
77.712 | 100.8482 | -0.01806622 | 49.99738
77.71866 | 100.8353 | -0.01810196 | 50.00512
77.72534 | 100.8215 | -0.01813864 | 50.01406
77.732 | 100.8079 | -0.01817645 | 49.99242
77.73868 | 100.795 | -0.01821465 | 49.98684
77.74532 | 100.7811 | -0.01825357 | 50.00764
77.752 | 100.7675 | -0.01829354 | 49.99624
77.75866 | 100.7543 | -0.01833395 | 50.004
77.76532 | 100.7413 | -0.01837438 | 50.00131
77.772 | 100.7283 | -0.01841445 | 49.9948
77.77868 | 100.7144 | -0.01845465 | 50.01871
77.78534 | 100.701 | -0.018495 | 49.98
77.792 | 100.6874 | -0.01853548 | 50.0051
77.79868 | 100.6745 | -0.01857638 | 50.00033
77.80532 | 100.6616 | -0.01861749 | 50.00003
77.812 | 100.648 | -0.0186586 | 49.9979
77.81866 | 100.6347 | -0.01869959 | 50.0062
77.82532 | 100.6212 | -0.01873992 | 49.99722
77.832 | 100.6075 | -0.01877971 | 49.99982
77.83868 | 100.5942 | -0.01881882 | 49.99893
77.84534 | 100.5803 | -0.0188574 | 49.99994
77.852 | 100.5672 | -0.0188956 | 50
77.85868 | 100.5543 | -0.01893327 | 50.00211
77.86532 | 100.5405 | -0.01897042 | 49.99802
77.872 | 100.5278 | -0.01900649 | 49.9967
77.87866 | 100.5146 | -0.01904154 | 50.00085
77.88532 | 100.5009 | -0.01907616 | 49.99899
77.892 | 100.4878 | -0.0191107 | 50.00205
77.89868 | 100.4744 | -0.01914455 | 49.99696
77.90532 | 100.4609 | -0.01917763 | 50.00615
77.912 | 100.4471 | -0.01920994 | 49.99826
77.91868 | 100.434 | -0.01924158 | 49.99672
77.92532 | 100.4201 | -0.01927274 | 50.00297
77.93116 | 100.4088 | -0.01929929 | 50.01152
77.937 | 100.3972 | -0.01932543 | 49.99314
77.94366 | 100.3843 | -0.01935512 | 49.99957
77.95032 | 100.3697 | -0.01938425 | 49.99468
77.957 | 100.3578 | -0.0194122 | 50.01236
77.96368 | 100.3438 | -0.01943912 | 49.99548
77.97034 | 100.3305 | -0.01946575 | 49.99654
77.977 | 100.3174 | -0.01949174 | 49.99978
77.98368 | 100.3045 | -0.01951748 | 49.99998
77.99032 | 100.2908 | -0.01954323 | 50.00846
77.997 | 100.2769 | -0.01956852 | 49.98361
78.00366 | 100.2637 | -0.0195932 | 50.00743
78.01032 | 100.2504 | -0.019618 | 49.99835
78.017 | 100.2378 | -0.01964328 | 50.00094
78.02368 | 100.2244 | -0.0196686 | 50.00534
78.03032 | 100.2104 | -0.01969461 | 49.9961
78.037 | 100.1971 | -0.01972076 | 49.99981
78.04368 | 100.183 | -0.01974707 | 49.99153
78.05032 | 100.1698 | -0.01977394 | 50.00792
78.057 | 100.1565 | -0.01980076 | 50.00261
78.06366 | 100.1432 | -0.01982795 | 49.99911
78.07034 | 100.1295 | -0.01985561 | 50.00946
78.077 | 100.116 | -0.01988312 | 49.99002
78.08366 | 100.1035 | -0.01990985 | 49.99937
78.09032 | 100.0901 | -0.01993646 | 50.00419
78.097 | 100.0772 | -0.01996285 | 49.98969
78.10366 | 100.0633 | -0.01998914 | 50.00463
78.11034 | 100.0509 | -0.02001572 | 50.00346
78.117 | 100.0377 | -0.0200431 | 50.00656
78.12366 | 100.0238 | -0.02007156 | 49.99195
78.13034 | 100.0105 | -0.02010108 | 50.00056
78.137 | 99.99686 | -0.02013138 | 49.9884
78.14368 | 99.98368 | -0.02016184 | 50.01831
78.15034 | 99.97053 | -0.02019276 | 49.9948
78.157 | 99.95702 | -0.02022459 | 49.99756
78.16366 | 99.94356 | -0.02025713 | 49.99668
78.17034 | 99.9296 | -0.02028998 | 50.00402
78.177 | 99.91669 | -0.02032284 | 49.98968
78.18366 | 99.90319 | -0.02035607 | 49.99411
78.1895 | 99.89186 | -0.02038506 | 50.00388
78.19534 | 99.88062 | -0.0204143 | 50.01172
78.202 | 99.86699 | -0.02044781 | 50.00072
78.20866 | 99.853 | -0.02048144 | 49.99793
78.21532 | 99.84051 | -0.02051539 | 50.00517
78.222 | 99.8268 | -0.02054927 | 49.99716
78.22866 | 99.81349 | -0.02058362 | 49.99876
78.23534 | 99.80056 | -0.02061843 | 50.001
78.242 | 99.78676 | -0.02065363 | 50.01382
78.24866 | 99.77335 | -0.02068927 | 49.99556
78.25534 | 99.76071 | -0.02072489 | 49.99126
78.262 | 99.74684 | -0.02076104 | 49.991
78.26868 | 99.73322 | -0.02079801 | 50.0153
78.27534 | 99.71968 | -0.02083556 | 49.99355
78.282 | 99.70659 | -0.02087374 | 49.98902
78.28866 | 99.69353 | -0.02091223 | 50.00988
78.29534 | 99.68016 | -0.02094992 | 49.98793
78.302 | 99.66629 | -0.02098726 | 50.0077
78.30866 | 99.65344 | -0.02102438 | 49.99203
78.31534 | 99.64016 | -0.02106113 | 50.01218
78.322 | 99.62705 | -0.02109757 | 49.99864
78.32868 | 99.61366 | -0.02113411 | 50.00203
78.33532 | 99.60004 | -0.02117048 | 50.00224
78.342 | 99.5868 | -0.02120666 | 50.00226
78.34866 | 99.57356 | -0.02124353 | 49.99592
78.35532 | 99.56 | -0.02128057 | 49.99553
78.362 | 99.54647 | -0.02131696 | 49.99972
78.36866 | 99.53351 | -0.02135303 | 50.0042
78.37534 | 99.51949 | -0.02138916 | 50.00026
78.382 | 99.50666 | -0.0214256 | 50.00213
78.38868 | 99.49322 | -0.0214623 | 50.00224
78.39532 | 99.48005 | -0.02149923 | 49.99802
78.402 | 99.46661 | -0.0215362 | 49.99988
78.40866 | 99.45285 | -0.02157301 | 49.99788
78.41534 | 99.44054 | -0.02161005 | 49.9914
78.422 | 99.42704 | -0.02164748 | 50.00369
78.42866 | 99.41382 | -0.02168514 | 50.00446
78.43532 | 99.40028 | -0.02172298 | 49.99288
78.442 | 99.38699 | -0.02176109 | 50.00696
78.44784 | 99.37472 | -0.02179466 | 49.98926
78.45368 | 99.36311 | -0.02182828 | 50.00798
78.46032 | 99.35001 | -0.02186684 | 49.99204
78.467 | 99.33674 | -0.02190542 | 49.99527
78.47366 | 99.32305 | -0.0219442 | 50.00393
78.48032 | 99.30991 | -0.02198264 | 50.0087
78.487 | 99.29632 | -0.02202106 | 50.00053
78.49366 | 99.28285 | -0.02205945 | 50.00003
78.50034 | 99.26961 | -0.0220972 | 49.99366
78.507 | 99.25718 | -0.02213463 | 50.00594
78.51368 | 99.24345 | -0.02217152 | 50.00566
78.52032 | 99.23019 | -0.02220875 | 50.00669
78.527 | 99.21684 | -0.02224617 | 49.98878
78.53366 | 99.20394 | -0.02228394 | 49.9993
78.54034 | 99.19044 | -0.02232179 | 49.9915
78.547 | 99.17665 | -0.02235988 | 50.0238
78.55366 | 99.16339 | -0.02239856 | 49.9751
78.56032 | 99.14972 | -0.02243775 | 50.01113
78.567 | 99.13637 | -0.02247673 | 49.9986
78.57368 | 99.12234 | -0.02251552 | 50.00414
78.58032 | 99.10984 | -0.02255452 | 49.99074
78.587 | 99.09608 | -0.02259356 | 49.99624
78.59366 | 99.08278 | -0.02263223 | 50.00822
78.60034 | 99.06978 | -0.02267028 | 49.98676
78.607 | 99.05663 | -0.02270814 | 50.01291
78.61368 | 99.0433 | -0.02274607 | 50.0008
78.62032 | 99.02978 | -0.02278531 | 50.00004
78.627 | 99.0163 | -0.0228253 | 50
78.63366 | 99.00341 | -0.0228654 | 49.99683
78.64032 | 98.98931 | -0.02290603 | 50.00297
78.647 | 98.97634 | -0.02294766 | 50.00019
78.65368 | 98.96339 | -0.0229899 | 50.00004
78.66034 | 98.9493 | -0.02303253 | 50
78.667 | 98.93585 | -0.02307528 | 50.01269
78.67368 | 98.9229 | -0.02311852 | 49.97964
78.68032 | 98.90925 | -0.023162 | 50.0093
78.687 | 98.89619 | -0.0232055 | 49.9974
78.69366 | 98.88305 | -0.02324942 | 50.00936
78.70032 | 98.86996 | -0.02329361 | 49.99847
78.70618 | 98.85772 | -0.02333263 | 49.9948
78.712 | 98.84642 | -0.02337186 | 49.99721
78.71866 | 98.83311 | -0.02341752 | 49.99876
78.72534 | 98.81984 | -0.02346368 | 50.00098
78.732 | 98.80594 | -0.02350994 | 49.99794
78.73868 | 98.79301 | -0.02355613 | 50.00198
78.74532 | 98.77961 | -0.02360204 | 50.00012
78.752 | 98.76616 | -0.0236472 | 50
78.75866 | 98.75309 | -0.0236919 | 49.99472
78.76532 | 98.73941 | -0.02373693 | 50.00706
78.772 | 98.72566 | -0.02378273 | 50.00467
78.77868 | 98.71251 | -0.02382907 | 49.98972
78.78534 | 98.69947 | -0.02387543 | 50.00146
78.792 | 98.68559 | -0.02392165 | 50.0022
78.79868 | 98.6728 | -0.02396761 | 50.00014
78.80532 | 98.65859 | -0.02401306 | 50.00106
78.812 | 98.64528 | -0.02405842 | 49.99796
78.81866 | 98.63205 | -0.02410356 | 49.99459
78.82532 | 98.61915 | -0.02414817 | 50.00072
78.832 | 98.60634 | -0.02419226 | 50.00639
78.83868 | 98.59218 | -0.0242363 | 49.99934
78.84534 | 98.57947 | -0.0242803 | 50.0042
78.852 | 98.56559 | -0.02432452 | 49.9939
78.85868 | 98.55186 | -0.02436908 | 49.99856
78.86532 | 98.53912 | -0.02441372 | 50.00097
78.872 | 98.52555 | -0.02445854 | 50.00324
78.87866 | 98.51216 | -0.02450369 | 49.99914
78.88532 | 98.49839 | -0.02454953 | 49.99997
78.892 | 98.48469 | -0.02459541 | 50
78.89868 | 98.47205 | -0.0246418 | 50
78.90532 | 98.45858 | -0.02468939 | 49.99578
78.912 | 98.44553 | -0.02473794 | 50.01031
78.91868 | 98.43262 | -0.02478694 | 49.99007
78.92532 | 98.41869 | -0.02483636 | 50.00784
78.932 | 98.40559 | -0.02488586 | 49.99839
78.93866 | 98.392 | -0.02493553 | 50.00626
78.94534 | 98.37906 | -0.02498548 | 49.98347
78.952 | 98.366 | -0.02503568 | 49.99685
78.95866 | 98.35235 | -0.02508619 | 50.01037
78.9645 | 98.34043 | -0.0251306 | 49.99235
78.97034 | 98.32864 | -0.02517494 | 50.00074
78.977 | 98.31548 | -0.02522558 | 49.99476
78.98368 | 98.30184 | -0.02527653 | 50.01447
78.99032 | 98.28882 | -0.02532747 | 50.00513
78.997 | 98.27531 | -0.02537802 | 49.99186
79.00366 | 98.2623 | -0.02542803 | 49.99949
79.01032 | 98.24871 | -0.02547719 | 49.99786
79.017 | 98.23524 | -0.02552591 | 50.01361
79.02368 | 98.22176 | -0.02557465 | 49.99768
79.03032 | 98.20864 | -0.02562312 | 49.9935
79.037 | 98.19559 | -0.02567114 | 49.99008
79.04368 | 98.18184 | -0.02571866 | 50.01101
79.05032 | 98.16834 | -0.02576575 | 49.99646
79.057 | 98.15551 | -0.02581226 | 50.00824
79.06366 | 98.14245 | -0.0258576 | 49.99311
79.07034 | 98.12899 | -0.02590144 | 50.00062
79.077 | 98.1159 | -0.02594396 | 49.99792
79.08366 | 98.10236 | -0.02598568 | 50.00304
79.09032 | 98.08941 | -0.02602665 | 49.99702
79.097 | 98.07619 | -0.02606672 | 50.00828
79.10366 | 98.06249 | -0.02610532 | 49.97937
79.11034 | 98.04882 | -0.02614244 | 49.99871
79.117 | 98.03594 | -0.0261789 | 50.00837
79.12366 | 98.02218 | -0.02621434 | 50.00264
79.13034 | 98.00925 | -0.02624794 | 49.99382
79.137 | 97.996 | -0.02627992 | 50.00806
79.14368 | 97.98256 | -0.02631038 | 49.99839
79.15034 | 97.96922 | -0.02633915 | 50.00203
79.157 | 97.95518 | -0.02636624 | 50.0033
79.16366 | 97.94245 | -0.0263918 | 49.99915
79.17034 | 97.92914 | -0.02641562 | 50.00206
79.177 | 97.91564 | -0.02643841 | 49.9959
79.18366 | 97.90214 | -0.02646017 | 50.00608
79.19034 | 97.88894 | -0.02648083 | 49.99826
79.197 | 97.87586 | -0.02650056 | 49.99354
79.20368 | 97.86231 | -0.0265185 | 50.00171
79.21032 | 97.84871 | -0.02653525 | 50.00011
79.217 | 97.83619 | -0.02655169 | 50.00003
79.22282 | 97.82414 | -0.02656543 | 50
79.22866 | 97.81244 | -0.02657858 | 50.01058
79.23534 | 97.79876 | -0.02659338 | 49.99008
79.242 | 97.78589 | -0.02660789 | 49.98458
79.24866 | 97.7728 | -0.0266224 | 50.01383
79.25534 | 97.75903 | -0.0266369 | 50.00297
79.262 | 97.74609 | -0.026651 | 49.99384
79.26868 | 97.73251 | -0.02666482 | 50.00384
79.27534 | 97.71938 | -0.02667854 | 50.00024
79.282 | 97.70629 | -0.02669248 | 50.00002
79.28866 | 97.69269 | -0.02670661 | 50.01163
79.29534 | 97.67876 | -0.0267214 | 49.99015
79.302 | 97.66574 | -0.02673621 | 49.99938
79.30866 | 97.65266 | -0.02675071 | 49.99045
79.31534 | 97.63879 | -0.02676467 | 50.00786
79.322 | 97.62572 | -0.02677832 | 49.99309
79.32868 | 97.61206 | -0.02679175 | 50.00696
79.33532 | 97.59931 | -0.02680492 | 50.00044
79.342 | 97.58478 | -0.0268176 | 50.00532
79.34866 | 97.57228 | -0.02682993 | 49.99504
79.35532 | 97.55851 | -0.02684256 | 49.98489
79.362 | 97.54586 | -0.0268553 | 50.01386
79.36866 | 97.53212 | -0.02686796 | 50.00086
79.37534 | 97.5188 | -0.02688041 | 50.00006
79.382 | 97.50495 | -0.02689284 | 49.98731
79.38868 | 97.49242 | -0.0269057 | 50.0045
79.39532 | 97.47852 | -0.02691946 | 50.00344
79.402 | 97.46544 | -0.02693408 | 50.00444
79.40866 | 97.45168 | -0.02694935 | 49.98759
79.41534 | 97.43866 | -0.02696498 | 50.00874
79.422 | 97.42499 | -0.02698056 | 50.00583
79.42866 | 97.41161 | -0.02699616 | 50.0046
79.43532 | 97.39836 | -0.02701156 | 49.9823
79.442 | 97.38437 | -0.027027 | 50.01053
79.44868 | 97.37192 | -0.02704256 | 49.99854
79.45532 | 97.35844 | -0.02705816 | 49.9978
79.462 | 97.34511 | -0.02707378 | 50.0041
79.46866 | 97.33189 | -0.0270896 | 49.99605
79.47534 | 97.31864 | -0.0271056 | 50.00187
79.48116 | 97.30644 | -0.02711963 | 50.00278
79.487 | 97.29542 | -0.02713342 | 49.99604
79.49366 | 97.28176 | -0.0271492 | 50.01244
79.50034 | 97.26879 | -0.02716462 | 49.99231
79.507 | 97.25458 | -0.02718003 | 50.00058
79.51368 | 97.24179 | -0.02719557 | 50.00956
79.52032 | 97.22819 | -0.02721139 | 49.99213
79.527 | 97.21506 | -0.02722684 | 49.98894
79.53366 | 97.20178 | -0.02724199 | 50.00776
79.54034 | 97.18751 | -0.02725628 | 49.99837
79.547 | 97.17446 | -0.02726934 | 50.01047
79.55366 | 97.16122 | -0.02728095 | 49.99219
79.56032 | 97.14759 | -0.02729175 | 49.99846
79.567 | 97.13464 | -0.0273021 | 50.00096
79.57368 | 97.12088 | -0.02731246 | 50.00006
79.58032 | 97.10757 | -0.02732288 | 50
79.587 | 97.09491 | -0.02733332 | 50.00106
79.59366 | 97.08139 | -0.02734366 | 49.9969
79.60034 | 97.06808 | -0.02735349 | 50.00086
79.607 | 97.05419 | -0.0273633 | 49.99371
79.61368 | 97.04151 | -0.0273733 | 50.007
79.62032 | 97.02797 | -0.02738341 | 49.98878
79.627 | 97.0147 | -0.02739344 | 50.0067
79.63366 | 97.00122 | -0.0274032 | 50.00464
79.64032 | 96.98774 | -0.0274132 | 49.99184
79.647 | 96.97451 | -0.02742315 | 50.00372
79.65368 | 96.96119 | -0.02743273 | 50.00128
79.66034 | 96.94772 | -0.02744228 | 50.00325
79.667 | 96.93522 | -0.02745232 | 50.0002
79.67368 | 96.9212 | -0.0274621 | 50
79.68032 | 96.90686 | -0.02747154 | 50.0148
79.687 | 96.89371 | -0.02748125 | 49.98824
79.69366 | 96.88062 | -0.02749166 | 49.99926
79.70032 | 96.86753 | -0.0275024 | 49.9989
79.707 | 96.85434 | -0.02751385 | 49.99676
79.71368 | 96.84098 | -0.027526 | 49.99769
79.72034 | 96.82776 | -0.0275393 | 50.00196
79.727 | 96.81449 | -0.0275534 | 49.99272
79.73368 | 96.80095 | -0.02756902 | 50.01963
79.7395 | 96.78925 | -0.027584 | 49.98837
79.74532 | 96.77701 | -0.0275996 | 50.00518
79.752 | 96.7643 | -0.0276179 | 49.9982
79.75866 | 96.75112 | -0.02763699 | 49.99354
79.76532 | 96.73728 | -0.02765706 | 50.00171
79.772 | 96.72394 | -0.02767819 | 49.99376
79.77868 | 96.71055 | -0.02770052 | 50.00596
79.78534 | 96.69686 | -0.02772422 | 50.00037
79.792 | 96.68345 | -0.02774837 | 50.00002
79.79868 | 96.67076 | -0.02777281 | 50.00214
79.80532 | 96.65722 | -0.02779725 | 50.0065
79.812 | 96.64355 | -0.02782185 | 49.99406
79.81866 | 96.63062 | -0.02784695 | 49.98906
79.82532 | 96.61631 | -0.0278728 | 50.01624
79.832 | 96.60384 | -0.02789872 | 49.99256
79.83868 | 96.59051 | -0.0279252 | 50.00376
79.84534 | 96.57764 | -0.02795217 | 49.99812
79.852 | 96.56371 | -0.02797974 | 49.99776
79.85868 | 96.54978 | -0.02800818 | 49.99246
79.86532 | 96.53695 | -0.02803722 | 50.00798
79.872 | 96.52399 | -0.0280668 | 49.99732
79.87866 | 96.51056 | -0.028097 | 50.00406
79.88532 | 96.49798 | -0.02812769 | 50.00025
79.892 | 96.48368 | -0.02815948 | 49.9979
79.89868 | 96.47055 | -0.02819204 | 49.99141
79.90532 | 96.45774 | -0.02822556 | 50.00898
79.912 | 96.44395 | -0.02826005 | 49.99844
79.91868 | 96.43051 | -0.0282951 | 50.01474
79.92532 | 96.4175 | -0.02833065 | 49.99669
79.932 | 96.40382 | -0.02836645 | 49.9945
79.93866 | 96.39035 | -0.0284023 | 49.99648
79.94534 | 96.37728 | -0.02843764 | 50.0019
79.952 | 96.36425 | -0.02847241 | 50.00435
79.95866 | 96.35005 | -0.02850647 | 49.99287
79.96532 | 96.33699 | -0.02853962 | 49.99955
79.972 | 96.32319 | -0.02857237 | 49.99997
79.97866 | 96.31066 | -0.02860476 | 49.99578
79.98534 | 96.29709 | -0.0286369 | 49.9955
79.992 | 96.28389 | -0.0286694 | 49.99972
79.99782 | 96.27168 | -0.02869747 | 50.00769
80.00366 | 96.26026 | -0.0287252 | 49.99989
80.01032 | 96.24674 | -0.02875709 | 50.01056
80.017 | 96.23379 | -0.0287887 | 49.99325
80.02368 | 96.22003 | -0.0288205 | 49.99957
80.03032 | 96.20691 | -0.02885266 | 49.99258
80.037 | 96.1936 | -0.02888524 | 50.00376
80.04368 | 96.17994 | -0.02891786 | 50.0034
80.05032 | 96.16743 | -0.02895075 | 50.00024
80.057 | 96.15347 | -0.02898405 | 50.00002
80.06366 | 96.14062 | -0.0290176 | 50.00422
80.07034 | 96.12689 | -0.02905138 | 50.0066
80.077 | 96.11384 | -0.02908496 | 49.99936
80.08366 | 96.10012 | -0.02911838 | 49.99044
80.09032 | 96.08688 | -0.02915214 | 50.00787
80.097 | 96.07368 | -0.02918622 | 49.99203
80.10366 | 96.06038 | -0.029221 | 50.00162
80.11034 | 96.04644 | -0.02925686 | 49.99799
80.117 | 96.03342 | -0.02929326 | 49.99986
80.12366 | 96.02001 | -0.02932978 | 49.9947
80.13034 | 96.00675 | -0.02936578 | 50.00072
80.137 | 95.99368 | -0.02940136 | 50.00426
80.14368 | 95.97982 | -0.0294365 | 50.00344
80.15034 | 95.96664 | -0.02947173 | 49.99598
80.157 | 95.95351 | -0.02950702 | 49.99552
80.16366 | 95.93993 | -0.02954224 | 50.005
80.17034 | 95.92676 | -0.0295772 | 50.00031
80.177 | 95.91366 | -0.029612 | 49.99579
80.18366 | 95.89999 | -0.02964643 | 50.00396
80.19034 | 95.88641 | -0.02968099 | 50.00024
80.197 | 95.8746 | -0.0297159 | 50.00002
80.20368 | 95.86046 | -0.02975092 | 50
80.21032 | 95.84769 | -0.0297856 | 50.00211
80.217 | 95.83371 | -0.02982062 | 50.00648
80.22366 | 95.82049 | -0.0298557 | 49.99194
80.23032 | 95.80695 | -0.02989077 | 49.9995
80.237 | 95.7936 | -0.029925 | 49.99788
80.24366 | 95.78046 | -0.02995859 | 49.99988
80.25034 | 95.76755 | -0.02999182 | 50.0021
80.25618 | 95.75574 | -0.03002026 | 50.00016
80.262 | 95.74372 | -0.03004837 | 49.9979
80.26868 | 95.72985 | -0.03008028 | 50.00198
80.27534 | 95.71641 | -0.03011156 | 50.00012
80.282 | 95.70351 | -0.03014254 | 49.9979
80.28866 | 95.69025 | -0.03017336 | 49.98718
80.29534 | 95.67619 | -0.03020398 | 50.014
80.302 | 95.66296 | -0.03023498 | 50.00088
80.30866 | 95.65032 | -0.0302661 | 50.00006
80.31534 | 95.63672 | -0.03029692 | 50
80.322 | 95.62421 | -0.03032786 | 50
80.32868 | 95.61014 | -0.03035914 | 50.00846
80.33532 | 95.59697 | -0.03039048 | 49.98783
80.342 | 95.58371 | -0.03042212 | 50.00452
80.34866 | 95.57024 | -0.03045446 | 50.00346
80.35532 | 95.55708 | -0.03048744 | 49.98752
80.362 | 95.54394 | -0.03052052 | 50.00874
80.36866 | 95.53056 | -0.03055398 | 49.9942
80.37534 | 95.51668 | -0.0305881 | 49.99435
80.382 | 95.50382 | -0.0306226 | 50.01022
80.38868 | 95.48941 | -0.03065754 | 50.00063
80.39532 | 95.47641 | -0.03069276 | 49.99264
80.402 | 95.4632 | -0.0307285 | 49.99425
80.40866 | 95.45011 | -0.03076423 | 50.00176
80.41534 | 95.43697 | -0.03079985 | 50.00224
80.422 | 95.42345 | -0.0308348 | 50.0086
80.42866 | 95.4107 | -0.03086954 | 50.00054
80.43532 | 95.39699 | -0.03090416 | 49.99791
80.442 | 95.38353 | -0.0309386 | 50.00198
80.44868 | 95.37035 | -0.0309722 | 49.99908
80.45532 | 95.35728 | -0.0310054 | 50.00947
80.462 | 95.34347 | -0.03103859 | 49.98474
80.46866 | 95.33038 | -0.03107152 | 50.00433
80.47534 | 95.3164 | -0.03110376 | 50.00238
80.482 | 95.30268 | -0.03113524 | 50.00015
80.48868 | 95.28969 | -0.03116549 | 50.02328
80.49532 | 95.27616 | -0.03119475 | 49.97607
80.502 | 95.26375 | -0.03122234 | 49.98582
80.50866 | 95.25024 | -0.03124862 | 50.00334
80.5145 | 95.23818 | -0.03127072 | 49.9965
80.52032 | 95.22718 | -0.03129206 | 50.00795
80.527 | 95.2134 | -0.03131556 | 50.00578
80.53366 | 95.20019 | -0.03133862 | 50.00036
80.54034 | 95.18708 | -0.03136123 | 50.00426
80.547 | 95.1729 | -0.0313835 | 49.99604
80.55366 | 95.15958 | -0.03140554 | 50.00081
80.56032 | 95.14678 | -0.03142772 | 49.98631
80.567 | 95.13319 | -0.03144958 | 50.0203
80.57368 | 95.11953 | -0.03147063 | 49.9928
80.58032 | 95.10663 | -0.0314908 | 49.99955
80.587 | 95.09335 | -0.03150996 | 49.99786
80.59366 | 95.07976 | -0.03152832 | 49.99775
80.60034 | 95.06634 | -0.03154598 | 50.0062
80.607 | 95.05328 | -0.03156276 | 49.99826
80.61368 | 95.04006 | -0.03157839 | 49.99989
80.62032 | 95.02701 | -0.03159342 | 50
80.627 | 95.01274 | -0.03160831 | 50
80.63366 | 95.00045 | -0.03162304 | 50.00742
80.64032 | 94.98601 | -0.03163754 | 49.99307
80.647 | 94.9729 | -0.0316517 | 50.0038
80.65368 | 94.95991 | -0.0316654 | 49.98972
80.66034 | 94.94611 | -0.03167894 | 50.00359
80.667 | 94.93312 | -0.0316921 | 50.00128
80.67368 | 94.91944 | -0.0317051 | 50.00113
80.68032 | 94.90656 | -0.03171708 | 50.00008
80.687 | 94.89285 | -0.0317284 | 50.00846
80.69366 | 94.87947 | -0.0317395 | 49.99206
80.70032 | 94.86622 | -0.0317502 | 49.9953
80.707 | 94.85289 | -0.0317603 | 50.00817
80.71368 | 94.84018 | -0.0317705 | 49.98465
80.72034 | 94.82649 | -0.03178054 | 50.0107
80.727 | 94.81369 | -0.03179066 | 50.00067
80.73368 | 94.80011 | -0.03180077 | 49.99898
80.74032 | 94.78639 | -0.03181133 | 50.00522
80.747 | 94.77335 | -0.03182265 | 49.99398
80.75366 | 94.75956 | -0.0318341 | 50.00176
80.76032 | 94.74662 | -0.0318457 | 50.00963
80.767 | 94.73359 | -0.0318575 | 49.99109
80.77282 | 94.72188 | -0.03186835 | 50.01623
80.77868 | 94.71006 | -0.03187929 | 49.98592
80.78534 | 94.69658 | -0.03189228 | 50.00122
80.792 | 94.68338 | -0.0319062 | 50.00008
80.79868 | 94.66968 | -0.03192076 | 50.00846
80.80532 | 94.65681 | -0.03193558 | 49.99841
80.812 | 94.64387 | -0.03195135 | 49.99356
80.81866 | 94.63038 | -0.03196798 | 49.9922
80.82532 | 94.61707 | -0.03198492 | 50.00691
80.832 | 94.6036 | -0.03200275 | 50.00043
80.83868 | 94.59131 | -0.03202166 | 49.99897
80.84534 | 94.57699 | -0.03204114 | 50.00946
80.852 | 94.56424 | -0.0320609 | 49.99424
80.85868 | 94.54982 | -0.03208108 | 50.00598
80.86532 | 94.53732 | -0.03210218 | 49.99402
80.872 | 94.52345 | -0.03212416 | 50.0102
80.87866 | 94.50934 | -0.03214607 | 49.98266
80.88532 | 94.49648 | -0.03216787 | 50.01266
80.892 | 94.48309 | -0.03219004 | 49.99762
80.89868 | 94.47031 | -0.03221282 | 49.99456
80.90532 | 94.45644 | -0.0322355 | 50.00283
80.912 | 94.44294 | -0.03225786 | 49.997
80.91868 | 94.43051 | -0.03227998 | 49.9956
80.92532 | 94.41602 | -0.03230187 | 50.01136
80.932 | 94.40328 | -0.03232307 | 49.9933
80.93866 | 94.39041 | -0.0323449 | 49.99958
80.94534 | 94.37665 | -0.03236763 | 49.99998
80.952 | 94.36303 | -0.03239055 | 49.99894
80.95866 | 94.35009 | -0.03241404 | 50.00098
80.96532 | 94.33741 | -0.03243831 | 49.99794
80.972 | 94.32299 | -0.032463 | 50.0041
80.97866 | 94.30991 | -0.03248734 | 50.00238
80.98534 | 94.29624 | -0.0325114 | 49.99274
80.992 | 94.28324 | -0.03253477 | 50.0006
80.99866 | 94.26999 | -0.0325578 | 50.00215
81.00534 | 94.25679 | -0.03258017 | 50.00014
81.012 | 94.24381 | -0.03260166 | 50
81.01868 | 94.23019 | -0.03262248 | 50.00214
81.02534 | 94.21637 | -0.03264262 | 50.00014
81.03116 | 94.20478 | -0.03265941 | 49.99738
81.037 | 94.19384 | -0.03267543 | 50.00079
81.04368 | 94.17988 | -0.03269296 | 49.99054
81.05032 | 94.16618 | -0.0327099 | 50.01421
81.057 | 94.15284 | -0.03272644 | 50.00088
81.06366 | 94.13978 | -0.03274262 | 49.99371
81.07034 | 94.12647 | -0.03275786 | 49.98691
81.077 | 94.11348 | -0.03277206 | 50.02033
81.08366 | 94.09972 | -0.03278515 | 49.9928
81.09032 | 94.08594 | -0.0327971 | 49.99426
81.097 | 94.07256 | -0.03280771 | 50.0007
81.10366 | 94.05947 | -0.03281726 | 50.0001
81.11034 | 94.04613 | -0.03282597 | 49.9979
81.117 | 94.03288 | -0.03283366 | 50.00726
81.12366 | 94.01922 | -0.03284064 | 49.9994
81.13034 | 94.00634 | -0.03284706 | 49.99784
81.137 | 93.99281 | -0.03285272 | 50.00515
81.14368 | 93.97882 | -0.03285727 | 49.99715
81.15034 | 93.96634 | -0.03286118 | 50.01356
81.157 | 93.95266 | -0.03286458 | 49.99026
81.16366 | 93.93926 | -0.03286744 | 50.00045
81.17034 | 93.92602 | -0.0328697 | 49.98734
81.177 | 93.91254 | -0.0328716 | 50.0066
81.18366 | 93.89908 | -0.03287404 | 50.0057
81.19034 | 93.88538 | -0.03287692 | 49.99612
81.197 | 93.87238 | -0.03288052 | 49.99976
81.20368 | 93.85929 | -0.03288501 | 50.00104
81.21032 | 93.84581 | -0.0328905 | 49.999
81.217 | 93.83274 | -0.03289632 | 49.99465
81.22366 | 93.8189 | -0.03290286 | 50.00496
81.23032 | 93.80549 | -0.03290963 | 49.99185
81.237 | 93.79232 | -0.03291678 | 50.00583
81.24366 | 93.77922 | -0.03292513 | 50.00883
81.25034 | 93.76501 | -0.03293458 | 49.99314
81.257 | 93.75214 | -0.03294439 | 49.99429
81.26368 | 93.73853 | -0.032955 | 50.00598
81.27032 | 93.72551 | -0.03296636 | 49.99719
81.277 | 93.71207 | -0.03297838 | 50.00088
81.28366 | 93.69831 | -0.0329911 | 50.00428
81.2895 | 93.68741 | -0.0330024 | 49.9977
81.29534 | 93.67581 | -0.03301394 | 49.99131
81.302 | 93.66156 | -0.03302748 | 50.01002
81.30866 | 93.64868 | -0.03304098 | 49.99851
81.31534 | 93.63528 | -0.03305504 | 49.9999
81.322 | 93.62226 | -0.03306931 | 50
81.32868 | 93.60825 | -0.03308338 | 50.00106
81.33532 | 93.5954 | -0.03309769 | 49.99795
81.342 | 93.58141 | -0.03311269 | 49.99141
81.34866 | 93.56876 | -0.03312819 | 50.0058
81.35532 | 93.55535 | -0.03314428 | 49.99296
81.362 | 93.542 | -0.03316155 | 50.00696
81.36866 | 93.52869 | -0.03317952 | 50.01206
81.37534 | 93.51492 | -0.03319766 | 49.98383
81.382 | 93.50159 | -0.03321591 | 50.00533
81.38868 | 93.48764 | -0.03323495 | 50.00562
81.39532 | 93.47461 | -0.033255 | 49.99718
81.402 | 93.4621 | -0.03327537 | 50.00194
81.40866 | 93.44806 | -0.0332956 | 49.998
81.41534 | 93.43459 | -0.03331576 | 49.99988
81.422 | 93.42155 | -0.03333607 | 50.00846
81.42866 | 93.40829 | -0.03335722 | 49.99312
81.43532 | 93.39452 | -0.033379 | 49.9985
81.442 | 93.38172 | -0.03340111 | 50.00626
81.44868 | 93.36812 | -0.03342369 | 49.98981
81.45532 | 93.35415 | -0.03344664 | 50.01205
81.462 | 93.34101 | -0.03347036 | 49.99335
81.46866 | 93.32804 | -0.03349463 | 49.98795
81.47534 | 93.31418 | -0.0335195 | 50.00982
81.482 | 93.30139 | -0.03354465 | 50.00061
81.48868 | 93.28836 | -0.03357062 | 50.00004
81.49532 | 93.27476 | -0.03359716 | 49.99894
81.502 | 93.26166 | -0.03362389 | 49.99148
81.50866 | 93.24778 | -0.03365117 | 50.01744
81.51532 | 93.23493 | -0.03367886 | 50.00109
81.522 | 93.2222 | -0.0337077 | 49.99584
81.52868 | 93.20801 | -0.03373752 | 49.98706
81.53534 | 93.19439 | -0.03376727 | 50.0119
81.542 | 93.18122 | -0.033797 | 49.99652
81.54784 | 93.16969 | -0.03382334 | 49.99972
81.55366 | 93.158 | -0.03385013 | 50.00208
81.56032 | 93.1441 | -0.03388074 | 49.99801
81.567 | 93.13068 | -0.03391151 | 50.0041
81.57368 | 93.11722 | -0.0339421 | 49.99602
81.58032 | 93.10379 | -0.03397248 | 49.99552
81.587 | 93.0909 | -0.03400298 | 50.00394
81.59366 | 93.07774 | -0.03403344 | 50.00448
81.60034 | 93.06478 | -0.0340638 | 50.0045
81.607 | 93.05147 | -0.03409364 | 49.99182
81.61368 | 93.03762 | -0.03412358 | 49.99949
81.62032 | 93.0246 | -0.03415396 | 50.00631
81.627 | 93.01164 | -0.03418522 | 49.98559
81.63366 | 92.99835 | -0.03421756 | 50.00544
81.64032 | 92.98476 | -0.03425009 | 50.00034
81.647 | 92.97176 | -0.03428345 | 50.00214
81.65368 | 92.95804 | -0.03431732 | 50.00122
81.66034 | 92.94461 | -0.03435109 | 49.99902
81.667 | 92.93155 | -0.0343855 | 50.001
81.67368 | 92.91766 | -0.0344206 | 50.00324
81.68032 | 92.90402 | -0.03445624 | 50.00444
81.687 | 92.8909 | -0.03449228 | 49.99604
81.69366 | 92.87759 | -0.0345289 | 49.99552
81.70032 | 92.86444 | -0.03456598 | 49.99869
81.707 | 92.85097 | -0.03460375 | 50.00522
81.71368 | 92.83751 | -0.03464186 | 49.9961
81.72034 | 92.82472 | -0.03468025 | 50.00613
81.727 | 92.8115 | -0.03471917 | 49.99826
81.73368 | 92.79744 | -0.03475884 | 50.00412
81.74032 | 92.78426 | -0.03479892 | 49.9918
81.747 | 92.77124 | -0.03483972 | 49.99948
81.75366 | 92.75772 | -0.03488081 | 49.99574
81.76032 | 92.74387 | -0.03492148 | 50.00184
81.767 | 92.73078 | -0.03496168 | 49.99379
81.77368 | 92.71741 | -0.035002 | 50.00596
81.78032 | 92.70421 | -0.03504274 | 49.99402
81.787 | 92.69095 | -0.0350836 | 50.0049
81.79368 | 92.67706 | -0.03512428 | 50.01088
81.80032 | 92.6645 | -0.03516464 | 49.99328
81.80616 | 92.65259 | -0.03519966 | 50.01076
81.812 | 92.64084 | -0.03523464 | 49.99307
81.81866 | 92.62762 | -0.03527426 | 49.9985
81.82532 | 92.61372 | -0.03531368 | 50.00202
81.832 | 92.60038 | -0.0353534 | 50.00859
81.83868 | 92.58758 | -0.03539313 | 49.99313
81.84534 | 92.57405 | -0.03543294 | 49.9964
81.852 | 92.5607 | -0.03547242 | 50.00824
81.85868 | 92.54761 | -0.03551176 | 49.99205
81.86532 | 92.53426 | -0.03555087 | 49.99739
81.872 | 92.52032 | -0.0355898 | 50.00195
81.87866 | 92.50719 | -0.03562872 | 49.9959
81.88532 | 92.49408 | -0.03566742 | 50.00186
81.892 | 92.48089 | -0.03570569 | 49.99378
81.89868 | 92.46786 | -0.0357432 | 50.00384
81.90532 | 92.45418 | -0.03578002 | 50.0034
81.912 | 92.441 | -0.03581656 | 49.99387
81.91868 | 92.42725 | -0.03585281 | 50.00278
81.92532 | 92.41379 | -0.03588875 | 50.00546
81.93201 | 92.40106 | -0.03592388 | 49.99928
81.93866 | 92.38765 | -0.0359583 | 49.99996
81.94532 | 92.3747 | -0.03599262 | 50.00846
81.952 | 92.36114 | -0.03602666 | 50.00163
81.95868 | 92.34691 | -0.03606007 | 49.98318
81.96532 | 92.33453 | -0.03609317 | 50.01058
81.972 | 92.32113 | -0.03612593 | 50.007
81.97868 | 92.30793 | -0.0361582 | 49.9888
81.98534 | 92.29432 | -0.03619044 | 50.00035
81.992 | 92.28153 | -0.03622363 | 49.98734
81.99866 | 92.26845 | -0.03625731 | 50.01294
82.00534 | 92.25403 | -0.03629115 | 50.00081
82.012 | 92.24112 | -0.03632542 | 49.999
82.01868 | 92.2268 | -0.03635967 | 50.0063
82.02532 | 92.21447 | -0.03639435 | 49.98242
82.032 | 92.20034 | -0.03642931 | 50.01158
82.03866 | 92.18811 | -0.03646411 | 50.0039
82.04532 | 92.17426 | -0.03649783 | 49.9939
82.052 | 92.16088 | -0.03653075 | 50.01019
82.05868 | 92.1478 | -0.03656265 | 49.99218
82.06451 | 92.13602 | -0.03658995 | 50.00221
82.07032 | 92.12468 | -0.03661712 | 50.00112
82.077 | 92.11091 | -0.03664761 | 49.9895
82.08368 | 92.09749 | -0.03667783 | 50.01309
82.09032 | 92.0841 | -0.03670797 | 49.99447
82.097 | 92.07047 | -0.03673756 | 49.99966
82.10368 | 92.05828 | -0.0367662 | 49.99997
82.11034 | 92.04402 | -0.03679415 | 50.00846
82.117 | 92.03041 | -0.0368216 | 49.99206
82.12366 | 92.0173 | -0.03684782 | 49.9847
82.13034 | 92.00431 | -0.03687285 | 50.00539
82.137 | 91.99088 | -0.03689726 | 50.0109
82.14368 | 91.97691 | -0.03692083 | 49.99856
82.15032 | 91.96376 | -0.03694424 | 49.9999
82.157 | 91.95122 | -0.03696716 | 49.9926
82.16366 | 91.937 | -0.03698886 | 49.99848
82.17032 | 91.92384 | -0.03700972 | 50.00412
82.177 | 91.91088 | -0.03702995 | 49.99391
82.18368 | 91.89782 | -0.03704953 | 50.01019
82.19034 | 91.884 | -0.03706822 | 50.00063
82.197 | 91.87055 | -0.03708609 | 50.00216
82.20368 | 91.85688 | -0.03710369 | 50.00019
82.21032 | 91.8442 | -0.03712084 | 49.9979
82.217 | 91.83088 | -0.0371372 | 49.99563
82.22366 | 91.81759 | -0.03715338 | 50.01241
82.23032 | 91.80392 | -0.03716922 | 49.99231
82.237 | 91.79086 | -0.03718472 | 49.99952
82.24366 | 91.77738 | -0.03719936 | 49.99997
82.25032 | 91.76429 | -0.03721276 | 49.99154
82.25701 | 91.75024 | -0.03722475 | 50.0185
82.26368 | 91.73707 | -0.03723598 | 49.99058
82.27032 | 91.72428 | -0.03724665 | 49.99626
82.27701 | 91.7107 | -0.0372557 | 49.99448
82.28368 | 91.69742 | -0.03726284 | 50.01238
82.29034 | 91.68411 | -0.03726931 | 49.9955
82.297 | 91.67028 | -0.03727569 | 50.00078
82.30366 | 91.65728 | -0.03728222 | 49.99373
82.31032 | 91.64426 | -0.0372892 | 50.00489
82.317 | 91.63038 | -0.03729626 | 50.00984
82.32284 | 91.61914 | -0.03730255 | 49.97615
82.32868 | 91.60712 | -0.0373089 | 50.02162
82.33532 | 91.594 | -0.037316 | 49.99078
82.342 | 91.58051 | -0.03732302 | 50.00154
82.34866 | 91.5673 | -0.03733012 | 49.99269
82.35532 | 91.5536 | -0.03733744 | 50.00271
82.362 | 91.54022 | -0.03734534 | 50.00122
82.36866 | 91.527 | -0.03735357 | 49.99907
82.37532 | 91.51329 | -0.03736202 | 50.001
82.38201 | 91.50089 | -0.03737059 | 49.99054
82.38868 | 91.4873 | -0.03737924 | 50.00787
82.39532 | 91.47413 | -0.03738817 | 49.99732
82.40201 | 91.46051 | -0.03739762 | 50.00406
82.40868 | 91.4472 | -0.03740754 | 49.98756
82.41534 | 91.43351 | -0.03741794 | 50.00028
82.422 | 91.42011 | -0.03742876 | 50.00741
82.42866 | 91.4072 | -0.03743988 | 50.00363
82.43532 | 91.39429 | -0.03745122 | 49.99176
82.442 | 91.38072 | -0.03746256 | 50.00795
82.44868 | 91.36691 | -0.03747412 | 49.99838
82.45532 | 91.35394 | -0.0374862 | 49.9999
82.462 | 91.34008 | -0.03749889 | 49.99788
82.46866 | 91.32697 | -0.03751204 | 50.00203
82.47532 | 91.31319 | -0.03752527 | 50.00118
82.482 | 91.29975 | -0.03753844 | 50.00113
82.48868 | 91.28719 | -0.03755146 | 50.00113
82.49532 | 91.2735 | -0.03756459 | 49.99902
82.502 | 91.26016 | -0.03757761 | 50.001
82.50868 | 91.24731 | -0.0375905 | 50.0117
82.51532 | 91.23386 | -0.03760319 | 49.99015
82.522 | 91.22019 | -0.03761576 | 50.00679
82.52868 | 91.20665 | -0.03762766 | 49.99408
82.53534 | 91.1933 | -0.03763959 | 49.9954
82.542 | 91.18038 | -0.03765169 | 50.00078
82.54868 | 91.16694 | -0.03766471 | 50.00004
82.55532 | 91.15332 | -0.03767754 | 50.00741
82.562 | 91.13981 | -0.03768958 | 49.99306
82.56866 | 91.12681 | -0.03770137 | 49.99956
82.57532 | 91.11319 | -0.03771319 | 49.99574
82.58118 | 91.10181 | -0.03772384 | 50.00492
82.587 | 91.09032 | -0.03773429 | 50.00049
82.59366 | 91.07636 | -0.03774571 | 50.00215
82.60032 | 91.06291 | -0.03775668 | 50.00119
82.607 | 91.04957 | -0.03776743 | 49.9969
82.61368 | 91.03628 | -0.0377783 | 50.00192
82.62032 | 91.02347 | -0.03778933 | 49.99377
82.627 | 91.0098 | -0.03779995 | 50.00384
82.63368 | 90.9965 | -0.03781094 | 50.00659
82.64032 | 90.98309 | -0.03782268 | 50.00253
82.647 | 90.97019 | -0.03783436 | 49.9917
82.65368 | 90.95626 | -0.03784558 | 49.99948
82.66034 | 90.94269 | -0.03785711 | 49.9989
82.667 | 90.93011 | -0.03786843 | 50.0031
82.67368 | 90.91613 | -0.0378799 | 49.98644
82.68032 | 90.90359 | -0.0378916 | 50.00761
82.687 | 90.88953 | -0.0379031 | 49.99624
82.69366 | 90.87665 | -0.03791442 | 50.004
82.70032 | 90.86356 | -0.0379258 | 49.9939
82.707 | 90.85034 | -0.03793732 | 50.00913
82.71368 | 90.83688 | -0.0379495 | 49.99211
82.72032 | 90.82339 | -0.03796168 | 49.99953
82.727 | 90.81011 | -0.03797363 | 50.00843
82.73368 | 90.79651 | -0.03798582 | 50.00052
82.74032 | 90.78341 | -0.03799808 | 50.00003
82.747 | 90.76981 | -0.0380104 | 50.00106
82.75368 | 90.756 | -0.03802246 | 50.00217
82.76032 | 90.74353 | -0.03803426 | 49.99908
82.767 | 90.72968 | -0.03804603 | 50.00206
82.77368 | 90.71644 | -0.03805706 | 49.9959
82.78032 | 90.70366 | -0.03806722 | 49.99446
82.787 | 90.69049 | -0.03807682 | 50.00705
82.79368 | 90.67658 | -0.03808613 | 49.99832
82.80032 | 90.6634 | -0.03809547 | 49.99989
82.80701 | 90.65003 | -0.03810555 | 49.99788
82.81366 | 90.6371 | -0.03811686 | 49.99776
82.82032 | 90.62308 | -0.03812867 | 49.99142
82.827 | 90.60912 | -0.03814138 | 50.01004
82.83368 | 90.59672 | -0.03815514 | 49.99746
82.8395 | 90.58391 | -0.03816802 | 50.00638
82.84532 | 90.57312 | -0.03818109 | 49.99324
82.852 | 90.55969 | -0.03819549 | 50.00697
82.85868 | 90.54613 | -0.03820903 | 49.99621
82.86532 | 90.53319 | -0.03822176 | 50.0061
82.872 | 90.51981 | -0.03823408 | 50.0025
82.87868 | 90.50664 | -0.038246 | 49.99804
82.88532 | 90.49291 | -0.03825805 | 49.99776
82.892 | 90.4795 | -0.03827048 | 49.99986
82.89868 | 90.46564 | -0.03828372 | 50.00846
82.90532 | 90.45318 | -0.03829718 | 49.99206
82.912 | 90.43952 | -0.0383106 | 49.9995
82.91868 | 90.42616 | -0.03832386 | 50.00102
82.92532 | 90.41359 | -0.03833685 | 49.99795
82.93201 | 90.40001 | -0.0383496 | 50.00093
82.93866 | 90.38652 | -0.03836295 | 49.9916
82.94532 | 90.37296 | -0.03837651 | 50.0164
82.952 | 90.36009 | -0.03839012 | 49.99467
82.95868 | 90.3465 | -0.0384035 | 50.00601
82.96532 | 90.33251 | -0.03841672 | 49.99932
82.972 | 90.31939 | -0.03842967 | 49.99467
82.97868 | 90.30586 | -0.03844243 | 50.00284
82.98534 | 90.29232 | -0.03845471 | 49.99491
82.992 | 90.27959 | -0.03846669 | 49.99969
82.99866 | 90.26554 | -0.03847829 | 49.99786
83.00534 | 90.25262 | -0.03848934 | 50.00304
83.012 | 90.23934 | -0.03849976 | 50.00866
83.01868 | 90.22578 | -0.03850984 | 49.99102
83.02532 | 90.21235 | -0.03851968 | 50.00367
83.032 | 90.19986 | -0.03852892 | 50.00659
83.03866 | 90.18556 | -0.03853767 | 49.98984
83.04532 | 90.17188 | -0.03854685 | 49.99937
83.052 | 90.15922 | -0.03855684 | 50.00842
83.05868 | 90.14581 | -0.0385675 | 49.9836
83.06534 | 90.13212 | -0.03857764 | 50.00637
83.072 | 90.11876 | -0.03858738 | 50.0078
83.07868 | 90.10564 | -0.03859665 | 49.99414
83.08532 | 90.09155 | -0.0386064 | 49.99963
83.092 | 90.07922 | -0.03861654 | 50.00104
83.09782 | 90.06738 | -0.03862578 | 49.98184
83.10368 | 90.05585 | -0.03863542 | 50.00965
83.11034 | 90.04266 | -0.03864632 | 50.00272
83.117 | 90.02939 | -0.03865736 | 49.99805
83.12366 | 90.0157 | -0.03866836 | 50.0041
83.13034 | 90.00214 | -0.03867898 | 49.99814
83.137 | 89.98863 | -0.03868932 | 49.99565
83.14368 | 89.97619 | -0.0387 | 50.00818
83.15032 | 89.96194 | -0.03871146 | 49.99628
83.157 | 89.94879 | -0.03872356 | 50.00294
83.16366 | 89.93562 | -0.03873611 | 49.98644
83.17032 | 89.92207 | -0.03874902 | 50.01395
83.177 | 89.9089 | -0.03876251 | 49.99664
83.18368 | 89.89575 | -0.03877658 | 50.0125
83.19034 | 89.88219 | -0.03879046 | 49.99656
83.197 | 89.86889 | -0.03880432 | 49.98498
83.20368 | 89.85574 | -0.03881936 | 50.00434
83.21032 | 89.8421 | -0.03883515 | 50.00873
83.217 | 89.82916 | -0.03885102 | 49.99526
83.22366 | 89.81579 | -0.03886672 | 49.99759
83.23032 | 89.80231 | -0.03888229 | 49.99562
83.237 | 89.78954 | -0.03889844 | 50.00394
83.24366 | 89.77544 | -0.0389151 | 49.99919
83.25032 | 89.76239 | -0.03893218 | 50.001
83.25701 | 89.7491 | -0.03894946 | 49.99795
83.26368 | 89.73545 | -0.0389666 | 50.00094
83.27032 | 89.72274 | -0.03898363 | 50.00111
83.27701 | 89.70868 | -0.03900072 | 50.00007
83.28368 | 89.69562 | -0.03901806 | 50.00211
83.29034 | 89.68209 | -0.03903508 | 49.99907
83.297 | 89.66816 | -0.0390515 | 49.99994
83.30366 | 89.65551 | -0.03906742 | 49.99893
83.31032 | 89.64274 | -0.03908322 | 49.99994
83.317 | 89.62855 | -0.03909919 | 50.00846
83.32368 | 89.61549 | -0.0391151 | 50.00053
83.33032 | 89.60281 | -0.03913078 | 49.99157
83.337 | 89.58934 | -0.03914587 | 49.99101
83.34366 | 89.57624 | -0.03916016 | 50.0079
83.35032 | 89.56272 | -0.03917383 | 49.99205
83.35616 | 89.55139 | -0.03918558 | 50.00992
83.362 | 89.53984 | -0.03919674 | 50.00206
83.36866 | 89.52589 | -0.03920883 | 49.99906
83.37532 | 89.51278 | -0.03922038 | 49.99676
83.38201 | 89.49931 | -0.03923098 | 50.00402
83.38868 | 89.48614 | -0.03924092 | 50.00025
83.39532 | 89.47251 | -0.0392506 | 49.99896
83.40201 | 89.46 | -0.0392599 | 49.99993
83.40868 | 89.44522 | -0.0392685 | 50
83.41534 | 89.43222 | -0.03927716 | 50.00846
83.422 | 89.41914 | -0.03928587 | 49.99418
83.42866 | 89.4054 | -0.03929426 | 49.99963
83.43532 | 89.39246 | -0.03930254 | 49.99786
83.442 | 89.37918 | -0.03931034 | 49.99986
83.44868 | 89.36566 | -0.03931705 | 50.0021
83.45532 | 89.35257 | -0.03932294 | 50.00012
83.462 | 89.33886 | -0.03932822 | 49.99895
83.46866 | 89.32569 | -0.03933348 | 49.99887
83.47532 | 89.31189 | -0.03933903 | 49.99992
83.482 | 89.29895 | -0.0393449 | 49.99365
83.48868 | 89.2859 | -0.0393508 | 50.01018
83.49532 | 89.27212 | -0.03935718 | 49.98266
83.502 | 89.25876 | -0.03936352 | 50.01266
83.50868 | 89.24501 | -0.03937024 | 49.99868
83.51532 | 89.23189 | -0.03937773 | 50.00203
83.522 | 89.21812 | -0.03938529 | 50.00012
83.52868 | 89.20528 | -0.03939291 | 50.00635
83.53534 | 89.19222 | -0.0394006 | 49.99828
83.542 | 89.17844 | -0.03940862 | 50.00306
83.54868 | 89.16515 | -0.03941667 | 50.00336
83.55532 | 89.15224 | -0.03942446 | 49.99598
83.562 | 89.13842 | -0.03943254 | 49.9934
83.56866 | 89.12515 | -0.03944133 | 49.99747
83.57532 | 89.11175 | -0.0394506 | 50.00302
83.582 | 89.09869 | -0.03946086 | 49.99913
83.58868 | 89.0847 | -0.03947207 | 50.0084
83.59532 | 89.07072 | -0.0394841 | 49.98996
83.602 | 89.05791 | -0.03949675 | 50.00148
83.60868 | 89.04437 | -0.0395091 | 49.99798
83.6145 | 89.03269 | -0.03951988 | 50.00248
83.62032 | 89.02148 | -0.03953146 | 49.99179
83.627 | 89.00778 | -0.03954567 | 50.00795
83.63368 | 88.99531 | -0.03956045 | 49.99944
83.64032 | 88.98205 | -0.0395766 | 49.9915
83.647 | 88.96834 | -0.03959356 | 50.01639
83.65368 | 88.95535 | -0.03961136 | 49.99579
83.66034 | 88.94239 | -0.0396301 | 50.00608
83.667 | 88.92871 | -0.03965015 | 49.98348
83.67368 | 88.91559 | -0.03967122 | 50.00743
83.68032 | 88.90188 | -0.03969278 | 50.00046
83.687 | 88.88826 | -0.03971536 | 50.00848
83.69366 | 88.87508 | -0.03973906 | 49.99312
83.70032 | 88.8617 | -0.03976362 | 50.00485
83.707 | 88.84793 | -0.0397886 | 49.99396
83.71368 | 88.83484 | -0.03981328 | 49.99963
83.72032 | 88.82141 | -0.03983768 | 49.99363
83.727 | 88.80806 | -0.03986135 | 50.00806
83.73368 | 88.79501 | -0.03988448 | 49.99838
83.74032 | 88.78197 | -0.0399072 | 49.99144
83.747 | 88.76826 | -0.03992924 | 50.01004
83.75368 | 88.75482 | -0.0399499 | 49.99533
83.76032 | 88.74158 | -0.03997067 | 50.01134
83.767 | 88.72759 | -0.03999128 | 49.99436
83.77368 | 88.71509 | -0.0400114 | 49.99753
83.78032 | 88.7015 | -0.04003086 | 49.99878
83.787 | 88.68791 | -0.04004975 | 50.0052
83.79368 | 88.6748 | -0.04006847 | 50.00562
83.80032 | 88.66129 | -0.04008682 | 49.99418
83.80701 | 88.64776 | -0.0401049 | 49.99971
83.81366 | 88.63449 | -0.04012276 | 50.00104
83.82032 | 88.62114 | -0.0401396 | 49.999
83.827 | 88.60711 | -0.04015544 | 49.99994
83.83368 | 88.59465 | -0.04017066 | 50.00846
83.84032 | 88.58039 | -0.04018541 | 49.99418
83.847 | 88.56772 | -0.04019966 | 49.99963
83.85368 | 88.55449 | -0.0402133 | 49.99786
83.86034 | 88.54116 | -0.04022654 | 50.00833
83.867 | 88.52816 | -0.04023898 | 49.99417
83.87282 | 88.51594 | -0.04024929 | 49.99691
83.87868 | 88.50468 | -0.0402588 | 49.99546
83.88532 | 88.49163 | -0.04026935 | 50.00394
83.892 | 88.47806 | -0.04027972 | 50.00024
83.89868 | 88.46462 | -0.04029011 | 50.0085
83.90532 | 88.45158 | -0.04030029 | 49.99207
83.912 | 88.43818 | -0.04031056 | 49.98892
83.91868 | 88.42445 | -0.04032138 | 50.00988
83.92532 | 88.41169 | -0.04033262 | 50.01437
83.93201 | 88.39813 | -0.04034416 | 49.9893
83.93866 | 88.38405 | -0.0403564 | 50.00569
83.94532 | 88.37041 | -0.04036919 | 49.99084
83.952 | 88.35768 | -0.0403828 | 49.99202
83.95868 | 88.3447 | -0.04039604 | 50.00162
83.96532 | 88.331 | -0.04040913 | 50.01596
83.97199 | 88.31772 | -0.04042236 | 49.9936
83.97868 | 88.30445 | -0.04043586 | 49.9996
83.98534 | 88.29156 | -0.04044994 | 50.00424
83.992 | 88.27813 | -0.04046524 | 49.99286
83.99866 | 88.26532 | -0.0404816 | 50.00166
84.00534 | 88.25144 | -0.0404989 | 49.99904
84.012 | 88.23859 | -0.0405167 | 50.00418
84.01868 | 88.22475 | -0.04053566 | 49.9918
84.02532 | 88.21191 | -0.0405558 | 49.99631
84.03199 | 88.19786 | -0.04057754 | 50.02092
84.03866 | 88.18482 | -0.04060134 | 49.98756
84.04532 | 88.17148 | -0.04062691 | 49.99817
84.052 | 88.15841 | -0.04065374 | 49.99883
84.05868 | 88.1447 | -0.04068086 | 50.00204
84.06534 | 88.13138 | -0.04070782 | 50.00436
84.07199 | 88.11757 | -0.04073433 | 49.9918
84.07868 | 88.10458 | -0.04076041 | 50.00372
84.08532 | 88.09097 | -0.04078615 | 50.00446
84.092 | 88.07845 | -0.04081171 | 49.99605
84.09866 | 88.06503 | -0.04083676 | 49.99974
84.10532 | 88.05172 | -0.04086124 | 49.99893
84.112 | 88.03781 | -0.04088544 | 50.01051
84.11866 | 88.02459 | -0.04090996 | 49.98268
84.12532 | 88.01169 | -0.04093468 | 50.00526
84.13118 | 87.99999 | -0.04095672 | 49.98894
84.137 | 87.98842 | -0.04097864 | 50.01022
84.14368 | 87.97397 | -0.04100362 | 49.99218
84.15032 | 87.96091 | -0.0410284 | 50.00373
84.15699 | 87.9467 | -0.0410522 | 50.00552
84.16366 | 87.93349 | -0.04107568 | 49.99929
84.17032 | 87.92093 | -0.04109902 | 49.9915
84.177 | 87.90789 | -0.04112142 | 50.0037
84.18368 | 87.89452 | -0.04114316 | 50.0034
84.19034 | 87.88101 | -0.04116496 | 50.00126
84.19699 | 87.8678 | -0.04118672 | 50.00116
84.20368 | 87.8542 | -0.04120883 | 50.0075
84.21032 | 87.84126 | -0.04123109 | 49.99094
84.217 | 87.82805 | -0.04125345 | 50.01216
84.22366 | 87.81391 | -0.04127562 | 49.99019
84.23032 | 87.80061 | -0.0412979 | 50.00784
84.237 | 87.78731 | -0.04132047 | 49.99414
84.24366 | 87.77422 | -0.04134346 | 49.98378
84.25032 | 87.76079 | -0.04136678 | 50.0159
84.25701 | 87.74782 | -0.04138971 | 49.9957
84.26368 | 87.73378 | -0.04141211 | 49.99972
84.27032 | 87.72086 | -0.04143412 | 50.00104
84.27701 | 87.7075 | -0.04145594 | 50.0043
84.28368 | 87.69425 | -0.04147794 | 49.99291
84.29034 | 87.68128 | -0.04149985 | 49.99428
84.29699 | 87.66769 | -0.04152186 | 50.0081
84.30366 | 87.65414 | -0.04154345 | 50.00897
84.31032 | 87.64054 | -0.04156425 | 50.00479
84.317 | 87.62781 | -0.04158463 | 49.98866
84.32368 | 87.61438 | -0.0416053 | 49.99718
84.33032 | 87.60074 | -0.04162658 | 49.99242
84.337 | 87.58811 | -0.0416481 | 50.0228
84.34366 | 87.57394 | -0.04166922 | 49.98768
84.35032 | 87.5607 | -0.04168989 | 49.99822
84.357 | 87.54696 | -0.04171018 | 50.002
84.36368 | 87.53475 | -0.04173025 | 49.99803
84.37032 | 87.52074 | -0.04174985 | 49.99143
84.377 | 87.50788 | -0.04176814 | 50.01638
84.38368 | 87.49449 | -0.04178515 | 49.99256
84.3895 | 87.48249 | -0.04179913 | 49.99942
84.39532 | 87.47108 | -0.0418126 | 49.99994
84.40201 | 87.45732 | -0.04182753 | 50.01056
84.40868 | 87.44353 | -0.0418418 | 49.99008
84.41534 | 87.43 | -0.0418554 | 49.9994
84.42199 | 87.41736 | -0.04186832 | 50.00102
84.42866 | 87.40344 | -0.04188025 | 49.99372
84.43532 | 87.3903 | -0.04189128 | 50.00806
84.442 | 87.37692 | -0.04190125 | 49.99733
84.44868 | 87.36381 | -0.04191014 | 49.99983
84.45532 | 87.35022 | -0.0419184 | 50.00104
84.462 | 87.33712 | -0.04192639 | 49.999
84.46866 | 87.32397 | -0.04193435 | 49.99994
84.47532 | 87.31055 | -0.04194212 | 50
84.482 | 87.29747 | -0.04194916 | 50
84.48868 | 87.28364 | -0.0419556 | 50.00846
84.49532 | 87.27053 | -0.04196162 | 50.00053
84.502 | 87.25728 | -0.04196756 | 49.98311
84.50868 | 87.24374 | -0.04197366 | 50.00106
84.51532 | 87.23009 | -0.0419794 | 50.00852
84.522 | 87.21682 | -0.04198447 | 49.99419
84.52868 | 87.20394 | -0.04198945 | 50.00176
84.53534 | 87.19035 | -0.04199406 | 49.99802
84.542 | 87.17696 | -0.04199833 | 50.0041
84.54868 | 87.16384 | -0.04200165 | 49.9918
84.55532 | 87.14972 | -0.0420041 | 50.01429
84.562 | 87.13705 | -0.04200548 | 49.99455
84.56866 | 87.12356 | -0.04200566 | 50.00071
84.57532 | 87.11011 | -0.04200546 | 50.00004
84.582 | 87.09665 | -0.0420049 | 49.99894
84.58868 | 87.08324 | -0.04200362 | 49.99994
84.59532 | 87.07066 | -0.04200238 | 50.00211
84.60199 | 87.05653 | -0.04200166 | 49.998
84.60868 | 87.04309 | -0.04200076 | 50.00834
84.61532 | 87.02931 | -0.04199898 | 49.99206
84.622 | 87.01599 | -0.04199652 | 49.99844
84.62868 | 87.00303 | -0.04199377 | 50.00096
84.63532 | 86.98981 | -0.04199119 | 50.00852
84.642 | 86.97694 | -0.04198864 | 49.99418
84.64782 | 86.965 | -0.04198657 | 49.99691
84.65368 | 86.95324 | -0.04198464 | 50.0018
84.66034 | 86.94003 | -0.04198262 | 50.01069
84.667 | 86.92655 | -0.04198124 | 49.98586
84.67368 | 86.914 | -0.04198053 | 49.997
84.68032 | 86.90024 | -0.04198018 | 50.00722
84.687 | 86.88702 | -0.04198063 | 49.99728
84.69366 | 86.87338 | -0.04198252 | 49.99983
84.70032 | 86.86059 | -0.04198512 | 49.99578
84.707 | 86.84712 | -0.0419876 | 50.00503
84.71368 | 86.83292 | -0.04199 | 49.99716
84.72032 | 86.82034 | -0.04199228 | 50.00723
84.72699 | 86.80658 | -0.04199524 | 49.99516
84.73368 | 86.79355 | -0.04199861 | 50.00287
84.74032 | 86.78019 | -0.04200224 | 49.997
84.747 | 86.76711 | -0.04200592 | 50.00087
84.75368 | 86.7534 | -0.04200974 | 49.99688
84.76032 | 86.74035 | -0.0420145 | 50.00192
84.767 | 86.72619 | -0.04201984 | 50.00012
84.77368 | 86.71291 | -0.04202515 | 50.00847
84.78032 | 86.69961 | -0.04203066 | 49.99631
84.787 | 86.6865 | -0.04203606 | 49.98816
84.79368 | 86.67238 | -0.04204172 | 50.00454
84.80032 | 86.65945 | -0.04204824 | 50.0024
84.80701 | 86.64692 | -0.0420556 | 50.00332
84.81366 | 86.63241 | -0.04206352 | 49.99492
84.82032 | 86.61936 | -0.0420722 | 50.0018
84.827 | 86.6059 | -0.04208175 | 50.00012
84.83368 | 86.59244 | -0.04209188 | 49.99684
84.84032 | 86.57936 | -0.042103 | 50.0199
84.84699 | 86.56619 | -0.04211476 | 49.98221
84.85368 | 86.55304 | -0.04212714 | 50.00102
84.86034 | 86.53936 | -0.04214004 | 49.99689
84.867 | 86.52637 | -0.04215322 | 50.01146
84.87366 | 86.51244 | -0.04216694 | 49.9912
84.88034 | 86.49945 | -0.04218102 | 50.00473
84.887 | 86.48602 | -0.04219562 | 49.99712
84.89368 | 86.47228 | -0.04221039 | 49.9977
84.90032 | 86.45941 | -0.04222516 | 50.00726
84.90616 | 86.44806 | -0.04223805 | 49.99266
84.912 | 86.43597 | -0.042251 | 50.00667
84.91868 | 86.42205 | -0.04226554 | 50.00147
84.92532 | 86.40931 | -0.04227974 | 49.99163
84.93201 | 86.39569 | -0.04229412 | 49.99947
84.93866 | 86.38309 | -0.0423091 | 49.98516
84.94532 | 86.36975 | -0.04232514 | 50.00964
84.952 | 86.35706 | -0.04234188 | 50.0006
84.95868 | 86.34309 | -0.0423589 | 50.00216
84.96532 | 86.32995 | -0.04237648 | 49.99379
84.97199 | 86.31695 | -0.04239446 | 50.00806
84.97868 | 86.30374 | -0.0424126 | 49.99839
84.98534 | 86.29009 | -0.04243094 | 49.99355
84.992 | 86.27624 | -0.04244965 | 50.00805
84.99866 | 86.26318 | -0.04246911 | 50.00156
85.00534 | 86.24934 | -0.0424889 | 50.01279
85.012 | 86.23592 | -0.0425086 | 49.99551
85.01868 | 86.22342 | -0.04252776 | 49.99231
85.02532 | 86.20926 | -0.04254694 | 49.99846
85.03199 | 86.1963 | -0.04256638 | 50.00204
85.03866 | 86.18243 | -0.04258545 | 49.99802
85.04532 | 86.16962 | -0.04260382 | 50.0041
85.052 | 86.15649 | -0.04262226 | 49.99602
85.05868 | 86.14251 | -0.0426408 | 49.99975
85.06534 | 86.12941 | -0.04265969 | 50.00212
85.07199 | 86.1161 | -0.042679 | 49.99802
85.07868 | 86.10259 | -0.04269874 | 49.99988
85.08532 | 86.08991 | -0.04271851 | 49.9947
85.092 | 86.07581 | -0.04273881 | 50.01342
85.09866 | 86.06286 | -0.0427593 | 49.98812
85.10532 | 86.04962 | -0.04277958 | 49.98974
85.112 | 86.03625 | -0.04279978 | 50.0131
85.11866 | 86.02265 | -0.04282032 | 49.99661
85.12532 | 86.00984 | -0.04284126 | 50.00402
85.13201 | 85.99644 | -0.04286266 | 50.00024
85.13868 | 85.98291 | -0.04288467 | 50.00848
85.14532 | 85.96908 | -0.04290704 | 49.99206
85.15201 | 85.95582 | -0.04292963 | 50.01431
85.15868 | 85.94254 | -0.04295216 | 49.99243
85.16449 | 85.93128 | -0.042972 | 49.98588
85.17032 | 85.91937 | -0.04299185 | 50.00205
85.177 | 85.90637 | -0.04301444 | 49.99801
85.18368 | 85.89278 | -0.04303761 | 50.00833
85.19034 | 85.87918 | -0.0430602 | 49.991
85.19699 | 85.86658 | -0.04308247 | 50.00366
85.20368 | 85.85281 | -0.0431047 | 49.99176
85.21032 | 85.83949 | -0.0431265 | 50.00795
85.217 | 85.82619 | -0.04314761 | 49.99098
85.22366 | 85.81259 | -0.0431683 | 49.99414
85.23032 | 85.79941 | -0.04318887 | 50.00598
85.237 | 85.78655 | -0.0432095 | 50.00883
85.24366 | 85.77301 | -0.0432299 | 50.00055
85.25032 | 85.75956 | -0.04324941 | 50.00426
85.25701 | 85.74616 | -0.04326806 | 50.00556
85.26368 | 85.7327 | -0.04328656 | 49.99188
85.27032 | 85.7193 | -0.04330481 | 50.0069
85.27701 | 85.70609 | -0.04332258 | 49.99197
85.28368 | 85.69247 | -0.04333966 | 50.00372
85.29034 | 85.67931 | -0.04335572 | 49.996
85.29699 | 85.66624 | -0.04337041 | 50.00398
85.30366 | 85.65282 | -0.04338406 | 49.9918
85.31032 | 85.63922 | -0.0433975 | 50.00371
85.317 | 85.62629 | -0.04341078 | 50.00023
85.32368 | 85.61308 | -0.04342366 | 49.99156
85.33032 | 85.59962 | -0.04343612 | 50.00053
85.337 | 85.58672 | -0.04344821 | 50.00638
85.34366 | 85.57274 | -0.04346042 | 50.0004
85.35034 | 85.55982 | -0.04347223 | 50.00214
85.35699 | 85.54669 | -0.04348368 | 50.00012
85.36368 | 85.5333 | -0.04349514 | 49.99894
85.37032 | 85.51978 | -0.04350682 | 49.99994
85.377 | 85.50624 | -0.04351865 | 50
85.38368 | 85.49301 | -0.04353068 | 50.00848
85.39032 | 85.47955 | -0.04354289 | 49.98784
85.397 | 85.46649 | -0.04355538 | 50.00558
85.40368 | 85.45272 | -0.04356772 | 50.0014
85.41034 | 85.43997 | -0.04357989 | 49.99691
85.417 | 85.42634 | -0.04359191 | 50.01038
85.42284 | 85.41439 | -0.04360247 | 49.99046
85.42866 | 85.40295 | -0.04361282 | 50.00735
85.43534 | 85.39015 | -0.0436245 | 49.98988
85.442 | 85.37622 | -0.04363694 | 49.99937
85.44868 | 85.36356 | -0.04365 | 49.99996
85.45532 | 85.34961 | -0.04366306 | 50.00106
85.462 | 85.33562 | -0.04367603 | 49.99267
85.46866 | 85.32324 | -0.04368856 | 50.01011
85.47534 | 85.30898 | -0.0437007 | 49.97949
85.48199 | 85.29619 | -0.04371248 | 50.01562
85.48868 | 85.2825 | -0.04372383 | 49.9978
85.49532 | 85.26894 | -0.04373484 | 50.00303
85.502 | 85.25592 | -0.0437454 | 49.99067
85.50868 | 85.24293 | -0.04375578 | 50.00893
85.51532 | 85.22985 | -0.04376571 | 50.00056
85.522 | 85.21528 | -0.04377488 | 50.00744
85.52868 | 85.20281 | -0.04378331 | 49.99941
85.53534 | 85.18918 | -0.04379118 | 49.98516
85.542 | 85.1757 | -0.04379882 | 50.00541
85.54868 | 85.16304 | -0.04380604 | 50.00672
85.55532 | 85.14931 | -0.043813 | 49.9962
85.562 | 85.13608 | -0.04382029 | 49.99765
85.56866 | 85.12269 | -0.04382776 | 50.00196
85.57532 | 85.10939 | -0.043835 | 50.00435
85.58201 | 85.09625 | -0.04384146 | 49.99604
85.58868 | 85.08242 | -0.04384726 | 49.99553
85.59532 | 85.06898 | -0.04385308 | 49.99549
85.60199 | 85.05562 | -0.04385922 | 50.00817
85.60868 | 85.04204 | -0.04386585 | 49.99522
85.61532 | 85.02894 | -0.04387272 | 49.99652
85.622 | 85.01547 | -0.0438798 | 50.00295
85.62866 | 85.00192 | -0.04388732 | 50.00547
85.63532 | 84.98863 | -0.04389488 | 49.99188
85.642 | 84.97563 | -0.04390272 | 50.00266
85.64868 | 84.96202 | -0.04391053 | 50.01814
85.65532 | 84.9492 | -0.0439185 | 49.99902
85.662 | 84.93515 | -0.04392658 | 49.99148
85.66868 | 84.92147 | -0.04393548 | 49.99738
85.67532 | 84.9087 | -0.04394434 | 50.00406
85.68116 | 84.8964 | -0.04395202 | 49.99504
85.687 | 84.88472 | -0.04395947 | 50.01113
85.69366 | 84.87176 | -0.04396754 | 49.98906
85.70032 | 84.85895 | -0.04397547 | 50.012
85.70701 | 84.84504 | -0.0439835 | 49.9796
85.71368 | 84.83243 | -0.0439916 | 50.00826
85.72032 | 84.81906 | -0.04399994 | 49.99102
85.72699 | 84.80474 | -0.04400836 | 50.0079
85.73368 | 84.79132 | -0.04401682 | 50.00154
85.74032 | 84.77832 | -0.0440257 | 49.99058
85.747 | 84.76484 | -0.04403477 | 50.00787
85.75366 | 84.75131 | -0.04404387 | 50.00896
85.76032 | 84.73803 | -0.04405306 | 49.9921
85.767 | 84.72464 | -0.04406236 | 49.9995
85.77368 | 84.71144 | -0.04407176 | 49.99786
85.78032 | 84.69843 | -0.04408164 | 50.0041
85.787 | 84.68516 | -0.04409215 | 50.00027
85.79368 | 84.67155 | -0.0441025 | 49.9979
85.80032 | 84.65818 | -0.04411268 | 50.0041
85.80701 | 84.64495 | -0.04412337 | 49.99602
85.81366 | 84.63132 | -0.04413418 | 50.0061
85.82032 | 84.61852 | -0.04414547 | 49.99615
85.827 | 84.60532 | -0.04415754 | 49.99765
85.83368 | 84.59181 | -0.04416988 | 49.99988
85.84032 | 84.57856 | -0.04418217 | 50
85.84699 | 84.56528 | -0.04419454 | 49.99683
85.85368 | 84.55155 | -0.04420722 | 49.99556
85.86034 | 84.53818 | -0.04422028 | 49.99444
85.867 | 84.52532 | -0.04423336 | 50.0081
85.87366 | 84.51113 | -0.044246 | 50.00262
85.88034 | 84.49781 | -0.04425829 | 50.00229
85.887 | 84.48472 | -0.04427054 | 50.00016
85.89368 | 84.47169 | -0.04428162 | 49.99578
85.90032 | 84.45879 | -0.04429154 | 50.00184
85.90699 | 84.44516 | -0.04429993 | 49.99483
85.91368 | 84.43163 | -0.04430694 | 50.00708
85.92032 | 84.41855 | -0.04431338 | 50.00044
85.927 | 84.40512 | -0.04431816 | 50.00003
85.93368 | 84.39151 | -0.0443214 | 50
85.93951 | 84.3797 | -0.04432382 | 50.01128
85.94532 | 84.36766 | -0.04432585 | 49.99206
85.952 | 84.35468 | -0.04432734 | 49.9995
85.95868 | 84.34224 | -0.0443278 | 49.99574
85.96532 | 84.32842 | -0.04432706 | 50.0082
85.97199 | 84.31524 | -0.04432532 | 49.99522
85.97868 | 84.30151 | -0.04432344 | 50.005
85.98534 | 84.28818 | -0.04432168 | 49.99396
85.992 | 84.27475 | -0.04431996 | 50.00597
85.99866 | 84.26178 | -0.04431821 | 49.9877
86.00534 | 84.24793 | -0.04431609 | 49.99818
86.012 | 84.23539 | -0.04431358 | 50.01046
86.01868 | 84.22144 | -0.04431044 | 49.99113
86.02532 | 84.20803 | -0.04430717 | 49.99945
86.03199 | 84.19499 | -0.04430414 | 49.99895
86.03868 | 84.18201 | -0.04430124 | 50.0084
86.04532 | 84.16819 | -0.04429848 | 50.00582
86.052 | 84.15512 | -0.04429576 | 49.9993
86.05868 | 84.14125 | -0.04429268 | 49.99678
86.06534 | 84.12798 | -0.04428974 | 49.9998
86.07199 | 84.11499 | -0.044287 | 49.99998
86.07868 | 84.1011 | -0.04428489 | 50
86.08532 | 84.08801 | -0.04428314 | 50.00106
86.092 | 84.07496 | -0.0442814 | 49.999
86.09868 | 84.06093 | -0.04427986 | 49.99888
86.10532 | 84.04765 | -0.04427925 | 50.00098
86.112 | 84.03509 | -0.04427871 | 50.00217
86.11866 | 84.0216 | -0.04427863 | 49.99801
86.12532 | 84.00819 | -0.04427963 | 49.99565
86.13201 | 83.99504 | -0.04428126 | 49.99972
86.13868 | 83.98166 | -0.04428308 | 50.00738
86.14532 | 83.96819 | -0.04428467 | 50.01209
86.15201 | 83.95386 | -0.04428638 | 49.98489
86.15868 | 83.94094 | -0.04428844 | 49.99483
86.16534 | 83.9283 | -0.0442905 | 50.00496
86.17199 | 83.91469 | -0.04429236 | 49.99396
86.17866 | 83.90132 | -0.04429398 | 50.00596
86.18534 | 83.88782 | -0.04429571 | 50.00037
86.192 | 83.87456 | -0.04429797 | 50.00637
86.19784 | 83.86308 | -0.04429984 | 49.9926
86.20368 | 83.85156 | -0.04430147 | 50.00878
86.21032 | 83.83797 | -0.04430319 | 49.99102
86.217 | 83.82442 | -0.04430466 | 49.99946
86.22368 | 83.81145 | -0.04430584 | 49.9915
86.23032 | 83.79804 | -0.04430733 | 50.00792
86.237 | 83.78476 | -0.04430894 | 50.0005
86.24366 | 83.77157 | -0.04431078 | 50.0032
86.25032 | 83.75785 | -0.04431276 | 49.99702
86.25701 | 83.74539 | -0.0443152 | 49.99981
86.26368 | 83.73119 | -0.04431806 | 49.99998
86.27032 | 83.71829 | -0.04432094 | 50
86.27701 | 83.70444 | -0.04432403 | 50.00317
86.28368 | 83.69138 | -0.04432706 | 49.99493
86.29034 | 83.6784 | -0.04432965 | 50.00602
86.29699 | 83.66505 | -0.04433192 | 49.99614
86.30366 | 83.65128 | -0.04433358 | 50.004
86.31034 | 83.63702 | -0.04433525 | 49.9939
86.317 | 83.62369 | -0.04433718 | 50.01019
86.32368 | 83.61069 | -0.04433962 | 49.99218
86.33032 | 83.59728 | -0.04434232 | 50.0048
86.337 | 83.58431 | -0.04434533 | 49.99924
86.34366 | 83.57087 | -0.04434887 | 50.001
86.35034 | 83.55722 | -0.04435258 | 49.999
86.35699 | 83.54503 | -0.04435635 | 49.99782
86.36368 | 83.53142 | -0.0443601 | 49.99778
86.37032 | 83.51782 | -0.04436412 | 49.99988
86.377 | 83.50431 | -0.04436904 | 50.01692
86.38368 | 83.49121 | -0.04437457 | 49.98096
86.39032 | 83.47774 | -0.0443813 | 49.99988
86.397 | 83.46481 | -0.04438953 | 50.0021
86.40368 | 83.45087 | -0.04439914 | 49.98744
86.41034 | 83.43746 | -0.04441011 | 50.0119
86.417 | 83.42524 | -0.04442211 | 50.00285
86.42368 | 83.41144 | -0.04443524 | 49.99806
86.43032 | 83.39814 | -0.0444491 | 50.00834
86.437 | 83.38444 | -0.04446324 | 49.99522
86.44366 | 83.3711 | -0.04447774 | 49.99653
86.45032 | 83.35726 | -0.0444925 | 49.99872
86.45618 | 83.34566 | -0.04450563 | 50.01814
86.462 | 83.33416 | -0.0445187 | 49.99034
86.46866 | 83.32086 | -0.04453388 | 50.00256
86.47534 | 83.3073 | -0.04454934 | 50.00333
86.48199 | 83.29472 | -0.04456526 | 50.0002
86.48868 | 83.28124 | -0.04458184 | 49.99154
86.49532 | 83.26809 | -0.04459896 | 50.00793
86.502 | 83.25439 | -0.04461698 | 49.99629
86.50868 | 83.24116 | -0.0446352 | 49.99554
86.51532 | 83.22826 | -0.04465332 | 49.99972
86.522 | 83.21476 | -0.04467178 | 50.0021
86.52868 | 83.20095 | -0.04469082 | 50.00224
86.53534 | 83.18732 | -0.04470963 | 49.99696
86.542 | 83.17401 | -0.04472784 | 50.00616
86.54868 | 83.16059 | -0.04474609 | 49.97818
86.55532 | 83.14691 | -0.0447646 | 50.01766
86.562 | 83.13345 | -0.04478304 | 49.99687
86.56866 | 83.12054 | -0.04480114 | 50.00191
86.57532 | 83.10806 | -0.0448188 | 50.00859
86.58201 | 83.09353 | -0.0448357 | 50.0016
86.58868 | 83.0809 | -0.04485117 | 49.98847
86.59532 | 83.06789 | -0.04486546 | 50.00774
86.60199 | 83.05469 | -0.04487907 | 49.99202
86.60868 | 83.04161 | -0.04489163 | 50.00902
86.61532 | 83.02826 | -0.04490328 | 50.00162
86.622 | 83.01436 | -0.044914 | 49.98953
86.62866 | 83.00101 | -0.04492418 | 49.99618
86.63532 | 82.98772 | -0.04493406 | 50.0135
86.642 | 82.97362 | -0.04494351 | 49.98075
86.64868 | 82.96095 | -0.04495234 | 50.00937
86.65532 | 82.94746 | -0.0449603 | 49.99635
86.662 | 82.93431 | -0.04496722 | 50.00188
86.66868 | 82.92101 | -0.04497329 | 50.00117
86.67532 | 82.90732 | -0.04497838 | 50.00008
86.68201 | 82.89392 | -0.0449825 | 50
86.68866 | 82.88071 | -0.04498576 | 49.99894
86.69532 | 82.8673 | -0.04498818 | 50.01368
86.702 | 82.854 | -0.04498978 | 49.98922
86.70868 | 82.84062 | -0.0449907 | 49.99616
86.7145 | 82.82889 | -0.04499087 | 49.98824
86.72032 | 82.81671 | -0.04499039 | 50.0112
86.72699 | 82.80322 | -0.04498915 | 50.0007
86.73368 | 82.79025 | -0.04498682 | 50.00744
86.74032 | 82.7771 | -0.04498364 | 49.992
86.747 | 82.76414 | -0.04497966 | 49.9995
86.75366 | 82.75074 | -0.04497466 | 49.99997
86.76032 | 82.73715 | -0.04496878 | 49.99472
86.767 | 82.72362 | -0.0449625 | 50.00074
86.77368 | 82.71032 | -0.04495636 | 50.0085
86.78032 | 82.6964 | -0.04495053 | 49.99947
86.787 | 82.68353 | -0.04494453 | 49.9989
86.79368 | 82.6698 | -0.04493889 | 49.99782
86.80032 | 82.65656 | -0.04493387 | 49.99986
86.80701 | 82.64344 | -0.0449291 | 49.99048
86.81366 | 82.62991 | -0.04492467 | 50.00998
86.82032 | 82.61662 | -0.04492031 | 50.00803
86.827 | 82.60384 | -0.04491554 | 49.98781
86.83368 | 82.59025 | -0.04491097 | 50.00452
86.84032 | 82.57672 | -0.04490632 | 50.00346
86.84699 | 82.56339 | -0.04490222 | 49.98013
86.85368 | 82.54991 | -0.04489832 | 50.0199
86.86034 | 82.53598 | -0.0448955 | 49.99808
86.867 | 82.52355 | -0.04489416 | 49.99776
86.87366 | 82.51016 | -0.04489372 | 50.00092
86.88034 | 82.4964 | -0.04489368 | 49.999
86.887 | 82.48268 | -0.04489369 | 49.9957
86.89368 | 82.46975 | -0.04489406 | 50.00608
86.90032 | 82.45691 | -0.04489474 | 49.99509
86.90699 | 82.4432 | -0.04489557 | 50.00287
86.91368 | 82.42964 | -0.04489654 | 50.00018
86.92032 | 82.41639 | -0.04489772 | 50.01376
86.927 | 82.40301 | -0.0448991 | 49.97866
86.93368 | 82.39009 | -0.04490081 | 49.99654
86.94034 | 82.37672 | -0.04490238 | 50.00507
86.94699 | 82.36295 | -0.04490461 | 50.0056
86.95368 | 82.34918 | -0.04490736 | 49.99189
86.96032 | 82.33564 | -0.04491045 | 50.0069
86.967 | 82.3227 | -0.04491367 | 50.00148
86.97282 | 82.31097 | -0.04491654 | 50.00012
86.97868 | 82.2996 | -0.04491944 | 50
86.98534 | 82.2865 | -0.04492276 | 50.00952
86.992 | 82.27254 | -0.04492645 | 49.98262
86.99866 | 82.26012 | -0.04493046 | 50.00742
87.00534 | 82.24651 | -0.0449345 | 49.99836
87.012 | 82.23296 | -0.04493842 | 50.00201
87.01868 | 82.22025 | -0.04494248 | 50.00859
87.02532 | 82.20684 | -0.04494672 | 49.99736
87.03199 | 82.19343 | -0.04495056 | 49.99457
87.03868 | 82.18028 | -0.04495356 | 50.00072
87.04532 | 82.16661 | -0.04495578 | 49.99898
87.052 | 82.15352 | -0.04495824 | 49.99993
87.05868 | 82.14016 | -0.04496046 | 50.00211
87.06534 | 82.12668 | -0.04496269 | 49.99379
87.07199 | 82.11364 | -0.04496472 | 49.99856
87.07868 | 82.1004 | -0.04496593 | 50.0052
87.08532 | 82.08608 | -0.04496622 | 49.99926
87.092 | 82.07325 | -0.04496574 | 50.00101
87.09868 | 82.06003 | -0.04496431 | 49.99584
87.10532 | 82.04614 | -0.04496266 | 50.00396
87.112 | 82.03382 | -0.04496092 | 50.0066
87.11866 | 82.01975 | -0.04495922 | 50.01842
87.12532 | 82.00665 | -0.04495761 | 49.97894
87.13201 | 81.99286 | -0.0449559 | 49.99762
87.13868 | 81.97993 | -0.0449537 | 49.9988
87.14532 | 81.96628 | -0.04495123 | 50.00416
87.15201 | 81.95299 | -0.04494861 | 49.99814
87.15868 | 81.93962 | -0.04494598 | 50.002
87.16534 | 81.92664 | -0.04494384 | 49.99695
87.17199 | 81.91298 | -0.04494207 | 49.99981
87.17866 | 81.89978 | -0.04494091 | 49.9947
87.18534 | 81.88594 | -0.04493958 | 50.0039
87.192 | 81.87296 | -0.04493834 | 50.00024
87.19868 | 81.8597 | -0.04493766 | 49.99578
87.20532 | 81.84616 | -0.04493736 | 50.00396
87.212 | 81.8333 | -0.04493832 | 49.99708
87.21866 | 81.81932 | -0.04494054 | 50.00298
87.22534 | 81.80624 | -0.04494311 | 50.00019
87.23116 | 81.79434 | -0.04494586 | 50
87.237 | 81.78314 | -0.0449493 | 49.99366
87.24366 | 81.77 | -0.0449541 | 50.01864
87.25032 | 81.75631 | -0.04496011 | 49.98847
87.25701 | 81.7435 | -0.04496664 | 50.00774
87.26368 | 81.7291 | -0.04497418 | 49.99205
87.27032 | 81.71647 | -0.04498189 | 49.99107
87.27701 | 81.70303 | -0.04498894 | 50.01213
87.28368 | 81.68968 | -0.04499554 | 49.99656
87.29034 | 81.6762 | -0.04500204 | 49.99978
87.29699 | 81.66284 | -0.04500864 | 49.98836
87.30366 | 81.64926 | -0.04501529 | 50.00667
87.31034 | 81.63589 | -0.04502202 | 50.00042
87.317 | 81.62298 | -0.04502866 | 50.00422
87.32368 | 81.60919 | -0.04503481 | 50.00026
87.33032 | 81.59678 | -0.04504089 | 49.99262
87.337 | 81.58274 | -0.04504689 | 50.0154
87.34366 | 81.56944 | -0.04505254 | 50.00096
87.35034 | 81.55622 | -0.04505787 | 49.99476
87.35699 | 81.54255 | -0.04506297 | 49.9965
87.36368 | 81.52947 | -0.04506809 | 50.01248
87.37032 | 81.51574 | -0.04507312 | 50.00184
87.377 | 81.50298 | -0.04507766 | 49.99589
87.38368 | 81.48937 | -0.04508162 | 49.99656
87.39032 | 81.47598 | -0.04508472 | 49.99344
87.397 | 81.4627 | -0.04508746 | 50.00488
87.40368 | 81.44934 | -0.04508978 | 50.00559
87.41034 | 81.43579 | -0.04509141 | 50.00034
87.417 | 81.42274 | -0.04509313 | 49.98522
87.42368 | 81.40932 | -0.04509478 | 50.00859
87.43032 | 81.39538 | -0.04509656 | 49.99313
87.437 | 81.38299 | -0.04509834 | 50.00485
87.44366 | 81.36905 | -0.04510044 | 49.99713
87.45032 | 81.35635 | -0.04510262 | 50.00193
87.45701 | 81.34278 | -0.0451046 | 49.9906
87.46368 | 81.32906 | -0.0451068 | 49.99941
87.47032 | 81.31605 | -0.04510928 | 49.99784
87.47699 | 81.30219 | -0.0451122 | 50.01784
87.48368 | 81.28906 | -0.04511484 | 49.99688
87.4895 | 81.2772 | -0.04511684 | 50.00296
87.49532 | 81.26618 | -0.04511867 | 49.99772
87.502 | 81.25216 | -0.04512082 | 50.002
87.50868 | 81.23962 | -0.04512355 | 49.98955
87.51532 | 81.22607 | -0.0451264 | 50.00357
87.522 | 81.21314 | -0.04512939 | 50.00022
87.52868 | 81.19938 | -0.04513241 | 50.00107
87.53534 | 81.18588 | -0.0451355 | 50.00112
87.542 | 81.17249 | -0.04513817 | 49.99902
87.54868 | 81.15947 | -0.04514011 | 50.00522
87.55532 | 81.14609 | -0.0451413 | 49.99503
87.562 | 81.1322 | -0.04514184 | 49.98594
87.56866 | 81.11913 | -0.04514169 | 50.0118
87.57532 | 81.106 | -0.04514052 | 49.99016
87.58201 | 81.09242 | -0.04513767 | 50.0089
87.58868 | 81.07934 | -0.04513383 | 50.00373
87.59532 | 81.06594 | -0.0451294 | 49.99812
87.60199 | 81.05276 | -0.04512402 | 49.99988
87.60868 | 81.03958 | -0.0451186 | 49.9947
87.61532 | 81.02574 | -0.04511292 | 50.00494
87.622 | 81.0128 | -0.04510647 | 50.0003
87.62866 | 80.99942 | -0.04510054 | 49.99579
87.63532 | 80.98622 | -0.04509498 | 50.00502
87.642 | 80.97272 | -0.0450896 | 49.9982
87.64868 | 80.95947 | -0.04508366 | 50.00094
87.65532 | 80.94595 | -0.04507696 | 49.99582
87.662 | 80.93164 | -0.04506969 | 50.00396
87.66868 | 80.91844 | -0.04506178 | 50.00765
87.67532 | 80.90524 | -0.04505347 | 50.00576
87.68201 | 80.89195 | -0.04504496 | 49.98872
87.68866 | 80.87884 | -0.04503567 | 50.00458
87.69532 | 80.86611 | -0.04502621 | 49.99183
87.702 | 80.85272 | -0.04501665 | 50.0016
87.70868 | 80.84044 | -0.04500724 | 49.99904
87.71532 | 80.8262 | -0.04499815 | 50.001
87.72199 | 80.8125 | -0.04498953 | 50.00006
87.72868 | 80.79998 | -0.04498124 | 50
87.73534 | 80.78628 | -0.04497352 | 50
87.742 | 80.77234 | -0.0449668 | 49.99366
87.74782 | 80.76106 | -0.04496156 | 50.01306
87.75366 | 80.74955 | -0.04495671 | 50.00737
87.76032 | 80.73618 | -0.04495125 | 49.99094
87.767 | 80.72276 | -0.04494617 | 50.0026
87.77368 | 80.70942 | -0.04494144 | 49.997
87.78032 | 80.69584 | -0.04493759 | 49.99878
87.787 | 80.68203 | -0.04493404 | 49.99572
87.79368 | 80.6689 | -0.04493056 | 50.0082
87.80032 | 80.65582 | -0.04492725 | 49.99628
87.80701 | 80.64181 | -0.04492395 | 49.99976
87.81366 | 80.6294 | -0.04492039 | 50.00213
87.82032 | 80.61566 | -0.04491608 | 49.99804
87.827 | 80.60174 | -0.044912 | 49.99354
87.83368 | 80.58911 | -0.04490861 | 50.0017
87.84032 | 80.57534 | -0.04490554 | 50.00434
87.84699 | 80.56276 | -0.0449028 | 50.00027
87.85368 | 80.54932 | -0.04490002 | 49.98734
87.86034 | 80.53608 | -0.04489763 | 50.0119
87.867 | 80.52266 | -0.04489544 | 49.98702
87.87366 | 80.50891 | -0.04489341 | 50.01294
87.88034 | 80.49556 | -0.04489154 | 49.9934
87.887 | 80.48203 | -0.04488956 | 50.01544
87.89368 | 80.46835 | -0.04488744 | 49.97876
87.90032 | 80.45514 | -0.04488518 | 50.00925
87.90699 | 80.44241 | -0.04488276 | 50.00375
87.91368 | 80.42834 | -0.04488016 | 50.00023
87.92032 | 80.41518 | -0.04487709 | 49.99684
87.927 | 80.40247 | -0.044874 | 50.00932
87.93368 | 80.38884 | -0.04487088 | 49.9953
87.94034 | 80.37537 | -0.04486841 | 49.9997
87.94699 | 80.36262 | -0.04486582 | 49.99575
87.95368 | 80.34891 | -0.04486301 | 50.0029
87.96032 | 80.33624 | -0.04486031 | 50.0023
87.967 | 80.32251 | -0.04485738 | 49.99802
87.97368 | 80.309 | -0.04485467 | 49.99564
87.98032 | 80.29536 | -0.04485222 | 50.00607
87.987 | 80.28272 | -0.04484972 | 49.99932
87.99366 | 80.2688 | -0.0448475 | 49.99996
88.00032 | 80.25576 | -0.04484597 | 49.98942
88.00618 | 80.24429 | -0.04484484 | 50.00538
88.012 | 80.23276 | -0.04484384 | 49.99766
88.01868 | 80.2185 | -0.0448427 | 50.00725
88.02532 | 80.20581 | -0.04484133 | 50.00046
88.03199 | 80.19256 | -0.04483926 | 50.00002
88.03868 | 80.1789 | -0.04483719 | 50
88.04532 | 80.16578 | -0.0448347 | 49.99789
88.052 | 80.152 | -0.04483153 | 50.00304
88.05868 | 80.13872 | -0.04482784 | 50.00125
88.06534 | 80.12558 | -0.04482424 | 50.00221
88.07199 | 80.11224 | -0.04482131 | 50.00014
88.07868 | 80.0985 | -0.04481826 | 49.9979
88.08532 | 80.08538 | -0.04481496 | 49.99775
88.092 | 80.07218 | -0.04481157 | 50.0041
88.09868 | 80.05826 | -0.04480784 | 49.99602
88.10532 | 80.04549 | -0.04480359 | 50.0061
88.112 | 80.03235 | -0.04479902 | 49.9898
88.11866 | 80.01816 | -0.04479494 | 49.99942
88.12532 | 80.00495 | -0.0447916 | 50.0042
88.13201 | 79.99201 | -0.04478828 | 50.00026
88.13868 | 79.97891 | -0.044785 | 49.99156
88.14532 | 79.96512 | -0.04478169 | 50.00582
88.15201 | 79.9519 | -0.04477859 | 49.99824
88.15868 | 79.93878 | -0.04477509 | 49.99883
88.16534 | 79.92514 | -0.04477136 | 49.99252
88.17199 | 79.91235 | -0.04476788 | 50.00376
88.17866 | 79.89869 | -0.04476466 | 50.00658
88.18534 | 79.88491 | -0.04476162 | 50.00252
88.192 | 79.87184 | -0.04475884 | 50.00016
88.19868 | 79.85859 | -0.0447567 | 49.99052
88.20532 | 79.8452 | -0.04475467 | 50.00892
88.212 | 79.83246 | -0.04475297 | 50.00902
88.21866 | 79.81843 | -0.04475162 | 49.98892
88.22534 | 79.80568 | -0.04475079 | 50.0046
88.23199 | 79.79224 | -0.0447506 | 49.99817
88.23868 | 79.77887 | -0.04475076 | 49.99988
88.24532 | 79.76574 | -0.04475128 | 50
88.252 | 79.75186 | -0.04475244 | 50.00422
88.25868 | 79.73855 | -0.04475443 | 49.99498
88.2645 | 79.72654 | -0.04475662 | 50.00092
88.27032 | 79.71505 | -0.0447588 | 50.0001
88.27701 | 79.70144 | -0.04476127 | 50.00742
88.28368 | 79.6886 | -0.0447634 | 49.98883
88.29034 | 79.67496 | -0.04476564 | 50.0141
88.29699 | 79.66132 | -0.04476764 | 49.9903
88.30366 | 79.64824 | -0.04476985 | 50.00045
88.31034 | 79.63531 | -0.04477175 | 50.01166
88.317 | 79.62182 | -0.04477384 | 49.99332
88.32368 | 79.60818 | -0.04477637 | 49.9943
88.33032 | 79.59469 | -0.04477963 | 50.00281
88.337 | 79.5819 | -0.04478314 | 49.99806
88.34366 | 79.56808 | -0.0447871 | 49.99776
88.35034 | 79.55468 | -0.04479146 | 50.0009
88.35699 | 79.54161 | -0.04479625 | 50.00006
88.36368 | 79.52764 | -0.04480164 | 49.99578
88.37032 | 79.51453 | -0.04480766 | 50.00396
88.377 | 79.50168 | -0.04481357 | 50.00025
88.38368 | 79.48816 | -0.04481904 | 50
88.39032 | 79.47446 | -0.04482419 | 50
88.397 | 79.46126 | -0.04482922 | 50
88.40368 | 79.44776 | -0.0448335 | 50.00106
88.41034 | 79.43438 | -0.04483753 | 49.99266
88.417 | 79.42152 | -0.044842 | 50.00376
88.42368 | 79.40788 | -0.04484724 | 50.00234
88.43032 | 79.39532 | -0.04485333 | 50.0012
88.437 | 79.38164 | -0.0448595 | 49.99902
88.44366 | 79.36762 | -0.04486533 | 49.99994
88.45032 | 79.35476 | -0.04487075 | 50.00951
88.45701 | 79.34111 | -0.04487638 | 49.99213
88.46368 | 79.3275 | -0.04488231 | 50.01116
88.47032 | 79.31472 | -0.04488808 | 49.98801
88.47699 | 79.30074 | -0.04489338 | 50.0056
88.48368 | 79.2876 | -0.04489856 | 49.99083
88.49032 | 79.27468 | -0.04490316 | 50.00048
88.497 | 79.26079 | -0.04490684 | 50.00003
88.50366 | 79.24771 | -0.04491012 | 49.99788
88.51032 | 79.23444 | -0.04491333 | 50.00516
88.517 | 79.22092 | -0.04491582 | 49.98446
88.52282 | 79.20957 | -0.04491741 | 50.0172
88.52868 | 79.19798 | -0.04491886 | 50.00172
88.53534 | 79.18413 | -0.0449208 | 50.00328
88.542 | 79.17122 | -0.04492296 | 49.9928
88.54868 | 79.1578 | -0.0449251 | 50.00906
88.55532 | 79.14431 | -0.04492706 | 49.99528
88.562 | 79.13038 | -0.04492853 | 50.00288
88.56866 | 79.11781 | -0.04492972 | 50.00764
88.57532 | 79.1044 | -0.04493018 | 49.99096
88.58201 | 79.09074 | -0.04492992 | 50.00156
88.58868 | 79.07806 | -0.04492871 | 49.99798
88.59532 | 79.0643 | -0.04492696 | 49.99881
88.60199 | 79.0515 | -0.0449248 | 49.99992
88.60868 | 79.03784 | -0.04492247 | 50.00106
88.61532 | 79.02476 | -0.04492014 | 50.00006
88.622 | 79.0115 | -0.04491765 | 49.98943
88.62866 | 78.99732 | -0.04491481 | 49.99722
88.63532 | 78.9845 | -0.04491197 | 50.00722
88.642 | 78.97144 | -0.04490989 | 50.00468
88.64868 | 78.95776 | -0.04490837 | 50.0024
88.65532 | 78.94455 | -0.04490799 | 49.99804
88.662 | 78.93049 | -0.04490804 | 50.01046
88.66868 | 78.91745 | -0.04490836 | 49.98584
88.67532 | 78.90398 | -0.04490974 | 50.00334
88.68201 | 78.89075 | -0.04491184 | 50.0002
88.68866 | 78.87724 | -0.0449142 | 49.9979
88.69532 | 78.86412 | -0.04491627 | 50.00198
88.702 | 78.8508 | -0.04491841 | 50.00012
88.70868 | 78.83746 | -0.04492123 | 50.00212
88.71532 | 78.82426 | -0.04492436 | 49.99801
88.72199 | 78.81102 | -0.04492758 | 49.99988
88.72868 | 78.79747 | -0.04493113 | 50.0148
88.73534 | 78.78425 | -0.0449347 | 49.99034
88.742 | 78.77058 | -0.04493873 | 49.99516
88.74866 | 78.75762 | -0.04494366 | 49.9997
88.75534 | 78.74488 | -0.04494932 | 49.99152
88.762 | 78.73092 | -0.04495544 | 50.02486
88.76868 | 78.71806 | -0.0449624 | 49.97622
88.77532 | 78.7045 | -0.04496974 | 50.0112
88.78116 | 78.69239 | -0.04497603 | 49.98434
88.787 | 78.68074 | -0.04498282 | 50.0075
88.79368 | 78.6677 | -0.0449907 | 50.00046
88.80032 | 78.65424 | -0.04499858 | 50.00002
88.80701 | 78.64088 | -0.04500687 | 49.99578
88.81366 | 78.62732 | -0.04501453 | 50.00714
88.82032 | 78.61435 | -0.04502194 | 49.99516
88.827 | 78.60184 | -0.04502932 | 50.00816
88.83368 | 78.58684 | -0.04503624 | 49.99418
88.84032 | 78.57422 | -0.04504222 | 50.00176
88.84699 | 78.56032 | -0.0450482 | 49.99588
88.85368 | 78.54739 | -0.04505394 | 49.99762
88.86034 | 78.53413 | -0.04505948 | 50.00514
88.867 | 78.52092 | -0.04506418 | 49.9908
88.87366 | 78.50824 | -0.04506824 | 50.00788
88.88034 | 78.49464 | -0.04507199 | 49.99838
88.887 | 78.48108 | -0.04507547 | 49.98721
88.89368 | 78.46759 | -0.0450788 | 50.01188
88.90032 | 78.4541 | -0.04508153 | 50.01134
88.90699 | 78.44116 | -0.0450839 | 49.99224
88.91368 | 78.42744 | -0.04508617 | 49.9974
88.92032 | 78.41424 | -0.04508863 | 50.003
88.927 | 78.40072 | -0.04509144 | 50.00019
88.93368 | 78.38766 | -0.04509415 | 49.98944
88.94034 | 78.37414 | -0.04509668 | 50.02049
88.94699 | 78.36138 | -0.04509947 | 49.98752
88.95368 | 78.3477 | -0.04510246 | 50.00239
88.96032 | 78.33442 | -0.04510574 | 50.00544
88.967 | 78.32034 | -0.04510952 | 49.99399
88.97368 | 78.30743 | -0.04511347 | 49.99856
88.98032 | 78.29431 | -0.04511716 | 49.99674
88.987 | 78.28079 | -0.04512038 | 50.00932
88.99366 | 78.2675 | -0.04512369 | 49.9953
89.00032 | 78.25382 | -0.04512713 | 50.00816
89.00701 | 78.24094 | -0.04513062 | 50.00051
89.01368 | 78.22766 | -0.04513398 | 49.99368
89.02032 | 78.21414 | -0.0451372 | 49.9996
89.02701 | 78.20047 | -0.04514 | 49.99571
89.03368 | 78.18731 | -0.04514272 | 50.004
89.03949 | 78.17489 | -0.04514532 | 49.99224
89.04532 | 78.16344 | -0.04514766 | 49.99937
89.052 | 78.15045 | -0.04514981 | 49.99361
89.05868 | 78.13726 | -0.04515166 | 50.00383
89.06534 | 78.12356 | -0.04515308 | 50.01293
89.07199 | 78.11096 | -0.04515446 | 49.98917
89.07868 | 78.09726 | -0.04515556 | 50.00461
89.08532 | 78.08432 | -0.0451564 | 49.99817
89.092 | 78.07024 | -0.04515691 | 49.99142
89.09868 | 78.0572 | -0.04515793 | 50.01638
89.10532 | 78.04366 | -0.04515972 | 49.99467
89.112 | 78.03038 | -0.04516174 | 49.99756
89.11866 | 78.01756 | -0.04516361 | 49.99984
89.12532 | 78.00406 | -0.0451654 | 50.00634
89.13201 | 77.98999 | -0.04516708 | 49.98347
89.13868 | 77.9772 | -0.045169 | 50.00954
89.14532 | 77.96316 | -0.04517132 | 49.99954
89.15201 | 77.9499 | -0.04517369 | 50.00102
89.15868 | 77.93652 | -0.0451766 | 49.99584
89.16534 | 77.92296 | -0.04518036 | 49.99868
89.17199 | 77.9098 | -0.04518453 | 50.00732
89.17866 | 77.89676 | -0.04518872 | 49.99623
89.18534 | 77.88388 | -0.0451933 | 50.00187
89.192 | 77.87007 | -0.04519816 | 49.99906
89.19868 | 77.85718 | -0.04520326 | 50.001
89.20532 | 77.84389 | -0.04520816 | 49.99584
89.212 | 77.82988 | -0.04521291 | 50.00503
89.21866 | 77.81653 | -0.04521785 | 49.99822
89.22534 | 77.80338 | -0.04522369 | 50.00518
89.23199 | 77.78976 | -0.04522967 | 49.99609
89.23868 | 77.7764 | -0.04523572 | 50.00821
89.24532 | 77.76321 | -0.04524183 | 49.99734
89.252 | 77.75066 | -0.04524854 | 49.99031
89.25868 | 77.73684 | -0.04525504 | 50.01631
89.26532 | 77.72388 | -0.0452611 | 49.9915
89.272 | 77.70991 | -0.04526719 | 49.99946
89.27868 | 77.6967 | -0.045274 | 49.99785
89.28534 | 77.68348 | -0.04528064 | 49.99881
89.292 | 77.66988 | -0.04528723 | 50.00204
89.29784 | 77.6583 | -0.04529318 | 49.99752
89.30366 | 77.6463 | -0.04529911 | 49.99974
89.31034 | 77.63318 | -0.04530606 | 49.99893
89.317 | 77.62005 | -0.04531284 | 50.00098
89.32368 | 77.60572 | -0.04531942 | 49.99688
89.33032 | 77.59299 | -0.04532647 | 49.99875
89.337 | 77.57952 | -0.04533379 | 49.99991
89.34366 | 77.56616 | -0.04534216 | 50.00422
89.35034 | 77.55297 | -0.04535144 | 49.99286
89.35699 | 77.54012 | -0.0453628 | 50.01541
89.36368 | 77.52622 | -0.0453755 | 50.00097
89.37032 | 77.51321 | -0.04538945 | 49.99686
89.377 | 77.50011 | -0.04540509 | 49.99451
89.38368 | 77.48706 | -0.04542187 | 50.00389
89.39032 | 77.47381 | -0.04543955 | 50.0066
89.397 | 77.46001 | -0.0454589 | 49.98984
89.40368 | 77.4465 | -0.0454794 | 50.00041
89.41034 | 77.43369 | -0.045501 | 50.00743
89.417 | 77.42044 | -0.04552303 | 49.99202
89.42368 | 77.40671 | -0.04554541 | 49.99528
89.43032 | 77.39294 | -0.04556781 | 50.00816
89.437 | 77.37985 | -0.04559006 | 49.9963
89.44366 | 77.36666 | -0.04561284 | 49.99977
89.45032 | 77.35332 | -0.04563634 | 49.9873
89.45701 | 77.33984 | -0.04566033 | 50.0119
89.46368 | 77.32613 | -0.04568454 | 49.99969
89.47032 | 77.31329 | -0.04570875 | 50.0095
89.47699 | 77.29962 | -0.04573322 | 49.99742
89.48368 | 77.28738 | -0.04575733 | 49.9956
89.49032 | 77.27329 | -0.04578137 | 49.99867
89.497 | 77.26016 | -0.0458061 | 50.0052
89.50366 | 77.2468 | -0.04583109 | 50.00244
89.51032 | 77.23359 | -0.04585624 | 49.99275
89.517 | 77.21952 | -0.04588102 | 49.99954
89.52368 | 77.20672 | -0.0459055 | 50.00102
89.53032 | 77.19353 | -0.04593024 | 49.99478
89.537 | 77.17978 | -0.0459556 | 50.0039
89.54368 | 77.16601 | -0.0459818 | 49.99813
89.55032 | 77.15286 | -0.04600815 | 50.00201
89.55616 | 77.1417 | -0.04603072 | 50.00016
89.562 | 77.12947 | -0.04605313 | 49.99473
89.56866 | 77.11625 | -0.04607844 | 50.00494
89.57532 | 77.1028 | -0.04610286 | 50.00031
89.58201 | 77.0895 | -0.04612632 | 50.00002
89.58868 | 77.076 | -0.04614902 | 49.98731
89.59532 | 77.06326 | -0.04617076 | 50.014
89.60199 | 77.04926 | -0.04619139 | 49.99875
89.60868 | 77.03513 | -0.04621136 | 49.99781
89.61532 | 77.02236 | -0.04623079 | 50.00303
89.622 | 77.00806 | -0.04624951 | 49.99913
89.62866 | 76.99531 | -0.04626697 | 50.0084
89.63532 | 76.98228 | -0.04628198 | 49.99206
89.642 | 76.96914 | -0.04629521 | 49.99528
89.64868 | 76.95649 | -0.04630734 | 50.00393
89.65532 | 76.94218 | -0.04631838 | 50.0066
89.662 | 76.92928 | -0.04632868 | 49.99406
89.66868 | 76.91605 | -0.04633848 | 49.99856
89.67532 | 76.90282 | -0.04634814 | 49.9925
89.68201 | 76.88952 | -0.0463578 | 50.00799
89.68866 | 76.87588 | -0.04636688 | 50.0005
89.69532 | 76.86176 | -0.0463755 | 50.01272
89.702 | 76.84894 | -0.04638347 | 49.99661
89.70868 | 76.8357 | -0.04639034 | 49.99133
89.71532 | 76.82201 | -0.04639633 | 49.99946
89.72199 | 76.80975 | -0.04640152 | 49.99574
89.72868 | 76.79582 | -0.04640518 | 50.0082
89.73534 | 76.7824 | -0.04640711 | 49.98782
89.742 | 76.76929 | -0.04640731 | 49.99924
89.74866 | 76.75601 | -0.04640639 | 50.01158
89.75534 | 76.74293 | -0.04640426 | 49.99754
89.762 | 76.72934 | -0.04640148 | 49.99984
89.76868 | 76.71587 | -0.04639802 | 50.00104
89.77532 | 76.70261 | -0.0463941 | 49.999
89.78199 | 76.6891 | -0.04638992 | 50.0084
89.78868 | 76.67579 | -0.0463854 | 49.99312
89.79532 | 76.6621 | -0.04638102 | 50.00274
89.802 | 76.64926 | -0.04637616 | 50.00652
89.80868 | 76.63578 | -0.04637087 | 49.98984
89.81451 | 76.62418 | -0.04636638 | 50.00203
89.82032 | 76.61285 | -0.04636187 | 49.99898
89.827 | 76.59974 | -0.04635592 | 49.99676
89.83368 | 76.58611 | -0.04634975 | 50.00085
89.84032 | 76.57206 | -0.0463433 | 50.0011
89.84699 | 76.55956 | -0.04633722 | 50.00007
89.85368 | 76.54563 | -0.04633102 | 50.00952
89.86034 | 76.53287 | -0.04632539 | 49.9932
89.867 | 76.5189 | -0.04632126 | 49.97631
89.87366 | 76.5062 | -0.0463186 | 50.01966
89.88034 | 76.49291 | -0.04631646 | 50.00229
89.887 | 76.48047 | -0.0463146 | 49.99908
89.89368 | 76.46597 | -0.0463129 | 49.99889
89.90032 | 76.45264 | -0.0463116 | 50.0031
89.90699 | 76.43924 | -0.04631187 | 50.00654
89.91368 | 76.4259 | -0.04631312 | 49.99195
89.92032 | 76.4121 | -0.04631535 | 50.00372
89.927 | 76.39945 | -0.04631847 | 49.996
89.93368 | 76.3865 | -0.0463221 | 50.00824
89.94034 | 76.3725 | -0.04632633 | 49.98994
89.94699 | 76.35957 | -0.0463307 | 49.99091
89.95368 | 76.34649 | -0.04633524 | 50.01
89.96032 | 76.33319 | -0.04633937 | 50.00591
89.967 | 76.3199 | -0.04634359 | 49.9951
89.97368 | 76.3061 | -0.04634796 | 49.99019
89.98032 | 76.29349 | -0.04635204 | 50.01313
89.987 | 76.28008 | -0.0463565 | 49.99553
89.99366 | 76.26632 | -0.0463617 | 49.99656
90.00032 | 76.2529 | -0.04636669 | 50.0019
90.00701 | 76.2395 | -0.0463722 | 50.00223
90.01368 | 76.22609 | -0.04637833 | 50.00014
90.02032 | 76.21294 | -0.0463844 | 49.99994
90.02701 | 76.19894 | -0.04639052 | 49.99894
90.03368 | 76.18653 | -0.04639657 | 50.00945
90.04034 | 76.17322 | -0.04640248 | 49.98684
90.04699 | 76.15938 | -0.04640818 | 50.01081
90.05366 | 76.14613 | -0.04641386 | 50.00067
90.06034 | 76.13235 | -0.04641909 | 49.99793
90.067 | 76.11906 | -0.04642408 | 49.99563
90.07284 | 76.10778 | -0.04642825 | 50.01376
90.07868 | 76.096 | -0.04643234 | 49.99111
90.08532 | 76.08264 | -0.04643672 | 49.98992
90.092 | 76.06924 | -0.04644129 | 50.00888
90.09868 | 76.05609 | -0.04644626 | 49.98998
90.10532 | 76.04194 | -0.04645166 | 50.00043
90.112 | 76.02912 | -0.04645668 | 50.00848
90.11866 | 76.01584 | -0.04646211 | 50.00052
90.12532 | 76.00268 | -0.0464684 | 49.99052
90.13201 | 75.9894 | -0.04647511 | 50.00786
90.13868 | 75.97603 | -0.04648167 | 50.00154
90.14532 | 75.96266 | -0.04648776 | 50.00856
90.15201 | 75.94916 | -0.04649322 | 49.99207
90.15868 | 75.93532 | -0.04649878 | 50.00162
90.16534 | 75.92226 | -0.0465044 | 49.99377
90.17199 | 75.90894 | -0.04650986 | 50.01231
90.17866 | 75.8956 | -0.04651508 | 49.98808
90.18534 | 75.88203 | -0.04651993 | 50.00559
90.192 | 75.86801 | -0.04652418 | 50.00246
90.19868 | 75.85541 | -0.0465275 | 49.99592
90.20532 | 75.84176 | -0.04653 | 50.01244
90.212 | 75.82898 | -0.04653188 | 49.98808
90.21866 | 75.81568 | -0.04653194 | 49.99608
90.22534 | 75.80189 | -0.04653038 | 50.00292
90.23199 | 75.78871 | -0.04652807 | 50.00018
90.23868 | 75.77554 | -0.04652506 | 49.99578
90.24532 | 75.76176 | -0.04652126 | 50.00396
90.252 | 75.74855 | -0.04651663 | 50.00024
90.25868 | 75.7351 | -0.04651081 | 49.99896
90.26532 | 75.7218 | -0.04650395 | 49.99256
90.272 | 75.70874 | -0.04649605 | 50.00801
90.27868 | 75.69499 | -0.046487 | 50.00896
90.28534 | 75.68152 | -0.04647694 | 49.99212
90.292 | 75.66838 | -0.04646636 | 49.99844
90.29868 | 75.65528 | -0.04645517 | 50.00202
90.30532 | 75.64136 | -0.046443 | 50.00436
90.312 | 75.62824 | -0.04642954 | 49.99498
90.31866 | 75.61458 | -0.0464145 | 49.99866
90.32532 | 75.60219 | -0.04639826 | 50.00097
90.33118 | 75.58985 | -0.04638358 | 50.01136
90.337 | 75.57852 | -0.04636795 | 50.00053
90.34366 | 75.56542 | -0.04634869 | 49.99157
90.35034 | 75.55148 | -0.04632774 | 50.00053
90.35699 | 75.53912 | -0.04630547 | 50.0032
90.36368 | 75.52534 | -0.04628232 | 49.99597
90.37032 | 75.51165 | -0.04625879 | 49.99974
90.377 | 75.49812 | -0.04623468 | 49.99787
90.38368 | 75.48526 | -0.04621012 | 49.99986
90.39032 | 75.47152 | -0.046186 | 50.0021
90.397 | 75.45771 | -0.04616204 | 50.00012
90.40368 | 75.44519 | -0.04613777 | 49.99894
90.41034 | 75.43172 | -0.04611283 | 49.98831
90.417 | 75.41822 | -0.04608797 | 50.00667
90.42368 | 75.4043 | -0.04606308 | 50.00782
90.43032 | 75.39088 | -0.04603842 | 50.00156
90.437 | 75.3776 | -0.04601402 | 50.0001
90.44366 | 75.36455 | -0.04599 | 50.00424
90.45032 | 75.35095 | -0.04596626 | 49.99286
90.45701 | 75.33819 | -0.0459425 | 49.9911
90.46368 | 75.32481 | -0.04591918 | 50.01213
90.47032 | 75.31116 | -0.04589682 | 49.99864
90.47699 | 75.29846 | -0.04587546 | 49.9978
90.48368 | 75.28503 | -0.04585538 | 50.00515
90.49032 | 75.27141 | -0.04583687 | 49.99503
90.497 | 75.25768 | -0.04581988 | 49.99969
90.50366 | 75.24484 | -0.04580387 | 49.99998
90.51032 | 75.23064 | -0.04578924 | 50.0074
90.517 | 75.21757 | -0.04577598 | 49.98672
90.52368 | 75.20406 | -0.04576376 | 49.99283
90.53032 | 75.19148 | -0.04575247 | 50.00378
90.537 | 75.17805 | -0.04574176 | 50.00974
90.54368 | 75.16494 | -0.0457319 | 49.99638
90.55032 | 75.15116 | -0.04572242 | 50.00188
90.55701 | 75.13781 | -0.04571358 | 50.00118
90.56366 | 75.12537 | -0.04570498 | 49.99796
90.57032 | 75.11172 | -0.04569644 | 50.00516
90.577 | 75.09762 | -0.04568837 | 49.9982
90.58368 | 75.08412 | -0.045681 | 50.01258
90.5895 | 75.07274 | -0.04567511 | 49.98105
90.59532 | 75.0609 | -0.04566986 | 49.9993
90.60199 | 75.0471 | -0.04566424 | 50.00947
90.60868 | 75.03466 | -0.04565865 | 49.99425
90.61532 | 75.0213 | -0.04565287 | 49.99752
90.622 | 75.00824 | -0.04564663 | 49.9935
90.62866 | 74.99468 | -0.04564004 | 50.00171
90.63532 | 74.9809 | -0.04563276 | 50.00328
90.642 | 74.96756 | -0.04562473 | 49.99915
90.64868 | 74.95408 | -0.04561695 | 49.99678
90.65532 | 74.94053 | -0.04561004 | 49.99134
90.662 | 74.92722 | -0.04560289 | 50.01109
90.66868 | 74.91362 | -0.04559532 | 49.99858
90.67532 | 74.90092 | -0.04558699 | 50.00626
90.68201 | 74.88657 | -0.04557846 | 49.99616
90.68866 | 74.87432 | -0.04557019 | 49.99341
90.69532 | 74.86069 | -0.04556134 | 50.00804
90.702 | 74.84828 | -0.04555187 | 50.00473
90.70868 | 74.83364 | -0.04554222 | 49.99606
90.71532 | 74.82053 | -0.04553272 | 49.99976
90.72199 | 74.80749 | -0.04552338 | 49.98942
90.72868 | 74.79382 | -0.04551504 | 50.0099
90.73534 | 74.78085 | -0.04550758 | 50.01119
90.742 | 74.7677 | -0.0455009 | 49.99224
90.74866 | 74.75437 | -0.04549492 | 49.99743
90.75534 | 74.74091 | -0.04548973 | 49.99986
90.762 | 74.72738 | -0.04548506 | 50.00104
90.76868 | 74.71414 | -0.04548072 | 49.999
90.77532 | 74.70063 | -0.0454771 | 50.00628
90.78199 | 74.68738 | -0.0454743 | 49.9951
90.78868 | 74.67431 | -0.04547219 | 50.00287
90.79532 | 74.66162 | -0.0454698 | 49.99594
90.802 | 74.64728 | -0.04546738 | 49.9892
90.80868 | 74.63439 | -0.04546516 | 50.012
90.81534 | 74.62084 | -0.04546292 | 50.01133
90.82199 | 74.60754 | -0.04546097 | 49.98801
90.82868 | 74.59415 | -0.0454593 | 50.0056
90.83532 | 74.5808 | -0.045458 | 49.9866
90.842 | 74.56782 | -0.04545746 | 50.00656
90.84782 | 74.55608 | -0.045457 | 50.00051
90.85368 | 74.5445 | -0.04545624 | 50.00004
90.86034 | 74.53098 | -0.04545508 | 49.99683
90.867 | 74.51732 | -0.0454534 | 49.99874
90.87366 | 74.50397 | -0.04545114 | 50.00415
90.88034 | 74.49078 | -0.0454488 | 50.00026
90.887 | 74.47724 | -0.04544638 | 50
90.89368 | 74.4638 | -0.04544383 | 49.99366
90.90032 | 74.45012 | -0.04544128 | 49.99748
90.90699 | 74.43732 | -0.045439 | 50.0009
90.91368 | 74.42374 | -0.04543707 | 49.99794
90.92032 | 74.41079 | -0.04543544 | 50.00516
90.927 | 74.39766 | -0.0454338 | 49.99187
90.93368 | 74.38458 | -0.04543198 | 50.00374
90.94034 | 74.37142 | -0.04543086 | 50.00764
90.94699 | 74.358 | -0.04543056 | 49.99202
90.95368 | 74.3443 | -0.04543096 | 50.009
90.96032 | 74.33081 | -0.04543238 | 50.00056
90.967 | 74.31753 | -0.04543477 | 49.9958
90.97368 | 74.304 | -0.0454381 | 50.00502
90.98032 | 74.29087 | -0.0454418 | 50.00137
90.987 | 74.27731 | -0.04544572 | 50.00326
90.99366 | 74.2641 | -0.04544953 | 50.00654
91.00032 | 74.2503 | -0.04545333 | 49.9782
91.00701 | 74.2368 | -0.04545733 | 50.01978
91.01368 | 74.22378 | -0.04546197 | 49.98643
91.02032 | 74.21108 | -0.04546676 | 50.00338
91.02701 | 74.1975 | -0.04547134 | 50.00022
91.03368 | 74.18434 | -0.04547615 | 50
91.04034 | 74.17026 | -0.0454813 | 50.00106
91.04699 | 74.15762 | -0.04548685 | 49.999
91.05366 | 74.14387 | -0.0454928 | 49.99574
91.06034 | 74.13056 | -0.04549933 | 50.0029
91.067 | 74.11726 | -0.04550637 | 50.00969
91.07368 | 74.10413 | -0.0455135 | 49.9932
91.08032 | 74.09048 | -0.04552082 | 49.99852
91.087 | 74.0771 | -0.04552863 | 49.99994
91.09366 | 74.06409 | -0.04553665 | 49.99048
91.10034 | 74.05043 | -0.04554474 | 50.00891
91.10616 | 74.03944 | -0.0455521 | 50.00633
91.112 | 74.02788 | -0.04556013 | 49.99928
91.11866 | 74.01376 | -0.0455704 | 49.99256
91.12532 | 74.00062 | -0.04558227 | 50.00588
91.13201 | 73.98674 | -0.04559604 | 49.99826
91.13868 | 73.97379 | -0.04561171 | 49.99567
91.14532 | 73.9602 | -0.04562989 | 50.00608
91.15201 | 73.94708 | -0.04565066 | 49.99403
91.15868 | 73.93389 | -0.04567162 | 50.00174
91.16534 | 73.92038 | -0.04569328 | 49.99376
91.17199 | 73.90744 | -0.04571544 | 50.00806
91.17866 | 73.89358 | -0.04573848 | 50.0005
91.18534 | 73.88076 | -0.04576174 | 49.99791
91.192 | 73.8672 | -0.0457855 | 49.99141
91.19868 | 73.8538 | -0.04581054 | 50.01004
91.20532 | 73.84042 | -0.04583731 | 50.00062
91.212 | 73.82722 | -0.04586548 | 50.01273
91.21866 | 73.81326 | -0.04589404 | 49.98704
91.22534 | 73.80022 | -0.04592334 | 50.00025
91.23199 | 73.78707 | -0.04595377 | 49.99898
91.23868 | 73.77432 | -0.04598472 | 50.00524
91.24532 | 73.7605 | -0.0460159 | 49.9961
91.252 | 73.74744 | -0.0460469 | 49.99975
91.25868 | 73.73402 | -0.046078 | 50.00316
91.26532 | 73.72036 | -0.04610914 | 49.99597
91.272 | 73.70688 | -0.04614071 | 50.00292
91.27868 | 73.69292 | -0.04617286 | 49.98961
91.28534 | 73.68016 | -0.0462049 | 50.0078
91.292 | 73.66716 | -0.04623636 | 49.99942
91.29868 | 73.65362 | -0.04626733 | 49.9915
91.30532 | 73.64006 | -0.04629829 | 50.01744
91.312 | 73.62621 | -0.04632904 | 50.00109
91.31866 | 73.61353 | -0.04636002 | 49.9916
91.32532 | 73.60028 | -0.04639119 | 49.99948
91.33201 | 73.58653 | -0.04642217 | 50.00208
91.33868 | 73.57364 | -0.04645296 | 49.99801
91.34532 | 73.56031 | -0.04648348 | 49.99988
91.35199 | 73.54694 | -0.04651402 | 50.0021
91.35868 | 73.53388 | -0.04654443 | 50.00437
91.3645 | 73.52141 | -0.04657098 | 50.0009
91.37032 | 73.50974 | -0.04659721 | 49.99752
91.377 | 73.49674 | -0.04662713 | 49.99561
91.38368 | 73.4831 | -0.04665696 | 50.01136
91.39032 | 73.46968 | -0.04668665 | 49.99119
91.397 | 73.45665 | -0.04671614 | 49.99734
91.40368 | 73.44334 | -0.04674532 | 49.99137
91.41034 | 73.4302 | -0.04677421 | 50.0132
91.417 | 73.41692 | -0.04680276 | 49.99765
91.42368 | 73.40316 | -0.04683122 | 49.99774
91.43032 | 73.39032 | -0.04685984 | 49.99774
91.437 | 73.37714 | -0.0468884 | 49.99244
91.44366 | 73.36384 | -0.04691654 | 50.02174
91.45032 | 73.34993 | -0.0469441 | 49.98444
91.45701 | 73.3367 | -0.0469712 | 50.0022
91.46368 | 73.32343 | -0.04699828 | 49.99168
91.47032 | 73.31016 | -0.047025 | 50.00899
91.47699 | 73.2972 | -0.04705156 | 50.00162
91.48368 | 73.28242 | -0.04707752 | 49.99798
91.49032 | 73.2707 | -0.0471029 | 49.99353
91.497 | 73.25718 | -0.04712808 | 50.01122
91.50366 | 73.24362 | -0.0471529 | 50.00281
91.51032 | 73.23034 | -0.04717713 | 49.99383
91.517 | 73.21708 | -0.04720053 | 50.00072
91.52368 | 73.2041 | -0.04722348 | 50.00217
91.53032 | 73.19082 | -0.04724662 | 49.99696
91.537 | 73.17714 | -0.04726944 | 49.99663
91.54368 | 73.16326 | -0.04729157 | 50.00508
91.55032 | 73.15025 | -0.04731369 | 50.00666
91.55701 | 73.13704 | -0.04733578 | 49.9909
91.56366 | 73.12329 | -0.04735764 | 50.00261
91.57032 | 73.11024 | -0.0473791 | 49.99804
91.577 | 73.09662 | -0.04739988 | 49.9893
91.58368 | 73.08353 | -0.0474201 | 50.0099
91.59032 | 73.0698 | -0.04743966 | 50.00062
91.59699 | 73.05707 | -0.04745893 | 50.00744
91.60368 | 73.04406 | -0.04747797 | 49.99728
91.61034 | 73.03074 | -0.04749674 | 49.9956
91.617 | 73.01684 | -0.04751578 | 50.00184
91.62282 | 73.00562 | -0.04753274 | 49.9975
91.62866 | 72.99349 | -0.04755024 | 50.00504
91.63532 | 72.98094 | -0.0475709 | 49.99502
91.642 | 72.96674 | -0.04759206 | 50.00074
91.64868 | 72.95356 | -0.04761359 | 49.99899
91.65532 | 72.94014 | -0.04763526 | 50.001
91.662 | 72.9273 | -0.04765728 | 49.9916
91.66868 | 72.91352 | -0.04767952 | 50.0069
91.67532 | 72.90051 | -0.04770165 | 50.01312
91.68201 | 72.88734 | -0.04772406 | 49.99872
91.68866 | 72.87375 | -0.04774668 | 49.98935
91.69532 | 72.85987 | -0.04776974 | 49.99722
91.702 | 72.84695 | -0.0477932 | 50.00617
91.70868 | 72.83386 | -0.04781756 | 49.99616
91.71532 | 72.82101 | -0.04784241 | 50.00822
91.72199 | 72.80703 | -0.0478678 | 49.97831
91.72868 | 72.79374 | -0.04789326 | 50.00604
91.73534 | 72.78026 | -0.04791847 | 49.9972
91.742 | 72.76739 | -0.04794369 | 50.00934
91.74866 | 72.75361 | -0.04796868 | 50.00165
91.75534 | 72.73989 | -0.04799312 | 50.00117
91.762 | 72.72741 | -0.04801672 | 50.00642
91.76868 | 72.71329 | -0.04803951 | 49.99511
91.77532 | 72.70004 | -0.04806216 | 49.99652
91.78199 | 72.6866 | -0.04808452 | 49.99978
91.78868 | 72.67337 | -0.04810622 | 50.00844
91.79532 | 72.66035 | -0.04812691 | 49.99206
91.802 | 72.64676 | -0.04814706 | 50.00588
91.80868 | 72.63376 | -0.04816674 | 50.00037
91.81534 | 72.62026 | -0.04818585 | 49.99368
91.82199 | 72.606 | -0.0482045 | 49.99748
91.82868 | 72.59282 | -0.048223 | 49.98928
91.83532 | 72.57934 | -0.04824097 | 50.00784
91.842 | 72.56645 | -0.04825871 | 50.00472
91.84868 | 72.55253 | -0.0482758 | 50.00347
91.85532 | 72.53906 | -0.04829216 | 49.98859
91.862 | 72.52585 | -0.04830804 | 50.0162
91.86866 | 72.51304 | -0.0483233 | 49.99254
91.87532 | 72.49941 | -0.0483379 | 49.99954
91.88118 | 72.48712 | -0.04835033 | 49.99996
91.887 | 72.47578 | -0.0483622 | 50.00216
91.89368 | 72.46276 | -0.04837568 | 49.99802
91.90032 | 72.4489 | -0.04838976 | 50.00199
91.90699 | 72.4366 | -0.04840398 | 50.0107
91.91368 | 72.42309 | -0.04841801 | 49.98903
91.92032 | 72.40992 | -0.0484317 | 49.99191
91.927 | 72.39672 | -0.04844437 | 50.00161
91.93368 | 72.38306 | -0.04845594 | 50.00326
91.94034 | 72.36957 | -0.04846701 | 50.00126
91.94699 | 72.35616 | -0.04847728 | 50.00008
91.95368 | 72.34321 | -0.04848683 | 50
91.96032 | 72.3296 | -0.0484957 | 49.99789
91.967 | 72.31616 | -0.04850363 | 49.99458
91.97368 | 72.30361 | -0.04851068 | 50.00389
91.98032 | 72.28991 | -0.0485169 | 50.01188
91.987 | 72.27613 | -0.0485216 | 49.99228
91.99366 | 72.26326 | -0.04852509 | 49.99952
92.00032 | 72.2499 | -0.04852788 | 50.00102
92.00701 | 72.23587 | -0.04853012 | 49.99478
92.01368 | 72.22306 | -0.04853182 | 50.00179
92.02032 | 72.2096 | -0.04853347 | 50.016
92.02701 | 72.19691 | -0.04853496 | 49.98937
92.03368 | 72.18299 | -0.04853632 | 49.99722
92.04034 | 72.17012 | -0.04853693 | 49.99982
92.04699 | 72.15631 | -0.04853725 | 50
92.05366 | 72.14291 | -0.04853718 | 50.00002
92.06034 | 72.12949 | -0.04853706 | 50
92.067 | 72.11658 | -0.04853726 | 50
92.07368 | 72.10278 | -0.04853718 | 49.99154
92.08032 | 72.0893 | -0.04853701 | 50.00687
92.087 | 72.07568 | -0.04853653 | 49.99303
92.09366 | 72.0625 | -0.04853516 | 49.99956
92.10034 | 72.04868 | -0.04853277 | 50.00843
92.10699 | 72.03559 | -0.04852924 | 50.00052
92.11368 | 72.022 | -0.04852554 | 49.99369
92.12032 | 72.00894 | -0.04852222 | 50.00172
92.127 | 71.99604 | -0.0485189 | 50.00222
92.13368 | 71.98266 | -0.0485156 | 50.0065
92.1395 | 71.97043 | -0.04851313 | 49.97833
92.14532 | 71.95903 | -0.0485105 | 50.01248
92.15201 | 71.94578 | -0.04850738 | 49.99977
92.15868 | 71.93194 | -0.04850472 | 50
92.16534 | 71.91863 | -0.04850272 | 50.00846
92.17199 | 71.90492 | -0.04850124 | 49.99206
92.17866 | 71.89228 | -0.04850019 | 50.0122
92.18534 | 71.87893 | -0.04849984 | 49.99652
92.192 | 71.86526 | -0.04850056 | 49.99978
92.19868 | 71.85224 | -0.04850191 | 50.00422
92.20532 | 71.83843 | -0.04850388 | 49.98969
92.212 | 71.82576 | -0.04850652 | 49.99301
92.21866 | 71.81261 | -0.04851028 | 50.00379
92.22534 | 71.79886 | -0.0485147 | 49.996
92.23199 | 71.7854 | -0.0485203 | 50.00398
92.23868 | 71.77174 | -0.04852667 | 49.99813
92.24532 | 71.75892 | -0.04853363 | 49.98931
92.252 | 71.74571 | -0.04854103 | 50.00356
92.25868 | 71.73209 | -0.04854818 | 50.00868
92.26532 | 71.71899 | -0.04855504 | 50.00054
92.272 | 71.70562 | -0.0485622 | 49.99898
92.27868 | 71.6919 | -0.04856967 | 50.001
92.28534 | 71.67935 | -0.04857724 | 50.00006
92.292 | 71.66582 | -0.04858415 | 50.00212
92.29868 | 71.65222 | -0.04859067 | 50.00012
92.30532 | 71.63855 | -0.04859734 | 50
92.312 | 71.6253 | -0.0486041 | 50.00424
92.31866 | 71.61156 | -0.04861064 | 49.99286
92.32532 | 71.59826 | -0.0486166 | 49.99638
92.33201 | 71.58518 | -0.04862272 | 50.00189
92.33868 | 71.57218 | -0.04862892 | 50.00011
92.34532 | 71.55836 | -0.04863516 | 50.00212
92.35199 | 71.54582 | -0.04864111 | 50.00224
92.35868 | 71.53144 | -0.04864739 | 49.99802
92.36532 | 71.51831 | -0.04865372 | 50.01046
92.372 | 71.50568 | -0.0486601 | 49.97528
92.37866 | 71.49199 | -0.0486668 | 50.00903
92.38532 | 71.4791 | -0.04867412 | 49.98998
92.392 | 71.46619 | -0.04868148 | 50.00572
92.39782 | 71.45434 | -0.04868788 | 50.01097
92.40368 | 71.44262 | -0.04869424 | 50.01168
92.41034 | 71.42836 | -0.04870182 | 49.99016
92.417 | 71.41528 | -0.04870981 | 50.00361
92.42368 | 71.40286 | -0.0487182 | 49.9886
92.43032 | 71.38886 | -0.04872672 | 50.00668
92.437 | 71.37535 | -0.04873566 | 50.00253
92.44366 | 71.36238 | -0.04874453 | 50.00016
92.45032 | 71.34881 | -0.04875273 | 49.99791
92.45701 | 71.33603 | -0.04876037 | 50.00094
92.46368 | 71.32224 | -0.04876824 | 50.00111
92.47032 | 71.3086 | -0.04877619 | 50.00006
92.47699 | 71.29544 | -0.04878366 | 50.00424
92.48368 | 71.28228 | -0.04879132 | 49.9844
92.49032 | 71.2687 | -0.04879906 | 50.00642
92.497 | 71.25508 | -0.04880633 | 49.99406
92.50366 | 71.24249 | -0.04881346 | 50.00702
92.51032 | 71.22839 | -0.04882034 | 49.99727
92.517 | 71.21532 | -0.04882762 | 50.00088
92.52368 | 71.2017 | -0.0488355 | 50.00429
92.53032 | 71.18861 | -0.04884384 | 49.99921
92.537 | 71.17568 | -0.04885243 | 49.99994
92.54368 | 71.16194 | -0.04886124 | 49.99154
92.55032 | 71.14829 | -0.04887056 | 50.00793
92.55701 | 71.13536 | -0.0488803 | 50.0005
92.56366 | 71.12176 | -0.04889059 | 49.99898
92.57032 | 71.10866 | -0.04890127 | 49.99887
92.577 | 71.09436 | -0.04891175 | 50.00204
92.58368 | 71.08182 | -0.04892239 | 50.00435
92.59032 | 71.06804 | -0.04893372 | 49.99392
92.59699 | 71.05457 | -0.04894539 | 50.00174
92.60368 | 71.0411 | -0.04895718 | 50.00016
92.61034 | 71.02774 | -0.04896872 | 50.00847
92.617 | 71.01505 | -0.04897991 | 49.98361
92.62366 | 71.00124 | -0.04899118 | 50.00743
92.63034 | 70.98858 | -0.04900224 | 50.00046
92.637 | 70.97507 | -0.04901224 | 50.0032
92.64368 | 70.96141 | -0.04902141 | 49.99386
92.65032 | 70.94845 | -0.04903053 | 50.00912
92.65616 | 70.9361 | -0.04903842 | 49.9759
92.662 | 70.92451 | -0.04904598 | 50.00906
92.66868 | 70.91122 | -0.04905404 | 50.00267
92.67532 | 70.89778 | -0.04906143 | 50.00863
92.68201 | 70.88531 | -0.0490682 | 49.9921
92.68866 | 70.87122 | -0.04907448 | 49.99954
92.69532 | 70.85784 | -0.0490799 | 50.01266
92.702 | 70.84472 | -0.04908417 | 49.97964
92.70868 | 70.83105 | -0.04908765 | 50.0167
92.71532 | 70.81748 | -0.04909078 | 49.97884
92.72199 | 70.8045 | -0.04909299 | 50.01136
92.72868 | 70.79124 | -0.04909508 | 50.00388
92.73534 | 70.77805 | -0.04909702 | 49.99918
92.742 | 70.76386 | -0.04909884 | 50.00735
92.74866 | 70.75129 | -0.04910056 | 49.99731
92.75534 | 70.73762 | -0.04910254 | 49.99668
92.762 | 70.72442 | -0.04910476 | 49.99662
92.76868 | 70.71087 | -0.04910683 | 49.99978
92.77532 | 70.69763 | -0.04910844 | 50.0021
92.78199 | 70.68474 | -0.04911028 | 49.9959
92.78868 | 70.6717 | -0.04911254 | 50.00186
92.79532 | 70.65844 | -0.04911474 | 50.00434
92.802 | 70.64472 | -0.04911675 | 49.996
92.80868 | 70.63089 | -0.04911838 | 49.99869
92.81534 | 70.61772 | -0.04911974 | 50.00097
92.82199 | 70.60444 | -0.04912123 | 50.00006
92.82868 | 70.59085 | -0.04912253 | 50
92.83532 | 70.57793 | -0.0491232 | 50.00211
92.842 | 70.56455 | -0.04912333 | 50.00119
92.84868 | 70.55093 | -0.0491233 | 49.9969
92.85532 | 70.53788 | -0.0491233 | 50.00403
92.862 | 70.5247 | -0.04912338 | 49.99285
92.86866 | 70.51148 | -0.04912333 | 50.00378
92.87532 | 70.49772 | -0.04912355 | 49.99918
92.88201 | 70.48434 | -0.04912344 | 50.00842
92.88868 | 70.47144 | -0.04912234 | 49.99631
92.89532 | 70.45844 | -0.0491207 | 50.00082
92.90201 | 70.4446 | -0.04911885 | 49.99476
92.90868 | 70.43168 | -0.04911734 | 49.99756
92.91449 | 70.41992 | -0.04911626 | 50.01372
92.92032 | 70.4087 | -0.04911576 | 49.99231
92.927 | 70.39545 | -0.04911545 | 49.99212
92.93368 | 70.38187 | -0.04911503 | 50.00376
92.94034 | 70.3687 | -0.0491147 | 50.00341
92.94699 | 70.35516 | -0.04911488 | 50.00128
92.95368 | 70.34203 | -0.04911541 | 49.99902
92.96032 | 70.32808 | -0.04911566 | 50.00205
92.967 | 70.31526 | -0.04911516 | 49.99906
92.97368 | 70.30207 | -0.04911446 | 49.99994
92.98032 | 70.28821 | -0.04911381 | 49.9947
92.987 | 70.27466 | -0.04911281 | 50.00389
92.99366 | 70.2619 | -0.04911182 | 49.99072
93.00032 | 70.24835 | -0.0491104 | 50.01316
93.00701 | 70.23524 | -0.04910859 | 49.99448
93.01368 | 70.22192 | -0.04910656 | 50.00176
93.02032 | 70.2079 | -0.04910504 | 50.00011
93.02701 | 70.19459 | -0.04910378 | 49.99154
93.03368 | 70.18189 | -0.04910168 | 50.00478
93.04034 | 70.16788 | -0.04909872 | 50.00348
93.04699 | 70.15468 | -0.04909516 | 49.9907
93.05366 | 70.14088 | -0.0490909 | 50.00892
93.06034 | 70.12774 | -0.04908602 | 49.99844
93.067 | 70.11439 | -0.0490805 | 50.00201
93.07368 | 70.10134 | -0.04907504 | 49.98956
93.08032 | 70.08919 | -0.04906922 | 50.0057
93.087 | 70.07582 | -0.0490625 | 50.0014
93.09366 | 70.06163 | -0.04905551 | 50.00326
93.10034 | 70.04872 | -0.04904812 | 50.0002
93.10699 | 70.03522 | -0.04904036 | 50
93.11368 | 70.02085 | -0.04903231 | 49.99366
93.12032 | 70.00818 | -0.04902404 | 50.00066
93.127 | 69.99516 | -0.04901566 | 50.00533
93.13368 | 69.98139 | -0.04900684 | 49.99399
93.14032 | 69.96753 | -0.04899707 | 50.01443
93.147 | 69.9546 | -0.04898674 | 49.99244
93.15368 | 69.94116 | -0.04897568 | 49.99952
93.16034 | 69.92759 | -0.04896434 | 49.98728
93.167 | 69.91474 | -0.0489528 | 50.00238
93.17284 | 69.90278 | -0.04894234 | 50.0092
93.17866 | 69.89132 | -0.04893208 | 50.00742
93.18534 | 69.87768 | -0.04892086 | 50.00048
93.192 | 69.86405 | -0.04890988 | 49.9958
93.19868 | 69.85099 | -0.04889904 | 49.99871
93.20532 | 69.83719 | -0.04888862 | 50.001
93.212 | 69.82352 | -0.04887817 | 50.01276
93.21866 | 69.81057 | -0.04886776 | 49.99127
93.22534 | 69.79721 | -0.0488575 | 49.99628
93.23199 | 69.78403 | -0.04884737 | 50.00507
93.23868 | 69.77071 | -0.04883697 | 49.99928
93.24532 | 69.7576 | -0.0488263 | 49.99996
93.252 | 69.74472 | -0.04881529 | 49.99576
93.25868 | 69.73144 | -0.04880394 | 50.0029
93.26532 | 69.71845 | -0.04879293 | 49.99489
93.272 | 69.70418 | -0.04878252 | 49.99756
93.27868 | 69.69085 | -0.04877238 | 49.99562
93.28534 | 69.6768 | -0.0487623 | 50.0061
93.292 | 69.6636 | -0.04875258 | 49.99192
93.29868 | 69.65032 | -0.0487435 | 50.01006
93.30532 | 69.63697 | -0.04873466 | 50.00486
93.312 | 69.62346 | -0.04872578 | 49.99818
93.31866 | 69.61084 | -0.04871642 | 49.9872
93.32532 | 69.59778 | -0.04870676 | 50.00766
93.33201 | 69.58355 | -0.04869672 | 50.00364
93.33868 | 69.57056 | -0.04868622 | 49.9981
93.34532 | 69.55732 | -0.04867586 | 50.01152
93.35199 | 69.5444 | -0.04866616 | 49.99014
93.35868 | 69.53089 | -0.04865768 | 50.00574
93.36532 | 69.51756 | -0.04864978 | 49.99506
93.372 | 69.50406 | -0.04864304 | 49.99018
93.37866 | 69.49081 | -0.04863714 | 50.00362
93.38532 | 69.47728 | -0.04863215 | 50.00446
93.392 | 69.46356 | -0.04862804 | 50.00557
93.39868 | 69.45055 | -0.04862454 | 49.99612
93.40532 | 69.43725 | -0.04862138 | 49.9987
93.412 | 69.42311 | -0.0486182 | 49.99991
93.41868 | 69.41007 | -0.04861547 | 50.00846
93.42532 | 69.39705 | -0.0486135 | 49.99206
93.43116 | 69.38544 | -0.0486126 | 49.99938
93.437 | 69.37416 | -0.04861218 | 50.00204
93.44366 | 69.35995 | -0.04861164 | 49.99696
93.45032 | 69.34663 | -0.04861154 | 49.9924
93.45701 | 69.33338 | -0.04861202 | 50.01433
93.46368 | 69.32016 | -0.04861304 | 49.99455
93.47032 | 69.30688 | -0.04861479 | 49.99966
93.47699 | 69.29356 | -0.0486175 | 50.00527
93.48368 | 69.28001 | -0.04862106 | 49.99504
93.49032 | 69.2666 | -0.04862504 | 50.00392
93.497 | 69.25339 | -0.04862992 | 49.99602
93.50366 | 69.2394 | -0.04863614 | 49.99238
93.51032 | 69.22654 | -0.04864274 | 50.00692
93.517 | 69.21342 | -0.04864958 | 50.00043
93.52368 | 69.19968 | -0.04865628 | 50.00002
93.53032 | 69.18594 | -0.04866311 | 49.99578
93.537 | 69.17316 | -0.0486705 | 49.9934
93.54368 | 69.15972 | -0.04867796 | 50.01439
93.55032 | 69.14676 | -0.04868582 | 49.9956
93.55701 | 69.1333 | -0.04869406 | 50.00078
93.56366 | 69.12075 | -0.04870262 | 49.99794
93.57032 | 69.10697 | -0.048712 | 49.9893
93.577 | 69.0935 | -0.0487223 | 50.01625
93.58368 | 69.08007 | -0.04873304 | 50.00524
93.59032 | 69.06641 | -0.04874467 | 50.00033
93.59699 | 69.05381 | -0.04875753 | 50.00214
93.60368 | 69.04014 | -0.04877146 | 49.99167
93.61034 | 69.02644 | -0.048786 | 49.99736
93.617 | 69.01324 | -0.04880098 | 49.99454
93.62366 | 68.9997 | -0.04881609 | 50.00494
93.63034 | 68.98614 | -0.04883104 | 50.00878
93.637 | 68.97292 | -0.04884552 | 49.9942
93.64368 | 68.95944 | -0.04885934 | 49.98906
93.65032 | 68.94649 | -0.04887299 | 50.00672
93.65699 | 68.93244 | -0.04888624 | 50.00994
93.66368 | 68.92005 | -0.04889933 | 49.99216
93.67032 | 68.9065 | -0.04891228 | 50.00796
93.677 | 68.89306 | -0.0489252 | 49.98359
93.68368 | 68.87958 | -0.04893808 | 50.00956
93.68951 | 68.86801 | -0.04894984 | 50.0094
93.69532 | 68.856 | -0.04896228 | 49.98976
93.702 | 68.8431 | -0.04897659 | 50.0184
93.70868 | 68.82964 | -0.04899074 | 49.9874
93.71532 | 68.81636 | -0.04900461 | 50.00026
93.72199 | 68.80305 | -0.04901851 | 50.00424
93.72868 | 68.78939 | -0.0490329 | 49.9918
93.73534 | 68.77592 | -0.04904792 | 50.00583
93.742 | 68.76319 | -0.04906309 | 49.98768
93.74866 | 68.74956 | -0.04907757 | 50.00453
93.75534 | 68.73609 | -0.04909167 | 50.00134
93.762 | 68.72216 | -0.04910559 | 50.00009
93.76868 | 68.70911 | -0.04911988 | 50.00003
93.77532 | 68.69624 | -0.04913408 | 49.99154
93.78199 | 68.68236 | -0.04914787 | 49.99524
93.78868 | 68.66978 | -0.04916104 | 50.01239
93.79532 | 68.65614 | -0.04917392 | 50.00078
93.802 | 68.64276 | -0.0491857 | 50.00004
93.80868 | 68.62954 | -0.04919672 | 50.00106
93.81534 | 68.6161 | -0.04920778 | 49.99902
93.82199 | 68.60234 | -0.04921926 | 49.99996
93.82868 | 68.59039 | -0.04923084 | 50.00422
93.83532 | 68.57679 | -0.04924202 | 49.99602
93.842 | 68.56265 | -0.04925326 | 50.00928
93.84868 | 68.54902 | -0.04926456 | 49.99106
93.85532 | 68.53594 | -0.04927576 | 49.99944
93.862 | 68.52274 | -0.04928692 | 50.00102
93.86866 | 68.50928 | -0.04929822 | 50.00748
93.87532 | 68.49604 | -0.04930918 | 49.99836
93.88201 | 68.48272 | -0.04931996 | 49.99356
93.88868 | 68.46928 | -0.0493306 | 50.00172
93.89532 | 68.45569 | -0.04934056 | 49.998
93.90201 | 68.44232 | -0.04935 | 49.99881
93.90868 | 68.42962 | -0.04935916 | 50.0031
93.91534 | 68.41596 | -0.04936811 | 49.99808
93.92199 | 68.4029 | -0.04937698 | 50.00094
93.92866 | 68.3894 | -0.04938547 | 49.999
93.93534 | 68.37622 | -0.04939375 | 50.00416
93.942 | 68.36255 | -0.04940176 | 49.99602
93.94784 | 68.3507 | -0.04940847 | 49.99969
93.95368 | 68.33948 | -0.04941531 | 49.99996
93.96032 | 68.32624 | -0.04942347 | 49.98837
93.967 | 68.31326 | -0.04943194 | 50.0109
93.97368 | 68.29915 | -0.0494406 | 50.00068
93.98032 | 68.2858 | -0.049449 | 50.00428
93.987 | 68.27281 | -0.04945699 | 49.98758
93.99366 | 68.2591 | -0.04946484 | 49.995
94.00032 | 68.24563 | -0.04947328 | 50.0166
94.00701 | 68.23225 | -0.04948182 | 49.9968
94.01368 | 68.219 | -0.04949008 | 49.9998
94.02032 | 68.20618 | -0.04949768 | 50.00104
94.02701 | 68.19306 | -0.04950486 | 50.00112
94.03368 | 68.17925 | -0.04951179 | 50.00218
94.04034 | 68.16664 | -0.0495187 | 50.0086
94.04699 | 68.15268 | -0.04952586 | 49.98256
94.05366 | 68.13934 | -0.04953342 | 50.0063
94.06034 | 68.12582 | -0.04954176 | 50.0025
94.067 | 68.11278 | -0.0495512 | 49.9991
94.07368 | 68.09964 | -0.04956143 | 50.001
94.08032 | 68.08581 | -0.04957208 | 50.00852
94.087 | 68.07305 | -0.04958365 | 49.9921
94.09366 | 68.05987 | -0.04959664 | 49.99528
94.10034 | 68.04611 | -0.0496102 | 49.99864
94.10699 | 68.03266 | -0.0496234 | 50.00097
94.11368 | 68.019 | -0.04963694 | 49.999
94.12032 | 68.00603 | -0.04965074 | 49.99254
94.127 | 67.99234 | -0.04966462 | 50.01962
94.13368 | 67.97928 | -0.04967798 | 49.99064
94.14032 | 67.96616 | -0.04969144 | 49.99836
94.147 | 67.95316 | -0.04970484 | 50.00836
94.15368 | 67.93955 | -0.04971809 | 50.00792
94.16034 | 67.9259 | -0.04973062 | 49.98463
94.167 | 67.9125 | -0.04974228 | 49.99903
94.17368 | 67.89906 | -0.04975324 | 49.99994
94.18032 | 67.88584 | -0.04976394 | 50
94.187 | 67.87266 | -0.0497739 | 50.00211
94.19366 | 67.85907 | -0.04978346 | 49.99696
94.20032 | 67.84553 | -0.04979304 | 50.00087
94.20618 | 67.83372 | -0.04980117 | 49.99443
94.212 | 67.82258 | -0.04980911 | 50.0082
94.21866 | 67.80974 | -0.04981803 | 49.9963
94.22534 | 67.79585 | -0.04982694 | 49.99977
94.23199 | 67.78238 | -0.04983578 | 49.99998
94.23868 | 67.76926 | -0.04984376 | 50
94.24532 | 67.75613 | -0.04985118 | 49.99683
94.252 | 67.74244 | -0.04985867 | 50.00297
94.25868 | 67.72858 | -0.04986609 | 49.99807
94.26532 | 67.71561 | -0.04987305 | 50.00304
94.272 | 67.70276 | -0.04987988 | 49.99913
94.27868 | 67.68908 | -0.0498867 | 49.99149
94.28534 | 67.67645 | -0.04989382 | 50.01639
94.292 | 67.66272 | -0.04990174 | 49.9841
94.29868 | 67.64875 | -0.04991021 | 50.01381
94.30532 | 67.6362 | -0.04991928 | 49.99557
94.312 | 67.62253 | -0.0499288 | 49.9902
94.31866 | 67.60866 | -0.04993858 | 50.01419
94.32532 | 67.59584 | -0.04994891 | 50.00512
94.33201 | 67.58257 | -0.04995937 | 49.99926
94.33868 | 67.56871 | -0.0499696 | 49.99044
94.34532 | 67.55555 | -0.04997988 | 49.99518
94.35199 | 67.54241 | -0.04998969 | 50.01238
94.35868 | 67.52856 | -0.04999889 | 49.98808
94.36532 | 67.51525 | -0.05000787 | 50.01194
94.372 | 67.50271 | -0.05001704 | 49.98383
94.37866 | 67.48892 | -0.05002578 | 49.9937
94.38532 | 67.47606 | -0.0500341 | 50.01334
94.392 | 67.4627 | -0.0500425 | 50.00083
94.39868 | 67.44894 | -0.05005124 | 50.00851
94.40532 | 67.43568 | -0.05006016 | 49.99312
94.412 | 67.4223 | -0.05006954 | 49.99851
94.41868 | 67.40924 | -0.05007965 | 50.00202
94.42532 | 67.39575 | -0.0500897 | 50.00436
94.43201 | 67.38311 | -0.05009966 | 49.99392
94.43866 | 67.36982 | -0.0501101 | 50.00174
94.44532 | 67.3562 | -0.05012053 | 49.998
94.452 | 67.34207 | -0.05013093 | 49.99988
94.45868 | 67.3286 | -0.05014152 | 49.99576
94.4645 | 67.31719 | -0.0501505 | 49.9993
94.47032 | 67.30516 | -0.0501589 | 50.00446
94.47699 | 67.29172 | -0.05016834 | 50.00662
94.48368 | 67.27915 | -0.0501772 | 49.9983
94.49032 | 67.26592 | -0.0501848 | 49.9946
94.497 | 67.25278 | -0.0501918 | 49.99226
94.50366 | 67.2393 | -0.05019809 | 50.00374
94.51032 | 67.22615 | -0.0502034 | 50.00129
94.517 | 67.21222 | -0.0502082 | 50.00325
94.52368 | 67.19916 | -0.0502124 | 50.00444
94.53032 | 67.18609 | -0.05021582 | 49.99393
94.537 | 67.1724 | -0.050219 | 50.00172
94.54368 | 67.15889 | -0.05022228 | 50.00222
94.55032 | 67.1459 | -0.05022533 | 50.00119
94.55701 | 67.13266 | -0.05022772 | 49.99796
94.56366 | 67.11936 | -0.05022946 | 49.99141
94.57032 | 67.10562 | -0.05023098 | 50.01532
94.577 | 67.09262 | -0.0502319 | 49.99144
94.58368 | 67.07816 | -0.05023266 | 50.00264
94.59032 | 67.0658 | -0.05023331 | 49.99805
94.59699 | 67.05194 | -0.05023303 | 50.00834
94.60368 | 67.03882 | -0.0502319 | 49.99205
94.61034 | 67.02589 | -0.05022976 | 49.99528
94.617 | 67.0126 | -0.05022714 | 49.99759
94.62366 | 66.99843 | -0.05022444 | 50.00619
94.63034 | 66.9852 | -0.05022145 | 49.99616
94.637 | 66.97259 | -0.0502182 | 49.99764
94.64368 | 66.95916 | -0.05021568 | 50.00514
94.65032 | 66.946 | -0.05021412 | 50.00244
94.65699 | 66.93231 | -0.05021321 | 49.9991
94.66368 | 66.91946 | -0.05021266 | 49.99994
94.67032 | 66.90599 | -0.05021332 | 50.00002
94.677 | 66.8929 | -0.0502151 | 49.99894
94.68368 | 66.87914 | -0.05021752 | 50.00522
94.69034 | 66.86622 | -0.05022142 | 50.00033
94.69699 | 66.85249 | -0.05022694 | 50.00426
94.70368 | 66.8393 | -0.05023356 | 49.9918
94.71032 | 66.82622 | -0.05024088 | 49.99526
94.717 | 66.81268 | -0.05024912 | 50.01662
94.72282 | 66.8015 | -0.05025675 | 49.98267
94.72868 | 66.78951 | -0.05026489 | 50.00052
94.73534 | 66.77654 | -0.05027508 | 50.00003
94.742 | 66.76309 | -0.05028611 | 49.99472
94.74866 | 66.7497 | -0.05029774 | 50.00497
94.75534 | 66.73584 | -0.05031043 | 49.99081
94.762 | 66.7226 | -0.05032379 | 50.00894
94.76868 | 66.71018 | -0.05033752 | 50.00054
94.77532 | 66.69695 | -0.0503521 | 49.99898
94.78199 | 66.6831 | -0.05036726 | 49.99254
94.78868 | 66.67 | -0.05038238 | 50.01328
94.79532 | 66.65532 | -0.05039694 | 49.99448
94.802 | 66.64316 | -0.05041104 | 50.0007
94.80868 | 66.62903 | -0.05042556 | 50.00639
94.81534 | 66.61612 | -0.0504401 | 49.99404
94.82199 | 66.60253 | -0.05045453 | 50.00491
94.82868 | 66.58884 | -0.05046818 | 49.99608
94.83532 | 66.5755 | -0.05048164 | 50.0008
94.842 | 66.56238 | -0.05049474 | 49.99476
94.84868 | 66.54922 | -0.05050768 | 50.0039
94.85532 | 66.53586 | -0.05052026 | 50.00235
94.862 | 66.52272 | -0.05053196 | 49.99698
94.86866 | 66.50919 | -0.05054373 | 50.00086
94.87532 | 66.49682 | -0.05055552 | 50.00006
94.88201 | 66.48266 | -0.05056729 | 49.99682
94.88868 | 66.46966 | -0.05057869 | 50.00191
94.89532 | 66.45639 | -0.0505897 | 50.00118
94.90201 | 66.4426 | -0.05060012 | 49.99796
94.90868 | 66.42905 | -0.05061014 | 49.99459
94.91534 | 66.41602 | -0.05061996 | 50.00388
94.92199 | 66.4026 | -0.0506298 | 50.01611
94.92866 | 66.38892 | -0.05063888 | 49.99148
94.93534 | 66.37545 | -0.05064711 | 49.99524
94.942 | 66.36132 | -0.05065474 | 49.9997
94.94868 | 66.34803 | -0.0506611 | 50.00738
94.95532 | 66.33489 | -0.0506662 | 50.00152
94.962 | 66.32178 | -0.05066998 | 49.99904
94.96866 | 66.30844 | -0.05067232 | 50.001
94.97534 | 66.29512 | -0.05067415 | 49.99372
94.98116 | 66.28359 | -0.05067558 | 49.9997
94.987 | 66.27161 | -0.0506771 | 50.00404
94.99366 | 66.25855 | -0.05067868 | 49.99813
95.00032 | 66.245 | -0.05068039 | 50.00202
95.00701 | 66.23178 | -0.05068186 | 49.99378
95.01368 | 66.21855 | -0.05068381 | 49.99961
95.02032 | 66.20553 | -0.05068636 | 49.99898
95.02701 | 66.1921 | -0.05068943 | 50.00734
95.03368 | 66.1781 | -0.05069284 | 49.9846
95.04034 | 66.16472 | -0.05069672 | 50.00326
95.04699 | 66.15156 | -0.05070131 | 50.00549
95.05366 | 66.1381 | -0.05070619 | 50.0014
95.06034 | 66.12537 | -0.05071132 | 49.99903
95.067 | 66.11187 | -0.05071678 | 49.99258
95.07368 | 66.09918 | -0.05072262 | 50.00483
95.08032 | 66.08538 | -0.05072874 | 50.01088
95.087 | 66.07182 | -0.05073578 | 50.0007
95.09366 | 66.0585 | -0.05074368 | 49.99158
95.10034 | 66.04584 | -0.0507525 | 49.99947
95.10699 | 66.032 | -0.05076197 | 49.99997
95.11368 | 66.01905 | -0.0507721 | 50.00317
95.12032 | 66.00534 | -0.05078258 | 49.9928
95.127 | 65.9917 | -0.05079289 | 50.00484
95.13368 | 65.97871 | -0.05080307 | 49.99924
95.14032 | 65.96546 | -0.05081311 | 49.98726
95.147 | 65.9515 | -0.05082321 | 50.0066
95.15368 | 65.93804 | -0.05083338 | 50.00463
95.16034 | 65.92512 | -0.05084328 | 50.00875
95.167 | 65.91112 | -0.05085256 | 49.99739
95.17368 | 65.89818 | -0.0508616 | 49.99561
95.18032 | 65.88488 | -0.05087 | 50.00184
95.187 | 65.87131 | -0.05087802 | 50.00222
95.19366 | 65.85834 | -0.05088578 | 49.98956
95.20032 | 65.84486 | -0.05089279 | 49.99194
95.20701 | 65.83099 | -0.05089937 | 50.01324
95.21368 | 65.8178 | -0.05090527 | 50.02516
95.22032 | 65.80457 | -0.05091037 | 49.97512
95.22699 | 65.79157 | -0.05091488 | 50.00162
95.23368 | 65.77756 | -0.05091876 | 50.00118
95.2395 | 65.76581 | -0.05092203 | 50.00592
95.24532 | 65.75408 | -0.05092543 | 50.0086
95.252 | 65.74049 | -0.0509291 | 49.98466
95.25868 | 65.72755 | -0.05093248 | 50.0001
95.26532 | 65.71362 | -0.05093598 | 49.99154
95.272 | 65.70063 | -0.05093906 | 50.00581
95.27868 | 65.68682 | -0.0509424 | 49.99296
95.28534 | 65.67378 | -0.05094598 | 50.00696
95.292 | 65.66118 | -0.05095 | 50.00254
95.29868 | 65.64747 | -0.05095434 | 50.00228
95.30532 | 65.63435 | -0.05095866 | 49.99274
95.312 | 65.62094 | -0.05096298 | 50.01329
95.31866 | 65.60684 | -0.0509675 | 49.99871
95.32532 | 65.59395 | -0.0509721 | 49.9978
95.33201 | 65.581 | -0.05097781 | 50.00197
95.33868 | 65.56764 | -0.05098391 | 49.98954
95.34532 | 65.554 | -0.0509908 | 50.00463
95.35199 | 65.54018 | -0.05099881 | 49.9982
95.35868 | 65.52739 | -0.05100746 | 50.00094
95.36532 | 65.51349 | -0.05101664 | 50.00852
95.372 | 65.50084 | -0.05102634 | 49.99312
95.37866 | 65.48722 | -0.05103666 | 49.99851
95.38532 | 65.47358 | -0.05104772 | 50.00413
95.392 | 65.46013 | -0.05105948 | 49.99709
95.39868 | 65.44668 | -0.05107197 | 49.99453
95.40532 | 65.43284 | -0.05108556 | 50.006
95.412 | 65.4202 | -0.05109962 | 49.99826
95.41868 | 65.40725 | -0.0511141 | 49.9872
95.42532 | 65.39344 | -0.05112926 | 50.01188
95.43201 | 65.37998 | -0.0511446 | 50.00814
95.43866 | 65.36688 | -0.05116007 | 49.99522
95.44532 | 65.354 | -0.0511758 | 49.99759
95.452 | 65.3405 | -0.05119179 | 50.00201
95.45868 | 65.32676 | -0.05120835 | 49.98956
95.46532 | 65.31394 | -0.05122558 | 50.00358
95.47199 | 65.30028 | -0.05124379 | 50.0108
95.47868 | 65.28687 | -0.05126324 | 50.00279
95.48534 | 65.27347 | -0.051284 | 49.9917
95.492 | 65.25974 | -0.05130584 | 49.99948
95.49782 | 65.24849 | -0.05132534 | 49.99996
95.50366 | 65.23679 | -0.05134492 | 49.99894
95.51032 | 65.22346 | -0.05136738 | 50.00098
95.517 | 65.21 | -0.05139008 | 49.99582
95.52368 | 65.19696 | -0.05141281 | 50.00396
95.53032 | 65.18373 | -0.0514348 | 49.99496
95.537 | 65.16985 | -0.0514565 | 50.00503
95.54368 | 65.15666 | -0.05147824 | 49.98762
95.55032 | 65.1438 | -0.0515002 | 50.01191
95.55701 | 65.1302 | -0.05152246 | 50.00709
95.56366 | 65.11713 | -0.05154494 | 49.98775
95.57032 | 65.1038 | -0.05156808 | 50.00663
95.577 | 65.0896 | -0.05159166 | 49.99936
95.58368 | 65.07632 | -0.05161526 | 50.00207
95.59032 | 65.06329 | -0.05163844 | 50.00859
95.59699 | 65.0497 | -0.05166144 | 50.0037
95.60368 | 65.0365 | -0.05168425 | 49.99494
95.61034 | 65.02316 | -0.05170688 | 49.99228
95.617 | 65.00988 | -0.05172939 | 49.99846
95.62366 | 64.9962 | -0.05175168 | 49.99779
95.63034 | 64.98322 | -0.05177416 | 50.00303
95.637 | 64.96953 | -0.05179662 | 49.9949
95.64368 | 64.95699 | -0.05181922 | 49.99334
95.65032 | 64.94366 | -0.05184219 | 50.01016
95.65699 | 64.93038 | -0.05186522 | 49.99957
95.66368 | 64.917 | -0.0518886 | 50.00103
95.67032 | 64.90368 | -0.05191264 | 50.00006
95.677 | 64.89034 | -0.05193672 | 49.99894
95.68368 | 64.87668 | -0.05196088 | 49.99253
95.69034 | 64.86311 | -0.05198506 | 50.00904
95.69699 | 64.85024 | -0.05200918 | 49.99951
95.70368 | 64.8367 | -0.05203295 | 49.99996
95.71032 | 64.82363 | -0.05205672 | 49.99789
95.717 | 64.80984 | -0.05208028 | 50.01046
95.72368 | 64.79664 | -0.05210316 | 49.99219
95.73032 | 64.78378 | -0.05212541 | 50.00374
95.737 | 64.77074 | -0.05214668 | 50.00023
95.74366 | 64.75658 | -0.05216646 | 50.00636
95.75032 | 64.7431 | -0.05218496 | 49.98982
95.75618 | 64.73174 | -0.05220074 | 49.98793
95.762 | 64.7197 | -0.05221616 | 50.00784
95.76868 | 64.70618 | -0.05223308 | 50.0153
95.77532 | 64.69343 | -0.05224969 | 49.98932
95.78199 | 64.6802 | -0.0522655 | 49.99616
95.78868 | 64.66656 | -0.05228088 | 50.00821
95.79532 | 64.65338 | -0.0522958 | 50.00474
95.802 | 64.64057 | -0.05230996 | 50.00029
95.80868 | 64.62644 | -0.05232312 | 49.9831
95.81534 | 64.61337 | -0.0523357 | 49.99683
95.82199 | 64.6002 | -0.05234805 | 50.0146
95.82868 | 64.58653 | -0.05236012 | 49.99246
95.83532 | 64.57325 | -0.05237168 | 50.01328
95.842 | 64.55991 | -0.0523825 | 49.98708
95.84868 | 64.54644 | -0.05239283 | 49.99921
95.85532 | 64.5331 | -0.05240208 | 50.00208
95.862 | 64.51989 | -0.05241085 | 49.99907
95.86866 | 64.50624 | -0.0524192 | 50.00311
95.87532 | 64.49378 | -0.0524269 | 49.99702
95.88201 | 64.47958 | -0.0524337 | 50.01039
95.88868 | 64.46674 | -0.05243977 | 49.99324
95.89532 | 64.45334 | -0.05244493 | 49.99112
95.90201 | 64.43989 | -0.0524489 | 49.99521
95.90868 | 64.4266 | -0.05245224 | 50.0145
95.91534 | 64.41324 | -0.05245509 | 49.98084
95.92199 | 64.39995 | -0.05245713 | 50.00411
95.92866 | 64.38679 | -0.05245896 | 49.99286
95.93534 | 64.37274 | -0.0524606 | 50.0154
95.942 | 64.35978 | -0.05246133 | 50.00097
95.94868 | 64.3462 | -0.05246162 | 49.999
95.95532 | 64.33318 | -0.0524617 | 50.001
95.962 | 64.31961 | -0.05246129 | 50.00006
95.96866 | 64.30653 | -0.05245984 | 50.00846
95.97534 | 64.29334 | -0.05245781 | 49.99206
95.98199 | 64.2795 | -0.05245567 | 49.99738
95.98868 | 64.26624 | -0.05245382 | 50.00194
95.99532 | 64.25377 | -0.05245198 | 50.00012
96.002 | 64.2403 | -0.05245016 | 50.00106
96.00868 | 64.22631 | -0.05244797 | 50.00219
96.0145 | 64.21549 | -0.05244615 | 49.99622
96.02032 | 64.2033 | -0.05244475 | 49.99961
96.02701 | 64.19015 | -0.05244391 | 49.99892
96.03368 | 64.17676 | -0.0524435 | 50.00204
96.04034 | 64.16308 | -0.0524436 | 50.00753
96.04699 | 64.15 | -0.05244416 | 49.98989
96.05366 | 64.13629 | -0.05244482 | 50.00359
96.06034 | 64.12299 | -0.0524461 | 49.99811
96.067 | 64.11034 | -0.05244742 | 50.002
96.07368 | 64.09568 | -0.05244868 | 49.998
96.08032 | 64.08277 | -0.05244976 | 50.00834
96.087 | 64.06958 | -0.05245089 | 49.99205
96.09366 | 64.05647 | -0.05245186 | 50.00056
96.10034 | 64.04325 | -0.0524529 | 50.00743
96.10699 | 64.03019 | -0.05245392 | 49.99094
96.11368 | 64.01697 | -0.05245518 | 50.00049
96.12032 | 64.0034 | -0.05245657 | 49.99156
96.127 | 63.99052 | -0.05245788 | 50.01216
96.13368 | 63.97698 | -0.05245895 | 49.99864
96.14032 | 63.96328 | -0.0524606 | 50.00626
96.147 | 63.9495 | -0.05246235 | 49.99193
96.15368 | 63.93676 | -0.05246416 | 49.9995
96.16034 | 63.92282 | -0.0524658 | 49.99574
96.167 | 63.90938 | -0.05246723 | 50.00608
96.17368 | 63.89625 | -0.0524684 | 49.99932
96.18032 | 63.88287 | -0.05246964 | 50.00948
96.187 | 63.86948 | -0.052471 | 50.00164
96.19366 | 63.85682 | -0.05247259 | 49.98635
96.20032 | 63.8432 | -0.05247394 | 49.99914
96.20701 | 63.8299 | -0.05247479 | 50.00206
96.21368 | 63.8163 | -0.0524752 | 50.01706
96.22032 | 63.80289 | -0.05247489 | 49.98416
96.22699 | 63.78974 | -0.05247389 | 49.99056
96.23368 | 63.77684 | -0.05247272 | 50.0068
96.24032 | 63.763 | -0.05247144 | 50.00148
96.247 | 63.75041 | -0.0524695 | 50.00433
96.25366 | 63.736 | -0.05246711 | 49.98761
96.26032 | 63.72324 | -0.05246465 | 50.00874
96.267 | 63.70942 | -0.05246204 | 50.0016
96.27282 | 63.69769 | -0.05245952 | 49.9975
96.27868 | 63.68633 | -0.05245682 | 50.00926
96.28534 | 63.67292 | -0.05245292 | 49.99106
96.292 | 63.65972 | -0.05244822 | 49.99944
96.29868 | 63.6465 | -0.0524425 | 50.00102
96.30532 | 63.63276 | -0.05243557 | 49.999
96.312 | 63.61963 | -0.05242789 | 49.99994
96.31866 | 63.60549 | -0.0524195 | 50.00422
96.32532 | 63.59188 | -0.05241006 | 49.99604
96.33201 | 63.57844 | -0.05239984 | 49.98918
96.33868 | 63.56565 | -0.05238865 | 50.01094
96.34532 | 63.55301 | -0.052377 | 49.98588
96.35199 | 63.53906 | -0.05236516 | 50.01394
96.35868 | 63.52574 | -0.05235288 | 49.99136
96.36532 | 63.51274 | -0.05233998 | 50.0058
96.372 | 63.49922 | -0.05232681 | 50.00248
96.37866 | 63.48604 | -0.05231333 | 50.00016
96.38532 | 63.47236 | -0.05230058 | 50
96.392 | 63.46025 | -0.05228819 | 50
96.39868 | 63.44657 | -0.0522761 | 50.0074
96.40532 | 63.43296 | -0.05226365 | 49.99306
96.412 | 63.41914 | -0.05225103 | 49.99956
96.41868 | 63.40586 | -0.05223861 | 50.00843
96.42532 | 63.3928 | -0.05222602 | 50.00476
96.43201 | 63.37895 | -0.05221304 | 49.99183
96.43866 | 63.36544 | -0.05219994 | 49.99631
96.44532 | 63.35232 | -0.05218652 | 49.99448
96.452 | 63.33945 | -0.0521735 | 49.99542
96.45868 | 63.3254 | -0.05216092 | 49.99548
96.46532 | 63.3124 | -0.05214926 | 50.01028
96.47199 | 63.29912 | -0.0521379 | 49.9943
96.47868 | 63.28599 | -0.05212657 | 50.00704
96.48534 | 63.27246 | -0.05211548 | 50.0015
96.492 | 63.26001 | -0.05210418 | 50.0001
96.49866 | 63.24598 | -0.05209362 | 50
96.50534 | 63.23237 | -0.05208392 | 49.99578
96.512 | 63.21928 | -0.0520748 | 50.00608
96.51868 | 63.206 | -0.0520665 | 49.99826
96.52532 | 63.19207 | -0.05205914 | 50.00094
96.53116 | 63.18086 | -0.05205376 | 50.0044
96.537 | 63.16916 | -0.05204941 | 49.9959
96.54368 | 63.15608 | -0.0520456 | 50.00398
96.55032 | 63.14239 | -0.05204273 | 50.00553
96.55701 | 63.12959 | -0.05204106 | 49.99082
96.56366 | 63.11606 | -0.05204059 | 49.99837
96.57032 | 63.10298 | -0.05204043 | 50.00836
96.577 | 63.08816 | -0.05204119 | 50.00158
96.58368 | 63.07549 | -0.0520421 | 49.97897
96.59032 | 63.06232 | -0.0520436 | 50.01138
96.59699 | 63.04924 | -0.05204556 | 49.99437
96.60368 | 63.03528 | -0.05204701 | 50.00598
96.61034 | 63.02242 | -0.05204776 | 50.0046
96.617 | 63.00864 | -0.05204795 | 49.99606
96.62366 | 62.99571 | -0.05204802 | 49.99975
96.63034 | 62.9815 | -0.05204754 | 49.99998
96.637 | 62.96848 | -0.05204662 | 50.00422
96.64368 | 62.95533 | -0.0520454 | 49.99604
96.65032 | 62.9419 | -0.05204384 | 49.99974
96.65699 | 62.92876 | -0.05204197 | 49.99998
96.66368 | 62.91549 | -0.05203978 | 50
96.67032 | 62.90186 | -0.05203832 | 50
96.677 | 62.88933 | -0.05203818 | 50
96.68368 | 62.87564 | -0.05203848 | 50
96.69034 | 62.86244 | -0.05203906 | 50.00528
96.69699 | 62.84859 | -0.05204044 | 49.99716
96.70368 | 62.83511 | -0.05204278 | 49.9977
96.71032 | 62.82192 | -0.05204466 | 49.99563
96.717 | 62.80793 | -0.0520463 | 49.9955
96.72368 | 62.79559 | -0.05204853 | 50.00289
96.73032 | 62.78136 | -0.05205142 | 50.00546
96.737 | 62.76885 | -0.05205508 | 49.99928
96.74366 | 62.75479 | -0.05205929 | 49.99678
96.75032 | 62.74247 | -0.05206334 | 50.00402
96.75701 | 62.72856 | -0.05206772 | 50.00025
96.76368 | 62.71538 | -0.0520727 | 49.99896
96.77032 | 62.70237 | -0.05207829 | 50.00945
96.77701 | 62.68774 | -0.0520844 | 50.00059
96.78368 | 62.6747 | -0.05209074 | 50.00003
96.78949 | 62.66354 | -0.05209646 | 49.98947
96.79532 | 62.65196 | -0.05210276 | 49.99894
96.802 | 62.63809 | -0.0521103 | 50.00522
96.80868 | 62.62457 | -0.05211822 | 50.00455
96.81534 | 62.61196 | -0.0521268 | 49.99922
96.82199 | 62.5987 | -0.0521355 | 49.99042
96.82868 | 62.58535 | -0.05214355 | 50.00046
96.83532 | 62.57168 | -0.05215133 | 50.00109
96.842 | 62.55909 | -0.05215942 | 50.00113
96.84868 | 62.54518 | -0.05216784 | 49.9969
96.85532 | 62.53194 | -0.05217693 | 50.00086
96.862 | 62.51832 | -0.05218613 | 49.99794
96.86866 | 62.50461 | -0.05219519 | 49.99988
96.87532 | 62.49144 | -0.05220406 | 50.01057
96.88201 | 62.47782 | -0.0522131 | 49.99219
96.88868 | 62.46488 | -0.05222288 | 50.00269
96.89532 | 62.45191 | -0.05223358 | 49.997
96.90201 | 62.43816 | -0.05224472 | 49.9924
96.90868 | 62.42539 | -0.05225606 | 50.01962
96.91534 | 62.41186 | -0.05226736 | 49.98008
96.92199 | 62.39847 | -0.05227884 | 50.0072
96.92866 | 62.3848 | -0.05229067 | 50.0068
96.93534 | 62.37184 | -0.05230312 | 49.99512
96.942 | 62.35858 | -0.05231598 | 49.99863
96.94868 | 62.34492 | -0.05232969 | 50.00413
96.95532 | 62.33199 | -0.05234455 | 49.996
96.962 | 62.3178 | -0.05235992 | 49.99235
96.96866 | 62.30493 | -0.05237626 | 50.00692
96.97534 | 62.29164 | -0.0523928 | 49.99409
96.98199 | 62.2782 | -0.05240958 | 50.00491
96.98868 | 62.26491 | -0.05242639 | 50.00876
96.99532 | 62.25196 | -0.05244351 | 49.99209
97.002 | 62.2387 | -0.05246069 | 50.00484
97.00868 | 62.22527 | -0.05247744 | 49.9982
97.01532 | 62.2118 | -0.05249366 | 49.99777
97.022 | 62.19838 | -0.05250974 | 50.01044
97.02868 | 62.18515 | -0.05252617 | 49.98584
97.03534 | 62.1719 | -0.05254316 | 50.00336
97.042 | 62.15864 | -0.05256064 | 50.00022
97.04784 | 62.1467 | -0.052576 | 50.00002
97.05366 | 62.13524 | -0.05259188 | 50.0064
97.06034 | 62.12188 | -0.0526106 | 49.99934
97.067 | 62.1082 | -0.0526303 | 49.99572
97.07368 | 62.09493 | -0.05265095 | 50.00608
97.08032 | 62.08152 | -0.05267187 | 49.99509
97.087 | 62.06832 | -0.05269325 | 49.99334
97.09366 | 62.05511 | -0.05271505 | 50.00381
97.10034 | 62.04201 | -0.05273738 | 50.00447
97.10699 | 62.02834 | -0.0527605 | 50.0098
97.11368 | 62.01499 | -0.05278416 | 49.9784
97.12032 | 62.00164 | -0.05280826 | 50.00713
97.127 | 61.98856 | -0.05283252 | 50.00044
97.13368 | 61.97481 | -0.052857 | 49.99685
97.14032 | 61.96201 | -0.05288169 | 49.99662
97.147 | 61.94818 | -0.05290618 | 50.00508
97.15368 | 61.93469 | -0.05293103 | 50.00242
97.16034 | 61.9214 | -0.05295572 | 49.9991
97.167 | 61.908 | -0.05298038 | 49.99886
97.17368 | 61.89482 | -0.05300521 | 49.99675
97.18032 | 61.88149 | -0.05302992 | 50.01883
97.187 | 61.86853 | -0.05305419 | 49.99588
97.19366 | 61.85585 | -0.05307808 | 49.99022
97.20032 | 61.84172 | -0.05310239 | 49.99516
97.20701 | 61.82865 | -0.05312671 | 50.01239
97.21368 | 61.81488 | -0.05315094 | 49.99231
97.22032 | 61.80195 | -0.05317574 | 49.99843
97.22699 | 61.78834 | -0.05320031 | 50.00096
97.23368 | 61.77473 | -0.053224 | 49.9916
97.24032 | 61.76195 | -0.0532471 | 50.0016
97.247 | 61.74864 | -0.05326992 | 50.00644
97.25366 | 61.73522 | -0.05329235 | 49.99406
97.26032 | 61.72152 | -0.05331434 | 50.01231
97.267 | 61.70813 | -0.0533358 | 49.99441
97.27368 | 61.69498 | -0.05335688 | 49.99965
97.28032 | 61.6812 | -0.0533779 | 50.00844
97.287 | 61.66778 | -0.05339841 | 50.00052
97.29368 | 61.65492 | -0.05341845 | 49.9958
97.30032 | 61.64142 | -0.05343816 | 49.99339
97.30616 | 61.63022 | -0.05345507 | 49.99084
97.312 | 61.61771 | -0.0534718 | 50.01343
97.31866 | 61.60443 | -0.05349075 | 50.0019
97.32532 | 61.59124 | -0.05350922 | 49.99377
97.33201 | 61.57773 | -0.05352756 | 49.9996
97.33868 | 61.56512 | -0.0535461 | 49.9968
97.34532 | 61.55152 | -0.0535643 | 50.00403
97.35199 | 61.53872 | -0.05358208 | 50.0003
97.35868 | 61.52488 | -0.05359949 | 49.99896
97.36532 | 61.51129 | -0.05361663 | 49.99993
97.372 | 61.49815 | -0.05363352 | 50
97.37866 | 61.48464 | -0.05365024 | 49.99366
97.38532 | 61.4711 | -0.05366707 | 50.00172
97.392 | 61.45803 | -0.05368348 | 50.01174
97.39868 | 61.44511 | -0.05369922 | 49.98064
97.40532 | 61.4323 | -0.05371429 | 50.01782
97.412 | 61.41875 | -0.05372872 | 49.9863
97.41868 | 61.40507 | -0.05374278 | 50.0076
97.42532 | 61.39138 | -0.05375635 | 50.00047
97.43201 | 61.37809 | -0.05376954 | 50.00004
97.43866 | 61.3643 | -0.05378225 | 50.00107
97.44532 | 61.35124 | -0.05379394 | 50.00535
97.452 | 61.33813 | -0.05380444 | 49.99398
97.45868 | 61.32436 | -0.05381415 | 49.99117
97.46532 | 61.31155 | -0.05382324 | 50.00579
97.47199 | 61.2977 | -0.0538316 | 50.01516
97.47868 | 61.28484 | -0.05383849 | 49.98825
97.48534 | 61.27092 | -0.053844 | 49.99926
97.492 | 61.25816 | -0.05384807 | 49.99784
97.49866 | 61.24488 | -0.05385072 | 49.99775
97.50534 | 61.23157 | -0.05385258 | 50.00408
97.512 | 61.21712 | -0.05385386 | 50.00238
97.51868 | 61.20385 | -0.05385474 | 49.99908
97.52532 | 61.19118 | -0.05385507 | 49.99466
97.53199 | 61.17737 | -0.05385426 | 50.0039
97.53868 | 61.16394 | -0.0538523 | 49.98756
97.54532 | 61.15104 | -0.05385007 | 50.0098
97.552 | 61.13734 | -0.05384772 | 50.00166
97.55868 | 61.1243 | -0.05384516 | 50.00116
97.56451 | 61.11244 | -0.05384234 | 50.00009
97.57032 | 61.10078 | -0.0538395 | 50
97.577 | 61.08705 | -0.053836 | 50
97.58368 | 61.07482 | -0.05383243 | 49.99998
97.59032 | 61.06079 | -0.05382967 | 50
97.59699 | 61.04771 | -0.05382761 | 50.00634
97.60368 | 61.03443 | -0.05382668 | 49.99828
97.61034 | 61.02093 | -0.05382612 | 49.99778
97.617 | 61.00739 | -0.05382552 | 50.00938
97.62366 | 60.99394 | -0.05382534 | 49.99002
97.63034 | 60.9804 | -0.05382535 | 50.00254
97.637 | 60.96743 | -0.05382527 | 49.99598
97.64368 | 60.95399 | -0.05382524 | 50.0061
97.65032 | 60.94096 | -0.0538251 | 49.99297
97.65699 | 60.92714 | -0.05382495 | 49.99639
97.66368 | 60.91394 | -0.05382472 | 50.00824
97.67032 | 60.90097 | -0.05382515 | 49.99205
97.677 | 60.8875 | -0.05382598 | 50.00374
97.68368 | 60.874 | -0.05382698 | 50.00024
97.69034 | 60.86142 | -0.05382805 | 50.00002
97.69699 | 60.84784 | -0.05382916 | 49.99578
97.70368 | 60.83442 | -0.05383084 | 50.0029
97.71032 | 60.82074 | -0.05383328 | 50.00124
97.717 | 60.80741 | -0.05383582 | 50.00435
97.72368 | 60.7938 | -0.05383807 | 49.99605
97.73032 | 60.78041 | -0.05384009 | 50.00504
97.737 | 60.76716 | -0.0538422 | 50.00137
97.74366 | 60.75378 | -0.05384429 | 49.99586
97.75032 | 60.74062 | -0.05384696 | 49.99973
97.75701 | 60.72735 | -0.0538506 | 50.00316
97.76368 | 60.71359 | -0.05385442 | 49.9949
97.77032 | 60.70094 | -0.05385837 | 50.00602
97.77701 | 60.68699 | -0.05386299 | 49.98134
97.78368 | 60.67396 | -0.0538676 | 50.01048
97.79034 | 60.66068 | -0.05387222 | 50.00383
97.79699 | 60.64707 | -0.05387693 | 50.00024
97.80366 | 60.63416 | -0.05388242 | 49.99578
97.81034 | 60.62057 | -0.0538884 | 50.00079
97.817 | 60.60691 | -0.05389496 | 50.00956
97.82284 | 60.59524 | -0.0539011 | 49.9874
97.82868 | 60.58362 | -0.05390754 | 49.99889
97.83532 | 60.57037 | -0.05391555 | 49.99041
97.842 | 60.5568 | -0.05392385 | 50.01314
97.84868 | 60.54346 | -0.05393245 | 49.99659
97.85532 | 60.53046 | -0.05394092 | 50.00296
97.862 | 60.51665 | -0.05394902 | 49.99912
97.86866 | 60.5034 | -0.05395682 | 49.99994
97.87532 | 60.49015 | -0.053965 | 50.00846
97.88201 | 60.4766 | -0.05397329 | 49.99206
97.88868 | 60.46328 | -0.05398135 | 50.00056
97.89532 | 60.45038 | -0.05398934 | 49.99792
97.90201 | 60.43691 | -0.05399788 | 50.00092
97.90868 | 60.42342 | -0.05400671 | 50.00006
97.91534 | 60.41028 | -0.05401562 | 50.00108
97.92199 | 60.39648 | -0.05402432 | 50.00113
97.92866 | 60.38408 | -0.05403306 | 49.99796
97.93534 | 60.36998 | -0.05404219 | 49.99988
97.942 | 60.3563 | -0.05405157 | 49.99788
97.94868 | 60.34314 | -0.05406059 | 50.00305
97.95532 | 60.3295 | -0.05407012 | 50.00338
97.962 | 60.31664 | -0.05408043 | 49.98224
97.96866 | 60.30352 | -0.05409093 | 50.00946
97.97534 | 60.29042 | -0.05410204 | 49.98896
97.98199 | 60.27691 | -0.05411335 | 50.00988
97.98868 | 60.26382 | -0.05412488 | 50.0059
97.99532 | 60.24955 | -0.05413704 | 49.99931
98.002 | 60.23644 | -0.05414954 | 50.0095
98.00868 | 60.22314 | -0.05416206 | 50.008
98.01532 | 60.20954 | -0.0541744 | 49.99734
98.022 | 60.19679 | -0.0541864 | 49.99033
98.02868 | 60.18328 | -0.05419874 | 49.99516
98.03534 | 60.16997 | -0.05421139 | 49.99969
98.042 | 60.15691 | -0.05422425 | 49.99998
98.04868 | 60.14322 | -0.05423686 | 50.00106
98.05532 | 60.12934 | -0.05424928 | 49.999
98.062 | 60.11606 | -0.05426156 | 49.99888
98.06866 | 60.10278 | -0.05427368 | 50.00204
98.07532 | 60.08996 | -0.0542857 | 49.99378
98.08118 | 60.07763 | -0.05429592 | 50.0061
98.087 | 60.06636 | -0.05430605 | 50.00061
98.09366 | 60.05326 | -0.05431729 | 50.00004
98.10034 | 60.03995 | -0.05432822 | 50.00528
98.10699 | 60.02576 | -0.05433994 | 49.99504
98.11368 | 60.01324 | -0.05435254 | 50.00604
98.12032 | 59.99976 | -0.05436457 | 49.99509
98.127 | 59.98596 | -0.05437656 | 50.00287
98.13368 | 59.97229 | -0.0543891 | 50.00231
98.14032 | 59.95964 | -0.05440206 | 49.99486
98.147 | 59.94644 | -0.0544157 | 50.00285
98.15368 | 59.93332 | -0.05442972 | 49.99172
98.16034 | 59.91985 | -0.05444382 | 50.00266
98.167 | 59.90624 | -0.05445802 | 49.99702
98.17368 | 59.89328 | -0.0544725 | 50.00404
98.18032 | 59.87989 | -0.0544872 | 49.9992
98.187 | 59.8665 | -0.054502 | 49.99466
98.19366 | 59.85302 | -0.05451643 | 50.00178
98.20032 | 59.83922 | -0.05453061 | 50.00434
98.20701 | 59.82576 | -0.05454478 | 50.00238
98.21368 | 59.8128 | -0.05455879 | 49.9938
98.22032 | 59.79945 | -0.0545726 | 49.99644
98.22699 | 59.78614 | -0.05458587 | 50.00295
98.23368 | 59.7725 | -0.05459855 | 50.0097
98.24032 | 59.75932 | -0.05461074 | 49.99638
98.247 | 59.74618 | -0.05462242 | 50.00294
98.25366 | 59.73256 | -0.05463362 | 49.99598
98.26032 | 59.71912 | -0.05464438 | 49.99658
98.267 | 59.7062 | -0.05465455 | 50.0072
98.27368 | 59.69329 | -0.05466377 | 50.00891
98.28032 | 59.67974 | -0.05467156 | 49.98787
98.287 | 59.6662 | -0.05467818 | 50.00347
98.29368 | 59.6527 | -0.05468411 | 49.99598
98.30032 | 59.63988 | -0.05469043 | 49.99976
98.30701 | 59.6265 | -0.05469711 | 49.99893
98.31366 | 59.61283 | -0.05470368 | 49.99676
98.32032 | 59.59957 | -0.05471 | 50.00402
98.327 | 59.58654 | -0.054716 | 49.99602
98.33368 | 59.57315 | -0.0547217 | 50.00186
98.3395 | 59.5614 | -0.0547269 | 50.00278
98.34532 | 59.54971 | -0.05473225 | 50.00134
98.35199 | 59.53618 | -0.05473888 | 50.00113
98.35868 | 59.523 | -0.05474584 | 50.0043
98.36532 | 59.5088 | -0.05475279 | 49.99391
98.372 | 59.49576 | -0.05475994 | 49.99539
98.37866 | 59.48276 | -0.054767 | 50.00183
98.38532 | 59.4696 | -0.05477395 | 49.99377
98.392 | 59.45644 | -0.05478108 | 50.00806
98.39868 | 59.44336 | -0.05478852 | 50.01002
98.40532 | 59.42961 | -0.05479575 | 49.9911
98.412 | 59.41626 | -0.0548027 | 49.99944
98.41868 | 59.40282 | -0.05480961 | 50.00102
98.42532 | 59.38955 | -0.05481694 | 50.00112
98.43201 | 59.3758 | -0.0548254 | 49.99584
98.43866 | 59.36336 | -0.05483448 | 50.00291
98.44532 | 59.34915 | -0.05484358 | 50.01604
98.452 | 59.3354 | -0.0548519 | 49.97562
98.45868 | 59.32246 | -0.05485989 | 49.99848
98.46532 | 59.30918 | -0.05486816 | 50.00942
98.47199 | 59.2954 | -0.05487651 | 49.99425
98.47868 | 59.28266 | -0.054885 | 50.00492
98.48534 | 59.2687 | -0.05489364 | 49.99713
98.492 | 59.2553 | -0.05490203 | 50.00299
98.49866 | 59.24238 | -0.05491035 | 50.00019
98.50534 | 59.22914 | -0.05491847 | 49.9979
98.512 | 59.21543 | -0.0549264 | 50.00621
98.51868 | 59.20229 | -0.05493429 | 49.99615
98.52532 | 59.18916 | -0.0549416 | 49.99976
98.53199 | 59.17604 | -0.05494944 | 50.00104
98.53868 | 59.16308 | -0.05495774 | 50.00006
98.54532 | 59.14985 | -0.05496676 | 49.99894
98.552 | 59.13608 | -0.05497584 | 50.01262
98.55868 | 59.123 | -0.05498516 | 49.99021
98.56534 | 59.10968 | -0.0549941 | 49.99727
98.57199 | 59.09618 | -0.05500279 | 49.99983
98.57868 | 59.08238 | -0.05501174 | 49.9947
98.58532 | 59.06871 | -0.05502071 | 50.00812
98.592 | 59.05563 | -0.05502915 | 49.99734
98.59782 | 59.04407 | -0.05503605 | 49.9857
98.60368 | 59.03234 | -0.0550425 | 50.012
98.61034 | 59.01928 | -0.05504962 | 49.99863
98.617 | 59.00626 | -0.05505632 | 49.99993
98.62366 | 58.99296 | -0.0550624 | 50.00422
98.63034 | 58.979 | -0.05506787 | 49.9823
98.637 | 58.96638 | -0.05507309 | 50.0232
98.64368 | 58.95281 | -0.05507842 | 50.00356
98.65032 | 58.93886 | -0.05508369 | 49.99704
98.65699 | 58.9253 | -0.05508892 | 49.99453
98.66368 | 58.91196 | -0.0550939 | 50.00389
98.67032 | 58.8988 | -0.0550982 | 49.996
98.677 | 58.88606 | -0.0551013 | 49.99552
98.68368 | 58.87218 | -0.05510388 | 49.9976
98.69034 | 58.85887 | -0.05510638 | 50.00725
98.69699 | 58.84549 | -0.05510855 | 49.99516
98.70368 | 58.83194 | -0.05510996 | 50.0018
98.71032 | 58.8188 | -0.0551114 | 49.998
98.717 | 58.80551 | -0.05511265 | 49.98721
98.72368 | 58.79184 | -0.05511377 | 50.01084
98.73032 | 58.77863 | -0.05511448 | 50.00174
98.737 | 58.7655 | -0.0551147 | 49.99376
98.74366 | 58.75172 | -0.05511395 | 50.00596
98.75032 | 58.73863 | -0.05511221 | 49.99614
98.75701 | 58.72558 | -0.05510933 | 50.00398
98.76368 | 58.71216 | -0.05510582 | 50.00025
98.77032 | 58.69873 | -0.05510234 | 50.00424
98.77701 | 58.68556 | -0.05509926 | 49.99814
98.78368 | 58.67201 | -0.05509638 | 49.99776
98.79034 | 58.65872 | -0.05509358 | 49.9988
98.79699 | 58.64546 | -0.0550911 | 50.00944
98.80366 | 58.63188 | -0.05508876 | 49.99212
98.81034 | 58.61866 | -0.05508688 | 50.00374
98.817 | 58.60534 | -0.05508559 | 49.996
98.82368 | 58.59199 | -0.05508458 | 50.00398
98.83032 | 58.57876 | -0.0550835 | 50.00131
98.837 | 58.56536 | -0.05508238 | 49.9969
98.84366 | 58.55216 | -0.05508152 | 50.00191
98.85034 | 58.53918 | -0.05508039 | 49.99483
98.85616 | 58.52776 | -0.05507926 | 49.99246
98.862 | 58.51543 | -0.05507832 | 50.00392
98.86866 | 58.50244 | -0.05507769 | 50.0024
98.87532 | 58.48925 | -0.05507728 | 50.00016
98.88201 | 58.47572 | -0.05507739 | 49.98944
98.88868 | 58.46202 | -0.05507748 | 50.0099
98.89532 | 58.44886 | -0.05507737 | 50.01331
98.90201 | 58.43537 | -0.05507739 | 49.99236
98.90868 | 58.42192 | -0.05507795 | 50.00376
98.91534 | 58.4088 | -0.05507876 | 49.99176
98.92199 | 58.3951 | -0.05507943 | 50.00689
98.92866 | 58.38222 | -0.05508016 | 50.0015
98.93534 | 58.3686 | -0.0550802 | 49.99162
98.942 | 58.35482 | -0.05507954 | 50.0037
98.94868 | 58.34199 | -0.05507862 | 49.996
98.95532 | 58.32812 | -0.05507752 | 49.99975
98.962 | 58.3149 | -0.05507649 | 49.99258
98.96866 | 58.30198 | -0.05507574 | 50.00587
98.97534 | 58.28866 | -0.05507498 | 50.00142
98.98199 | 58.2752 | -0.0550738 | 50.00009
98.98868 | 58.26169 | -0.05507286 | 49.99789
98.99532 | 58.24852 | -0.0550716 | 50.0041
99.002 | 58.23489 | -0.05506982 | 49.99816
99.00868 | 58.22192 | -0.05506736 | 50.00094
99.01532 | 58.20908 | -0.05506432 | 50.00538
99.022 | 58.19541 | -0.0550605 | 49.99719
99.02868 | 58.18189 | -0.05505602 | 50.00088
99.03534 | 58.16814 | -0.05505092 | 49.99582
99.042 | 58.1552 | -0.05504564 | 50.00291
99.04868 | 58.14178 | -0.05504009 | 49.997
99.05532 | 58.1281 | -0.05503479 | 49.99981
99.062 | 58.1149 | -0.0550291 | 50
99.06866 | 58.10102 | -0.05502295 | 50
99.07532 | 58.08764 | -0.05501651 | 50.00211
99.08201 | 58.07528 | -0.05500996 | 50.00859
99.08868 | 58.06102 | -0.0550028 | 49.98996
99.09532 | 58.04828 | -0.05499543 | 49.98669
99.10199 | 58.03555 | -0.05498799 | 50.01609
99.10868 | 58.02152 | -0.05498085 | 49.99783
99.1145 | 58.00999 | -0.05497493 | 49.98724
99.12032 | 57.99762 | -0.05496943 | 50.00778
99.127 | 57.98508 | -0.05496359 | 50.00049
99.13368 | 57.972 | -0.05495852 | 49.98946
99.14032 | 57.9581 | -0.05495396 | 50.01097
99.147 | 57.9451 | -0.05495032 | 50.00174
99.15368 | 57.93235 | -0.05494738 | 50.0001
99.16034 | 57.9188 | -0.05494494 | 49.99789
99.167 | 57.90541 | -0.054943 | 50.00621
99.17368 | 57.89204 | -0.05494099 | 50.00674
99.18032 | 57.87847 | -0.05493898 | 49.98774
99.187 | 57.8655 | -0.05493709 | 50.0098
99.19366 | 57.85159 | -0.05493476 | 49.99004
99.20032 | 57.83865 | -0.05493159 | 50.0089
99.20701 | 57.82504 | -0.05492794 | 49.9921
99.21368 | 57.812 | -0.05492332 | 49.99
99.22032 | 57.79855 | -0.0549175 | 50.00678
99.22699 | 57.78526 | -0.05491088 | 50.01312
99.23368 | 57.77226 | -0.0549036 | 49.99765
99.24032 | 57.75876 | -0.05489545 | 49.9935
99.247 | 57.74474 | -0.05488658 | 49.99748
99.25366 | 57.73186 | -0.05487714 | 49.99984
99.26032 | 57.71843 | -0.05486739 | 49.99576
99.267 | 57.7051 | -0.05485772 | 49.99973
99.27368 | 57.69186 | -0.05484815 | 49.99998
99.28032 | 57.67852 | -0.05483842 | 50.01269
99.287 | 57.66458 | -0.05482861 | 49.99659
99.29368 | 57.65151 | -0.05481921 | 49.99978
99.30032 | 57.63774 | -0.0548102 | 50.0021
99.30701 | 57.62446 | -0.05480123 | 49.99062
99.31366 | 57.61111 | -0.05479174 | 50.01104
99.32032 | 57.59812 | -0.05478148 | 49.99222
99.327 | 57.58552 | -0.05477062 | 50.00163
99.33368 | 57.57228 | -0.05475945 | 49.998
99.34032 | 57.55883 | -0.05474849 | 49.99459
99.34699 | 57.54491 | -0.05473745 | 50.01976
99.35368 | 57.53121 | -0.05472615 | 49.98432
99.36034 | 57.51871 | -0.05471537 | 50.00113
99.367 | 57.505 | -0.05470576 | 50.00006
99.37282 | 57.49375 | -0.05469788 | 49.98872
99.37866 | 57.48181 | -0.05468985 | 50.00793
99.38532 | 57.46816 | -0.05468068 | 50.0005
99.392 | 57.45498 | -0.05467106 | 50.0085
99.39868 | 57.4412 | -0.054661 | 49.98361
99.40532 | 57.4285 | -0.05465076 | 50.00743
99.412 | 57.41566 | -0.05464026 | 50.00258
99.41868 | 57.4019 | -0.05462974 | 50.00016
99.42532 | 57.38816 | -0.05461918 | 49.9979
99.43201 | 57.3753 | -0.0546087 | 50.0115
99.43866 | 57.36115 | -0.05459795 | 49.9986
99.44532 | 57.34814 | -0.05458715 | 50.00203
99.452 | 57.33504 | -0.05457572 | 49.9885
99.45868 | 57.32212 | -0.05456397 | 49.99928
99.46532 | 57.30862 | -0.05455234 | 49.99996
99.47199 | 57.29524 | -0.05454078 | 50.00211
99.47868 | 57.282 | -0.0545288 | 50.00648
99.48534 | 57.26826 | -0.05451645 | 49.98982
99.492 | 57.25463 | -0.05450472 | 49.99302
99.49866 | 57.2425 | -0.05449329 | 50.00802
99.50534 | 57.2281 | -0.05448123 | 50.0005
99.512 | 57.21433 | -0.0544687 | 50.00003
99.51868 | 57.20128 | -0.05445674 | 50
99.52532 | 57.18801 | -0.05444498 | 50
99.53199 | 57.17448 | -0.05443299 | 50
99.53868 | 57.16146 | -0.05442082 | 50.00528
99.54532 | 57.14856 | -0.05440799 | 49.99504
99.552 | 57.13488 | -0.05439456 | 50.00815
99.55868 | 57.1217 | -0.05438071 | 50.00262
99.56534 | 57.10896 | -0.05436687 | 49.99804
99.57199 | 57.09559 | -0.05435271 | 49.99141
99.57868 | 57.0824 | -0.054338 | 50.00369
99.58532 | 57.06843 | -0.05432343 | 50.0002
99.592 | 57.05526 | -0.05430875 | 49.99578
99.59868 | 57.04187 | -0.05429378 | 50.01137
99.60532 | 57.02918 | -0.05427876 | 49.99754
99.612 | 57.0153 | -0.05426342 | 49.99139
99.61866 | 57.00202 | -0.05424758 | 49.99946
99.62532 | 56.98856 | -0.05423111 | 49.98516
99.63118 | 56.97717 | -0.05421635 | 50.01162
99.637 | 56.9644 | -0.05420118 | 49.99618
99.64368 | 56.95165 | -0.05418278 | 50.00717
99.65032 | 56.93829 | -0.05416345 | 49.98776
99.65699 | 56.92448 | -0.05414314 | 50.0225
99.66368 | 56.91187 | -0.05412182 | 50.00246
99.67032 | 56.89801 | -0.05409972 | 49.99908
99.677 | 56.88539 | -0.05407646 | 49.99571
99.68368 | 56.87164 | -0.05405157 | 50.00184
99.69034 | 56.8582 | -0.05402602 | 50.0054
99.69699 | 56.84446 | -0.05400011 | 49.99399
99.70368 | 56.83123 | -0.05397382 | 49.9975
99.71032 | 56.818 | -0.05394691 | 49.9935
99.717 | 56.80469 | -0.05391934 | 50.01334
99.72368 | 56.79141 | -0.0538918 | 50.00295
99.73032 | 56.77772 | -0.05386412 | 49.98432
99.737 | 56.7647 | -0.05383671 | 50.00218
99.74366 | 56.7509 | -0.05380928 | 50.00014
99.75032 | 56.73778 | -0.05378157 | 49.98944
99.75701 | 56.72432 | -0.05375371 | 50.01097
99.76368 | 56.71106 | -0.05372609 | 50.00174
99.77032 | 56.69728 | -0.0536987 | 49.99799
99.77701 | 56.68379 | -0.05367136 | 49.99142
99.78368 | 56.67105 | -0.05364364 | 50.00157
99.79034 | 56.65774 | -0.05361555 | 50.00644
99.79699 | 56.6442 | -0.05358778 | 50.0004
99.80366 | 56.63093 | -0.05355984 | 50.0032
99.81034 | 56.61807 | -0.0535314 | 49.99703
99.817 | 56.60376 | -0.05350312 | 49.99981
99.82368 | 56.59137 | -0.05347497 | 50.0148
99.83032 | 56.57714 | -0.05344722 | 49.98083
99.837 | 56.5638 | -0.0534197 | 50.0052
99.84366 | 56.54988 | -0.05339192 | 50.0035
99.85034 | 56.5371 | -0.05336396 | 50.00127
99.85699 | 56.52372 | -0.05333666 | 50.00537
99.86368 | 56.51054 | -0.0533098 | 49.98976
99.87032 | 56.49731 | -0.05328328 | 50.00359
99.877 | 56.48414 | -0.05325722 | 50.00022
99.88368 | 56.46992 | -0.05323176 | 49.99578
99.8895 | 56.45899 | -0.05320938 | 49.99967
99.89532 | 56.4471 | -0.05318684 | 49.9968
99.90201 | 56.43362 | -0.05316164 | 50.0072
99.90868 | 56.42063 | -0.05313757 | 50.00362
99.91534 | 56.40754 | -0.05311457 | 49.99282
99.92199 | 56.39384 | -0.05309248 | 49.99955
99.92866 | 56.38076 | -0.05307134 | 49.99997
99.93534 | 56.36724 | -0.05305126 | 49.9926
99.942 | 56.35452 | -0.05303223 | 50.00694
99.94868 | 56.34116 | -0.05301362 | 50.00149
99.95532 | 56.32698 | -0.05299596 | 49.99903
99.962 | 56.31328 | -0.05297996 | 49.99994
99.96866 | 56.29982 | -0.05296536 | 50.00108
99.97534 | 56.28699 | -0.05295166 | 49.99056
99.98199 | 56.27306 | -0.05293884 | 50.00894
99.98868 | 56.26067 | -0.0529268 | 50.00058
99.99532 | 56.24688 | -0.0529152 | 50.00744
100.002 | 56.23374 | -0.05290356 | 49.99094
100.0087 | 56.2202 | -0.05289209 | 50.00472
100.0153 | 56.20699 | -0.0528811 | 49.99606
100.022 | 56.19426 | -0.05287049 | 50.00398
100.0287 | 56.18 | -0.05286038 | 49.98756
100.0353 | 56.16696 | -0.05285054 | 50.01614
100.042 | 56.1535 | -0.05284074 | 49.99254
100.0487 | 56.14024 | -0.05283132 | 49.99319
100.0553 | 56.1272 | -0.05282246 | 50.01438
100.062 | 56.11363 | -0.05281426 | 49.99244
100.0687 | 56.10051 | -0.05280611 | 49.99953
100.0753 | 56.08687 | -0.05279776 | 49.99996
100.082 | 56.07402 | -0.05278904 | 49.99576
100.0887 | 56.06025 | -0.05278012 | 50.0082
100.0953 | 56.04656 | -0.052771 | 49.99628
100.102 | 56.03336 | -0.05276141 | 49.99976
100.1087 | 56.02027 | -0.05275138 | 49.99893
100.1153 | 56.0071 | -0.05274108 | 50.00098
100.122 | 55.99412 | -0.05273116 | 50.00217
100.1287 | 55.98088 | -0.05272188 | 49.99802
100.1353 | 55.96772 | -0.0527132 | 49.99881
100.142 | 55.95426 | -0.05270493 | 50.00098
100.1478 | 55.9423 | -0.0526979 | 50.00008
100.1537 | 55.9303 | -0.05269102 | 50
100.1603 | 55.91722 | -0.05268346 | 50.01058
100.167 | 55.9042 | -0.05267614 | 49.99012
100.1737 | 55.89056 | -0.05266949 | 49.99728
100.1803 | 55.87711 | -0.05266324 | 50.00406
100.187 | 55.8638 | -0.05265707 | 49.99814
100.1937 | 55.85069 | -0.05265105 | 49.99988
100.2003 | 55.83641 | -0.05264468 | 49.99998
100.207 | 55.82335 | -0.05263787 | 50
100.2137 | 55.81056 | -0.05263175 | 50.00634
100.2203 | 55.79714 | -0.05262623 | 49.99299
100.227 | 55.78276 | -0.05262145 | 50.00274
100.2337 | 55.77072 | -0.05261726 | 49.99804
100.2403 | 55.75684 | -0.0526132 | 49.99988
100.247 | 55.74322 | -0.05260974 | 50.00106
100.2537 | 55.73034 | -0.0526073 | 50.00534
100.2603 | 55.71717 | -0.05260586 | 49.99822
100.267 | 55.7039 | -0.05260478 | 49.99777
100.2737 | 55.68997 | -0.05260402 | 49.99774
100.2803 | 55.67738 | -0.05260412 | 50.0062
100.287 | 55.66411 | -0.05260512 | 49.99828
100.2937 | 55.65046 | -0.05260728 | 50.00094
100.3003 | 55.63712 | -0.05261145 | 50.00322
100.307 | 55.62363 | -0.05261739 | 49.9875
100.3137 | 55.6103 | -0.05262505 | 50.00239
100.3203 | 55.59683 | -0.05263362 | 50.00543
100.327 | 55.58347 | -0.05264328 | 50.00034
100.3337 | 55.57004 | -0.05265414 | 49.99579
100.3403 | 55.55666 | -0.05266598 | 49.9955
100.347 | 55.54316 | -0.05267888 | 49.99972
100.3537 | 55.53024 | -0.05269219 | 50.0042
100.3603 | 55.51662 | -0.05270546 | 50.00238
100.367 | 55.5036 | -0.0527185 | 50.00544
100.3737 | 55.48994 | -0.0527314 | 49.99294
100.3803 | 55.47642 | -0.05274414 | 49.99956
100.387 | 55.46331 | -0.05275732 | 50.0042
100.3937 | 55.45033 | -0.05277074 | 49.99709
100.4003 | 55.43707 | -0.05278542 | 49.9903
100.4062 | 55.42555 | -0.05279911 | 50.01541
100.412 | 55.41398 | -0.05281314 | 49.99596
100.4187 | 55.39994 | -0.05282954 | 49.99658
100.4253 | 55.38693 | -0.0528462 | 50.00402
100.432 | 55.37353 | -0.05286362 | 50.00131
100.4387 | 55.3602 | -0.05288184 | 50.00113
100.4453 | 55.3463 | -0.05290079 | 49.99796
100.452 | 55.3322 | -0.05292063 | 50.00833
100.4587 | 55.31937 | -0.05294156 | 49.99205
100.4653 | 55.30578 | -0.0529635 | 49.99529
100.472 | 55.2924 | -0.05298596 | 49.99972
100.4787 | 55.27963 | -0.05300854 | 50.01267
100.4853 | 55.26724 | -0.05303096 | 49.9881
100.492 | 55.2534 | -0.05305307 | 50.00031
100.4987 | 55.24036 | -0.05307564 | 50.0053
100.5053 | 55.22662 | -0.05309902 | 49.99821
100.512 | 55.21332 | -0.05312318 | 49.99143
100.5187 | 55.20024 | -0.0531482 | 49.99206
100.5253 | 55.1868 | -0.05317434 | 50.01748
100.532 | 55.17353 | -0.05320178 | 49.99052
100.5387 | 55.1602 | -0.05323041 | 50.00786
100.5453 | 55.14661 | -0.05326057 | 50.00896
100.552 | 55.13357 | -0.05329205 | 49.9921
100.5587 | 55.11964 | -0.05332391 | 49.9995
100.5653 | 55.10644 | -0.05335605 | 50.0042
100.572 | 55.09291 | -0.05338854 | 49.99602
100.5787 | 55.08008 | -0.05342128 | 50.00187
100.5853 | 55.0668 | -0.05345479 | 49.99482
100.592 | 55.05317 | -0.05348855 | 50.00284
100.5987 | 55.03979 | -0.0535222 | 49.99806
100.6053 | 55.02613 | -0.05355598 | 50.00094
100.612 | 55.01281 | -0.05359049 | 49.999
100.6187 | 54.99972 | -0.05362566 | 49.99359
100.6253 | 54.9859 | -0.05366124 | 49.9996
100.632 | 54.9731 | -0.05369662 | 50.00843
100.6387 | 54.95991 | -0.05373168 | 49.99206
100.6453 | 54.9461 | -0.05376636 | 50.00796
100.652 | 54.93309 | -0.05380115 | 49.99626
100.6587 | 54.91895 | -0.053836 | 50.00082
100.6645 | 54.90768 | -0.0538662 | 50.0153
100.6703 | 54.89618 | -0.05389522 | 49.99352
100.677 | 54.8833 | -0.05392766 | 50.007
100.6837 | 54.87022 | -0.0539605 | 49.99197
100.6903 | 54.85636 | -0.05399306 | 50.00372
100.697 | 54.84281 | -0.05402473 | 50.00234
100.7037 | 54.82988 | -0.0540555 | 49.98428
100.7103 | 54.8162 | -0.05408556 | 50.00219
100.717 | 54.80268 | -0.05411426 | 50.0107
100.7237 | 54.7899 | -0.05414203 | 49.99855
100.7303 | 54.7759 | -0.0541691 | 49.98934
100.737 | 54.76294 | -0.05419485 | 50.00672
100.7437 | 54.74899 | -0.05421918 | 49.99302
100.7503 | 54.73602 | -0.054242 | 50.00802
100.757 | 54.72302 | -0.0542639 | 50.00156
100.7637 | 54.70918 | -0.05428515 | 49.99904
100.7703 | 54.6961 | -0.05430526 | 49.99994
100.777 | 54.6825 | -0.0543243 | 49.98625
100.7837 | 54.66913 | -0.05434222 | 50.01078
100.7903 | 54.65606 | -0.05435915 | 50.00278
100.797 | 54.64294 | -0.05437532 | 50.0044
100.8037 | 54.62988 | -0.05439091 | 49.99604
100.8103 | 54.61601 | -0.054406 | 50.01562
100.817 | 54.60254 | -0.05442082 | 49.98934
100.8237 | 54.5898 | -0.0544358 | 49.9951
100.8303 | 54.5762 | -0.05445046 | 50.00816
100.837 | 54.5625 | -0.0544645 | 49.99207
100.8437 | 54.54963 | -0.05447832 | 49.9995
100.8503 | 54.53643 | -0.05449255 | 50.00313
100.857 | 54.52229 | -0.05450654 | 49.99703
100.8637 | 54.50963 | -0.05451965 | 49.9977
100.8703 | 54.49582 | -0.05453242 | 49.9914
100.877 | 54.48262 | -0.05454494 | 50.0185
100.8837 | 54.46938 | -0.05455732 | 49.9948
100.8903 | 54.45588 | -0.05456926 | 49.99756
100.897 | 54.44209 | -0.05458086 | 50.00408
100.9037 | 54.42979 | -0.05459266 | 49.99605
100.9103 | 54.41604 | -0.05460493 | 49.99975
100.917 | 54.40246 | -0.05461754 | 49.99998
100.9228 | 54.39078 | -0.0546286 | 50
100.9287 | 54.37922 | -0.05463974 | 50.00106
100.9353 | 54.36524 | -0.05465351 | 49.999
100.942 | 54.35241 | -0.05466758 | 49.99782
100.9487 | 54.33894 | -0.05468165 | 50.00198
100.9553 | 54.32606 | -0.05469582 | 50.00012
100.962 | 54.31213 | -0.0547098 | 50.00318
100.9687 | 54.29848 | -0.05472388 | 50.00128
100.9753 | 54.2856 | -0.05473786 | 49.9948
100.982 | 54.27164 | -0.05475216 | 50.00602
100.9887 | 54.25938 | -0.054767 | 49.98663
100.9953 | 54.24527 | -0.054782 | 50.0034
101.002 | 54.23241 | -0.05479688 | 50.00232
101.0087 | 54.2187 | -0.05481202 | 50.00226
101.0153 | 54.2053 | -0.0548276 | 50.00016
101.022 | 54.1925 | -0.05484318 | 50.00002
101.0287 | 54.17912 | -0.05485881 | 50
101.0353 | 54.16548 | -0.05487464 | 50
101.042 | 54.15192 | -0.05489118 | 49.99894
101.0487 | 54.13868 | -0.05490785 | 50.00098
101.0553 | 54.12615 | -0.05492392 | 50.00006
101.062 | 54.1124 | -0.0549397 | 50.00635
101.0687 | 54.09876 | -0.05495541 | 49.9877
101.0753 | 54.0852 | -0.05497085 | 50.01086
101.082 | 54.07175 | -0.05498596 | 49.99539
101.0887 | 54.05852 | -0.0550009 | 50.01029
101.0953 | 54.04537 | -0.05501574 | 49.99218
101.102 | 54.03156 | -0.05503027 | 50.00586
101.1087 | 54.01831 | -0.05504485 | 49.99402
101.1153 | 54.00569 | -0.05505937 | 49.9975
101.122 | 53.99169 | -0.05507407 | 49.99139
101.1287 | 53.97879 | -0.05508872 | 50.00791
101.1353 | 53.96582 | -0.05510291 | 50.0079
101.142 | 53.9519 | -0.05511675 | 49.99309
101.1487 | 53.93902 | -0.0551303 | 49.99956
101.1553 | 53.92545 | -0.05514382 | 50.00103
101.162 | 53.91182 | -0.05515732 | 50.00324
101.1687 | 53.89916 | -0.05517036 | 50.00234
101.1753 | 53.88536 | -0.05518332 | 49.99591
101.1812 | 53.87371 | -0.05519504 | 49.99705
101.187 | 53.86164 | -0.05520718 | 50.00816
101.1937 | 53.84893 | -0.05522085 | 49.99205
101.2003 | 53.83568 | -0.05523386 | 50.00796
101.207 | 53.82217 | -0.0552465 | 49.99521
101.2137 | 53.80966 | -0.05525925 | 49.99652
101.2203 | 53.79563 | -0.05527188 | 49.99978
101.227 | 53.7822 | -0.0552846 | 49.99998
101.2337 | 53.76901 | -0.05529742 | 50
101.2403 | 53.75434 | -0.05531048 | 50
101.247 | 53.74179 | -0.05532399 | 50
101.2537 | 53.72859 | -0.05533738 | 50.00846
101.2603 | 53.71502 | -0.05535074 | 49.98361
101.267 | 53.70154 | -0.05536414 | 50.00111
101.2737 | 53.68902 | -0.05537724 | 50.00641
101.2803 | 53.67594 | -0.05539045 | 49.99829
101.287 | 53.66269 | -0.05540376 | 49.99778
101.2937 | 53.6493 | -0.05541716 | 50.0041
101.3003 | 53.6354 | -0.05543032 | 50.00874
101.307 | 53.62229 | -0.055444 | 50.00478
101.3137 | 53.60854 | -0.05545843 | 49.98972
101.3203 | 53.59542 | -0.05547343 | 49.99724
101.327 | 53.58163 | -0.05548928 | 49.99983
101.3337 | 53.56861 | -0.05550659 | 49.99998
101.3403 | 53.55511 | -0.05552488 | 49.99788
101.347 | 53.54197 | -0.05554337 | 50.00198
101.3537 | 53.52871 | -0.05556176 | 50.00224
101.3603 | 53.51509 | -0.05557961 | 49.99802
101.367 | 53.50156 | -0.0555973 | 50.00834
101.3737 | 53.48926 | -0.0556151 | 49.99205
101.3803 | 53.47587 | -0.0556329 | 49.99739
101.387 | 53.4621 | -0.05565011 | 50.00195
101.3937 | 53.4493 | -0.05566741 | 49.99906
101.4003 | 53.43602 | -0.05568485 | 50.001
101.407 | 53.42241 | -0.0557022 | 50.00006
101.4137 | 53.40882 | -0.05571976 | 49.99154
101.4203 | 53.39521 | -0.05573757 | 50.00476
101.427 | 53.38164 | -0.05575547 | 50.00347
101.4337 | 53.36812 | -0.05577379 | 50.00022
101.4395 | 53.3566 | -0.05578976 | 50.00002
101.4453 | 53.34511 | -0.05580489 | 50.01163
101.452 | 53.3315 | -0.05582122 | 50.00284
101.4587 | 53.31801 | -0.05583616 | 49.99277
101.4653 | 53.30474 | -0.05584984 | 49.99322
101.472 | 53.29144 | -0.05586207 | 49.99114
101.4787 | 53.27796 | -0.05587336 | 50.0206
101.4853 | 53.26465 | -0.05588429 | 49.99388
101.492 | 53.25098 | -0.05589534 | 49.99222
101.4987 | 53.23821 | -0.05590588 | 50.00162
101.5053 | 53.22421 | -0.0559156 | 49.98953
101.512 | 53.21076 | -0.05592468 | 50.00886
101.5187 | 53.19738 | -0.05593338 | 50.00166
101.5253 | 53.18469 | -0.05594112 | 50.00011
101.532 | 53.17112 | -0.05594762 | 49.98944
101.5387 | 53.15821 | -0.05595358 | 50.00884
101.5453 | 53.14432 | -0.05595834 | 50.00161
101.552 | 53.13178 | -0.05596187 | 50.00855
101.5587 | 53.11844 | -0.0559649 | 49.99207
101.5653 | 53.10451 | -0.05596732 | 49.99739
101.572 | 53.09185 | -0.05596931 | 50.00618
101.5787 | 53.07792 | -0.05597148 | 49.99087
101.5853 | 53.06461 | -0.05597282 | 50.0174
101.592 | 53.05166 | -0.0559731 | 49.98946
101.5987 | 53.03769 | -0.05597286 | 49.99828
101.6053 | 53.02434 | -0.0559722 | 50.00412
101.612 | 53.01116 | -0.05597088 | 49.99602
101.6187 | 52.99856 | -0.05596837 | 50.00187
101.6253 | 52.98409 | -0.05596514 | 50.00118
101.632 | 52.97095 | -0.05596109 | 50.00641
101.6387 | 52.95776 | -0.05595542 | 49.9877
101.6453 | 52.94461 | -0.055948 | 50.0024
101.652 | 52.9313 | -0.05593937 | 49.99908
101.6587 | 52.91745 | -0.0559298 | 50.001
101.6653 | 52.90443 | -0.05591968 | 50.00006
101.672 | 52.8913 | -0.05590889 | 49.99789
101.6787 | 52.87761 | -0.05589708 | 50.01044
101.6853 | 52.86437 | -0.05588424 | 49.99222
101.692 | 52.85114 | -0.05587011 | 49.99951
101.6978 | 52.83946 | -0.05585644 | 49.99996
101.7037 | 52.8274 | -0.05584199 | 50
101.7103 | 52.81371 | -0.05582494 | 50
101.717 | 52.80095 | -0.05580774 | 50.00528
101.7237 | 52.78718 | -0.05579012 | 49.99504
101.7303 | 52.77446 | -0.05577174 | 49.99546
101.737 | 52.76028 | -0.05575239 | 50.00394
101.7437 | 52.74738 | -0.05573228 | 50.00024
101.7503 | 52.7344 | -0.05571153 | 50
101.757 | 52.72139 | -0.05569092 | 50.00952
101.7637 | 52.70811 | -0.0556705 | 49.99108
101.7703 | 52.69414 | -0.05564976 | 49.99944
101.777 | 52.68072 | -0.05562883 | 49.99996
101.7837 | 52.667 | -0.05560824 | 49.99154
101.7903 | 52.65376 | -0.05558854 | 49.99524
101.797 | 52.64045 | -0.05556928 | 50.01239
101.8037 | 52.62672 | -0.05555039 | 50.00712
101.8103 | 52.61404 | -0.05553176 | 49.9941
101.817 | 52.60123 | -0.05551362 | 49.99117
101.8237 | 52.5877 | -0.05549588 | 50.00368
101.8303 | 52.57467 | -0.05547882 | 50.00446
101.837 | 52.56129 | -0.055463 | 50.00028
101.8437 | 52.54858 | -0.05544824 | 49.9979
101.8503 | 52.53489 | -0.05543453 | 50.00198
101.857 | 52.5215 | -0.05542187 | 49.99906
101.8637 | 52.50766 | -0.05541034 | 50.001
101.8703 | 52.49431 | -0.05539985 | 50.00852
101.877 | 52.48026 | -0.05539052 | 49.99312
101.8837 | 52.4673 | -0.0553828 | 49.99854
101.8903 | 52.45428 | -0.0553759 | 49.99991
101.897 | 52.44072 | -0.05536948 | 50.00317
101.9037 | 52.42754 | -0.0553628 | 50.00549
101.9103 | 52.41398 | -0.05535613 | 49.99188
101.917 | 52.4007 | -0.05534958 | 49.99949
101.9237 | 52.38759 | -0.05534264 | 49.99785
101.9303 | 52.37379 | -0.05533562 | 50.00198
101.937 | 52.36092 | -0.0553293 | 49.998
101.9437 | 52.34752 | -0.05532364 | 50.00304
101.9503 | 52.33407 | -0.05531884 | 49.99596
101.9562 | 52.32244 | -0.05531511 | 50.00363
101.962 | 52.3106 | -0.05531202 | 50.01306
101.9687 | 52.29731 | -0.0553088 | 49.98918
101.9753 | 52.28413 | -0.0553062 | 49.99826
101.982 | 52.27117 | -0.0553046 | 49.99988
101.9887 | 52.25738 | -0.05530338 | 50.00104
101.9953 | 52.24366 | -0.0553028 | 49.999
102.002 | 52.23071 | -0.05530246 | 49.99996
102.0087 | 52.21728 | -0.05530262 | 50
102.0153 | 52.20416 | -0.0553036 | 50
102.022 | 52.19026 | -0.05530504 | 49.99576
102.0287 | 52.17728 | -0.05530691 | 50.00396
102.0353 | 52.16368 | -0.05530906 | 49.99924
102.042 | 52.15048 | -0.05531139 | 50.00102
102.0487 | 52.13705 | -0.0553144 | 49.99798
102.0553 | 52.1244 | -0.05531752 | 49.99567
102.062 | 52.11108 | -0.05532039 | 49.99972
102.0687 | 52.09724 | -0.0553235 | 50.00212
102.0753 | 52.08371 | -0.05532661 | 50.00437
102.082 | 52.07047 | -0.0553291 | 50.00028
102.0887 | 52.05691 | -0.05533128 | 49.99474
102.0953 | 52.04366 | -0.0553336 | 50.00919
102.102 | 52.03052 | -0.05533626 | 50.00691
102.1087 | 52.0172 | -0.05533872 | 49.9962
102.1153 | 52.0039 | -0.05534113 | 49.9913
102.122 | 51.99034 | -0.055344 | 50.00262
102.1287 | 51.97731 | -0.0553471 | 50.00968
102.1353 | 51.96338 | -0.05535016 | 50.00589
102.142 | 51.95064 | -0.05535328 | 49.9845
102.1487 | 51.93689 | -0.05535645 | 50.00538
102.1553 | 51.92404 | -0.0553594 | 49.99399
102.162 | 51.91067 | -0.05536174 | 49.99752
102.1687 | 51.89712 | -0.05536404 | 49.99244
102.1753 | 51.88374 | -0.05536652 | 50.00904
102.182 | 51.87006 | -0.05536897 | 49.99213
102.1887 | 51.85678 | -0.05537182 | 50.00904
102.1953 | 51.84366 | -0.0553747 | 50.00797
102.202 | 51.83112 | -0.05537726 | 49.99204
102.2087 | 51.81666 | -0.05537981 | 49.99633
102.2145 | 51.80516 | -0.05538209 | 50.01776
102.2203 | 51.79346 | -0.05538497 | 49.9968
102.227 | 51.78022 | -0.05538859 | 49.99346
102.2337 | 51.76637 | -0.05539283 | 50.00594
102.2403 | 51.7534 | -0.05539831 | 49.99402
102.247 | 51.7395 | -0.05540488 | 50.00386
102.2537 | 51.72708 | -0.05541235 | 49.99918
102.2603 | 51.71337 | -0.05542 | 49.99783
102.267 | 51.69969 | -0.05542788 | 50.00304
102.2737 | 51.68676 | -0.0554357 | 49.99172
102.2803 | 51.67398 | -0.0554436 | 49.99314
102.287 | 51.66016 | -0.05545162 | 50.01014
102.2937 | 51.64654 | -0.05545978 | 50.00486
102.3003 | 51.63369 | -0.055468 | 49.995
102.307 | 51.61974 | -0.05547666 | 49.99863
102.3137 | 51.6068 | -0.05548584 | 50.00097
102.3203 | 51.59336 | -0.05549536 | 49.99272
102.327 | 51.58008 | -0.05550519 | 50.008
102.3337 | 51.56719 | -0.05551551 | 49.99521
102.3403 | 51.5537 | -0.05552671 | 50.00498
102.347 | 51.5401 | -0.05553852 | 50.00031
102.3537 | 51.52672 | -0.05555047 | 50.00002
102.3603 | 51.51304 | -0.05556228 | 50
102.367 | 51.50011 | -0.05557392 | 50.00846
102.3737 | 51.48614 | -0.05558464 | 49.99206
102.3803 | 51.47377 | -0.05559492 | 49.9995
102.387 | 51.4606 | -0.05560451 | 50.0042
102.3937 | 51.44685 | -0.05561313 | 49.99604
102.4003 | 51.43324 | -0.05562092 | 50.00292
102.407 | 51.41978 | -0.05562748 | 50.0097
102.4137 | 51.40649 | -0.05563264 | 49.98474
102.4203 | 51.3931 | -0.05563735 | 50.0001
102.427 | 51.37932 | -0.05564169 | 50.00212
102.4337 | 51.3661 | -0.05564511 | 49.99167
102.4403 | 51.3532 | -0.05564778 | 50.00794
102.447 | 51.34033 | -0.05564972 | 50.01319
102.4537 | 51.32691 | -0.05565094 | 49.98918
102.4603 | 51.31344 | -0.05565172 | 49.99404
102.467 | 51.29937 | -0.05565226 | 50.00281
102.4728 | 51.28754 | -0.0556525 | 49.99309
102.4787 | 51.27571 | -0.05565252 | 50.00504
102.4853 | 51.26274 | -0.05565276 | 50.00137
102.492 | 51.24942 | -0.05565283 | 50.00009
102.4987 | 51.23662 | -0.0556524 | 50.01163
102.5054 | 51.22304 | -0.05565121 | 49.99332
102.512 | 51.20952 | -0.05564936 | 49.99641
102.5187 | 51.19641 | -0.05564663 | 49.99872
102.5253 | 51.183 | -0.05564304 | 49.9904
102.532 | 51.16963 | -0.0556387 | 50.00891
102.5387 | 51.15667 | -0.05563312 | 50.00055
102.5453 | 51.14316 | -0.05562683 | 50.0011
102.552 | 51.12992 | -0.05561965 | 49.99796
102.5587 | 51.11668 | -0.05561162 | 49.99988
102.5653 | 51.10366 | -0.05560307 | 50.00104
102.572 | 51.08926 | -0.05559376 | 50.00006
102.5787 | 51.07622 | -0.05558388 | 50
102.5853 | 51.06264 | -0.05557361 | 49.99894
102.592 | 51.0488 | -0.05556188 | 49.99888
102.5987 | 51.03574 | -0.05554849 | 49.99467
102.6053 | 51.02206 | -0.05553372 | 50.00391
102.612 | 51.00906 | -0.05551772 | 49.99496
102.6187 | 50.99548 | -0.05550064 | 50.00602
102.6253 | 50.98262 | -0.05548239 | 50.01094
102.632 | 50.96933 | -0.05546274 | 49.98906
102.6387 | 50.95583 | -0.05544222 | 50.00142
102.6453 | 50.94269 | -0.05542114 | 50.01384
102.652 | 50.9295 | -0.05539965 | 49.99134
102.6587 | 50.91598 | -0.05537818 | 50.00687
102.6653 | 50.90282 | -0.05535705 | 49.98988
102.672 | 50.88938 | -0.05533555 | 50.00362
102.6787 | 50.87625 | -0.0553138 | 49.996
102.6853 | 50.86222 | -0.05529179 | 49.99129
102.692 | 50.84975 | -0.0552691 | 50.00686
102.6987 | 50.83588 | -0.05524584 | 50.00466
102.7053 | 50.82248 | -0.05522199 | 49.99711
102.712 | 50.8095 | -0.05519805 | 49.99982
102.7187 | 50.7958 | -0.05517431 | 49.99998
102.7253 | 50.78194 | -0.05515049 | 49.99366
102.7312 | 50.77149 | -0.05512952 | 50.0074
102.737 | 50.75922 | -0.05510862 | 49.99546
102.7437 | 50.74617 | -0.05508536 | 50.005
102.7503 | 50.73264 | -0.05506236 | 49.99925
102.757 | 50.71889 | -0.0550391 | 49.99678
102.7637 | 50.70563 | -0.05501536 | 50.00297
102.7703 | 50.69272 | -0.05499129 | 50.00124
102.777 | 50.67916 | -0.05496739 | 50.00854
102.7837 | 50.66622 | -0.05494363 | 50.00053
102.7903 | 50.6526 | -0.05491988 | 49.99262
102.797 | 50.63941 | -0.05489654 | 49.99848
102.8037 | 50.62631 | -0.05487305 | 50.00096
102.8103 | 50.61218 | -0.05484905 | 50.00006
102.817 | 50.5995 | -0.0548253 | 50.0074
102.8237 | 50.5854 | -0.054802 | 50.00258
102.8303 | 50.57273 | -0.05477856 | 49.98959
102.837 | 50.55922 | -0.05475464 | 49.99618
102.8437 | 50.54558 | -0.05473087 | 49.9987
102.8503 | 50.53226 | -0.05470669 | 50.0052
102.857 | 50.51906 | -0.0546818 | 49.99926
102.8637 | 50.50541 | -0.05465606 | 49.99996
102.8703 | 50.49264 | -0.05463003 | 49.9852
102.877 | 50.4794 | -0.0546038 | 50.01388
102.8837 | 50.46606 | -0.05457732 | 50.00086
102.8903 | 50.45298 | -0.05455127 | 49.999
102.897 | 50.43937 | -0.05452485 | 50.00522
102.9037 | 50.42623 | -0.05449761 | 49.99187
102.9103 | 50.4125 | -0.05447034 | 50.00795
102.917 | 50.3993 | -0.05444312 | 50.0005
102.9237 | 50.386 | -0.05441528 | 49.99686
102.9303 | 50.37246 | -0.05438688 | 50.00086
102.937 | 50.35907 | -0.0543581 | 50.00322
102.9437 | 50.34559 | -0.0543285 | 49.99491
102.9503 | 50.33303 | -0.05429826 | 49.99968
102.957 | 50.31922 | -0.05426753 | 49.99998
102.9637 | 50.30634 | -0.0542363 | 49.99788
102.9703 | 50.29292 | -0.05420472 | 49.99986
102.977 | 50.27919 | -0.0541729 | 50
102.9837 | 50.26622 | -0.0541416 | 49.9926
102.9895 | 50.25386 | -0.05411491 | 50.00844
102.9953 | 50.24306 | -0.05408882 | 50.00312
103.002 | 50.22984 | -0.05405966 | 49.99174
103.0087 | 50.21572 | -0.05403112 | 50.0164
103.0153 | 50.20268 | -0.0540031 | 49.99256
103.022 | 50.18985 | -0.05397528 | 49.99954
103.0287 | 50.17622 | -0.05394782 | 49.99997
103.0353 | 50.16293 | -0.0539211 | 50
103.042 | 50.14928 | -0.05389527 | 49.99894
103.0487 | 50.13634 | -0.05387048 | 50.00522
103.0553 | 50.12252 | -0.0538468 | 50.0035
103.062 | 50.11012 | -0.05382418 | 49.99281
103.0687 | 50.09605 | -0.0538025 | 50.00166
103.0753 | 50.08262 | -0.05378184 | 50.00116
103.082 | 50.0693 | -0.05376234 | 49.9969
103.0887 | 50.0555 | -0.05374424 | 50.0072
103.0953 | 50.04234 | -0.05372711 | 49.99304
103.102 | 50.02946 | -0.05371066 | 50.00802
103.1087 | 50.01608 | -0.05369511 | 49.99627
103.1153 | 50.00276 | -0.0536804 | 49.99766
103.122 | 49.98884 | -0.05366654 | 49.98294
103.1287 | 49.97556 | -0.05365355 | 50.01056
103.1353 | 49.96213 | -0.05364143 | 49.9996
103.142 | 49.94879 | -0.05363066 | 50.0042
103.1487 | 49.93587 | -0.05362255 | 50.00026
103.1553 | 49.9223 | -0.05361586 | 50.00848
103.162 | 49.9092 | -0.05361052 | 49.9963
103.1687 | 49.89604 | -0.05360613 | 49.99766
103.1753 | 49.88281 | -0.05360251 | 49.99774
103.182 | 49.86964 | -0.05359966 | 49.99985
103.1887 | 49.85568 | -0.05359817 | 50.00104
103.1953 | 49.84204 | -0.05359748 | 49.99796
103.202 | 49.82953 | -0.05359758 | 49.99778
103.2087 | 49.81588 | -0.05359874 | 50.00303
103.2153 | 49.80238 | -0.05360074 | 50.00019
103.222 | 49.78982 | -0.05360368 | 50
103.2287 | 49.77584 | -0.05360684 | 50
103.2353 | 49.76218 | -0.05361038 | 49.99788
103.242 | 49.74921 | -0.05361446 | 50.00198
103.2478 | 49.73725 | -0.05361868 | 49.98042
103.2537 | 49.72504 | -0.05362329 | 50.01178
103.2603 | 49.71212 | -0.05362862 | 50.0018
103.267 | 49.69916 | -0.05363419 | 50.00116
103.2737 | 49.68575 | -0.05364046 | 50.00008
103.2803 | 49.67227 | -0.05364668 | 49.99366
103.287 | 49.6593 | -0.05365346 | 50.00171
103.2937 | 49.64539 | -0.05366091 | 50.0128
103.3003 | 49.63244 | -0.05366895 | 50.00186
103.307 | 49.61884 | -0.05367718 | 49.99166
103.3137 | 49.60489 | -0.0536858 | 49.99948
103.3203 | 49.59226 | -0.05369421 | 49.9989
103.327 | 49.57838 | -0.05370196 | 49.99994
103.3337 | 49.56555 | -0.0537093 | 50.01055
103.3403 | 49.55212 | -0.05371652 | 49.99008
103.347 | 49.53826 | -0.05372372 | 49.99938
103.3537 | 49.525 | -0.0537303 | 49.99996
103.3603 | 49.5123 | -0.05373629 | 50.00422
103.367 | 49.49803 | -0.0537416 | 50.00026
103.3737 | 49.48578 | -0.05374676 | 49.99578
103.3804 | 49.47194 | -0.05375084 | 49.99551
103.387 | 49.45831 | -0.05375416 | 50.00394
103.3937 | 49.44489 | -0.05375668 | 50.00342
103.4003 | 49.43248 | -0.05375891 | 49.9992
103.407 | 49.41816 | -0.05376111 | 50.01054
103.4137 | 49.40512 | -0.05376318 | 49.98796
103.4203 | 49.39212 | -0.05376462 | 49.99713
103.427 | 49.3784 | -0.05376594 | 50.00194
103.4337 | 49.36504 | -0.05376692 | 50.00435
103.4403 | 49.3514 | -0.05376768 | 50.0045
103.447 | 49.33858 | -0.05376782 | 49.99182
103.4537 | 49.32562 | -0.05376714 | 50.0048
103.4603 | 49.31228 | -0.05376616 | 49.99502
103.467 | 49.29906 | -0.05376446 | 49.9997
103.4737 | 49.28524 | -0.05376224 | 49.99787
103.4803 | 49.27232 | -0.05376001 | 50.00304
103.487 | 49.25812 | -0.0537582 | 49.99913
103.4937 | 49.24446 | -0.0537565 | 49.99994
103.5003 | 49.23126 | -0.05375492 | 50
103.5062 | 49.2191 | -0.05375364 | 50.00564
103.512 | 49.20803 | -0.05375235 | 49.99604
103.5187 | 49.19489 | -0.05375108 | 49.99975
103.5253 | 49.18159 | -0.05374946 | 49.99998
103.532 | 49.16756 | -0.05374765 | 50
103.5387 | 49.15492 | -0.05374558 | 49.99894
103.5453 | 49.14196 | -0.05374307 | 49.99993
103.552 | 49.1284 | -0.05374042 | 50.00953
103.5587 | 49.11547 | -0.05373774 | 49.99213
103.5653 | 49.10216 | -0.05373535 | 50.00162
103.572 | 49.0881 | -0.05373373 | 50.00328
103.5787 | 49.07496 | -0.05373308 | 49.9928
103.5853 | 49.062 | -0.05373269 | 50.00166
103.592 | 49.04809 | -0.0537323 | 50.00011
103.5987 | 49.03524 | -0.05373196 | 50.00106
103.6053 | 49.02196 | -0.05373178 | 50.00007
103.612 | 49.00869 | -0.05373188 | 50.00424
103.6187 | 48.99467 | -0.0537323 | 49.99286
103.6253 | 48.98137 | -0.05373316 | 50.00273
103.632 | 48.96777 | -0.0537343 | 49.99805
103.6387 | 48.95496 | -0.05373571 | 49.99988
103.6453 | 48.94172 | -0.0537375 | 50.00422
103.652 | 48.92836 | -0.05373956 | 49.99711
103.6587 | 48.91543 | -0.05374143 | 49.99559
103.6653 | 48.90117 | -0.05374301 | 50.00395
103.672 | 48.88787 | -0.05374487 | 49.98967
103.6787 | 48.87519 | -0.05374739 | 50.00041
103.6853 | 48.86121 | -0.0537505 | 50.00002
103.692 | 48.84769 | -0.05375378 | 50.01375
103.6987 | 48.83489 | -0.05375679 | 50.00508
103.7053 | 48.82104 | -0.05375919 | 49.9834
103.712 | 48.80776 | -0.05376168 | 50.00953
103.7187 | 48.79504 | -0.05376434 | 50.00376
103.7253 | 48.7809 | -0.05376653 | 50.00764
103.732 | 48.76878 | -0.05376808 | 49.98567
103.7387 | 48.75513 | -0.05376894 | 49.9991
103.7453 | 48.74146 | -0.05376924 | 50.00629
103.752 | 48.72813 | -0.05376907 | 49.9877
103.7587 | 48.7148 | -0.0537687 | 50.00874
103.7645 | 48.70316 | -0.05376806 | 49.99937
103.7703 | 48.6915 | -0.05376735 | 49.99992
103.777 | 48.67848 | -0.05376625 | 50
103.7837 | 48.66479 | -0.05376421 | 50
103.7903 | 48.6511 | -0.0537611 | 49.9926
103.797 | 48.63804 | -0.053757 | 49.99425
103.8037 | 48.62463 | -0.05375242 | 50.01231
103.8103 | 48.61136 | -0.05374774 | 49.98809
103.817 | 48.59784 | -0.05374299 | 50.01833
103.8237 | 48.58464 | -0.05373832 | 49.98635
103.8303 | 48.57134 | -0.05373339 | 50.01184
103.837 | 48.55793 | -0.05372787 | 50.00289
103.8437 | 48.54472 | -0.05372192 | 49.99384
103.8503 | 48.53122 | -0.0537157 | 49.9996
103.857 | 48.51846 | -0.05370952 | 50.00738
103.8637 | 48.5046 | -0.05370367 | 49.98989
103.8703 | 48.49086 | -0.0536973 | 50.00254
103.877 | 48.47796 | -0.05369015 | 50.00862
103.8837 | 48.46498 | -0.05368324 | 49.99207
103.8903 | 48.45152 | -0.05367664 | 50.00162
103.897 | 48.43781 | -0.05367003 | 50.00645
103.9037 | 48.42488 | -0.05366329 | 49.99194
103.9103 | 48.4109 | -0.05365618 | 50.00161
103.917 | 48.39816 | -0.05364863 | 49.99799
103.9237 | 48.38418 | -0.05364109 | 50.00094
103.9303 | 48.37188 | -0.05363354 | 50.0064
103.937 | 48.35758 | -0.05362615 | 49.9803
103.9437 | 48.3447 | -0.05361953 | 50.01358
103.9503 | 48.33146 | -0.05361352 | 49.99768
103.957 | 48.31798 | -0.05360734 | 50.00938
103.9637 | 48.30451 | -0.05360074 | 49.99424
103.9703 | 48.29093 | -0.05359392 | 49.99646
103.977 | 48.27772 | -0.05358725 | 50.00084
103.9837 | 48.26383 | -0.0535812 | 50.0011
103.9903 | 48.2507 | -0.05357652 | 50.00324
103.997 | 48.23813 | -0.05357319 | 49.99597
104.0037 | 48.22416 | -0.05357063 | 49.99975
104.0103 | 48.2103 | -0.05356806 | 49.99682
104.017 | 48.19801 | -0.0535653 | 50.00191
104.0228 | 48.18665 | -0.05356308 | 50.00146
104.0287 | 48.1744 | -0.05356115 | 49.9991
104.0353 | 48.16058 | -0.05355903 | 50.001
104.042 | 48.14781 | -0.05355668 | 49.99478
104.0487 | 48.1344 | -0.05355396 | 50.00284
104.0553 | 48.1213 | -0.05355098 | 50.01074
104.062 | 48.10828 | -0.053548 | 49.99328
104.0687 | 48.09407 | -0.05354507 | 50.00063
104.0753 | 48.08121 | -0.05354232 | 49.9937
104.082 | 48.06781 | -0.05353961 | 50.00383
104.0887 | 48.05434 | -0.05353652 | 50.01293
104.0953 | 48.04085 | -0.05353372 | 49.98812
104.102 | 48.02774 | -0.05353062 | 50.00351
104.1087 | 48.01443 | -0.0535273 | 50.00446
104.1153 | 48.00018 | -0.05352356 | 49.99393
104.122 | 47.98818 | -0.05351894 | 49.99962
104.1287 | 47.97403 | -0.05351358 | 49.99363
104.1353 | 47.96081 | -0.05350748 | 50.00383
104.142 | 47.94758 | -0.05350101 | 50.0087
104.1487 | 47.93411 | -0.05349492 | 49.99102
104.1553 | 47.92146 | -0.05348888 | 50.0005
104.162 | 47.9073 | -0.05348305 | 50.00426
104.1687 | 47.89472 | -0.05347717 | 49.99391
104.1753 | 47.88046 | -0.05347178 | 50.0102
104.182 | 47.8674 | -0.0534668 | 50.00066
104.1887 | 47.85406 | -0.05346154 | 49.98947
104.1953 | 47.84075 | -0.05345588 | 50.00568
104.202 | 47.82739 | -0.05344997 | 49.98978
104.2087 | 47.81422 | -0.0534439 | 50.0057
104.2153 | 47.80053 | -0.05343741 | 49.99824
104.222 | 47.7873 | -0.05343025 | 50.0168
104.2287 | 47.77374 | -0.05342235 | 49.99682
104.2353 | 47.76036 | -0.05341424 | 49.99346
104.242 | 47.74753 | -0.05340543 | 49.99959
104.2487 | 47.73444 | -0.05339568 | 50.00632
104.2554 | 47.72122 | -0.05338539 | 49.99404
104.262 | 47.7073 | -0.0533747 | 49.99222
104.2687 | 47.69426 | -0.05336316 | 50.01117
104.2753 | 47.68092 | -0.05335071 | 49.97955
104.2812 | 47.66997 | -0.05333938 | 50.00292
104.287 | 47.65761 | -0.05332807 | 49.99666
104.2937 | 47.6439 | -0.05331535 | 50.01354
104.3003 | 47.63091 | -0.05330244 | 50.00508
104.307 | 47.61687 | -0.05328966 | 50.0035
104.3137 | 47.60398 | -0.05327758 | 49.98224
104.3203 | 47.59096 | -0.05326568 | 50.00312
104.327 | 47.5769 | -0.05325393 | 50.00336
104.3337 | 47.56448 | -0.05324184 | 49.98964
104.3403 | 47.55054 | -0.05322969 | 50.01944
104.347 | 47.53822 | -0.05321728 | 49.99804
104.3537 | 47.52429 | -0.05320458 | 49.98296
104.3603 | 47.51064 | -0.05319158 | 50.01162
104.367 | 47.49669 | -0.0531784 | 50.00918
104.3737 | 47.484 | -0.05316557 | 49.99952
104.3804 | 47.47068 | -0.05315305 | 49.99468
104.387 | 47.45744 | -0.05314011 | 50.006
104.3937 | 47.44394 | -0.05312698 | 49.99191
104.4003 | 47.43054 | -0.0531134 | 49.99426
104.407 | 47.41746 | -0.0530988 | 50.00494
104.4137 | 47.40415 | -0.05308433 | 50.013
104.4203 | 47.39104 | -0.0530699 | 49.98389
104.427 | 47.37724 | -0.05305538 | 50.00322
104.4337 | 47.36446 | -0.05304098 | 49.99703
104.4403 | 47.35074 | -0.05302654 | 50.00087
104.447 | 47.33748 | -0.05301201 | 50.00217
104.4537 | 47.32426 | -0.0529972 | 49.99379
104.4603 | 47.31081 | -0.0529824 | 50.00596
104.467 | 47.29738 | -0.05296802 | 50.00037
104.4737 | 47.28382 | -0.05295405 | 50.00848
104.4803 | 47.27124 | -0.05294094 | 49.99207
104.487 | 47.25756 | -0.05292802 | 49.99841
104.4937 | 47.24426 | -0.052915 | 49.99884
104.5003 | 47.23098 | -0.05290229 | 50.0031
104.507 | 47.21785 | -0.05289 | 49.99808
104.5137 | 47.20438 | -0.0528777 | 50.00094
104.5203 | 47.19084 | -0.05286626 | 49.9916
104.527 | 47.17761 | -0.05285641 | 50.0164
104.5337 | 47.16438 | -0.05284736 | 49.99256
104.5395 | 47.15297 | -0.05283967 | 49.99942
104.5453 | 47.14104 | -0.0528324 | 50.00418
104.552 | 47.12734 | -0.052825 | 49.9876
104.5587 | 47.11408 | -0.0528185 | 50.00769
104.5653 | 47.10098 | -0.05281266 | 49.99096
104.572 | 47.08757 | -0.052807 | 50.00894
104.5787 | 47.07398 | -0.05280146 | 50.00056
104.5853 | 47.06108 | -0.05279649 | 50.00009
104.592 | 47.04769 | -0.05279197 | 49.99578
104.5987 | 47.0347 | -0.05278787 | 49.99973
104.6053 | 47.02081 | -0.05278412 | 50.00844
104.612 | 47.00728 | -0.05278048 | 49.9963
104.6187 | 46.99441 | -0.05277715 | 50.01145
104.6253 | 46.98068 | -0.05277395 | 50.00178
104.632 | 46.96714 | -0.05277076 | 49.98425
104.6387 | 46.95447 | -0.05276766 | 50.00218
104.6453 | 46.94094 | -0.05276478 | 50.00014
104.652 | 46.92754 | -0.05276218 | 50.00424
104.6587 | 46.91366 | -0.05275912 | 49.98758
104.6653 | 46.90094 | -0.05275605 | 50.01297
104.672 | 46.88694 | -0.05275312 | 50.01032
104.6787 | 46.87456 | -0.0527505 | 49.98584
104.6853 | 46.86078 | -0.05274804 | 49.99066
104.692 | 46.84741 | -0.05274512 | 50.00576
104.6987 | 46.83384 | -0.05274248 | 50.01094
104.7053 | 46.82093 | -0.05274055 | 49.99116
104.712 | 46.80739 | -0.05273945 | 49.99945
104.7187 | 46.79425 | -0.05273924 | 49.99257
104.7253 | 46.78042 | -0.05273981 | 50.00693
104.732 | 46.7668 | -0.05274062 | 50.00152
104.7387 | 46.75384 | -0.05274182 | 49.998
104.7453 | 46.74033 | -0.05274359 | 50.00834
104.752 | 46.72732 | -0.05274609 | 49.99417
104.7587 | 46.71371 | -0.05274926 | 50.00281
104.7653 | 46.70045 | -0.05275307 | 49.99805
104.772 | 46.687 | -0.05275706 | 49.99776
104.7787 | 46.674 | -0.0527607 | 49.99986
104.7853 | 46.66037 | -0.05276391 | 50.00004
104.792 | 46.64704 | -0.05276704 | 50
104.7978 | 46.63464 | -0.0527703 | 50.00131
104.8037 | 46.62344 | -0.0527738 | 50.00439
104.8103 | 46.60966 | -0.05277771 | 49.99922
104.817 | 46.59654 | -0.0527815 | 49.99788
104.8237 | 46.58359 | -0.05278501 | 50.00305
104.8303 | 46.57029 | -0.05278795 | 49.99596
104.837 | 46.5572 | -0.05279048 | 49.99974
104.8437 | 46.54337 | -0.05279266 | 49.9947
104.8503 | 46.52978 | -0.05279457 | 50.00496
104.857 | 46.5167 | -0.05279625 | 49.99608
104.8637 | 46.50266 | -0.05279756 | 50.00398
104.8703 | 46.48966 | -0.05279851 | 49.9865
104.877 | 46.47641 | -0.05279868 | 50.01502
104.8837 | 46.46333 | -0.05279805 | 49.99882
104.8903 | 46.4501 | -0.0527966 | 49.99781
104.897 | 46.43661 | -0.05279418 | 50.00198
104.9037 | 46.42326 | -0.0527908 | 50.00964
104.9104 | 46.40981 | -0.05278652 | 49.99637
104.917 | 46.39638 | -0.05278138 | 50.004
104.9237 | 46.38274 | -0.05277534 | 49.99072
104.9303 | 46.36954 | -0.0527683 | 50.00788
104.937 | 46.35614 | -0.05276028 | 49.99309
104.9437 | 46.34273 | -0.05275147 | 49.9964
104.9503 | 46.32978 | -0.05274205 | 50.00611
104.957 | 46.31584 | -0.05273174 | 49.99616
104.9637 | 46.30291 | -0.05272022 | 50.00082
104.9703 | 46.2897 | -0.05270747 | 49.99899
104.977 | 46.27582 | -0.05269414 | 49.99994
104.9837 | 46.2628 | -0.05267953 | 50.0021
104.9903 | 46.24944 | -0.05266436 | 50.00437
104.997 | 46.23618 | -0.05264897 | 49.99392
105.0037 | 46.22283 | -0.05263301 | 49.9975
105.0103 | 46.2095 | -0.05261654 | 49.9935
105.017 | 46.1968 | -0.05259988 | 50.00382
105.0237 | 46.1833 | -0.0525831 | 50.0087
105.0303 | 46.16911 | -0.05256652 | 50.00054
105.037 | 46.15678 | -0.05255008 | 49.99369
105.0437 | 46.14308 | -0.05253415 | 50.00172
105.0503 | 46.12914 | -0.05251847 | 49.99164
105.0562 | 46.11797 | -0.05250481 | 50.00988
105.062 | 46.10631 | -0.05249134 | 50.001
105.0687 | 46.09256 | -0.05247593 | 50.00009
105.0753 | 46.07955 | -0.05246076 | 49.99578
105.082 | 46.06612 | -0.05244561 | 50.01242
105.0887 | 46.05282 | -0.05243032 | 49.98808
105.0953 | 46.03941 | -0.05241519 | 50.00348
105.102 | 46.02594 | -0.05240004 | 50.00974
105.1087 | 46.0129 | -0.05238516 | 49.99109
105.1153 | 45.99871 | -0.05237031 | 50.00367
105.122 | 45.98528 | -0.05235606 | 49.99494
105.1287 | 45.97206 | -0.05234208 | 49.9965
105.1353 | 45.95926 | -0.05232866 | 50.00403
105.142 | 45.94578 | -0.05231611 | 50.00025
105.1487 | 45.93268 | -0.05230381 | 50.00002
105.1553 | 45.9192 | -0.05229172 | 50.00211
105.162 | 45.90619 | -0.05228016 | 49.99696
105.1687 | 45.89258 | -0.05226948 | 50.00086
105.1753 | 45.87894 | -0.05225917 | 50.00217
105.182 | 45.86597 | -0.05224926 | 50.00014
105.1887 | 45.85318 | -0.05224008 | 50.00212
105.1953 | 45.83969 | -0.05223144 | 50.00437
105.202 | 45.82575 | -0.05222297 | 49.9918
105.2087 | 45.81281 | -0.05221502 | 50.0016
105.2153 | 45.79928 | -0.05220764 | 50.00434
105.222 | 45.78578 | -0.05220109 | 49.99392
105.2287 | 45.77244 | -0.0521946 | 49.99539
105.2354 | 45.75907 | -0.05218816 | 50.01028
105.242 | 45.74557 | -0.05218156 | 49.98584
105.2487 | 45.73217 | -0.05217444 | 50.02451
105.2554 | 45.71897 | -0.05216653 | 49.9899
105.262 | 45.70594 | -0.05215818 | 49.99408
105.2687 | 45.69229 | -0.05214921 | 50.0028
105.2753 | 45.67878 | -0.05213937 | 50.00546
105.282 | 45.66533 | -0.05212916 | 49.99188
105.2887 | 45.65188 | -0.05211889 | 49.99949
105.2953 | 45.63926 | -0.0521084 | 50.00209
105.302 | 45.62551 | -0.0520979 | 49.99062
105.3087 | 45.61234 | -0.0520876 | 50.00259
105.3145 | 45.60126 | -0.0520785 | 49.99982
105.3203 | 45.58888 | -0.05206977 | 50.0045
105.327 | 45.57471 | -0.05206009 | 50.00451
105.3337 | 45.56186 | -0.0520511 | 49.9876
105.3403 | 45.54947 | -0.0520425 | 50.01191
105.347 | 45.53492 | -0.05203467 | 49.99969
105.3537 | 45.52235 | -0.05202787 | 49.99786
105.3604 | 45.50866 | -0.05202166 | 49.99881
105.367 | 45.49549 | -0.05201594 | 49.99992
105.3737 | 45.48266 | -0.052011 | 49.99894
105.3804 | 45.46918 | -0.05200664 | 50.00628
105.387 | 45.45549 | -0.05200268 | 49.99616
105.3937 | 45.4421 | -0.05199896 | 49.9987
105.4003 | 45.42928 | -0.05199612 | 50.00203
105.407 | 45.41563 | -0.05199356 | 49.99801
105.4137 | 45.40231 | -0.05199102 | 49.99988
105.4203 | 45.389 | -0.05198926 | 50.00104
105.427 | 45.37536 | -0.05198794 | 50.00112
105.4337 | 45.3621 | -0.05198711 | 50.00216
105.4403 | 45.34867 | -0.05198646 | 49.9959
105.447 | 45.33562 | -0.05198602 | 49.99974
105.4537 | 45.32158 | -0.05198557 | 50.00847
105.4604 | 45.3086 | -0.05198428 | 50.00053
105.467 | 45.29522 | -0.0519825 | 50.00003
105.4737 | 45.28238 | -0.05198012 | 49.99578
105.4803 | 45.26864 | -0.05197744 | 49.99973
105.487 | 45.25538 | -0.0519746 | 49.99152
105.4937 | 45.24126 | -0.05197178 | 50.00793
105.5004 | 45.22792 | -0.05196898 | 49.99626
105.507 | 45.21472 | -0.05196614 | 49.99766
105.5137 | 45.20092 | -0.05196309 | 49.99774
105.5203 | 45.1884 | -0.0519594 | 50.0062
105.527 | 45.1751 | -0.05195522 | 49.99404
105.5337 | 45.16234 | -0.0519507 | 49.99117
105.5403 | 45.14878 | -0.05194571 | 50.0206
105.547 | 45.13486 | -0.051941 | 49.99706
105.5537 | 45.12122 | -0.0519366 | 49.99664
105.5604 | 45.10795 | -0.05193262 | 49.99874
105.567 | 45.09475 | -0.05192894 | 50.00626
105.5728 | 45.08324 | -0.05192563 | 49.9954
105.5787 | 45.07152 | -0.051922 | 50.00574
105.5854 | 45.05794 | -0.05191736 | 50.00038
105.592 | 45.04463 | -0.05191242 | 49.99579
105.5987 | 45.0314 | -0.05190757 | 50.00608
105.6053 | 45.01856 | -0.05190278 | 49.9898
105.612 | 45.0049 | -0.05189808 | 50.00466
105.6187 | 44.99117 | -0.05189338 | 49.99711
105.6254 | 44.97809 | -0.05188896 | 49.9977
105.632 | 44.96445 | -0.0518843 | 49.99034
105.6387 | 44.9508 | -0.05187968 | 50.00045
105.6453 | 44.93806 | -0.05187478 | 50.00848
105.652 | 44.92425 | -0.05186941 | 50.01856
105.6587 | 44.91106 | -0.05186348 | 49.98424
105.6653 | 44.89766 | -0.05185703 | 49.99796
105.672 | 44.88461 | -0.05185016 | 49.99988
105.6787 | 44.8709 | -0.05184304 | 50.00846
105.6854 | 44.85781 | -0.05183606 | 50.00266
105.692 | 44.84408 | -0.05182926 | 49.99382
105.6987 | 44.83086 | -0.05182224 | 49.99538
105.7053 | 44.81762 | -0.05181492 | 50.01028
105.712 | 44.8043 | -0.05180808 | 49.98161
105.7187 | 44.79085 | -0.05180256 | 50.0073
105.7254 | 44.7777 | -0.05179722 | 50.00152
105.732 | 44.76438 | -0.05179184 | 50.01067
105.7387 | 44.75086 | -0.05178633 | 49.98903
105.7453 | 44.73785 | -0.05178144 | 49.99931
105.752 | 44.72446 | -0.05177715 | 50.00101
105.7587 | 44.711 | -0.05177352 | 49.99478
105.7653 | 44.69775 | -0.05177022 | 49.99544
105.772 | 44.68516 | -0.05176743 | 49.99866
105.7787 | 44.67132 | -0.05176494 | 50.00732
105.7854 | 44.65816 | -0.05176284 | 49.99414
105.792 | 44.6439 | -0.05176148 | 50.00386
105.7987 | 44.63125 | -0.0517603 | 50.0045
105.8053 | 44.61798 | -0.05175972 | 50.0003
105.812 | 44.60444 | -0.05175974 | 49.99896
105.8187 | 44.59158 | -0.05176 | 50.00098
105.8253 | 44.57768 | -0.05176026 | 50.00006
105.8312 | 44.56592 | -0.05176068 | 50
105.837 | 44.55387 | -0.0517611 | 49.99788
105.8437 | 44.5418 | -0.0517619 | 50.01256
105.8504 | 44.52774 | -0.05176347 | 49.9902
105.857 | 44.51492 | -0.05176648 | 49.99938
105.8637 | 44.50134 | -0.0517706 | 49.99996
105.8703 | 44.48843 | -0.05177524 | 49.99894
105.877 | 44.47529 | -0.05178066 | 50.001
105.8837 | 44.46132 | -0.05178704 | 50.00222
105.8903 | 44.44894 | -0.05179381 | 50.00438
105.897 | 44.43509 | -0.05180053 | 50.00239
105.9037 | 44.42126 | -0.05180817 | 49.99168
105.9104 | 44.40759 | -0.05181583 | 49.99948
105.917 | 44.39502 | -0.05182324 | 49.99996
105.9237 | 44.38162 | -0.05183117 | 49.99578
105.9303 | 44.36766 | -0.05183928 | 50.01242
105.937 | 44.35484 | -0.05184693 | 49.99231
105.9437 | 44.34109 | -0.05185387 | 50.00375
105.9503 | 44.32817 | -0.05186034 | 49.996
105.957 | 44.31484 | -0.05186645 | 50.00716
105.9637 | 44.30154 | -0.0518725 | 49.98246
105.9703 | 44.28828 | -0.05187862 | 50.02004
105.977 | 44.275 | -0.05188518 | 50.00654
105.9837 | 44.26116 | -0.05189218 | 49.99195
105.9903 | 44.24776 | -0.05189922 | 49.9921
105.997 | 44.2345 | -0.05190645 | 49.9995
106.0037 | 44.22109 | -0.0519137 | 49.99468
106.0103 | 44.20783 | -0.05192082 | 50.00496
106.017 | 44.19478 | -0.0519281 | 49.99608
106.0237 | 44.18144 | -0.05193574 | 50.00292
106.0303 | 44.16818 | -0.05194409 | 50.00124
106.037 | 44.1544 | -0.0519527 | 50.00008
106.0437 | 44.1411 | -0.051961 | 50.00212
106.0503 | 44.12785 | -0.05196879 | 49.99801
106.057 | 44.11484 | -0.05197656 | 49.99988
106.0637 | 44.10194 | -0.05198441 | 49.9947
106.0703 | 44.08804 | -0.05199191 | 50.00498
106.077 | 44.07465 | -0.0519997 | 50.00031
106.0837 | 44.0615 | -0.0520075 | 49.9979
106.0895 | 44.05007 | -0.05201426 | 50.00246
106.0953 | 44.03816 | -0.05202152 | 50.00025
106.102 | 44.02461 | -0.05202978 | 50.00424
106.1087 | 44.01138 | -0.0520376 | 50.0045
106.1153 | 43.99722 | -0.05204544 | 50.00028
106.122 | 43.98424 | -0.05205312 | 49.99154
106.1287 | 43.97037 | -0.05206063 | 49.99947
106.1353 | 43.95737 | -0.05206797 | 49.99784
106.142 | 43.94441 | -0.05207572 | 50.00198
106.1487 | 43.93097 | -0.05208352 | 49.99696
106.1553 | 43.91702 | -0.05209145 | 50.0072
106.162 | 43.9034 | -0.05209879 | 49.99622
106.1687 | 43.8913 | -0.05210522 | 50.00082
106.1753 | 43.87774 | -0.05211097 | 49.999
106.182 | 43.8638 | -0.05211571 | 49.99465
106.1887 | 43.85124 | -0.05212004 | 50.00496
106.1953 | 43.8371 | -0.05212391 | 50.013
106.202 | 43.82406 | -0.0521278 | 49.99658
106.2087 | 43.81102 | -0.052132 | 49.9871
106.2153 | 43.79739 | -0.05213618 | 50.00236
106.222 | 43.78409 | -0.0521405 | 50.0012
106.2287 | 43.77094 | -0.0521451 | 50.00008
106.2354 | 43.75722 | -0.05214978 | 50.00846
106.242 | 43.74393 | -0.05215447 | 50.00053
106.2487 | 43.73039 | -0.05215812 | 49.9937
106.2554 | 43.71744 | -0.05216079 | 50.00384
106.262 | 43.70356 | -0.05216266 | 49.99389
106.2687 | 43.69066 | -0.05216381 | 49.99959
106.2753 | 43.67716 | -0.05216422 | 50.0042
106.282 | 43.66392 | -0.05216366 | 49.98759
106.2887 | 43.65082 | -0.05216204 | 50.00769
106.2953 | 43.63637 | -0.05215928 | 49.99837
106.302 | 43.62366 | -0.05215503 | 50.002
106.3087 | 43.60996 | -0.05214961 | 50.00012
106.3153 | 43.59722 | -0.05214324 | 50
106.322 | 43.58338 | -0.052136 | 50
106.3287 | 43.57019 | -0.05212768 | 50.00846
106.3354 | 43.55702 | -0.05211787 | 49.99947
106.342 | 43.54356 | -0.0521071 | 49.99256
106.3478 | 43.53148 | -0.05209696 | 49.99942
106.3537 | 43.52024 | -0.05208652 | 49.99782
106.3604 | 43.50718 | -0.05207425 | 50.0041
106.367 | 43.49354 | -0.0520617 | 49.99813
106.3737 | 43.48009 | -0.0520484 | 50.00306
106.3804 | 43.46656 | -0.05203448 | 49.99913
106.387 | 43.45348 | -0.0520201 | 49.99783
106.3937 | 43.44 | -0.05200512 | 50.00833
106.4003 | 43.42674 | -0.05198978 | 49.991
106.407 | 43.41286 | -0.0519734 | 50.0005
106.4137 | 43.40019 | -0.051956 | 50.00003
106.4203 | 43.38712 | -0.05193772 | 49.99259
106.427 | 43.37324 | -0.0519189 | 50.00588
106.4337 | 43.35916 | -0.05189972 | 50.00566
106.4403 | 43.3457 | -0.05187969 | 49.99612
106.447 | 43.33243 | -0.05185926 | 49.99976
106.4537 | 43.3192 | -0.05183838 | 49.9873
106.4604 | 43.30556 | -0.05181689 | 50.01084
106.467 | 43.29262 | -0.05179503 | 49.99962
106.4737 | 43.27913 | -0.05177246 | 50.00209
106.4803 | 43.2663 | -0.05174889 | 49.99696
106.487 | 43.25453 | -0.05172439 | 50.00509
106.4937 | 43.24012 | -0.05169954 | 50.00032
106.5004 | 43.22741 | -0.0516748 | 49.9979
106.507 | 43.21421 | -0.05165008 | 49.99459
106.5137 | 43.20084 | -0.0516251 | 50.00284
106.5203 | 43.18741 | -0.05160053 | 50.0044
106.527 | 43.17431 | -0.05157642 | 50.00028
106.5337 | 43.16 | -0.05155278 | 49.98732
106.5403 | 43.14679 | -0.05152924 | 50.00872
106.547 | 43.13358 | -0.05150568 | 49.99738
106.5537 | 43.12016 | -0.05148234 | 50.00829
106.5604 | 43.1068 | -0.05145902 | 49.98149
106.567 | 43.0932 | -0.0514359 | 50.01259
106.5737 | 43.07998 | -0.05141244 | 50.00608
106.5803 | 43.06596 | -0.05138847 | 49.99616
106.587 | 43.05283 | -0.05136368 | 49.99872
106.5937 | 43.03998 | -0.05133832 | 50.00944
106.6004 | 43.0264 | -0.0513125 | 49.99
106.6062 | 43.01453 | -0.0512898 | 50.01313
106.612 | 43.00324 | -0.05126728 | 49.99437
106.6187 | 42.99014 | -0.05124194 | 50.00176
106.6254 | 42.9765 | -0.0512173 | 49.998
106.632 | 42.96293 | -0.05119309 | 49.99881
106.6387 | 42.9501 | -0.05116948 | 49.99887
106.6453 | 42.93722 | -0.05114748 | 49.99992
106.652 | 42.9231 | -0.05112662 | 49.99365
106.6587 | 42.91024 | -0.05110632 | 50.01335
106.6653 | 42.89656 | -0.0510873 | 49.99766
106.672 | 42.88396 | -0.05106938 | 49.99668
106.6787 | 42.87028 | -0.05105228 | 49.99768
106.6854 | 42.85709 | -0.05103574 | 49.99562
106.692 | 42.84363 | -0.05102008 | 50.00924
106.6987 | 42.83008 | -0.05100517 | 49.99634
106.7053 | 42.81671 | -0.05099184 | 49.98602
106.712 | 42.80288 | -0.05098023 | 50.0023
106.7187 | 42.78967 | -0.05097 | 50.00965
106.7254 | 42.77684 | -0.05096086 | 50.00166
106.732 | 42.76317 | -0.0509528 | 50.00012
106.7387 | 42.75051 | -0.05094626 | 49.99579
106.7453 | 42.73711 | -0.05094101 | 50.01242
106.752 | 42.72338 | -0.0509368 | 49.99234
106.7587 | 42.71 | -0.05093347 | 49.99106
106.7653 | 42.69719 | -0.05093108 | 50.00789
106.772 | 42.68356 | -0.05093004 | 49.99204
106.7787 | 42.67016 | -0.05093074 | 50.0069
106.7854 | 42.6566 | -0.05093289 | 50.00149
106.792 | 42.64278 | -0.05093643 | 50.0001
106.7987 | 42.63026 | -0.05094128 | 50
106.8053 | 42.61668 | -0.050947 | 50
106.812 | 42.60334 | -0.05095307 | 50.00846
106.8187 | 42.59002 | -0.05095972 | 49.99206
106.8253 | 42.57571 | -0.05096642 | 49.9995
106.832 | 42.56368 | -0.05097348 | 49.99996
106.8387 | 42.54959 | -0.05098086 | 49.99366
106.8453 | 42.53702 | -0.05098872 | 50.00594
106.852 | 42.52322 | -0.05099712 | 50.00037
106.8587 | 42.51066 | -0.05100578 | 50.00742
106.8645 | 42.49761 | -0.05101336 | 49.99136
106.8703 | 42.48658 | -0.05102108 | 49.99912
106.877 | 42.47359 | -0.05103018 | 49.99994
106.8837 | 42.46094 | -0.05104016 | 49.99788
106.8903 | 42.4469 | -0.05105083 | 50.00621
106.897 | 42.43318 | -0.05106178 | 49.99616
106.9037 | 42.42012 | -0.05107326 | 49.9934
106.9104 | 42.4056 | -0.05108509 | 50.00699
106.917 | 42.39356 | -0.05109696 | 49.99837
106.9237 | 42.37938 | -0.05110962 | 50.00202
106.9303 | 42.36671 | -0.05112265 | 49.99378
106.937 | 42.35363 | -0.05113554 | 50.00596
106.9437 | 42.34 | -0.0511484 | 49.99931
106.9503 | 42.32624 | -0.05116158 | 50.00842
106.957 | 42.31367 | -0.05117543 | 49.9963
106.9637 | 42.30016 | -0.05118947 | 49.98285
106.9703 | 42.28754 | -0.0512044 | 50.01372
106.977 | 42.27346 | -0.0512199 | 49.99028
106.9837 | 42.25996 | -0.05123628 | 50.01313
106.9903 | 42.24648 | -0.05125373 | 49.99553
106.997 | 42.23394 | -0.05127226 | 49.99972
107.0037 | 42.2198 | -0.05129192 | 49.99787
107.0103 | 42.20646 | -0.05131298 | 50.00198
107.017 | 42.19397 | -0.0513354 | 50.00223
107.0237 | 42.18006 | -0.05135906 | 50.01071
107.0303 | 42.16657 | -0.05138368 | 49.98586
107.037 | 42.15282 | -0.05140959 | 50.01286
107.0437 | 42.13962 | -0.05143628 | 49.98917
107.0503 | 42.12676 | -0.0514634 | 49.9898
107.057 | 42.11328 | -0.05149074 | 50.00888
107.0637 | 42.10022 | -0.05151844 | 50.00056
107.0703 | 42.08657 | -0.0515467 | 49.9874
107.077 | 42.07359 | -0.0515752 | 50.00978
107.0837 | 42.05972 | -0.05160383 | 50.00278
107.0903 | 42.04648 | -0.05163274 | 49.99172
107.097 | 42.03305 | -0.05166202 | 50.00794
107.1037 | 42.01978 | -0.05169176 | 49.99944
107.1104 | 42.00629 | -0.05172152 | 50.00208
107.117 | 41.99298 | -0.05175162 | 49.99696
107.1228 | 41.98137 | -0.05177844 | 50.0024
107.1287 | 41.97016 | -0.05180522 | 50.00235
107.1353 | 41.95674 | -0.05183594 | 49.99802
107.142 | 41.94321 | -0.05186638 | 49.99988
107.1487 | 41.92975 | -0.05189691 | 50.00316
107.1553 | 41.91668 | -0.0519275 | 50.00125
107.162 | 41.90301 | -0.05195781 | 49.99585
107.1687 | 41.88934 | -0.05198804 | 49.99974
107.1753 | 41.877 | -0.05201832 | 50.00422
107.182 | 41.86344 | -0.05204878 | 50.00449
107.1887 | 41.8502 | -0.05207896 | 50.00874
107.1953 | 41.8366 | -0.05210862 | 49.98574
107.202 | 41.82266 | -0.05213816 | 50.00545
107.2087 | 41.81007 | -0.05216717 | 49.99188
107.2153 | 41.7966 | -0.05219594 | 49.99738
107.222 | 41.78302 | -0.05222447 | 50.00195
107.2287 | 41.76933 | -0.05225289 | 50.00435
107.2354 | 41.75691 | -0.05228136 | 49.98335
107.242 | 41.74316 | -0.05230974 | 50.00847
107.2487 | 41.7297 | -0.05233766 | 50.0037
107.2554 | 41.7167 | -0.05236524 | 50.00023
107.262 | 41.7028 | -0.05239253 | 49.9979
107.2687 | 41.68938 | -0.05242 | 49.99881
107.2753 | 41.67588 | -0.05244766 | 50.0031
107.282 | 41.6624 | -0.05247559 | 49.99596
107.2887 | 41.64918 | -0.0525036 | 50.0061
107.2953 | 41.63545 | -0.05253158 | 49.99932
107.302 | 41.62207 | -0.05255966 | 49.99467
107.3087 | 41.60871 | -0.05258666 | 50.01236
107.3153 | 41.5953 | -0.05261282 | 49.98385
107.322 | 41.58256 | -0.05263839 | 50.01168
107.3287 | 41.56912 | -0.05266401 | 49.9965
107.3354 | 41.55586 | -0.05268998 | 50.00932
107.342 | 41.54248 | -0.05271539 | 49.99106
107.3487 | 41.52916 | -0.0527406 | 49.99838
107.3553 | 41.51594 | -0.05276639 | 49.99039
107.362 | 41.50348 | -0.05279226 | 50.00997
107.3687 | 41.48922 | -0.05281836 | 50.00062
107.3754 | 41.47568 | -0.0528445 | 49.99158
107.3812 | 41.46435 | -0.05286732 | 50.00705
107.387 | 41.45222 | -0.05289037 | 50.00297
107.3937 | 41.43894 | -0.052917 | 49.99067
107.4003 | 41.42488 | -0.0529436 | 50.0058
107.407 | 41.41213 | -0.05296993 | 50.00248
107.4137 | 41.39894 | -0.05299652 | 49.9991
107.4203 | 41.38547 | -0.05302324 | 49.99994
107.427 | 41.37203 | -0.05304959 | 50.00211
107.4337 | 41.35898 | -0.05307554 | 50.00012
107.4403 | 41.34492 | -0.05310172 | 50
107.447 | 41.33223 | -0.05312793 | 50
107.4537 | 41.31937 | -0.0531544 | 50
107.4604 | 41.30574 | -0.05318124 | 50
107.467 | 41.2926 | -0.0532081 | 50.00422
107.4737 | 41.27968 | -0.05323493 | 50.00132
107.4803 | 41.26616 | -0.05326106 | 49.9948
107.487 | 41.25199 | -0.05328657 | 49.99122
107.4937 | 41.23894 | -0.05331232 | 50.00685
107.5004 | 41.2259 | -0.0533382 | 50.00148
107.507 | 41.21248 | -0.05336306 | 49.99164
107.5137 | 41.19906 | -0.05338674 | 50.00899
107.5203 | 41.18528 | -0.0534096 | 50.00056
107.527 | 41.17218 | -0.0534315 | 50.00639
107.5337 | 41.15896 | -0.05345239 | 49.99302
107.5403 | 41.14529 | -0.05347202 | 50.00803
107.547 | 41.13155 | -0.05349063 | 49.99204
107.5537 | 41.11859 | -0.0535079 | 49.99952
107.5604 | 41.10508 | -0.053524 | 50.00102
107.567 | 41.09216 | -0.05353895 | 50.01063
107.5737 | 41.07824 | -0.05355271 | 49.98903
107.5803 | 41.06508 | -0.05356491 | 49.99615
107.587 | 41.05188 | -0.05357558 | 49.99658
107.5937 | 41.03836 | -0.05358496 | 50.0019
107.6004 | 41.02555 | -0.0535934 | 50.00437
107.607 | 41.01166 | -0.05360056 | 50.00028
107.6137 | 40.99853 | -0.05360708 | 49.9905
107.6203 | 40.98524 | -0.05361296 | 50.01103
107.627 | 40.97184 | -0.0536184 | 49.988
107.6337 | 40.95816 | -0.05362374 | 50.01406
107.6395 | 40.94683 | -0.05362794 | 49.99582
107.6453 | 40.9349 | -0.05363184 | 50.0017
107.652 | 40.92113 | -0.05363622 | 49.99799
107.6587 | 40.90847 | -0.05364094 | 50.0094
107.6653 | 40.89541 | -0.05364568 | 49.99106
107.672 | 40.88154 | -0.05364976 | 49.99944
107.6787 | 40.86852 | -0.05365347 | 50.00631
107.6854 | 40.8557 | -0.05365691 | 49.99616
107.692 | 40.84166 | -0.05366033 | 49.99765
107.6987 | 40.8281 | -0.05366406 | 49.99774
107.7053 | 40.81533 | -0.05366778 | 50.00726
107.712 | 40.80098 | -0.05367188 | 49.9994
107.7187 | 40.78878 | -0.05367658 | 49.99572
107.7254 | 40.7749 | -0.05368157 | 50.00079
107.732 | 40.76163 | -0.05368704 | 50.0117
107.7387 | 40.74763 | -0.05369207 | 49.98804
107.7453 | 40.73472 | -0.0536969 | 49.99926
107.752 | 40.72124 | -0.05370082 | 50
107.7587 | 40.708 | -0.05370399 | 50
107.7653 | 40.69478 | -0.05370744 | 50.00422
107.772 | 40.68144 | -0.05371157 | 49.99709
107.7787 | 40.66785 | -0.053716 | 49.99348
107.7854 | 40.65486 | -0.05372051 | 50.00488
107.792 | 40.64131 | -0.0537247 | 50.00876
107.7987 | 40.62741 | -0.0537288 | 49.99104
107.8053 | 40.61444 | -0.0537332 | 50.01002
107.812 | 40.60114 | -0.05373799 | 49.99322
107.8187 | 40.58808 | -0.05374275 | 49.99322
107.8253 | 40.57457 | -0.05374756 | 50.01333
107.832 | 40.56162 | -0.05375262 | 50.00188
107.8387 | 40.54786 | -0.05375774 | 49.98954
107.8453 | 40.53422 | -0.0537627 | 49.99934
107.852 | 40.52101 | -0.05376778 | 49.99572
107.8587 | 40.50834 | -0.05377224 | 50.01348
107.8653 | 40.49443 | -0.05377624 | 49.99132
107.872 | 40.48105 | -0.05378015 | 50.00792
107.8787 | 40.46832 | -0.0537832 | 49.99203
107.8853 | 40.45478 | -0.05378543 | 49.99107
107.892 | 40.44167 | -0.05378699 | 50.00578
107.8978 | 40.43025 | -0.0537878 | 50.00308
107.9037 | 40.41801 | -0.05378857 | 50.0003
107.9104 | 40.40428 | -0.05378914 | 50.0032
107.917 | 40.39116 | -0.05378951 | 49.9875
107.9237 | 40.37742 | -0.05378985 | 50.00874
107.9303 | 40.36434 | -0.05379024 | 49.9921
107.937 | 40.35117 | -0.05379024 | 50.00584
107.9437 | 40.33725 | -0.05378972 | 50.00671
107.9503 | 40.32438 | -0.0537883 | 50.00364
107.957 | 40.31016 | -0.05378626 | 49.99178
107.9637 | 40.29712 | -0.05378342 | 50.0016
107.9703 | 40.28432 | -0.0537801 | 49.99903
107.977 | 40.27057 | -0.05377579 | 49.98937
107.9837 | 40.25756 | -0.05377072 | 50.01204
107.9903 | 40.24456 | -0.05376474 | 49.99863
-2 | 2 | 0 | 0
107.9995 | 40.2265 | -0.05375493 | 49.99998
108.0037 | 40.21775 | -0.05375042 | 49.99582
108.0103 | 40.20446 | -0.05374312 | 49.99551
108.017 | 40.19122 | -0.05373542 | 50.00394
108.0237 | 40.1793 | -0.05372807 | 49.99602
108.0303 | 40.1684 | -0.05371937 | 50.01561
108.037 | 40.16036 | -0.05369365 | 49.98511
108.0437 | 40.1558 | -0.05359516 | 50.00752
108.0503 | 40.15698 | -0.05336822 | 50.00046
108.057 | 40.16241 | -0.05292568 | 50.00426
108.0637 | 40.17378 | -0.05246687 | 49.99604
108.0703 | 40.19106 | -0.05209431 | 50.01032
108.077 | 40.2128 | -0.05292628 | 49.98161
108.0837 | 40.23978 | -0.06765532 | 50.0073
108.0903 | 40.27122 | -0.107175 | 50.00469
108.097 | 40.30639 | -0.1614414 | 50.0003
108.1037 | 40.34504 | -0.2103628 | 50
108.1104 | 40.38565 | -0.2568824 | 50.00424
108.117 | 40.43008 | -0.3048928 | 49.99288
108.1237 | 40.47638 | -0.3542882 | 49.99533
108.1304 | 40.52437 | -0.403661 | 50.00288
108.137 | 40.57394 | -0.4509446 | 49.99489
108.1437 | 40.62581 | -0.498297 | 50.00391
108.1503 | 40.67933 | -0.5436377 | 50.0024
108.157 | 40.7335 | -0.5859797 | 49.98959
108.1637 | 40.78968 | -0.6267076 | 50.00675
108.1703 | 40.8465 | -0.664367 | 50.00147
108.177 | 40.90406 | -0.702694 | 50.00115
108.1837 | 40.96283 | -0.737954 | 50.00007
108.1903 | 41.02257 | -0.7704468 | 50
108.197 | 41.08356 | -0.8012989 | 49.99894
108.2037 | 41.14314 | -0.83023 | 49.99467
108.2104 | 41.20566 | -0.8569356 | 50.00918
108.217 | 41.26807 | -0.8820488 | 50.01114
108.2237 | 41.3307 | -0.905065 | 49.98694
108.2303 | 41.39256 | -0.9263726 | 50.00553
108.237 | 41.45644 | -0.9479095 | 49.99188
108.2437 | 41.51995 | -0.9652558 | 50.00584
108.2504 | 41.58344 | -0.9827241 | 49.99612
108.2562 | 41.6401 | -0.9971019 | 49.9997
108.262 | 41.69602 | -1.010571 | 49.99997
108.2687 | 41.7602 | -1.023391 | 50
108.2753 | 41.82508 | -1.036074 | 50.01269
108.282 | 41.89004 | -1.047468 | 49.9881
108.2887 | 41.95454 | -1.058083 | 49.99713
108.2953 | 42.02015 | -1.066476 | 50.00194
108.302 | 42.08512 | -1.075541 | 50.00329
108.3087 | 42.15034 | -1.083234 | 49.98858
108.3153 | 42.21576 | -1.09096 | 50.00986
108.322 | 42.28133 | -1.097182 | 49.99426
108.3287 | 42.34691 | -1.103545 | 49.99436
108.3354 | 42.4125 | -1.109023 | 50.00916
108.342 | 42.47826 | -1.114424 | 50.00058
108.3487 | 42.5438 | -1.11879 | 49.99792
108.3553 | 42.60902 | -1.122268 | 50.00198
108.362 | 42.67533 | -1.126107 | 50.00859
108.3687 | 42.74081 | -1.129692 | 49.99207
108.3754 | 42.80661 | -1.132573 | 50.01114
108.382 | 42.87222 | -1.135275 | 49.99117
108.3887 | 42.93833 | -1.137376 | 50.00579
108.3953 | 43.00422 | -1.139699 | 50.00036
108.402 | 43.06953 | -1.141781 | 49.98944
108.4087 | 43.13564 | -1.14344 | 50.00146
108.4153 | 43.20156 | -1.144972 | 50.00009
108.422 | 43.26807 | -1.146416 | 49.98732
108.4287 | 43.33352 | -1.14772 | 50.0119
108.4354 | 43.3995 | -1.148955 | 49.99968
108.442 | 43.46533 | -1.150061 | 50.00527
108.4487 | 43.53159 | -1.15114 | 49.9961
108.4553 | 43.59781 | -1.152064 | 49.99975
108.462 | 43.66354 | -1.152798 | 49.99998
108.4687 | 43.7293 | -1.153436 | 50.00002
108.4754 | 43.79596 | -1.154057 | 49.99261
108.482 | 43.86213 | -1.154634 | 49.99425
108.4887 | 43.9284 | -1.155219 | 50.01444
108.4953 | 43.99472 | -1.155826 | 49.99879
108.502 | 44.0609 | -1.156448 | 50.001
108.5087 | 44.12622 | -1.15708 | 49.98315
108.5145 | 44.18434 | -1.157643 | 50.01843
108.5203 | 44.24268 | -1.158221 | 49.9955
108.527 | 44.30839 | -1.15889 | 50.005
108.5337 | 44.3748 | -1.159566 | 50.00348
108.5403 | 44.44108 | -1.160251 | 49.9981
108.547 | 44.5076 | -1.160936 | 49.99988
108.5537 | 44.57387 | -1.161617 | 50.00107
108.5604 | 44.63941 | -1.162295 | 49.99267
108.567 | 44.7061 | -1.162969 | 49.99531
108.5737 | 44.77138 | -1.163638 | 50.01028
108.5803 | 44.83848 | -1.1643 | 50.00064
108.587 | 44.90489 | -1.164952 | 49.99687
108.5937 | 44.97136 | -1.165597 | 50.00297
108.6004 | 45.03794 | -1.166234 | 50.00547
108.607 | 45.10416 | -1.166858 | 49.99504
108.6137 | 45.17031 | -1.16747 | 49.99969
108.6203 | 45.23658 | -1.168074 | 50.00632
108.627 | 45.30265 | -1.168668 | 49.99404
108.6337 | 45.36908 | -1.169259 | 49.99962
108.6403 | 45.43507 | -1.169846 | 50.00632
108.647 | 45.501 | -1.170424 | 50.0004
108.6537 | 45.56744 | -1.170995 | 49.99156
108.6604 | 45.63371 | -1.171561 | 49.99947
108.667 | 45.69953 | -1.17212 | 49.9968
108.6737 | 45.7666 | -1.17267 | 50.0146
108.6803 | 45.83256 | -1.173211 | 49.9935
108.687 | 45.89951 | -1.173743 | 50.00488
108.6937 | 45.96608 | -1.174267 | 49.9929
108.7003 | 46.03192 | -1.174789 | 49.99532
108.707 | 46.09871 | -1.17531 | 50.005
108.7137 | 46.16537 | -1.175827 | 49.99926
108.7203 | 46.23136 | -1.176337 | 49.99361
108.727 | 46.29826 | -1.176842 | 50.00594
108.7337 | 46.36394 | -1.177339 | 50.00354
108.7403 | 46.43 | -1.17783 | 49.99704
108.747 | 46.49696 | -1.178316 | 50.00828
108.7537 | 46.56314 | -1.178796 | 49.99311
108.7603 | 46.62945 | -1.179271 | 50.01332
108.767 | 46.69572 | -1.17974 | 49.9913
108.7728 | 46.75343 | -1.180145 | 49.99838
108.7787 | 46.81209 | -1.180544 | 50.00376
108.7854 | 46.87812 | -1.180994 | 49.99709
108.792 | 46.94486 | -1.181437 | 49.99453
108.7987 | 47.01149 | -1.181874 | 49.99966
108.8053 | 47.07766 | -1.182305 | 50.00103
108.812 | 47.14488 | -1.18273 | 49.99796
108.8187 | 47.21074 | -1.18315 | 50.00092
108.8253 | 47.27744 | -1.183565 | 50.00006
108.832 | 47.34348 | -1.183974 | 49.99683
108.8387 | 47.40939 | -1.184379 | 50.01143
108.8453 | 47.47616 | -1.184778 | 49.9838
108.852 | 47.5428 | -1.185172 | 50.00744
108.8587 | 47.60982 | -1.185562 | 50.00046
108.8653 | 47.67614 | -1.185948 | 50.00003
108.872 | 47.74247 | -1.18633 | 50
108.8787 | 47.80899 | -1.186708 | 50.00634
108.8853 | 47.87534 | -1.187082 | 50.00357
108.892 | 47.9417 | -1.187454 | 49.9907
108.8987 | 48.00797 | -1.187823 | 50.00365
108.9053 | 48.07454 | -1.18819 | 49.99176
108.912 | 48.1409 | -1.188554 | 50.00476
108.9187 | 48.20676 | -1.188916 | 49.99926
108.9253 | 48.27374 | -1.189275 | 50.00102
108.932 | 48.34028 | -1.189632 | 50.00324
108.9387 | 48.40713 | -1.189985 | 49.99597
108.9453 | 48.47376 | -1.190337 | 50.0082
108.952 | 48.53985 | -1.190685 | 49.98993
108.9587 | 48.60656 | -1.19103 | 50.00148
108.9653 | 48.67326 | -1.191374 | 49.99903
108.972 | 48.7395 | -1.191715 | 50.001
108.9787 | 48.80611 | -1.192054 | 49.99584
108.9854 | 48.87215 | -1.192391 | 50.01248
108.992 | 48.93863 | -1.192726 | 49.99444
108.9987 | 49.00616 | -1.19306 | 49.99014
109.0054 | 49.07214 | -1.193391 | 50.0089
109.012 | 49.13854 | -1.19372 | 49.99422
109.0187 | 49.20566 | -1.194048 | 50.0028
109.0253 | 49.27156 | -1.194374 | 50.00122
109.0312 | 49.33036 | -1.194658 | 49.986
109.037 | 49.38808 | -1.19494 | 50.01203
109.0437 | 49.45446 | -1.195262 | 49.9997
109.0503 | 49.52126 | -1.195582 | 50.0021
109.057 | 49.58719 | -1.195901 | 49.99696
109.0637 | 49.65428 | -1.196218 | 49.99981
109.0703 | 49.7212 | -1.196533 | 49.99998
109.077 | 49.78709 | -1.196846 | 50.00422
109.0837 | 49.85354 | -1.197158 | 49.99391
109.0903 | 49.9199 | -1.197468 | 50.00174
109.097 | 49.98685 | -1.197776 | 50.00011
109.1037 | 50.05386 | -1.198083 | 49.99578
109.1104 | 50.12022 | -1.198389 | 50.00608
109.117 | 50.18652 | -1.198692 | 49.99826
109.1237 | 50.25339 | -1.198995 | 49.99143
109.1304 | 50.32051 | -1.199297 | 50.00792
109.137 | 50.38652 | -1.199598 | 50.00261
109.1437 | 50.45261 | -1.199898 | 49.99911
109.1503 | 50.51971 | -1.200198 | 49.99888
109.157 | 50.5867 | -1.200497 | 50.00204
109.1637 | 50.6532 | -1.200795 | 50.00541
109.1703 | 50.71913 | -1.201091 | 49.9961
109.177 | 50.786 | -1.201386 | 49.99658
109.1837 | 50.85229 | -1.201679 | 50.01248
109.1903 | 50.91895 | -1.201971 | 49.98914
109.197 | 50.98562 | -1.202264 | 49.99826
109.2037 | 51.0515 | -1.202555 | 49.99883
109.2104 | 51.11875 | -1.202845 | 50.00098
109.217 | 51.18574 | -1.203134 | 50.00006
109.2237 | 51.25258 | -1.203419 | 49.98732
109.2303 | 51.31963 | -1.203703 | 50.0066
109.237 | 51.38564 | -1.203987 | 49.993
109.2437 | 51.45215 | -1.204269 | 50.00168
109.2504 | 51.51876 | -1.204549 | 50.00226
109.257 | 51.58508 | -1.204828 | 50.0086
109.2637 | 51.65125 | -1.205104 | 50.01218
109.2703 | 51.71834 | -1.205379 | 49.9902
109.277 | 51.78472 | -1.205652 | 50.00044
109.2837 | 51.8512 | -1.205923 | 50.00214
109.2895 | 51.90943 | -1.206158 | 49.9949
109.2953 | 51.96728 | -1.20639 | 50.01006
109.302 | 52.03458 | -1.206654 | 49.98582
109.3087 | 52.10054 | -1.206914 | 50.00017
109.3153 | 52.16803 | -1.207173 | 50.00741
109.322 | 52.23456 | -1.207429 | 50.00046
109.3287 | 52.3007 | -1.207683 | 49.99898
109.3354 | 52.36758 | -1.207935 | 49.99253
109.342 | 52.43411 | -1.208186 | 50.00376
109.3487 | 52.50032 | -1.208436 | 50.00026
109.3553 | 52.5675 | -1.208685 | 50.00004
109.362 | 52.63479 | -1.208932 | 49.99789
109.3687 | 52.70106 | -1.209179 | 49.99986
109.3754 | 52.76685 | -1.209424 | 50.00317
109.382 | 52.83344 | -1.209667 | 50.0076
109.3887 | 52.90035 | -1.20991 | 49.99201
109.3953 | 52.96739 | -1.210154 | 50.00796
109.402 | 53.03404 | -1.210397 | 49.99206
109.4087 | 53.10107 | -1.21064 | 49.99316
109.4153 | 53.167 | -1.210881 | 50.00803
109.422 | 53.23428 | -1.211122 | 50.0005
109.4287 | 53.30053 | -1.211361 | 49.99792
109.4354 | 53.36687 | -1.2116 | 49.99141
109.442 | 53.43352 | -1.211838 | 50.01215
109.4487 | 53.50006 | -1.212074 | 49.99653
109.4553 | 53.56656 | -1.21231 | 49.99978
109.462 | 53.63359 | -1.212544 | 50.00104
109.4687 | 53.70005 | -1.212776 | 49.999
109.4754 | 53.7666 | -1.213008 | 50.0084
109.482 | 53.8331 | -1.213239 | 49.9836
109.4887 | 53.90012 | -1.213469 | 50.00743
109.4953 | 53.967 | -1.213698 | 49.99941
109.502 | 54.0335 | -1.213926 | 50.00102
109.5087 | 54.1001 | -1.214155 | 49.9916
109.5153 | 54.16682 | -1.214383 | 50.0037
109.522 | 54.23359 | -1.214611 | 50.0235
109.5287 | 54.30012 | -1.214839 | 49.98984
109.5354 | 54.36703 | -1.215068 | 50.00254
109.542 | 54.43296 | -1.215296 | 49.98958
109.5478 | 54.49172 | -1.215496 | 50.00484
109.5537 | 54.54949 | -1.215696 | 49.99594
109.5604 | 54.61672 | -1.215925 | 49.99552
109.567 | 54.68308 | -1.216154 | 50.00394
109.5737 | 54.74959 | -1.216382 | 50.01294
109.5803 | 54.81662 | -1.21661 | 49.99234
109.587 | 54.88369 | -1.216837 | 49.99106
109.5937 | 54.95018 | -1.217064 | 50.00367
109.6004 | 55.01652 | -1.21729 | 49.99388
109.607 | 55.08335 | -1.217516 | 49.98904
109.6137 | 55.14993 | -1.217741 | 50.012
109.6203 | 55.21617 | -1.217965 | 50.00497
109.627 | 55.2833 | -1.21819 | 50.00878
109.6337 | 55.34965 | -1.218414 | 49.99843
109.6403 | 55.41618 | -1.218638 | 49.99356
109.647 | 55.48335 | -1.21886 | 49.9996
109.6537 | 55.54967 | -1.219081 | 49.9989
109.6604 | 55.6165 | -1.219301 | 50.00098
109.667 | 55.68243 | -1.219521 | 50.00006
109.6737 | 55.74963 | -1.21974 | 50.00424
109.6803 | 55.8165 | -1.219958 | 50.00026
109.687 | 55.88256 | -1.220175 | 49.9979
109.6937 | 55.94937 | -1.220392 | 49.99776
109.7003 | 56.01597 | -1.220608 | 49.99985
109.707 | 56.08288 | -1.220823 | 50.00104
109.7137 | 56.14934 | -1.221038 | 50.00324
109.7203 | 56.21607 | -1.221251 | 49.99174
109.727 | 56.28272 | -1.221465 | 50.00371
109.7337 | 56.34906 | -1.221678 | 49.99176
109.7403 | 56.4162 | -1.22189 | 50.00794
109.747 | 56.48315 | -1.222102 | 49.98676
109.7537 | 56.5494 | -1.222314 | 50.00868
109.7603 | 56.61572 | -1.222525 | 50.00476
109.767 | 56.68338 | -1.222736 | 49.99928
109.7737 | 56.75024 | -1.222948 | 49.99996
109.7803 | 56.81624 | -1.223159 | 50.00952
109.787 | 56.88296 | -1.223372 | 50.00062
109.7937 | 56.94953 | -1.223585 | 49.99369
109.8003 | 57.01679 | -1.223799 | 50.01018
109.8062 | 57.07468 | -1.223986 | 49.98781
109.812 | 57.13282 | -1.224174 | 49.9965
109.8187 | 57.19989 | -1.224389 | 50.00083
109.8253 | 57.2657 | -1.224604 | 50.00004
109.832 | 57.33342 | -1.224819 | 50.00952
109.8387 | 57.39955 | -1.225034 | 49.99002
109.8453 | 57.46672 | -1.225248 | 49.99938
109.852 | 57.53295 | -1.225463 | 50.00633
109.8587 | 57.59974 | -1.225679 | 49.99404
109.8653 | 57.66582 | -1.225895 | 50.00385
109.872 | 57.73337 | -1.22611 | 49.996
109.8787 | 57.79949 | -1.226324 | 50.00081
109.8853 | 57.86582 | -1.226538 | 49.99898
109.892 | 57.93253 | -1.226752 | 49.99888
109.8987 | 57.99907 | -1.226966 | 49.9989
109.9053 | 58.06615 | -1.22718 | 49.99467
109.912 | 58.13299 | -1.227394 | 50.00706
109.9187 | 58.19893 | -1.227608 | 50.00361
109.9253 | 58.26591 | -1.227821 | 50.00023
109.932 | 58.3328 | -1.228034 | 50.01272
109.9387 | 58.39944 | -1.228248 | 49.98812
109.9453 | 58.46625 | -1.228462 | 50.00983
109.952 | 58.53255 | -1.228675 | 49.99112
109.9587 | 58.59968 | -1.228889 | 49.99522
109.9653 | 58.66695 | -1.229104 | 50.00393
109.972 | 58.73295 | -1.22932 | 49.99707
109.9787 | 58.79963 | -1.229538 | 49.99665
109.9854 | 58.86675 | -1.229754 | 50.0051
109.992 | 58.93306 | -1.229972 | 49.99715
109.9987 | 58.9998 | -1.230188 | 49.99136
110.0054 | 59.06686 | -1.230405 | 50.00791
110.012 | 59.13329 | -1.230622 | 49.99944
110.0187 | 59.20025 | -1.23084 | 50.00102
110.0253 | 59.26645 | -1.231057 | 50.00006
110.032 | 59.33306 | -1.231274 | 50
110.0387 | 59.39976 | -1.231489 | 49.99578
110.0453 | 59.4666 | -1.231704 | 49.99973
110.052 | 59.53318 | -1.231918 | 50.0021
110.0587 | 59.59953 | -1.232133 | 50.00224
110.0645 | 59.65789 | -1.232321 | 50.00017
110.0703 | 59.71645 | -1.232508 | 49.9916
110.077 | 59.78318 | -1.232722 | 50.00794
110.0837 | 59.84926 | -1.232934 | 50.01318
110.0903 | 59.91676 | -1.233146 | 49.99766
110.097 | 59.98244 | -1.233358 | 49.98928
110.1037 | 60.04961 | -1.233569 | 50.00884
110.1104 | 60.11668 | -1.233778 | 49.99315
110.117 | 60.1831 | -1.233988 | 49.99851
110.1237 | 60.24906 | -1.234197 | 50.00836
110.1304 | 60.31588 | -1.234407 | 49.98783
110.137 | 60.38282 | -1.234617 | 50.0003
110.1437 | 60.45027 | -1.234827 | 50.00636
110.1503 | 60.51666 | -1.235036 | 49.99511
110.157 | 60.58359 | -1.235246 | 49.99335
110.1637 | 60.65008 | -1.235456 | 50.00804
110.1703 | 60.71714 | -1.235665 | 50.00056
110.177 | 60.78365 | -1.235875 | 50.00003
110.1837 | 60.85022 | -1.236085 | 50.00952
110.1903 | 60.91687 | -1.236295 | 49.99108
110.197 | 60.98375 | -1.236505 | 50.0005
110.2037 | 61.05012 | -1.236716 | 49.99896
110.2104 | 61.11711 | -1.236927 | 50.00204
110.217 | 61.18366 | -1.237137 | 50.00224
110.2237 | 61.2496 | -1.237348 | 50.00014
110.2303 | 61.3163 | -1.237558 | 50.00847
110.237 | 61.38356 | -1.237768 | 49.9984
110.2437 | 61.45015 | -1.237978 | 50.00096
110.2504 | 61.51704 | -1.238189 | 49.98947
110.257 | 61.5833 | -1.2384 | 49.99934
110.2637 | 61.64975 | -1.23861 | 50.00102
110.2703 | 61.71698 | -1.238821 | 49.99794
110.277 | 61.78399 | -1.239033 | 50.01257
110.2837 | 61.85076 | -1.239245 | 49.98809
110.2903 | 61.91716 | -1.239459 | 49.98657
110.297 | 61.98426 | -1.239674 | 50.01078
110.3037 | 62.05066 | -1.239891 | 50.00596
110.3104 | 62.11711 | -1.240108 | 49.99614
110.317 | 62.184 | -1.240326 | 49.99769
110.3228 | 62.24293 | -1.240516 | 50.0081
110.3287 | 62.30059 | -1.240708 | 49.98571
110.3354 | 62.3674 | -1.240927 | 50.01396
110.342 | 62.43458 | -1.241147 | 50.00723
110.3487 | 62.50144 | -1.241367 | 49.98881
110.3553 | 62.56742 | -1.241587 | 50.00036
110.362 | 62.63415 | -1.241808 | 49.99368
110.3687 | 62.70098 | -1.242029 | 50.007
110.3754 | 62.76746 | -1.242252 | 50.00044
110.382 | 62.83432 | -1.242474 | 50.00531
110.3887 | 62.90134 | -1.242697 | 49.99398
110.3953 | 62.96782 | -1.24292 | 49.99963
110.402 | 63.03334 | -1.243143 | 49.99786
110.4087 | 63.10018 | -1.243366 | 49.99986
110.4153 | 63.16708 | -1.243588 | 50.00424
110.422 | 63.23426 | -1.24381 | 49.99816
110.4287 | 63.3009 | -1.24403 | 50.002
110.4354 | 63.3677 | -1.244249 | 49.9938
110.442 | 63.43478 | -1.244468 | 50.00278
110.4487 | 63.50144 | -1.244686 | 50.00122
110.4553 | 63.56847 | -1.244904 | 49.99584
110.462 | 63.63421 | -1.245123 | 50.00503
110.4687 | 63.70089 | -1.245341 | 50.00351
110.4754 | 63.76804 | -1.24556 | 49.99704
110.482 | 63.83456 | -1.245779 | 49.99981
110.4887 | 63.90156 | -1.245999 | 49.99893
110.4953 | 63.9682 | -1.24622 | 50.00204
110.502 | 64.03492 | -1.246442 | 49.99912
110.5087 | 64.10156 | -1.246664 | 50.00418
110.5153 | 64.16819 | -1.246887 | 49.99604
110.522 | 64.23459 | -1.247111 | 50.00717
110.5287 | 64.30211 | -1.247336 | 50.00044
110.5354 | 64.36828 | -1.247562 | 49.99262
110.542 | 64.43523 | -1.247789 | 50.01117
110.5487 | 64.50182 | -1.248018 | 49.98694
110.5553 | 64.56871 | -1.248248 | 50.00024
110.562 | 64.63543 | -1.248477 | 50.00002
110.5687 | 64.702 | -1.248707 | 50.00317
110.5753 | 64.76874 | -1.248936 | 49.99703
110.5812 | 64.82698 | -1.249137 | 49.99976
110.587 | 64.88598 | -1.249339 | 49.99891
110.5937 | 64.95184 | -1.249569 | 49.9883
110.6004 | 65.01916 | -1.2498 | 50.013
110.607 | 65.08599 | -1.250031 | 50.00398
110.6137 | 65.15202 | -1.250262 | 49.99708
110.6203 | 65.21868 | -1.250493 | 50.00722
110.627 | 65.2856 | -1.250724 | 49.9994
110.6337 | 65.35274 | -1.250956 | 49.98938
110.6403 | 65.41932 | -1.251188 | 50.0025
110.647 | 65.48584 | -1.25142 | 49.99381
110.6537 | 65.55264 | -1.251654 | 50.007
110.6604 | 65.61876 | -1.251887 | 50.00996
110.667 | 65.6857 | -1.252122 | 49.99428
110.6737 | 65.75261 | -1.252356 | 49.99752
110.6803 | 65.81879 | -1.252592 | 49.9935
110.687 | 65.88594 | -1.252828 | 50.00381
110.6937 | 65.95289 | -1.253064 | 50.00659
110.7003 | 66.01968 | -1.253302 | 49.9856
110.707 | 66.08624 | -1.25354 | 50.00756
110.7137 | 66.15278 | -1.253778 | 50.00047
110.7203 | 66.21988 | -1.254018 | 49.99474
110.727 | 66.28631 | -1.254259 | 50.00284
110.7337 | 66.35328 | -1.2545 | 50.00334
110.7403 | 66.41991 | -1.254742 | 50.00021
110.747 | 66.48684 | -1.254986 | 49.99896
110.7537 | 66.5532 | -1.25523 | 50.00839
110.7603 | 66.61975 | -1.255475 | 49.991
110.767 | 66.68689 | -1.255722 | 50.00896
110.7737 | 66.75398 | -1.25597 | 49.9921
110.7803 | 66.82061 | -1.256217 | 50.00162
110.787 | 66.88702 | -1.256465 | 49.99374
110.7937 | 66.95272 | -1.256714 | 50.0123
110.8003 | 67.01978 | -1.256962 | 50.005
110.807 | 67.08704 | -1.257211 | 49.98656
110.8137 | 67.1532 | -1.25746 | 49.99493
110.8203 | 67.22029 | -1.25771 | 50.00496
110.827 | 67.28738 | -1.257961 | 50.00031
110.8337 | 67.35391 | -1.258213 | 50.00107
110.8395 | 67.4124 | -1.258432 | 50.0044
110.8453 | 67.47065 | -1.258652 | 50.00437
110.852 | 67.53647 | -1.258904 | 49.99815
110.8587 | 67.60408 | -1.259157 | 50.0094
110.8653 | 67.6711 | -1.259413 | 49.9805
110.872 | 67.73764 | -1.259671 | 50.01147
110.8787 | 67.80441 | -1.259932 | 49.99226
110.8853 | 67.87116 | -1.260194 | 49.99951
110.892 | 67.93804 | -1.260456 | 50.00209
110.8987 | 68.0039 | -1.26072 | 50.01176
110.9053 | 68.07129 | -1.260986 | 49.9891
110.912 | 68.13793 | -1.261257 | 49.9972
110.9187 | 68.20439 | -1.261529 | 49.99982
110.9253 | 68.271 | -1.261803 | 50
110.932 | 68.33748 | -1.262076 | 50
110.9387 | 68.4046 | -1.262351 | 49.9926
110.9453 | 68.4712 | -1.262626 | 50.00588
110.952 | 68.5382 | -1.262901 | 50.00142
110.9587 | 68.6047 | -1.263178 | 50.0001
110.9653 | 68.6721 | -1.263455 | 50.00955
110.972 | 68.73825 | -1.263732 | 49.99533
110.9787 | 68.80503 | -1.26401 | 49.99125
110.9854 | 68.8718 | -1.264288 | 50.0132
110.992 | 68.93818 | -1.264567 | 49.99448
110.9987 | 69.00538 | -1.264847 | 50.00706
111.0054 | 69.07142 | -1.265127 | 49.98986
111.012 | 69.13838 | -1.265407 | 49.99937
111.0187 | 69.20535 | -1.265686 | 50.00418
111.0253 | 69.27203 | -1.265966 | 49.99604
111.032 | 69.33868 | -1.266246 | 49.99975
111.0387 | 69.40532 | -1.266528 | 50.01268
111.0453 | 69.47153 | -1.26681 | 49.99021
111.052 | 69.53868 | -1.267092 | 49.99621
111.0587 | 69.605 | -1.267374 | 49.99976
111.0653 | 69.67211 | -1.267657 | 50.00104
111.072 | 69.73872 | -1.26794 | 49.98738
111.0787 | 69.80506 | -1.268223 | 50.00344
111.0854 | 69.8721 | -1.268506 | 50.00866
111.092 | 69.9387 | -1.26879 | 50.00054
111.0978 | 69.99718 | -1.269039 | 50.00286
111.1037 | 70.05551 | -1.269289 | 50.00648
111.1104 | 70.12304 | -1.269573 | 49.99617
111.117 | 70.18938 | -1.269858 | 49.99976
111.1237 | 70.25605 | -1.270145 | 50.00421
111.1304 | 70.32306 | -1.270432 | 49.99391
111.137 | 70.38913 | -1.27072 | 49.9975
111.1437 | 70.45599 | -1.271008 | 49.9935
111.1503 | 70.52282 | -1.271298 | 50.00594
111.157 | 70.58898 | -1.27159 | 50.0046
111.1637 | 70.65638 | -1.271882 | 49.99817
111.1703 | 70.72335 | -1.272175 | 49.99776
111.177 | 70.78942 | -1.272467 | 49.99986
111.1837 | 70.85626 | -1.272759 | 49.99998
111.1903 | 70.92254 | -1.27305 | 49.99472
111.197 | 70.98889 | -1.273343 | 50.00708
111.2037 | 71.05704 | -1.273636 | 49.99621
111.2104 | 71.1233 | -1.273929 | 49.99766
111.217 | 71.1899 | -1.274221 | 49.9935
111.2237 | 71.25688 | -1.274514 | 50.0144
111.2303 | 71.32341 | -1.274806 | 50.01148
111.237 | 71.39011 | -1.275099 | 49.9859
111.2437 | 71.45634 | -1.275394 | 49.99594
111.2504 | 71.52384 | -1.275688 | 50.00291
111.257 | 71.59028 | -1.275983 | 50.00124
111.2637 | 71.65713 | -1.276278 | 50.00748
111.2703 | 71.72363 | -1.276572 | 49.98354
111.277 | 71.79022 | -1.276867 | 50.00743
111.2837 | 71.85679 | -1.27716 | 50.00048
111.2903 | 71.92339 | -1.277455 | 50.00216
111.297 | 71.98955 | -1.27775 | 49.99802
111.3037 | 72.05659 | -1.278044 | 49.99988
111.3104 | 72.12336 | -1.278339 | 50
111.317 | 72.19013 | -1.278634 | 49.99788
111.3237 | 72.25684 | -1.278929 | 50.00198
111.3303 | 72.32382 | -1.279225 | 50.00435
111.337 | 72.3908 | -1.279522 | 49.99604
111.3437 | 72.45766 | -1.279818 | 49.99975
111.3504 | 72.52416 | -1.280116 | 50.0021
111.3562 | 72.583 | -1.280377 | 49.99753
111.362 | 72.64125 | -1.280641 | 49.9913
111.3687 | 72.70792 | -1.280945 | 50.0079
111.3754 | 72.77418 | -1.281252 | 50.01636
111.382 | 72.84112 | -1.281561 | 49.97776
111.3887 | 72.90759 | -1.28187 | 50.00389
111.3953 | 72.97408 | -1.282181 | 50.01504
111.402 | 73.04151 | -1.282492 | 49.98933
111.4087 | 73.10735 | -1.282804 | 50.00039
111.4153 | 73.17436 | -1.283115 | 50.0032
111.422 | 73.24104 | -1.283427 | 50.00337
111.4287 | 73.30782 | -1.283739 | 50.00127
111.4354 | 73.37463 | -1.284053 | 49.99902
111.442 | 73.44136 | -1.284366 | 49.99148
111.4487 | 73.50862 | -1.284681 | 49.99947
111.4553 | 73.57516 | -1.284998 | 50.01266
111.462 | 73.64122 | -1.285317 | 49.97541
111.4687 | 73.70801 | -1.285637 | 50.01114
111.4754 | 73.77466 | -1.28596 | 50.0007
111.482 | 73.84188 | -1.286287 | 50.00004
111.4887 | 73.9081 | -1.286616 | 49.99366
111.4953 | 73.9747 | -1.286947 | 49.9975
111.502 | 74.0416 | -1.287278 | 50.01253
111.5087 | 74.10788 | -1.287608 | 49.98809
111.5153 | 74.17519 | -1.287938 | 50.00772
111.522 | 74.24206 | -1.288272 | 50.01106
111.5287 | 74.30865 | -1.28861 | 49.99858
111.5354 | 74.37574 | -1.288946 | 49.99146
111.542 | 74.4421 | -1.289283 | 50.00264
111.5487 | 74.50845 | -1.289621 | 49.99804
111.5553 | 74.5759 | -1.289958 | 49.99248
111.562 | 74.6421 | -1.290295 | 50.00586
111.5687 | 74.70901 | -1.290631 | 50.00354
111.5753 | 74.77556 | -1.290969 | 49.98437
111.582 | 74.84276 | -1.291306 | 50.01171
111.5887 | 74.90888 | -1.291642 | 50.00072
111.5953 | 74.97564 | -1.291979 | 50.00428
111.602 | 75.04236 | -1.292314 | 49.9918
111.6087 | 75.10864 | -1.292652 | 50.00372
111.6145 | 75.16728 | -1.292948 | 50.00029
111.6203 | 75.22562 | -1.293244 | 50.00004
111.627 | 75.2925 | -1.293584 | 50
111.6337 | 75.35962 | -1.293926 | 49.99048
111.6403 | 75.42602 | -1.294268 | 50.00891
111.647 | 75.4922 | -1.29461 | 50.00162
111.6537 | 75.55932 | -1.294951 | 49.99903
111.6604 | 75.62634 | -1.295295 | 49.99994
111.667 | 75.6927 | -1.295643 | 50.00104
111.6737 | 75.7597 | -1.295992 | 50.0117
111.6803 | 75.82598 | -1.296341 | 49.98064
111.687 | 75.8927 | -1.296691 | 50.0083
111.6937 | 75.9593 | -1.297041 | 50.00157
111.7003 | 76.02605 | -1.297392 | 49.99797
111.707 | 76.0931 | -1.297745 | 49.99881
111.7137 | 76.15939 | -1.298098 | 49.99147
111.7203 | 76.22613 | -1.298451 | 50.00792
111.727 | 76.29284 | -1.298804 | 49.99626
111.7337 | 76.3596 | -1.299158 | 50.004
111.7403 | 76.42674 | -1.299512 | 49.99602
111.747 | 76.49319 | -1.299867 | 49.99869
111.7537 | 76.5598 | -1.300223 | 50.00203
111.7603 | 76.62641 | -1.30058 | 50.0033
111.767 | 76.69321 | -1.300938 | 50.0002
111.7737 | 76.7597 | -1.301297 | 50
111.7803 | 76.82639 | -1.301656 | 50
111.787 | 76.89249 | -1.302016 | 50.00211
111.7937 | 76.95953 | -1.302377 | 49.99802
111.8003 | 77.0257 | -1.30274 | 49.99988
111.807 | 77.09296 | -1.303104 | 50
111.8137 | 77.15958 | -1.303471 | 50.00211
111.8203 | 77.22634 | -1.30384 | 49.99804
111.827 | 77.29302 | -1.30421 | 49.99988
111.8337 | 77.35962 | -1.304582 | 50.00104
111.8403 | 77.42711 | -1.304954 | 50.00218
111.847 | 77.49322 | -1.305327 | 49.99696
111.8537 | 77.5594 | -1.3057 | 49.99869
111.8604 | 77.62632 | -1.306074 | 50.0052
111.867 | 77.69374 | -1.30645 | 49.98764
111.8728 | 77.75243 | -1.306784 | 50.00674
111.8787 | 77.81054 | -1.307116 | 50.00188
111.8853 | 77.8772 | -1.307498 | 49.9906
111.892 | 77.94439 | -1.307881 | 50.00998
111.8987 | 78.01079 | -1.308268 | 50.00062
111.9053 | 78.07691 | -1.308659 | 50.00426
111.912 | 78.14418 | -1.309054 | 49.99604
111.9187 | 78.2106 | -1.309451 | 50.01138
111.9253 | 78.27753 | -1.309849 | 49.98908
111.932 | 78.34388 | -1.310246 | 50.00778
111.9387 | 78.4107 | -1.310643 | 50.00048
111.9453 | 78.47716 | -1.31104 | 49.99791
111.952 | 78.5435 | -1.311436 | 49.99775
111.9587 | 78.6103 | -1.311831 | 49.9914
111.9653 | 78.67739 | -1.312226 | 50.00157
111.972 | 78.74422 | -1.312618 | 50.00221
111.9787 | 78.8111 | -1.31301 | 50.00437
111.9854 | 78.87764 | -1.3134 | 49.99604
111.992 | 78.94399 | -1.313789 | 49.99975
111.9987 | 79.01132 | -1.314177 | 49.99998
112.0054 | 79.07764 | -1.314565 | 50
112.012 | 79.14376 | -1.314951 | 50.00422
112.0187 | 79.21094 | -1.315338 | 49.99602
112.0253 | 79.27786 | -1.315726 | 49.99975
112.032 | 79.34491 | -1.316115 | 49.99364
112.0387 | 79.41102 | -1.316502 | 49.9996
112.0453 | 79.47828 | -1.316889 | 50.00632
112.052 | 79.54503 | -1.317275 | 49.99828
112.0587 | 79.61212 | -1.31766 | 50.002
112.0653 | 79.67774 | -1.318051 | 50.00435
112.072 | 79.74457 | -1.318447 | 49.9918
112.0787 | 79.81172 | -1.318841 | 50.00372
112.0854 | 79.87881 | -1.319234 | 50.01609
112.092 | 79.94534 | -1.319631 | 49.98514
112.0987 | 80.0125 | -1.320029 | 49.99906
112.1053 | 80.07911 | -1.320429 | 50.00205
112.112 | 80.1466 | -1.320832 | 49.99801
112.1187 | 80.213 | -1.321238 | 49.99567
112.1254 | 80.27876 | -1.321643 | 50.0029
112.1312 | 80.33735 | -1.321996 | 50.00154
112.137 | 80.39642 | -1.322353 | 50.0065
112.1437 | 80.4621 | -1.322761 | 49.99406
112.1503 | 80.52926 | -1.323172 | 49.99117
112.157 | 80.59551 | -1.323584 | 50.0079
112.1637 | 80.6629 | -1.323999 | 49.98781
112.1703 | 80.72949 | -1.324416 | 50.01192
112.177 | 80.79626 | -1.324831 | 50.00498
112.1837 | 80.86255 | -1.325244 | 49.99612
112.1903 | 80.92925 | -1.32566 | 50.00188
112.197 | 80.99681 | -1.326075 | 49.998
112.2037 | 81.06299 | -1.326492 | 49.99988
112.2104 | 81.12993 | -1.32691 | 50.00846
112.217 | 81.19662 | -1.327327 | 49.99312
112.2237 | 81.26268 | -1.327742 | 50.0038
112.2303 | 81.3298 | -1.328156 | 49.996
112.237 | 81.39686 | -1.328569 | 50.00715
112.2437 | 81.46361 | -1.32898 | 49.99092
112.2504 | 81.52942 | -1.329392 | 50.00049
112.257 | 81.59657 | -1.329809 | 49.98523
112.2637 | 81.66425 | -1.330225 | 50.01282
112.2703 | 81.73062 | -1.330641 | 49.99343
112.277 | 81.7965 | -1.331062 | 50.00805
112.2837 | 81.8634 | -1.331486 | 49.99204
112.2903 | 81.93025 | -1.331909 | 50.00268
112.297 | 81.9965 | -1.332333 | 50.00334
112.3037 | 82.06389 | -1.332754 | 50.0002
112.3104 | 82.1308 | -1.333175 | 50.00002
112.317 | 82.19738 | -1.333597 | 49.99366
112.3237 | 82.26397 | -1.334023 | 50.00806
112.3303 | 82.33058 | -1.334448 | 50.00156
112.337 | 82.39711 | -1.334874 | 50.00436
112.3437 | 82.46382 | -1.335301 | 49.9971
112.3504 | 82.53056 | -1.335727 | 50.00088
112.357 | 82.59816 | -1.336154 | 49.99266
112.3637 | 82.66447 | -1.33658 | 50.00377
112.3703 | 82.73094 | -1.337006 | 50.0024
112.377 | 82.79762 | -1.337431 | 50.00016
112.3837 | 82.86485 | -1.337854 | 49.99789
112.3895 | 82.92325 | -1.338225 | 50.01111
112.3953 | 82.98141 | -1.338594 | 49.99205
112.402 | 83.04775 | -1.339014 | 49.99844
112.4087 | 83.11437 | -1.339432 | 50.00096
112.4153 | 83.18124 | -1.339849 | 50.00006
112.422 | 83.24706 | -1.340266 | 50
112.4287 | 83.3147 | -1.340682 | 50.00846
112.4354 | 83.3811 | -1.341099 | 49.99206
112.442 | 83.448 | -1.34152 | 49.9995
112.4487 | 83.51505 | -1.341943 | 49.99996
112.4553 | 83.58101 | -1.342364 | 50.00106
112.462 | 83.64849 | -1.342786 | 49.99054
112.4687 | 83.71461 | -1.343211 | 50.00998
112.4754 | 83.78134 | -1.343638 | 50.00062
112.482 | 83.84878 | -1.344066 | 49.99792
112.4887 | 83.91474 | -1.344493 | 49.99988
112.4953 | 83.98158 | -1.344929 | 50.00846
112.502 | 84.04848 | -1.345368 | 50.00052
112.5087 | 84.11501 | -1.345807 | 49.99263
112.5153 | 84.18163 | -1.346246 | 49.99637
112.522 | 84.24888 | -1.346687 | 49.99766
112.5287 | 84.31501 | -1.347128 | 49.99668
112.5354 | 84.38224 | -1.347568 | 49.99872
112.542 | 84.44874 | -1.348007 | 50.00838
112.5487 | 84.51538 | -1.348446 | 50.00158
112.5553 | 84.58234 | -1.348886 | 49.99903
112.562 | 84.64876 | -1.349325 | 49.99994
112.5687 | 84.71544 | -1.349764 | 50
112.5753 | 84.78231 | -1.350206 | 50
112.582 | 84.84897 | -1.35065 | 50.00106
112.5887 | 84.91535 | -1.351097 | 50.00112
112.5953 | 84.98274 | -1.351546 | 50.00219
112.602 | 85.04858 | -1.351994 | 49.9959
112.6087 | 85.11548 | -1.352442 | 49.99234
112.6153 | 85.18236 | -1.352888 | 50.00481
112.622 | 85.24944 | -1.353333 | 50.00242
112.6287 | 85.31554 | -1.353777 | 49.9917
112.6353 | 85.38247 | -1.35422 | 49.99947
112.642 | 85.44925 | -1.354666 | 50.01266
112.6478 | 85.508 | -1.355056 | 49.9929
112.6537 | 85.56563 | -1.355444 | 50.00154
112.6604 | 85.63305 | -1.355889 | 49.99798
112.667 | 85.69972 | -1.356345 | 50.00304
112.6737 | 85.76678 | -1.356805 | 49.9949
112.6803 | 85.83312 | -1.357265 | 49.99968
112.687 | 85.89938 | -1.357724 | 50.00314
112.6937 | 85.96649 | -1.358184 | 50.00549
112.7003 | 86.03368 | -1.358649 | 50.00457
112.707 | 86.09956 | -1.359115 | 49.98336
112.7137 | 86.16601 | -1.359581 | 50.00848
112.7203 | 86.23351 | -1.360047 | 49.99947
112.727 | 86.29978 | -1.360514 | 49.99997
112.7337 | 86.36652 | -1.360979 | 50.01057
112.7403 | 86.43301 | -1.361444 | 49.99008
112.747 | 86.50038 | -1.361909 | 49.99938
112.7537 | 86.56684 | -1.362376 | 50.00207
112.7603 | 86.63413 | -1.362853 | 49.99696
112.767 | 86.70031 | -1.363336 | 50.0051
112.7737 | 86.76703 | -1.363827 | 49.99609
112.7803 | 86.83345 | -1.364318 | 49.99765
112.787 | 86.90095 | -1.364809 | 50.00196
112.7937 | 86.96741 | -1.365306 | 50.00012
112.8003 | 87.03384 | -1.36581 | 50.00846
112.807 | 87.10074 | -1.366317 | 49.99206
112.8137 | 87.16821 | -1.366826 | 49.99739
112.8203 | 87.23419 | -1.367332 | 49.99354
112.827 | 87.30116 | -1.367838 | 50.01228
112.8337 | 87.36778 | -1.368345 | 49.98808
112.8403 | 87.43449 | -1.368852 | 50.01406
112.847 | 87.50122 | -1.369362 | 49.99982
112.8537 | 87.56798 | -1.369878 | 49.99472
112.8604 | 87.63478 | -1.370395 | 50.0039
112.867 | 87.70172 | -1.370927 | 49.996
112.8737 | 87.76818 | -1.371462 | 50.01244
112.8804 | 87.83514 | -1.371995 | 49.98068
112.887 | 87.9017 | -1.372528 | 50.00196
112.8937 | 87.96816 | -1.373059 | 50.00012
112.9003 | 88.0352 | -1.373589 | 50.00634
112.9062 | 88.0933 | -1.374052 | 49.98658
112.912 | 88.1518 | -1.374514 | 50.00772
112.9187 | 88.21858 | -1.375047 | 50.0026
112.9253 | 88.28516 | -1.375587 | 49.99804
112.932 | 88.35187 | -1.376128 | 49.9967
112.9387 | 88.41901 | -1.376668 | 50.00296
112.9453 | 88.48516 | -1.377207 | 49.99172
112.952 | 88.55162 | -1.37775 | 50.00794
112.9587 | 88.61828 | -1.378296 | 50.00261
112.9653 | 88.68514 | -1.37884 | 49.99804
112.972 | 88.75206 | -1.37938 | 50.00199
112.9787 | 88.81863 | -1.379921 | 50.00436
112.9854 | 88.88445 | -1.380465 | 49.99604
112.992 | 88.95171 | -1.38101 | 49.99764
112.9987 | 89.01868 | -1.381553 | 49.99984
113.0054 | 89.08597 | -1.382097 | 49.99893
113.012 | 89.15232 | -1.382644 | 50.00204
113.0187 | 89.21906 | -1.383194 | 50.00964
113.0253 | 89.28561 | -1.383746 | 49.99532
113.032 | 89.35257 | -1.384307 | 50.00288
113.0387 | 89.41944 | -1.384875 | 49.98326
113.0453 | 89.48546 | -1.385442 | 50.00741
113.052 | 89.552 | -1.386004 | 49.99834
113.0587 | 89.61909 | -1.386566 | 49.99356
113.0653 | 89.68562 | -1.387139 | 49.9943
113.072 | 89.75262 | -1.387712 | 50.00598
113.0787 | 89.81918 | -1.388294 | 50.01624
113.0854 | 89.88605 | -1.388882 | 49.99784
113.092 | 89.9532 | -1.389471 | 49.99458
113.0987 | 90.01962 | -1.390062 | 49.9891
113.1053 | 90.08569 | -1.390653 | 50.00988
113.112 | 90.15314 | -1.391252 | 49.99639
113.1187 | 90.21962 | -1.391854 | 50.0125
113.1254 | 90.28656 | -1.392458 | 50.00606
113.132 | 90.35272 | -1.393074 | 49.98451
113.1387 | 90.41985 | -1.393698 | 50.00961
113.1453 | 90.48634 | -1.394326 | 50.00484
113.152 | 90.55289 | -1.394956 | 49.9961
113.1587 | 90.61968 | -1.395584 | 49.99658
113.1645 | 90.67774 | -1.396131 | 49.99316
113.1703 | 90.73589 | -1.396675 | 50.00248
113.177 | 90.80301 | -1.397292 | 49.99276
113.1837 | 90.87012 | -1.397904 | 50.00694
113.1903 | 90.93638 | -1.398512 | 49.99726
113.197 | 91.00268 | -1.399116 | 49.99878
113.2037 | 91.06999 | -1.399719 | 50.00309
113.2104 | 91.13691 | -1.400334 | 49.99597
113.217 | 91.20299 | -1.400961 | 49.99342
113.2237 | 91.27039 | -1.401594 | 50.0091
113.2303 | 91.33688 | -1.40223 | 49.99317
113.237 | 91.40374 | -1.40287 | 50.0059
113.2437 | 91.47026 | -1.403516 | 50.00037
113.2504 | 91.5367 | -1.40416 | 50.00002
113.257 | 91.6033 | -1.4048 | 50
113.2637 | 91.67026 | -1.405434 | 50
113.2703 | 91.7372 | -1.406066 | 50.00106
113.277 | 91.80353 | -1.406694 | 50.00747
113.2837 | 91.87039 | -1.407317 | 49.99837
113.2903 | 91.93699 | -1.407934 | 49.99356
113.297 | 92.00408 | -1.408554 | 49.99008
113.3037 | 92.0709 | -1.409176 | 50.00044
113.3104 | 92.13761 | -1.409795 | 50.00848
113.317 | 92.20478 | -1.41041 | 49.98466
113.3237 | 92.27102 | -1.411023 | 50.0149
113.3303 | 92.33746 | -1.411639 | 50.00199
113.337 | 92.40399 | -1.412261 | 49.99906
113.3437 | 92.47081 | -1.412889 | 49.99888
113.3504 | 92.53715 | -1.413525 | 49.99676
113.357 | 92.60399 | -1.414162 | 50.00614
113.3637 | 92.6705 | -1.414794 | 49.99616
113.3703 | 92.73776 | -1.415419 | 49.99341
113.377 | 92.8045 | -1.41604 | 50.00381
113.3837 | 92.87103 | -1.416662 | 49.99496
113.3903 | 92.9379 | -1.417281 | 50.00814
113.397 | 93.00406 | -1.417901 | 50.00368
113.4037 | 93.07101 | -1.418528 | 50.00868
113.4104 | 93.13769 | -1.419159 | 49.99843
113.417 | 93.20447 | -1.419791 | 49.9999
113.4228 | 93.263 | -1.420347 | 49.98946
113.4287 | 93.32128 | -1.42091 | 50.00106
113.4354 | 93.38816 | -1.421565 | 49.99794
113.442 | 93.45507 | -1.422228 | 50.0041
113.4487 | 93.52157 | -1.422895 | 49.9939
113.4553 | 93.58781 | -1.42357 | 49.99328
113.462 | 93.65461 | -1.424248 | 50.00803
113.4687 | 93.72159 | -1.424927 | 49.99944
113.4754 | 93.78847 | -1.425604 | 50.00102
113.482 | 93.85538 | -1.426281 | 49.99268
113.4887 | 93.92199 | -1.426954 | 50.00484
113.4953 | 93.98861 | -1.427632 | 50.00876
113.502 | 94.05543 | -1.428311 | 49.99314
113.5087 | 94.12211 | -1.428989 | 50.00063
113.5153 | 94.18881 | -1.429672 | 50.00426
113.522 | 94.25556 | -1.430351 | 49.99709
113.5287 | 94.32201 | -1.431039 | 49.99876
113.5354 | 94.38915 | -1.431736 | 49.99991
113.542 | 94.45609 | -1.432431 | 49.99683
113.5487 | 94.52264 | -1.433123 | 50.003
113.5553 | 94.58866 | -1.433818 | 50.00444
113.562 | 94.65578 | -1.434511 | 49.99605
113.5687 | 94.72241 | -1.435203 | 50.00187
113.5753 | 94.78915 | -1.435893 | 49.998
113.582 | 94.8565 | -1.436577 | 50.00728
113.5887 | 94.92241 | -1.437256 | 49.99304
113.5953 | 94.98918 | -1.437931 | 49.99956
113.602 | 95.05558 | -1.438606 | 50
113.6087 | 95.12187 | -1.439276 | 49.99894
113.6153 | 95.18954 | -1.439938 | 49.99887
113.622 | 95.25553 | -1.440594 | 50.00204
113.6287 | 95.32297 | -1.441249 | 50.00224
113.6353 | 95.38985 | -1.441901 | 49.98956
113.642 | 95.45614 | -1.442556 | 50.01416
113.6487 | 95.52303 | -1.44322 | 49.99454
113.6553 | 95.58993 | -1.443889 | 50.00071
113.662 | 95.65653 | -1.444558 | 49.99898
113.6687 | 95.72324 | -1.445237 | 50.00207
113.6753 | 95.78981 | -1.445928 | 50.00119
113.6812 | 95.84897 | -1.446536 | 49.99614
113.687 | 95.90644 | -1.44715 | 50.00384
113.6937 | 95.97328 | -1.447864 | 49.996
113.7003 | 96.04016 | -1.448589 | 49.99761
113.707 | 96.10674 | -1.449313 | 49.99773
113.7137 | 96.17311 | -1.45004 | 50.0041
113.7203 | 96.24041 | -1.450775 | 50.00131
113.727 | 96.30684 | -1.451511 | 49.9874
113.7337 | 96.37366 | -1.452244 | 50.0193
113.7403 | 96.44062 | -1.452978 | 49.98217
113.747 | 96.50719 | -1.453713 | 50.00734
113.7537 | 96.57406 | -1.454454 | 50.00046
113.7603 | 96.64078 | -1.455204 | 50.00214
113.767 | 96.70708 | -1.455963 | 50.00012
113.7737 | 96.77444 | -1.456726 | 49.99578
113.7803 | 96.84113 | -1.4575 | 50.00502
113.787 | 96.90726 | -1.458278 | 49.99713
113.7937 | 96.97368 | -1.459055 | 50.00511
113.8003 | 97.04076 | -1.45983 | 49.99714
113.807 | 97.10726 | -1.460603 | 49.99771
113.8137 | 97.17438 | -1.461364 | 49.99985
113.8203 | 97.24126 | -1.462117 | 50.0021
113.827 | 97.30753 | -1.462875 | 50.00012
113.8337 | 97.37352 | -1.463655 | 50.00635
113.8403 | 97.44089 | -1.464444 | 49.99404
113.847 | 97.50757 | -1.465225 | 49.99963
113.8537 | 97.57421 | -1.46601 | 49.98628
113.8604 | 97.64126 | -1.466793 | 50.00231
113.867 | 97.70764 | -1.467584 | 50.00648
113.8737 | 97.77441 | -1.468381 | 49.99617
113.8804 | 97.84101 | -1.469179 | 50.004
113.887 | 97.90772 | -1.469979 | 50.00447
113.8937 | 97.97419 | -1.470769 | 49.99816
113.9003 | 98.04116 | -1.471554 | 49.99566
113.907 | 98.10816 | -1.472341 | 50.00606
113.9137 | 98.17484 | -1.473124 | 50.00461
113.9203 | 98.24078 | -1.473902 | 49.99611
113.927 | 98.30778 | -1.474681 | 50.004
113.9337 | 98.37445 | -1.475464 | 49.99179
113.9395 | 98.43319 | -1.476155 | 50.00744
113.9453 | 98.49134 | -1.476849 | 49.99637
113.952 | 98.55804 | -1.47764 | 50.00188
113.9587 | 98.62481 | -1.478434 | 50.00012
113.9653 | 98.6914 | -1.479224 | 50
113.972 | 98.759 | -1.480016 | 50
113.9787 | 98.82468 | -1.480807 | 50
113.9854 | 98.89168 | -1.481599 | 49.99788
113.992 | 98.95845 | -1.482393 | 50.00727
113.9987 | 99.02514 | -1.48319 | 49.99622
114.0054 | 99.09179 | -1.483989 | 49.9987
114.012 | 99.15848 | -1.484792 | 49.99358
114.0187 | 99.22525 | -1.485588 | 50.00382
114.0253 | 99.29164 | -1.48638 | 50.00447
114.032 | 99.35828 | -1.487173 | 50.01403
114.0387 | 99.42493 | -1.487967 | 49.97656
114.0453 | 99.49189 | -1.488775 | 50.00488
114.052 | 99.55844 | -1.48959 | 50.00452
114.0587 | 99.62543 | -1.490404 | 50.01086
114.0653 | 99.69181 | -1.491219 | 49.98798
114.072 | 99.75897 | -1.492042 | 50.00348
114.0787 | 99.82594 | -1.492862 | 49.99916
114.0854 | 99.89207 | -1.493681 | 50.00629
114.092 | 99.95907 | -1.494496 | 49.98981
114.0987 | 100.0254 | -1.495321 | 50.00042
114.1053 | 100.0922 | -1.496148 | 50.01272
114.112 | 100.1593 | -1.496984 | 49.9881
114.1187 | 100.2253 | -1.497837 | 49.9982
114.1254 | 100.2924 | -1.498695 | 50.00517
114.132 | 100.3586 | -1.499562 | 49.99609
114.1387 | 100.4256 | -1.500438 | 49.9934
114.1453 | 100.492 | -1.501318 | 49.99853
114.152 | 100.5598 | -1.502192 | 50.01683
114.1587 | 100.6262 | -1.50306 | 49.99153
114.1653 | 100.6932 | -1.503927 | 50.00793
114.172 | 100.7598 | -1.504802 | 49.99203
114.1787 | 100.8266 | -1.505679 | 50.00162
114.1854 | 100.8931 | -1.506566 | 50.00221
114.192 | 100.96 | -1.507454 | 50.00014
114.1978 | 101.0183 | -1.508226 | 49.98347
114.2037 | 101.0762 | -1.508995 | 50.0074
114.2104 | 101.1432 | -1.509869 | 50.00998
114.217 | 101.2093 | -1.510739 | 49.99112
114.2237 | 101.2761 | -1.511611 | 49.99522
114.2303 | 101.3431 | -1.512483 | 50.00816
114.237 | 101.4099 | -1.513367 | 49.99628
114.2437 | 101.4762 | -1.514242 | 50.00294
114.2504 | 101.5432 | -1.515112 | 49.99278
114.257 | 101.61 | -1.515973 | 50.00378
114.2637 | 101.6766 | -1.516827 | 50.0013
114.2703 | 101.7431 | -1.517676 | 49.99796
114.277 | 101.8103 | -1.51852 | 50.00094
114.2837 | 101.8769 | -1.519366 | 49.99794
114.2903 | 101.9435 | -1.520215 | 49.9967
114.297 | 102.01 | -1.521068 | 50.00191
114.3037 | 102.0768 | -1.521922 | 50.00332
114.3104 | 102.1439 | -1.522776 | 50.0002
114.317 | 102.2104 | -1.523626 | 49.9979
114.3237 | 102.2773 | -1.524476 | 50.00198
114.3303 | 102.3438 | -1.525326 | 50.00012
114.337 | 102.4104 | -1.526172 | 50
114.3437 | 102.4771 | -1.527016 | 50.00106
114.3504 | 102.5438 | -1.527865 | 49.999
114.357 | 102.6106 | -1.528714 | 50.00628
114.3637 | 102.6774 | -1.52957 | 49.98981
114.3703 | 102.7438 | -1.530432 | 50.00359
114.377 | 102.8106 | -1.531292 | 50.00022
114.3837 | 102.8771 | -1.532159 | 49.9979
114.3903 | 102.944 | -1.533026 | 49.99035
114.397 | 103.0107 | -1.533903 | 50.01314
114.4037 | 103.0775 | -1.534772 | 49.99765
114.4104 | 103.1441 | -1.535637 | 49.99246
114.417 | 103.2108 | -1.5365 | 50.008
114.4237 | 103.2775 | -1.537366 | 49.99522
114.4303 | 103.3443 | -1.538231 | 49.99653
114.437 | 103.4112 | -1.539091 | 50.00824
114.4437 | 103.4777 | -1.539958 | 50.00052
114.4503 | 103.544 | -1.540838 | 50.00429
114.4562 | 103.6022 | -1.541608 | 50.00354
114.462 | 103.6611 | -1.542379 | 50.00836
114.4687 | 103.728 | -1.543263 | 49.99206
114.4754 | 103.7944 | -1.544147 | 50.00162
114.482 | 103.8612 | -1.54503 | 49.99164
114.4887 | 103.9278 | -1.545922 | 49.9963
114.4953 | 103.9946 | -1.546814 | 49.99448
114.502 | 104.0613 | -1.547708 | 50.00388
114.5087 | 104.128 | -1.548609 | 50.00024
114.5153 | 104.1945 | -1.549505 | 50.00318
114.522 | 104.2608 | -1.550406 | 50.00125
114.5287 | 104.3281 | -1.551308 | 49.98739
114.5354 | 104.3944 | -1.552213 | 50.0119
114.542 | 104.4618 | -1.553121 | 50.00074
114.5487 | 104.5277 | -1.554035 | 49.99581
114.5553 | 104.5951 | -1.554947 | 49.99762
114.562 | 104.6615 | -1.555858 | 50.0062
114.5687 | 104.7278 | -1.556767 | 50.00567
114.5753 | 104.7947 | -1.557689 | 49.99824
114.582 | 104.8618 | -1.55861 | 50.0073
114.5887 | 104.9281 | -1.559524 | 49.98565
114.5953 | 104.9941 | -1.560443 | 50.00332
114.602 | 105.0613 | -1.561364 | 50.0002
114.6087 | 105.1281 | -1.562284 | 50
114.6153 | 105.195 | -1.563207 | 50
114.622 | 105.262 | -1.564133 | 50.00422
114.6287 | 105.3286 | -1.565062 | 49.99604
114.6353 | 105.3951 | -1.565999 | 50.00292
114.642 | 105.4616 | -1.566939 | 49.98856
114.6487 | 105.5288 | -1.567882 | 49.9993
114.6553 | 105.5954 | -1.568824 | 50.00948
114.662 | 105.6614 | -1.569774 | 49.99108
114.6687 | 105.728 | -1.570734 | 50.00789
114.6753 | 105.7951 | -1.571692 | 50.00367
114.682 | 105.8621 | -1.572642 | 49.99494
114.6887 | 105.9288 | -1.573597 | 50.0018
114.6953 | 105.9951 | -1.574562 | 50.00012
114.702 | 106.0619 | -1.575527 | 50
114.7087 | 106.1289 | -1.576495 | 50
114.7145 | 106.1868 | -1.57734 | 50
114.7203 | 106.2454 | -1.578201 | 50.00211
114.727 | 106.3121 | -1.579194 | 49.99802
114.7337 | 106.3791 | -1.580186 | 49.99564
114.7403 | 106.4458 | -1.581178 | 50.00713
114.747 | 106.5124 | -1.582166 | 49.99833
114.7537 | 106.5784 | -1.583163 | 49.99884
114.7603 | 106.6452 | -1.584158 | 50.00204
114.767 | 106.7124 | -1.585147 | 49.99484
114.7737 | 106.7788 | -1.586133 | 50.01342
114.7803 | 106.8458 | -1.587117 | 49.99026
114.787 | 106.9119 | -1.588106 | 49.99938
114.7937 | 106.979 | -1.5891 | 49.9915
114.8003 | 107.0459 | -1.590102 | 49.9984
114.807 | 107.1126 | -1.59111 | 50.00941
114.8137 | 107.1789 | -1.592114 | 50.00059
114.8203 | 107.246 | -1.593124 | 50.0085
114.827 | 107.3126 | -1.594139 | 49.99207
114.8337 | 107.3792 | -1.59516 | 50.0069
114.8403 | 107.4456 | -1.596187 | 49.98562
114.847 | 107.5122 | -1.597216 | 50.0065
114.8537 | 107.5791 | -1.598249 | 50.00781
114.8604 | 107.6455 | -1.599283 | 49.99309
114.867 | 107.7114 | -1.600312 | 50.00062
114.8737 | 107.7787 | -1.601346 | 49.99898
114.8804 | 107.8455 | -1.602385 | 49.98937
114.887 | 107.9124 | -1.603431 | 50.01096
114.8937 | 107.9787 | -1.604489 | 50.0028
114.9003 | 108.0459 | -1.605561 | 49.9875
114.907 | 108.1124 | -1.606644 | 50.00028
114.9137 | 108.1794 | -1.607725 | 50.00847
114.9203 | 108.246 | -1.608809 | 50.00479
114.927 | 108.3126 | -1.6099 | 49.98972
114.9337 | 108.3793 | -1.610994 | 50.0057
114.9403 | 108.4456 | -1.612098 | 49.9993
114.947 | 108.513 | -1.613216 | 50.00524
114.9537 | 108.5792 | -1.61435 | 50.00032
114.9604 | 108.6456 | -1.615503 | 49.99474
114.967 | 108.7128 | -1.616656 | 50.00072
114.9728 | 108.7716 | -1.61766 | 50.00006
114.9787 | 108.8296 | -1.618662 | 50.00106
114.9854 | 108.8966 | -1.619822 | 50.00112
114.992 | 108.9632 | -1.620997 | 50.0043
114.9987 | 109.0299 | -1.62217 | 49.98546
115.0054 | 109.0968 | -1.623339 | 50.016
115.012 | 109.1636 | -1.624506 | 49.99254
115.0187 | 109.2298 | -1.625679 | 50.00059
115.0253 | 109.2965 | -1.626857 | 49.99898
115.032 | 109.3627 | -1.628036 | 49.98725
115.0387 | 109.4297 | -1.629226 | 50.00238
115.0453 | 109.4967 | -1.63042 | 50.01072
115.052 | 109.5636 | -1.631616 | 49.9996
115.0587 | 109.6303 | -1.632816 | 49.9968
115.0653 | 109.6966 | -1.634019 | 50.00402
115.072 | 109.7634 | -1.63523 | 49.99285
115.0787 | 109.8299 | -1.636452 | 50.00801
115.0854 | 109.8969 | -1.63769 | 49.99418
115.092 | 109.9632 | -1.638933 | 49.99435
115.0987 | 110.0296 | -1.640178 | 49.99753
115.1053 | 110.0967 | -1.641429 | 50.01359
115.112 | 110.163 | -1.642691 | 49.99874
115.1187 | 110.23 | -1.643955 | 50.0052
115.1254 | 110.2964 | -1.645218 | 49.98869
115.132 | 110.3634 | -1.646476 | 50.00563
115.1387 | 110.4302 | -1.647735 | 50.00034
115.1453 | 110.4972 | -1.649 | 50.00426
115.152 | 110.5632 | -1.650262 | 50.00449
115.1587 | 110.6305 | -1.651523 | 49.99182
115.1653 | 110.6968 | -1.652799 | 49.99948
115.172 | 110.7632 | -1.654088 | 50.00843
115.1787 | 110.83 | -1.655383 | 49.99206
115.1854 | 110.8969 | -1.656676 | 49.99316
115.192 | 110.9631 | -1.657968 | 50.00591
115.1987 | 111.0303 | -1.65926 | 50.00037
115.2053 | 111.0965 | -1.66055 | 49.99579
115.212 | 111.1637 | -1.661834 | 49.99234
115.2187 | 111.2298 | -1.66313 | 50.01961
115.2254 | 111.297 | -1.664443 | 49.99488
115.2312 | 111.3553 | -1.665598 | 49.99697
115.237 | 111.4136 | -1.666758 | 49.99546
115.2437 | 111.4796 | -1.668094 | 50.00289
115.2504 | 111.5465 | -1.669452 | 50.00123
115.257 | 111.6131 | -1.670824 | 50.00008
115.2637 | 111.6801 | -1.672205 | 50.01376
115.2703 | 111.7464 | -1.673612 | 49.9871
115.277 | 111.8135 | -1.675034 | 50.00131
115.2837 | 111.8802 | -1.676468 | 49.98953
115.2903 | 111.9467 | -1.677895 | 50.00781
115.297 | 112.0139 | -1.67932 | 49.98569
115.3037 | 112.0797 | -1.680763 | 50.0139
115.3104 | 112.1466 | -1.682212 | 50.00087
115.317 | 112.2133 | -1.683669 | 50.00958
115.3237 | 112.2801 | -1.685136 | 49.9784
115.3303 | 112.347 | -1.686638 | 50.01768
115.337 | 112.4131 | -1.688137 | 49.98633
115.3437 | 112.4799 | -1.689646 | 50.00866
115.3504 | 112.5468 | -1.69115 | 50.0016
115.357 | 112.613 | -1.69265 | 49.99481
115.3637 | 112.6802 | -1.69415 | 49.9965
115.3703 | 112.7466 | -1.695668 | 50.01038
115.377 | 112.8134 | -1.697198 | 49.99641
115.3837 | 112.8795 | -1.698735 | 50.00083
115.3903 | 112.9469 | -1.700284 | 50.01169
115.397 | 113.0139 | -1.70183 | 49.99015
115.4037 | 113.0806 | -1.703388 | 49.99304
115.4104 | 113.147 | -1.705054 | 50.00379
115.417 | 113.2139 | -1.70681 | 50.00024
115.4237 | 113.2806 | -1.708698 | 49.99896
115.4303 | 113.3466 | -1.710603 | 50.001
115.437 | 113.4132 | -1.71272 | 50.00852
115.4437 | 113.4801 | -1.715144 | 49.99207
115.4503 | 113.5465 | -1.717645 | 49.99738
115.457 | 113.6128 | -1.72005 | 49.9935
115.4637 | 113.6797 | -1.722171 | 50.00382
115.4703 | 113.7468 | -1.724126 | 50.00238
115.477 | 113.8132 | -1.726026 | 49.99275
115.4837 | 113.8802 | -1.727885 | 50.008
115.4895 | 113.9383 | -1.729523 | 49.99912
115.4953 | 113.9966 | -1.73128 | 50.00112
115.502 | 114.0631 | -1.733284 | 50.00958
115.5087 | 114.13 | -1.735318 | 49.99213
115.5153 | 114.196 | -1.737421 | 50.00374
115.522 | 114.2628 | -1.739768 | 49.99706
115.5287 | 114.3295 | -1.742045 | 49.99454
115.5354 | 114.3962 | -1.744165 | 50.00388
115.542 | 114.4628 | -1.746212 | 50.0013
115.5487 | 114.5298 | -1.748365 | 49.99902
115.5553 | 114.5961 | -1.750462 | 50.00311
115.562 | 114.6628 | -1.752792 | 49.99702
115.5687 | 114.7299 | -1.755138 | 49.99981
115.5753 | 114.7969 | -1.757353 | 50.00422
115.582 | 114.8632 | -1.759942 | 49.9918
115.5887 | 114.9302 | -1.762909 | 49.99314
115.5953 | 114.9962 | -1.766006 | 50.00168
115.602 | 115.0626 | -1.769043 | 50.00326
115.6087 | 115.1294 | -1.771935 | 50.00654
115.6153 | 115.1968 | -1.774683 | 49.99934
115.622 | 115.2629 | -1.777296 | 50.00102
115.6287 | 115.329 | -1.779863 | 49.999
115.6353 | 115.396 | -1.78253 | 49.99148
115.642 | 115.4619 | -1.78522 | 50.00793
115.6487 | 115.5281 | -1.787936 | 50.01319
115.6553 | 115.5955 | -1.790513 | 49.98813
115.662 | 115.6617 | -1.792912 | 50.00137
115.6687 | 115.7287 | -1.795502 | 49.99797
115.6753 | 115.7955 | -1.798338 | 49.99882
115.682 | 115.8621 | -1.801275 | 50.001
115.6887 | 115.929 | -1.804028 | 49.99797
115.6953 | 115.9956 | -1.806981 | 50.00199
115.702 | 116.0618 | -1.809969 | 49.99166
115.7087 | 116.129 | -1.813105 | 50.0037
115.7153 | 116.1956 | -1.816361 | 49.996
115.722 | 116.2618 | -1.819618 | 49.99975
115.7287 | 116.3288 | -1.82334 | 50.00844
115.7354 | 116.3953 | -1.827298 | 50.00158
115.742 | 116.462 | -1.830959 | 49.99904
115.7478 | 116.521 | -1.833934 | 49.99992
115.7537 | 116.579 | -1.83696 | 50
115.7603 | 116.6454 | -1.840609 | 50
115.767 | 116.7122 | -1.843816 | 50.00846
115.7737 | 116.7786 | -1.846954 | 49.99418
115.7803 | 116.8452 | -1.849992 | 49.99752
115.787 | 116.9117 | -1.853815 | 50.01254
115.7937 | 116.978 | -1.857555 | 49.99866
115.8003 | 117.0447 | -1.861205 | 49.99145
115.807 | 117.1112 | -1.864741 | 49.99734
115.8137 | 117.1781 | -1.868193 | 49.99138
115.8203 | 117.2442 | -1.8714 | 50.00791
115.827 | 117.3107 | -1.87476 | 49.99944
115.8337 | 117.3778 | -1.878534 | 50.00102
115.8403 | 117.4445 | -1.882881 | 50.00006
115.847 | 117.5112 | -1.887179 | 50
115.8537 | 117.5776 | -1.892198 | 50
115.8604 | 117.6442 | -1.897237 | 49.99154
115.867 | 117.7104 | -1.902396 | 50.00581
115.8737 | 117.777 | -1.907141 | 50.00248
115.8804 | 117.8435 | -1.911863 | 49.99804
115.887 | 117.9106 | -1.91682 | 50.00199
115.8937 | 117.9769 | -1.921156 | 49.9959
115.9003 | 118.0439 | -1.925669 | 49.99551
115.907 | 118.1108 | -1.930112 | 50.01347
115.9137 | 118.177 | -1.934306 | 50.00402
115.9203 | 118.2443 | -1.939158 | 49.99284
115.927 | 118.3101 | -1.94382 | 49.9985
115.9337 | 118.3769 | -1.948588 | 49.99359
115.9403 | 118.4436 | -1.953532 | 50.00594
115.947 | 118.5096 | -1.957922 | 50.00248
115.9537 | 118.5762 | -1.962869 | 49.99804
115.9604 | 118.6428 | -1.967617 | 49.98719
115.967 | 118.7093 | -1.971823 | 50.01188
115.9737 | 118.7758 | -1.975989 | 50.0018
115.9803 | 118.8422 | -1.980708 | 49.99483
115.987 | 118.9091 | -1.985647 | 49.99756
115.9937 | 118.9755 | -1.990579 | 50.00513
116.0004 | 119.0422 | -1.995348 | 50.00032
116.0062 | 119.1011 | -2.000125 | 50.00134
116.012 | 119.1586 | -2.004766 | 50.00014
116.0187 | 119.2254 | -2.01001 | 50
116.0253 | 119.2918 | -2.015539 | 49.99789
116.032 | 119.3582 | -2.021898 | 50.00198
116.0387 | 119.4248 | -2.028046 | 49.98744
116.0453 | 119.4909 | -2.034295 | 50.00978
116.052 | 119.5582 | -2.039898 | 50.00272
116.0587 | 119.6244 | -2.045737 | 49.99911
116.0653 | 119.6912 | -2.051678 | 50.00206
116.072 | 119.7575 | -2.057716 | 50.00859
116.0787 | 119.8234 | -2.063816 | 49.99102
116.0854 | 119.8899 | -2.070661 | 49.99944
116.092 | 119.9568 | -2.077488 | 49.99996
116.0987 | 120.0236 | -2.083862 | 50.00107
116.1053 | 120.089 | -2.090062 | 49.99585
116.112 | 120.1556 | -2.096385 | 50.00186
116.1187 | 120.2228 | -2.103371 | 49.99906
116.1254 | 120.2889 | -2.110541 | 49.99783
116.132 | 120.3556 | -2.117565 | 50.00516
116.1387 | 120.4221 | -2.124734 | 49.99926
116.1453 | 120.4887 | -2.13227 | 49.99996
116.152 | 120.5551 | -2.140058 | 50.00004
116.1587 | 120.6213 | -2.147742 | 50
116.1653 | 120.688 | -2.154794 | 50.00109
116.172 | 120.7543 | -2.162575 | 49.99269
116.1787 | 120.8201 | -2.17132 | 50.01434
116.1854 | 120.8876 | -2.178902 | 49.99561
116.192 | 120.9529 | -2.186998 | 50.0029
116.1987 | 121.02 | -2.194817 | 49.99383
116.2053 | 121.0863 | -2.203301 | 50.00806
116.212 | 121.152 | -2.212554 | 49.99204
116.2187 | 121.2187 | -2.221098 | 50.00161
116.2254 | 121.2848 | -2.229586 | 49.99059
116.232 | 121.352 | -2.23864 | 50.00258
116.2387 | 121.4183 | -2.24844 | 50.00439
116.2453 | 121.4846 | -2.25874 | 49.99922
116.252 | 121.5508 | -2.268522 | 49.99889
116.2587 | 121.6168 | -2.27891 | 49.99782
116.2645 | 121.6741 | -2.288123 | 50.01638
116.2703 | 121.7321 | -2.29711 | 49.99258
116.277 | 121.7985 | -2.307277 | 49.98791
116.2837 | 121.8647 | -2.317884 | 50.01086
116.2903 | 121.9313 | -2.328842 | 50.0028
116.297 | 121.9975 | -2.339355 | 50.00018
116.3037 | 122.0641 | -2.350196 | 49.99789
116.3104 | 122.1303 | -2.361934 | 49.99988
116.317 | 122.197 | -2.374426 | 50.0032
116.3237 | 122.263 | -2.386954 | 50.01078
116.3303 | 122.329 | -2.399838 | 49.9901
116.337 | 122.3952 | -2.41306 | 50.0036
116.3437 | 122.4611 | -2.426364 | 49.98648
116.3504 | 122.5278 | -2.439394 | 50.00444
116.357 | 122.5939 | -2.452715 | 49.99922
116.3637 | 122.6602 | -2.465892 | 49.99361
116.3703 | 122.726 | -2.479775 | 50.00382
116.377 | 122.7921 | -2.493978 | 49.996
116.3837 | 122.8579 | -2.508158 | 50.0082
116.3903 | 122.9243 | -2.523947 | 49.991
116.397 | 122.9905 | -2.539492 | 50.00472
116.4037 | 123.0566 | -2.554656 | 49.99184
116.4104 | 123.1225 | -2.570981 | 50.01217
116.417 | 123.1884 | -2.587432 | 50.00287
116.4237 | 123.2546 | -2.603516 | 50.00124
116.4303 | 123.3203 | -2.621352 | 49.99902
116.437 | 123.3861 | -2.638577 | 49.99994
116.4437 | 123.4519 | -2.656844 | 50.00952
116.4503 | 123.5184 | -2.674934 | 49.9805
116.457 | 123.5841 | -2.69408 | 50.0083
116.4637 | 123.65 | -2.71359 | 50.00052
116.4703 | 123.716 | -2.734568 | 49.99897
116.477 | 123.7814 | -2.754556 | 49.99148
116.4837 | 123.8475 | -2.774584 | 50.0122
116.4903 | 123.9138 | -2.796337 | 49.99654
116.497 | 123.979 | -2.81743 | 49.9871
116.5037 | 124.0455 | -2.839778 | 50.01188
116.5103 | 124.111 | -2.863205 | 49.99652
116.517 | 124.1765 | -2.887664 | 49.99132
116.5228 | 124.2341 | -2.90698 | 50.0123
116.5287 | 124.2918 | -2.928998 | 49.99504
116.5354 | 124.3573 | -2.953391 | 50.00814
116.542 | 124.4229 | -2.978052 | 49.99628
116.5487 | 124.4882 | -3.004341 | 49.9987
116.5553 | 124.5537 | -3.031032 | 50.00098
116.562 | 124.6194 | -3.057241 | 50.0043
116.5687 | 124.6842 | -3.085209 | 50.00026
116.5753 | 124.7507 | -3.112336 | 50.00002
116.582 | 124.816 | -3.141786 | 50.00846
116.5887 | 124.8818 | -3.17235 | 49.9963
116.5953 | 124.9464 | -3.201809 | 50.00822
116.602 | 125.0121 | -3.233562 | 49.99205
116.6087 | 125.0777 | -3.265369 | 50.00056
116.6153 | 125.1426 | -3.296797 | 49.99474
116.622 | 125.2081 | -3.32946 | 50.00284
116.6287 | 125.2725 | -3.362628 | 49.99278
116.6353 | 125.3382 | -3.396706 | 50.00172
116.642 | 125.4039 | -3.430761 | 50.00646
116.6487 | 125.4691 | -3.466145 | 49.99617
116.6553 | 125.5342 | -3.501282 | 49.99976
116.662 | 125.5991 | -3.537423 | 49.99787
116.6687 | 125.6645 | -3.5747 | 50.0062
116.6753 | 125.7293 | -3.611213 | 49.99826
116.682 | 125.7949 | -3.648271 | 49.99778
116.6887 | 125.8595 | -3.686272 | 50.0041
116.6953 | 125.9246 | -3.724286 | 49.99602
116.702 | 125.9898 | -3.762195 | 50.0008
116.7087 | 126.0546 | -3.800101 | 50.00004
116.7153 | 126.1192 | -3.840609 | 49.99789
116.722 | 126.1846 | -3.879242 | 50.00938
116.7287 | 126.2496 | -3.918235 | 49.9953
116.7354 | 126.3151 | -3.958338 | 49.9923
116.742 | 126.3803 | -3.998504 | 50.00269
116.7487 | 126.4447 | -4.038469 | 49.99488
116.7554 | 126.5099 | -4.078974 | 50.00602
116.762 | 126.5749 | -4.119363 | 50.00037
116.7687 | 126.6401 | -4.159828 | 50.00954
116.7753 | 126.7048 | -4.200681 | 49.98474
116.7812 | 126.7616 | -4.23552 | 50.00953
116.787 | 126.8182 | -4.271716 | 49.986
116.7937 | 126.8834 | -4.311536 | 50.00864
116.8003 | 126.9483 | -4.35209 | 50.00582
116.807 | 127.0131 | -4.39284 | 49.9919
116.8137 | 127.0779 | -4.432696 | 50.00796
116.8203 | 127.1433 | -4.471959 | 49.98991
116.827 | 127.2085 | -4.51225 | 50.0184
116.8337 | 127.2735 | -4.552296 | 49.99059
116.8403 | 127.3389 | -4.592415 | 50.00153
116.847 | 127.4036 | -4.632881 | 49.99798
116.8537 | 127.4682 | -4.673836 | 49.99779
116.8604 | 127.5334 | -4.714404 | 50.01044
116.867 | 127.5981 | -4.75478 | 49.99325
116.8737 | 127.6634 | -4.795403 | 49.9906
116.8804 | 127.7292 | -4.837156 | 50.01105
116.887 | 127.7932 | -4.878038 | 50.00386
116.8937 | 127.8582 | -4.920454 | 49.98967
116.9003 | 127.9228 | -4.962353 | 49.99936
116.907 | 127.9883 | -5.004392 | 50.00208
116.9137 | 128.0526 | -5.047302 | 49.98744
116.9203 | 128.1169 | -5.091061 | 49.99816
116.927 | 128.1825 | -5.135137 | 50.01152
116.9337 | 128.2466 | -5.179187 | 50.00706
116.9403 | 128.3119 | -5.222403 | 49.98987
116.947 | 128.376 | -5.2673 | 50.00782
116.9537 | 128.4411 | -5.311996 | 50.00366
116.9604 | 128.5059 | -5.355959 | 50.0034
116.967 | 128.5714 | -5.401303 | 49.99598
116.9737 | 128.6357 | -5.446045 | 49.99869
116.9803 | 128.7008 | -5.490324 | 50.00944
116.987 | 128.7651 | -5.534122 | 49.99002
116.9937 | 128.8302 | -5.577182 | 50.01101
117.0004 | 128.8953 | -5.620148 | 49.988
117.007 | 128.9604 | -5.660664 | 50.0003
117.0137 | 129.0252 | -5.700404 | 50.01272
117.0203 | 129.0904 | -5.738242 | 49.9881
117.027 | 129.1555 | -5.775634 | 49.99714
117.0337 | 129.2207 | -5.810509 | 50.00299
117.0395 | 129.2776 | -5.839039 | 49.98764
117.0453 | 129.3353 | -5.86519 | 50.00782
117.052 | 129.4004 | -5.894516 | 49.98991
117.0587 | 129.4664 | -5.918307 | 50.00783
117.0653 | 129.5319 | -5.942184 | 50.00683
117.072 | 129.5979 | -5.96072 | 49.99302
117.0787 | 129.6641 | -5.976734 | 50.00274
117.0854 | 129.7306 | -5.989194 | 50.00016
117.092 | 129.796 | -5.998661 | 50.00847
117.0987 | 129.8629 | -6.00474 | 49.99206
117.1053 | 129.9289 | -6.00694 | 49.9921
117.112 | 129.9962 | -6.00686 | 50.01114
117.1187 | 130.0638 | -6.005317 | 49.99646
117.1254 | 130.1307 | -5.997387 | 49.99132
117.132 | 130.1981 | -5.986382 | 50.01637
117.1387 | 130.2657 | -5.977208 | 49.99045
117.1453 | 130.3339 | -5.962036 | 49.99306
117.152 | 130.4014 | -5.937623 | 50.00802
117.1587 | 130.4694 | -5.905822 | 50.0005
117.1653 | 130.5377 | -5.859344 | 50.00003
117.172 | 130.6066 | -5.80365 | 49.98731
117.1787 | 130.6759 | -5.739832 | 50.00132
117.1854 | 130.7458 | -5.66428 | 50.00219
117.192 | 130.8164 | -5.57255 | 50.00859
117.1987 | 130.8886 | -5.463814 | 50.00056
117.2053 | 130.9612 | -5.335638 | 49.9937
117.212 | 131.0343 | -5.187496 | 50.00596
117.2187 | 131.1084 | -5.02099 | 50.00248
117.2254 | 131.1834 | -4.836181 | 50.00228
117.232 | 131.259 | -4.635124 | 49.99697
117.2387 | 131.3348 | -4.419763 | 49.99875
117.2453 | 131.4116 | -4.197779 | 50.00098
117.252 | 131.4881 | -3.969791 | 50.00746
117.2587 | 131.5653 | -3.744761 | 49.99412
117.2653 | 131.6414 | -3.524596 | 49.98906
117.272 | 131.717 | -3.316089 | 50.00778
117.2787 | 131.7923 | -3.123024 | 50.00049
117.2854 | 131.8668 | -2.945108 | 50.00003
117.292 | 131.9403 | -2.785594 | 50
117.2978 | 132.0052 | -2.65985 | 50.00002
117.3037 | 132.0674 | -2.547522 | 50
117.3104 | 132.1389 | -2.433958 | 49.99683
117.317 | 132.2101 | -2.333394 | 50.003
117.3237 | 132.2808 | -2.246064 | 50.0023
117.3303 | 132.3505 | -2.169788 | 49.99486
117.337 | 132.4207 | -2.10293 | 50.00284
117.3437 | 132.4899 | -2.044539 | 50.00018
117.3504 | 132.5592 | -1.993671 | 50.00424
117.357 | 132.628 | -1.948936 | 49.99604
117.3637 | 132.6964 | -1.910522 | 50.00822
117.3703 | 132.7654 | -1.877144 | 50.00053
117.377 | 132.833 | -1.8476 | 50.0011
117.3837 | 132.9013 | -1.821416 | 49.99478
117.3903 | 132.9684 | -1.799196 | 49.99544
117.397 | 133.0361 | -1.78017 | 49.98914
117.4037 | 133.1035 | -1.762638 | 50.01306
117.4104 | 133.1706 | -1.747034 | 49.99447
117.417 | 133.2383 | -1.734512 | 50.00282
117.4237 | 133.3054 | -1.722402 | 49.99912
117.4303 | 133.3723 | -1.712141 | 50.01158
117.437 | 133.4402 | -1.703828 | 49.99438
117.4437 | 133.5062 | -1.697011 | 50.00388
117.4503 | 133.5731 | -1.691872 | 49.99283
117.457 | 133.641 | -1.687271 | 50.00061
117.4637 | 133.708 | -1.682738 | 49.99792
117.4703 | 133.7746 | -1.679693 | 50.00198
117.477 | 133.841 | -1.677051 | 49.998
117.4837 | 133.9085 | -1.674768 | 50.00836
117.4903 | 133.9753 | -1.672528 | 49.99312
117.497 | 134.0418 | -1.670703 | 50.00062
117.5037 | 134.109 | -1.66932 | 50.00004
117.5103 | 134.1755 | -1.668268 | 49.99894
117.517 | 134.2426 | -1.667569 | 50.00736
117.5237 | 134.309 | -1.667062 | 49.99623
117.5303 | 134.3761 | -1.666718 | 50.004
117.537 | 134.4429 | -1.666428 | 49.9918
117.5437 | 134.5093 | -1.666242 | 50.00478
117.5503 | 134.5758 | -1.665268 | 49.995
117.5562 | 134.6348 | -1.664115 | 49.9968
117.562 | 134.6931 | -1.664063 | 50.00088
117.5687 | 134.7591 | -1.663997 | 50.0011
117.5753 | 134.8255 | -1.663841 | 50.0043
117.582 | 134.8928 | -1.663606 | 49.99604
117.5887 | 134.959 | -1.663246 | 49.99975
117.5953 | 135.0262 | -1.663122 | 49.99998
117.602 | 135.093 | -1.66308 | 50
117.6087 | 135.1597 | -1.66317 | 50.00846
117.6153 | 135.2264 | -1.663293 | 49.99209
117.622 | 135.2931 | -1.663425 | 49.99316
117.6287 | 135.3596 | -1.663572 | 50.00591
117.6353 | 135.4266 | -1.663719 | 50.00042
117.642 | 135.4933 | -1.663899 | 50.00002
117.6487 | 135.5593 | -1.66407 | 50.00422
117.6553 | 135.6267 | -1.664222 | 49.99604
117.662 | 135.6929 | -1.664362 | 50.00081
117.6687 | 135.7598 | -1.664516 | 49.99898
117.6753 | 135.8266 | -1.66469 | 50.00205
117.682 | 135.8934 | -1.664882 | 49.99696
117.6887 | 135.96 | -1.665094 | 50.00087
117.6953 | 136.0266 | -1.66532 | 49.99582
117.702 | 136.0934 | -1.665559 | 50.00184
117.7087 | 136.1601 | -1.665806 | 50.00223
117.7153 | 136.227 | -1.666058 | 49.99802
117.722 | 136.2938 | -1.666317 | 50.002
117.7287 | 136.3604 | -1.666592 | 49.99484
117.7354 | 136.4269 | -1.666884 | 50.00496
117.742 | 136.4936 | -1.667198 | 50.00031
117.7487 | 136.5608 | -1.667534 | 50.00848
117.7554 | 136.6271 | -1.667887 | 49.99418
117.762 | 136.6938 | -1.668255 | 50.00492
117.7687 | 136.761 | -1.668647 | 50.00136
117.7753 | 136.8273 | -1.669066 | 49.99268
117.782 | 136.8942 | -1.669506 | 49.99848
117.7887 | 136.9606 | -1.669959 | 50.00096
117.7953 | 137.0265 | -1.670418 | 50.00746
117.802 | 137.0934 | -1.670894 | 49.99623
117.8087 | 137.1608 | -1.671381 | 49.99553
117.8145 | 137.2191 | -1.671816 | 50.01944
117.8203 | 137.2772 | -1.67227 | 49.99668
117.827 | 137.3445 | -1.672811 | 49.99133
117.8337 | 137.4112 | -1.673372 | 49.99417
117.8403 | 137.4774 | -1.673959 | 49.99434
117.847 | 137.5439 | -1.674579 | 50.0081
117.8537 | 137.611 | -1.675231 | 50.00262
117.8604 | 137.678 | -1.67592 | 49.99804
117.867 | 137.7446 | -1.676632 | 49.9967
117.8737 | 137.8107 | -1.677375 | 50.00402
117.8804 | 137.8772 | -1.678143 | 49.99919
117.887 | 137.9443 | -1.678926 | 49.99783
117.8937 | 138.0112 | -1.679732 | 50.00198
117.9003 | 138.0777 | -1.680553 | 50.0107
117.907 | 138.1444 | -1.681386 | 49.99961
117.9137 | 138.2113 | -1.682239 | 49.99469
117.9203 | 138.2773 | -1.683114 | 50.01236
117.927 | 138.3447 | -1.684017 | 49.98384
117.9337 | 138.4112 | -1.684939 | 49.99898
117.9403 | 138.4773 | -1.685874 | 49.9957
117.947 | 138.5442 | -1.686826 | 50.00608
117.9537 | 138.6108 | -1.687798 | 50.00672
117.9604 | 138.6774 | -1.688779 | 49.99408
117.967 | 138.744 | -1.68976 | 49.99331
117.9737 | 138.8109 | -1.690746 | 50.00381
117.9803 | 138.8778 | -1.691737 | 49.99919
117.987 | 138.9443 | -1.692744 | 49.98834
117.9937 | 139.0108 | -1.693773 | 50.01196
118.0004 | 139.0773 | -1.694817 | 50.00074
118.007 | 139.1444 | -1.695871 | 49.98524
118.0137 | 139.2109 | -1.696944 | 50.01282
118.0203 | 139.2774 | -1.698035 | 50.00609
118.027 | 139.3439 | -1.69915 | 50.00461
118.0337 | 139.4108 | -1.700284 | 49.98336
118.0403 | 139.4764 | -1.701415 | 50.00848
118.047 | 139.5434 | -1.702545 | 49.99947
118.0537 | 139.6105 | -1.703677 | 49.99996
118.0604 | 139.6771 | -1.704818 | 50
118.067 | 139.7442 | -1.705965 | 49.99682
118.0728 | 139.8024 | -1.706976 | 49.99242
118.0787 | 139.8611 | -1.708002 | 50.0083
118.0854 | 139.9275 | -1.70919 | 50.00157
118.092 | 139.9942 | -1.710402 | 49.99904
118.0987 | 140.0609 | -1.711638 | 49.98937
118.1053 | 140.1283 | -1.712894 | 50.0099
118.112 | 140.1944 | -1.714152 | 49.98898
118.1187 | 140.2607 | -1.71542 | 50.00354
118.1254 | 140.3278 | -1.716714 | 50.00656
118.132 | 140.3944 | -1.718022 | 49.99304
118.1387 | 140.4613 | -1.719332 | 50.0091
118.1453 | 140.5273 | -1.720639 | 49.99951
118.152 | 140.5942 | -1.721947 | 49.99997
118.1587 | 140.661 | -1.72325 | 49.99788
118.1653 | 140.7272 | -1.724546 | 50.00198
118.172 | 140.7943 | -1.725838 | 50.00647
118.1787 | 140.8607 | -1.727141 | 49.99406
118.1854 | 140.9278 | -1.728472 | 49.99856
118.192 | 140.9946 | -1.729829 | 49.9925
118.1987 | 141.0614 | -1.731192 | 50.00904
118.2053 | 141.1274 | -1.732566 | 49.9995
118.212 | 141.1944 | -1.733953 | 50.00314
118.2187 | 141.2608 | -1.735365 | 49.99704
118.2254 | 141.3276 | -1.736804 | 49.99981
118.232 | 141.3943 | -1.738227 | 49.99998
118.2387 | 141.4606 | -1.739649 | 50
118.2453 | 141.5274 | -1.741069 | 49.99894
118.252 | 141.594 | -1.742494 | 50.00102
118.2587 | 141.661 | -1.743924 | 49.98844
118.2653 | 141.7276 | -1.745358 | 50.00667
118.272 | 141.7934 | -1.746794 | 50.00464
118.2787 | 141.8603 | -1.748238 | 49.99922
118.2854 | 141.9275 | -1.749699 | 50.01158
118.292 | 141.9936 | -1.751157 | 49.9891
118.2987 | 142.0604 | -1.752622 | 49.99191
118.3053 | 142.1268 | -1.754102 | 50.00795
118.312 | 142.1948 | -1.755592 | 50.00896
118.3187 | 142.2609 | -1.757092 | 49.98896
118.3253 | 142.3273 | -1.758618 | 50.0046
118.3312 | 142.3861 | -1.760006 | 49.99772
118.337 | 142.4444 | -1.761389 | 49.99766
118.3437 | 142.5112 | -1.762979 | 50.00197
118.3504 | 142.5774 | -1.764731 | 50.00018
118.357 | 142.644 | -1.76649 | 49.98944
118.3637 | 142.7111 | -1.768297 | 50.02368
118.3703 | 142.7768 | -1.770191 | 49.98774
118.377 | 142.8445 | -1.771946 | 49.99924
118.3837 | 142.9108 | -1.773717 | 50.001
118.3903 | 142.9778 | -1.775446 | 49.99689
118.397 | 143.0443 | -1.777062 | 50.00192
118.4037 | 143.1111 | -1.778684 | 49.99694
118.4104 | 143.1776 | -1.780363 | 50.00828
118.417 | 143.2444 | -1.782214 | 50.00051
118.4237 | 143.3113 | -1.783998 | 49.9958
118.4303 | 143.3776 | -1.785708 | 50.00079
118.437 | 143.4449 | -1.787375 | 49.99793
118.4437 | 143.5113 | -1.789159 | 49.99988
118.4503 | 143.5778 | -1.791152 | 50.00422
118.457 | 143.6438 | -1.793102 | 50.0045
118.4637 | 143.7112 | -1.79495 | 49.98336
118.4703 | 143.7781 | -1.796672 | 50.01165
118.477 | 143.844 | -1.798372 | 49.9965
118.4837 | 143.9106 | -1.800204 | 50.004
118.4903 | 143.977 | -1.802204 | 49.99602
118.497 | 144.0442 | -1.804173 | 49.99129
118.5037 | 144.1103 | -1.80621 | 50.00368
118.5103 | 144.1774 | -1.808275 | 50.00023
118.517 | 144.2442 | -1.810375 | 49.9958
118.5237 | 144.3111 | -1.812646 | 50.00714
118.5303 | 144.3772 | -1.815151 | 49.99516
118.537 | 144.444 | -1.817776 | 50.00604
118.5437 | 144.5111 | -1.820606 | 49.99932
118.5503 | 144.5776 | -1.823167 | 49.99472
118.557 | 144.6438 | -1.825606 | 50.00602
118.5637 | 144.7111 | -1.828017 | 49.99615
118.5703 | 144.7778 | -1.830406 | 50.0061
118.577 | 144.8441 | -1.832975 | 50.00038
118.5837 | 144.9108 | -1.835524 | 50.00636
118.5895 | 144.9691 | -1.837814 | 50.00689
118.5953 | 145.028 | -1.839932 | 49.98498
118.602 | 145.094 | -1.842313 | 50.00117
118.6087 | 145.1608 | -1.844636 | 49.9969
118.6153 | 145.2276 | -1.846956 | 50.0072
118.622 | 145.2942 | -1.849288 | 49.99622
118.6287 | 145.361 | -1.851662 | 49.99553
118.6353 | 145.4274 | -1.853996 | 49.99337
118.642 | 145.4939 | -1.856451 | 50.00699
118.6487 | 145.561 | -1.859082 | 50.01947
118.6553 | 145.6279 | -1.861747 | 49.98324
118.662 | 145.6949 | -1.864494 | 50.00107
118.6687 | 145.7614 | -1.867216 | 50.00006
118.6753 | 145.8276 | -1.869681 | 49.99789
118.682 | 145.8947 | -1.872256 | 50.00198
118.6887 | 145.9612 | -1.875039 | 50.00012
118.6953 | 146.0281 | -1.878046 | 50.00212
118.702 | 146.0946 | -1.880894 | 49.9959
118.7087 | 146.1609 | -1.883466 | 49.99974
118.7153 | 146.2279 | -1.886012 | 50.00424
118.722 | 146.2946 | -1.888534 | 50.01084
118.7287 | 146.3611 | -1.891014 | 49.99433
118.7354 | 146.4276 | -1.893539 | 50.00176
118.742 | 146.4938 | -1.895934 | 50.00116
118.7487 | 146.561 | -1.898509 | 49.97786
118.7554 | 146.6274 | -1.901096 | 50.0113
118.762 | 146.6938 | -1.903776 | 50.0007
118.7687 | 146.7608 | -1.90653 | 50.00004
118.7753 | 146.8276 | -1.909647 | 50
118.782 | 146.8943 | -1.912736 | 49.99262
118.7887 | 146.9604 | -1.915722 | 50.00694
118.7953 | 147.0272 | -1.918754 | 49.99832
118.802 | 147.0942 | -1.921866 | 50.002
118.8087 | 147.1609 | -1.925249 | 50.00224
118.8153 | 147.2271 | -1.928313 | 49.998
118.822 | 147.2934 | -1.931419 | 49.99881
118.8287 | 147.3604 | -1.934434 | 50.00098
118.8354 | 147.4266 | -1.937596 | 50.0011
118.842 | 147.4935 | -1.940856 | 50.00007
118.8478 | 147.5518 | -1.943592 | 49.99869
118.8537 | 147.61 | -1.94626 | 49.99563
118.8604 | 147.6767 | -1.949287 | 50.02194
118.867 | 147.7434 | -1.952304 | 49.98338
118.8737 | 147.8097 | -1.955386 | 49.99896
118.8804 | 147.8761 | -1.958739 | 49.99148
118.887 | 147.943 | -1.962359 | 50.00792
118.8937 | 148.0099 | -1.965794 | 50.0005
118.9003 | 148.0763 | -1.969156 | 50.00006
118.907 | 148.1431 | -1.972524 | 50
118.9137 | 148.2093 | -1.976045 | 49.99154
118.9203 | 148.2758 | -1.979572 | 50.00159
118.927 | 148.343 | -1.98273 | 50.00644
118.9337 | 148.4094 | -1.986035 | 50.0004
118.9403 | 148.476 | -1.98953 | 50.00002
118.947 | 148.5421 | -1.992485 | 50.01269
118.9537 | 148.6092 | -1.995486 | 49.98916
118.9604 | 148.6755 | -1.998706 | 50.00672
118.967 | 148.7424 | -2.001888 | 49.99512
118.9737 | 148.8088 | -2.004876 | 50.01133
118.9803 | 148.8759 | -2.008046 | 49.9859
118.987 | 148.9426 | -2.011282 | 49.99066
118.9937 | 149.0096 | -2.014229 | 50.00893
119.0004 | 149.0755 | -2.016937 | 50.01008
119.007 | 149.1422 | -2.019824 | 49.99004
119.0137 | 149.209 | -2.02272 | 49.9994
119.0203 | 149.2751 | -2.025394 | 49.99998
119.027 | 149.3421 | -2.027959 | 50.00106
119.0337 | 149.4088 | -2.030441 | 49.99903
119.0403 | 149.4756 | -2.032887 | 49.99994
119.047 | 149.5426 | -2.035152 | 50
119.0537 | 149.6084 | -2.037451 | 50.00422
119.0604 | 149.6752 | -2.039802 | 49.99498
119.067 | 149.7419 | -2.041926 | 49.99968
119.0737 | 149.8088 | -2.044174 | 50.00315
119.0803 | 149.8755 | -2.046415 | 49.99808
119.087 | 149.942 | -2.048655 | 50.00516
119.0937 | 150.0086 | -2.050742 | 49.9961
119.1004 | 150.075 | -2.052875 | 49.99869
119.1062 | 150.1336 | -2.05495 | 49.9999
119.112 | 150.1915 | -2.057224 | 50.0021
119.1187 | 150.258 | -2.059856 | 49.99801
119.1254 | 150.3247 | -2.06271 | 49.99988
119.132 | 150.3916 | -2.065839 | 50.00104
119.1387 | 150.4584 | -2.068741 | 49.999
119.1453 | 150.5247 | -2.07158 | 49.99888
119.152 | 150.5909 | -2.074751 | 50.00522
119.1587 | 150.6574 | -2.078051 | 49.99821
119.1653 | 150.7239 | -2.081524 | 49.9978
119.172 | 150.7908 | -2.084634 | 50.01044
119.1787 | 150.857 | -2.087934 | 49.98796
119.1854 | 150.9244 | -2.091611 | 49.99607
119.192 | 150.9908 | -2.095525 | 50.00504
119.1987 | 151.0575 | -2.099409 | 49.99396
119.2053 | 151.1245 | -2.103409 | 50.00702
119.212 | 151.1904 | -2.107392 | 50.00044
119.2187 | 151.2578 | -2.111495 | 49.99896
119.2254 | 151.3239 | -2.116112 | 50.001
119.232 | 151.3904 | -2.120604 | 50.00117
119.2387 | 151.4574 | -2.12468 | 49.99374
119.2453 | 151.5238 | -2.129036 | 50.00384
119.252 | 151.5903 | -2.133854 | 50.00024
119.2587 | 151.6567 | -2.139028 | 50.00107
119.2653 | 151.7227 | -2.14378 | 50.0075
119.272 | 151.7902 | -2.148316 | 49.99412
119.2787 | 151.8565 | -2.152836 | 49.99752
119.2854 | 151.9235 | -2.157235 | 49.99984
119.292 | 151.9902 | -2.162006 | 49.99153
119.2987 | 152.057 | -2.166906 | 50.00792
119.3053 | 152.1231 | -2.17213 | 49.98781
119.312 | 152.1897 | -2.177677 | 50.01192
119.3187 | 152.2565 | -2.182808 | 49.99228
119.3253 | 152.3229 | -2.188148 | 50.00375
119.332 | 152.3893 | -2.193529 | 50.00342
119.3387 | 152.4556 | -2.198853 | 50.00128
119.3453 | 152.5221 | -2.20382 | 50.00009
119.352 | 152.5893 | -2.208711 | 50.00212
119.3587 | 152.6556 | -2.214052 | 50.00648
119.3645 | 152.7136 | -2.218796 | 49.98996
119.3703 | 152.772 | -2.223203 | 49.99899
119.377 | 152.8384 | -2.228443 | 50.0211
119.3837 | 152.9058 | -2.233798 | 50.00131
119.3903 | 152.9716 | -2.239064 | 49.98422
119.397 | 153.038 | -2.244464 | 49.99372
119.4037 | 153.1041 | -2.249609 | 49.99538
119.4104 | 153.1713 | -2.254696 | 50.00394
119.417 | 153.2369 | -2.260101 | 50.0003
119.4237 | 153.3042 | -2.26543 | 50.0032
119.4303 | 153.3705 | -2.270764 | 49.99385
119.437 | 153.4372 | -2.276338 | 50.00067
119.4437 | 153.5042 | -2.28211 | 50.00216
119.4503 | 153.5708 | -2.287813 | 49.99804
119.457 | 153.6375 | -2.293406 | 50.002
119.4637 | 153.7038 | -2.299338 | 50.00012
119.4703 | 153.7698 | -2.305217 | 50.00847
119.477 | 153.8366 | -2.310337 | 50.00053
119.4837 | 153.9033 | -2.315906 | 50.00006
119.4903 | 153.9697 | -2.321736 | 49.9926
119.497 | 154.0363 | -2.327195 | 49.99848
119.5037 | 154.103 | -2.332526 | 49.9999
119.5103 | 154.1694 | -2.33736 | 50.01269
119.517 | 154.2363 | -2.342581 | 49.9881
119.5237 | 154.3026 | -2.348017 | 50.00348
119.5303 | 154.3695 | -2.353064 | 50.00128
119.537 | 154.4355 | -2.357329 | 49.99056
119.5437 | 154.5021 | -2.361992 | 49.9899
119.5503 | 154.5689 | -2.366771 | 50.01734
119.557 | 154.6351 | -2.3717 | 49.99262
119.5637 | 154.7013 | -2.377092 | 49.99954
119.5703 | 154.7682 | -2.38221 | 49.99891
119.577 | 154.8346 | -2.387111 | 50.00522
119.5837 | 154.9016 | -2.391726 | 50.00032
119.5903 | 154.9678 | -2.396398 | 50.00002
119.597 | 155.0344 | -2.400728 | 50.00003
119.6037 | 155.101 | -2.405028 | 50.00214
119.6104 | 155.1677 | -2.409957 | 49.99696
119.617 | 155.2344 | -2.415188 | 50.00086
119.6228 | 155.2924 | -2.419351 | 50.01417
119.6287 | 155.3508 | -2.423616 | 49.98798
119.6353 | 155.4175 | -2.428364 | 50.00133
119.642 | 155.4836 | -2.433231 | 50.00009
119.6487 | 155.55 | -2.437546 | 50.00424
119.6553 | 155.6167 | -2.442238 | 49.99604
119.662 | 155.6834 | -2.447364 | 50.01244
119.6687 | 155.7498 | -2.452144 | 49.9881
119.6753 | 155.8158 | -2.456368 | 50.00984
119.682 | 155.8824 | -2.460848 | 49.99004
119.6887 | 155.9489 | -2.46539 | 50.01101
119.6953 | 156.0158 | -2.469592 | 49.98906
119.702 | 156.0826 | -2.473851 | 50.00354
119.7087 | 156.1488 | -2.478258 | 49.99282
119.7153 | 156.2156 | -2.482815 | 49.99429
119.722 | 156.2816 | -2.488256 | 50.0081
119.7287 | 156.3484 | -2.493048 | 50.00368
119.7354 | 156.415 | -2.497625 | 49.9981
119.742 | 156.4811 | -2.502245 | 49.99882
119.7487 | 156.5482 | -2.507211 | 50.00204
119.7554 | 156.6142 | -2.512022 | 49.99906
119.762 | 156.6811 | -2.516798 | 49.99889
119.7687 | 156.7482 | -2.522198 | 49.99887
119.7753 | 156.8146 | -2.527561 | 49.99887
119.782 | 156.8814 | -2.533088 | 50.00204
119.7887 | 156.9474 | -2.538405 | 50.00012
119.7953 | 157.0138 | -2.544164 | 49.99472
119.802 | 157.0811 | -2.550148 | 49.99544
119.8087 | 157.148 | -2.55617 | 50.00711
119.8153 | 157.2138 | -2.562213 | 50.00467
119.822 | 157.2797 | -2.5678 | 49.99712
119.8287 | 157.3463 | -2.573355 | 50.00088
119.8354 | 157.4128 | -2.579157 | 49.98842
119.842 | 157.4788 | -2.584959 | 50.0109
119.8487 | 157.5456 | -2.590748 | 50.0028
119.8553 | 157.6118 | -2.596446 | 50.00864
119.862 | 157.6786 | -2.60229 | 49.9868
119.8687 | 157.7453 | -2.608944 | 50.00551
119.8754 | 157.8122 | -2.615536 | 49.99294
119.8812 | 157.8698 | -2.621216 | 50.00753
119.887 | 157.928 | -2.627664 | 50.00166
119.8937 | 157.995 | -2.635434 | 49.99799
119.9003 | 158.0613 | -2.643473 | 49.99881
119.907 | 158.1281 | -2.651436 | 50.00522
119.9137 | 158.1936 | -2.659225 | 50.00138
119.9203 | 158.2607 | -2.666658 | 49.99797
119.927 | 158.3261 | -2.674199 | 49.99564
119.9337 | 158.3935 | -2.68309 | 50.005
119.9403 | 158.4601 | -2.69208 | 49.98234
119.947 | 158.5257 | -2.700709 | 50.00946
119.9537 | 158.5925 | -2.710173 | 49.99213
119.9604 | 158.6587 | -2.7199 | 50.00586
119.967 | 158.7252 | -2.730046 | 50.00776
119.9737 | 158.7912 | -2.740364 | 49.99731
119.9803 | 158.8578 | -2.750296 | 49.99986
119.987 | 158.9246 | -2.761012 | 50.00107
119.9937 | 158.9908 | -2.771824 | 49.99902
120.0004 | 159.0569 | -2.78343 | 50.0021
120.007 | 159.123 | -2.795542 | 49.99484
120.0137 | 159.1894 | -2.807865 | 50.0018
120.0203 | 159.2554 | -2.819898 | 50.00222
120.027 | 159.3219 | -2.83376 | 49.99908
120.0337 | 159.3877 | -2.847936 | 49.9936
120.0403 | 159.4549 | -2.862332 | 50.00594
120.047 | 159.5204 | -2.877166 | 50.00883
120.0537 | 159.5862 | -2.89345 | 49.99314
120.0604 | 159.6522 | -2.910864 | 49.99746
120.067 | 159.7185 | -2.929818 | 49.99878
120.0737 | 159.7841 | -2.949001 | 50.00204
120.0803 | 159.8499 | -2.968289 | 49.998
120.087 | 159.9158 | -2.988854 | 50.00199
120.0937 | 159.9818 | -3.011339 | 50.0033
120.1004 | 160.0473 | -3.03635 | 49.996
120.107 | 160.1136 | -3.060256 | 50.00292
120.1137 | 160.1795 | -3.086741 | 49.99806
120.1203 | 160.2447 | -3.114858 | 49.99354
120.127 | 160.3107 | -3.143242 | 50.00488
120.1337 | 160.3759 | -3.173462 | 50.00982
120.1395 | 160.4331 | -3.201168 | 49.99024
120.1453 | 160.4901 | -3.23014 | 50.00325
120.152 | 160.5554 | -3.262925 | 49.99597
120.1587 | 160.6208 | -3.297359 | 50.0082
120.1653 | 160.6864 | -3.331162 | 49.99416
120.172 | 160.7514 | -3.367528 | 50.01444
120.1787 | 160.8164 | -3.401938 | 49.99455
120.1854 | 160.8824 | -3.43639 | 49.98907
120.192 | 160.9479 | -3.469695 | 50.00144
120.1987 | 161.0131 | -3.501419 | 50.0022
120.2053 | 161.0786 | -3.529342 | 49.99168
120.212 | 161.1447 | -3.555222 | 50.01217
120.2187 | 161.2106 | -3.57757 | 49.9923
120.2254 | 161.2764 | -3.593758 | 49.99317
120.232 | 161.3427 | -3.605747 | 49.99957
120.2387 | 161.4089 | -3.612068 | 49.9968
120.2453 | 161.4755 | -3.613223 | 49.9998
120.252 | 161.5424 | -3.610192 | 50.0095
120.2587 | 161.61 | -3.595634 | 50.00059
120.2653 | 161.6776 | -3.578704 | 50.01063
120.272 | 161.7453 | -3.56152 | 50.00278
120.2787 | 161.8134 | -3.531399 | 49.98748
120.2854 | 161.8817 | -3.490216 | 50.00028
120.292 | 161.9506 | -3.434864 | 50.00742
120.2987 | 162.0194 | -3.380836 | 49.992
120.3053 | 162.0887 | -3.32323 | 50.00267
120.312 | 162.1576 | -3.26117 | 49.997
120.3187 | 162.2268 | -3.195185 | 49.9977
120.3253 | 162.296 | -3.125546 | 50.00197
120.332 | 162.3656 | -3.054683 | 50.00012
120.3387 | 162.4355 | -2.981158 | 50
120.3453 | 162.5056 | -2.906612 | 49.99472
120.352 | 162.5755 | -2.831932 | 50.01976
120.3587 | 162.6454 | -2.757326 | 49.98325
120.3653 | 162.7151 | -2.682635 | 50.00212
120.372 | 162.7853 | -2.610064 | 50.00012
120.3787 | 162.855 | -2.538576 | 50.00212
120.3853 | 162.9246 | -2.470508 | 49.98956
120.392 | 162.9941 | -2.405656 | 50.00781
120.3978 | 163.0548 | -2.349872 | 50.00342
120.4037 | 163.1155 | -2.297286 | 49.99808
120.4104 | 163.1852 | -2.239127 | 50.00305
120.417 | 163.2542 | -2.184881 | 49.99702
120.4237 | 163.3232 | -2.133516 | 49.99876
120.4303 | 163.3915 | -2.086587 | 50.00203
120.437 | 163.4602 | -2.040084 | 50.00647
120.4437 | 163.5287 | -1.999868 | 49.993
120.4503 | 163.5969 | -1.96094 | 50.00278
120.457 | 163.6657 | -1.925071 | 49.997
120.4637 | 163.7336 | -1.890844 | 49.99664
120.4703 | 163.802 | -1.861478 | 50.00296
120.477 | 163.8696 | -1.832483 | 50.0097
120.4837 | 163.9372 | -1.80734 | 49.9784
120.4903 | 164.0042 | -1.78381 | 50.01028
120.497 | 164.0723 | -1.762958 | 50.00381
120.5037 | 164.1394 | -1.742553 | 49.99918
120.5103 | 164.2068 | -1.7234 | 50.001
120.517 | 164.2751 | -1.70701 | 49.99794
120.5237 | 164.3426 | -1.691807 | 50.0041
120.5303 | 164.4094 | -1.679294 | 50.00029
120.537 | 164.477 | -1.666355 | 49.9958
120.5437 | 164.5439 | -1.65571 | 50.00291
120.5503 | 164.6115 | -1.64583 | 49.99806
120.557 | 164.6781 | -1.636638 | 50.00728
120.5637 | 164.7455 | -1.628408 | 49.99518
120.5703 | 164.8123 | -1.621135 | 49.99654
120.577 | 164.8791 | -1.614812 | 50.00084
120.5837 | 164.9457 | -1.608528 | 49.99053
120.5903 | 165.0132 | -1.603489 | 50.00787
120.597 | 165.0805 | -1.59889 | 50.00049
120.6037 | 165.1477 | -1.594589 | 50.00003
120.6104 | 165.214 | -1.590256 | 50
120.617 | 165.2807 | -1.586978 | 50.00528
120.6237 | 165.3481 | -1.583508 | 49.99504
120.6304 | 165.4147 | -1.581272 | 50.00815
120.637 | 165.482 | -1.579352 | 49.99098
120.6437 | 165.5487 | -1.577296 | 50.0005
120.6503 | 165.6161 | -1.575491 | 50.00002
120.6562 | 165.6746 | -1.574296 | 50
120.662 | 165.7322 | -1.573214 | 50.00424
120.6687 | 165.7996 | -1.572056 | 49.99605
120.6753 | 165.8662 | -1.57121 | 50.00081
120.682 | 165.933 | -1.570552 | 50.0011
120.6887 | 165.9998 | -1.569941 | 50.00007
120.6953 | 166.0663 | -1.569401 | 50
120.702 | 166.133 | -1.568915 | 49.99788
120.7087 | 166.2 | -1.568489 | 49.99986
120.7153 | 166.2668 | -1.568052 | 49.99259
120.722 | 166.3334 | -1.5676 | 50.00694
120.7287 | 166.4004 | -1.567141 | 50.00044
120.7354 | 166.4675 | -1.566677 | 50.00108
120.742 | 166.5339 | -1.566218 | 49.99902
120.7487 | 166.6008 | -1.565765 | 50.00205
120.7554 | 166.6678 | -1.565321 | 49.9885
120.762 | 166.7342 | -1.564883 | 50.01091
120.7687 | 166.8012 | -1.564451 | 49.99856
120.7753 | 166.8678 | -1.564031 | 50.0052
120.782 | 166.9345 | -1.563617 | 49.99715
120.7887 | 167.0012 | -1.563212 | 49.99664
120.7953 | 167.0679 | -1.562819 | 50.00508
120.802 | 167.1346 | -1.562435 | 50.00031
120.8087 | 167.2022 | -1.562058 | 50.00002
120.8153 | 167.2686 | -1.561691 | 50.00422
120.822 | 167.3355 | -1.561334 | 50.00238
120.8287 | 167.4016 | -1.560985 | 50.0012
120.8354 | 167.4681 | -1.560646 | 49.99902
120.842 | 167.5351 | -1.560314 | 49.9883
120.8487 | 167.6017 | -1.559992 | 49.99926
120.8553 | 167.6684 | -1.559681 | 50.00207
120.862 | 167.7355 | -1.55938 | 49.99906
120.8687 | 167.8018 | -1.559088 | 49.9957
120.8754 | 167.8693 | -1.558806 | 50.00396
120.882 | 167.9362 | -1.558531 | 50.00024
120.8887 | 168.003 | -1.558267 | 49.98944
120.8953 | 168.0699 | -1.558012 | 50.00992
120.902 | 168.1364 | -1.557765 | 49.98582
120.9087 | 168.2028 | -1.557528 | 50.01709
120.9145 | 168.2613 | -1.557328 | 49.99738
120.9203 | 168.3197 | -1.557134 | 50.00185
120.927 | 168.3864 | -1.55692 | 49.998
120.9337 | 168.4532 | -1.556713 | 50.00201
120.9403 | 168.5198 | -1.556514 | 50.00648
120.947 | 168.5862 | -1.556321 | 49.99194
120.9537 | 168.6532 | -1.556136 | 49.9995
120.9604 | 168.7198 | -1.555959 | 50.0042
120.967 | 168.7871 | -1.555788 | 49.99286
120.9737 | 168.8542 | -1.555624 | 49.99956
120.9803 | 168.9197 | -1.555465 | 49.99891
120.987 | 168.987 | -1.555313 | 50.00416
120.9937 | 169.0537 | -1.555166 | 49.9918
121.0004 | 169.1204 | -1.555027 | 50.00371
121.007 | 169.1877 | -1.554894 | 50.01292
121.0137 | 169.2541 | -1.554768 | 49.99023
121.0203 | 169.3209 | -1.554648 | 49.9941
121.027 | 169.3874 | -1.554536 | 50.00809
121.0337 | 169.4545 | -1.55443 | 49.98676
121.0403 | 169.5212 | -1.55433 | 50.01186
121.047 | 169.5875 | -1.554236 | 50.00708
121.0537 | 169.6548 | -1.554149 | 49.98881
121.0604 | 169.7216 | -1.554066 | 50.00247
121.067 | 169.7876 | -1.553989 | 50.01072
121.0737 | 169.8544 | -1.553918 | 49.99326
121.0803 | 169.9214 | -1.553852 | 49.99852
121.087 | 169.9885 | -1.553793 | 49.99567
121.0937 | 170.0544 | -1.553739 | 50.0029
121.1004 | 170.1217 | -1.553691 | 50.00124
121.107 | 170.1886 | -1.553648 | 50.00537
121.1137 | 170.2547 | -1.553611 | 49.99504
121.1203 | 170.3223 | -1.553578 | 50.00286
121.127 | 170.3884 | -1.553552 | 49.99489
121.1337 | 170.4552 | -1.55353 | 50.00179
121.1403 | 170.5218 | -1.553513 | 49.99694
121.147 | 170.5884 | -1.553501 | 50.0072
121.1537 | 170.6548 | -1.553495 | 49.99622
121.1604 | 170.7222 | -1.553494 | 49.99976
121.167 | 170.789 | -1.553499 | 50.0021
121.1728 | 170.8472 | -1.553506 | 50.00035
121.1787 | 170.9057 | -1.553516 | 50.00517
121.1854 | 170.9723 | -1.553533 | 49.99291
121.192 | 171.0389 | -1.553554 | 49.9911
121.1987 | 171.1061 | -1.553579 | 50.0079
121.2053 | 171.1725 | -1.55361 | 50.00049
121.212 | 171.2398 | -1.553645 | 50.00003
121.2187 | 171.3067 | -1.553684 | 50.00952
121.2254 | 171.3727 | -1.553728 | 49.9953
121.232 | 171.4394 | -1.553775 | 49.99547
121.2387 | 171.5066 | -1.553826 | 50.00078
121.2453 | 171.5729 | -1.55388 | 49.99899
121.252 | 171.6401 | -1.553939 | 49.99993
121.2587 | 171.7066 | -1.554001 | 50
121.2653 | 171.7736 | -1.554066 | 49.99576
121.272 | 171.8403 | -1.554135 | 49.99762
121.2787 | 171.9066 | -1.554207 | 50.0062
121.2854 | 171.9734 | -1.554282 | 50.00038
121.292 | 172.0403 | -1.55436 | 50.00002
121.2987 | 172.1067 | -1.554442 | 50.00002
121.3053 | 172.1736 | -1.554526 | 50
121.312 | 172.2402 | -1.554614 | 49.99894
121.3187 | 172.3068 | -1.554704 | 50.00204
121.3253 | 172.3734 | -1.554798 | 49.9885
121.332 | 172.4401 | -1.554894 | 50.00562
121.3387 | 172.5071 | -1.554994 | 50.00352
121.3453 | 172.574 | -1.555096 | 50.0034
121.352 | 172.6403 | -1.5552 | 50.0129
121.3587 | 172.707 | -1.555308 | 49.986
121.3653 | 172.7739 | -1.555419 | 49.99912
121.372 | 172.8408 | -1.555534 | 49.99994
121.3787 | 172.908 | -1.555651 | 50
121.3853 | 172.9744 | -1.555771 | 49.98625
121.392 | 173.0412 | -1.555894 | 50.00654
121.3987 | 173.1076 | -1.556021 | 50.00889
121.4053 | 173.1741 | -1.55615 | 49.99844
121.412 | 173.2414 | -1.556282 | 50.00308
121.4187 | 173.3076 | -1.556418 | 49.99701
121.4253 | 173.3741 | -1.556558 | 49.99136
121.4312 | 173.4325 | -1.556682 | 49.99861
121.437 | 173.4906 | -1.556808 | 50.00894
121.4437 | 173.5572 | -1.556956 | 50.00479
121.4503 | 173.6243 | -1.557106 | 50.00453
121.457 | 173.6918 | -1.55726 | 49.99288
121.4637 | 173.7584 | -1.557416 | 50.00061
121.4703 | 173.8252 | -1.557575 | 50.00004
121.477 | 173.8916 | -1.557736 | 50.00847
121.4837 | 173.9584 | -1.557899 | 49.98994
121.4903 | 174.0255 | -1.558066 | 49.98669
121.497 | 174.0924 | -1.558234 | 50.02454
121.5037 | 174.1591 | -1.558404 | 49.98884
121.5103 | 174.2259 | -1.558576 | 49.9919
121.517 | 174.2924 | -1.55875 | 50.00266
121.5237 | 174.3585 | -1.558925 | 50.0044
121.5303 | 174.4261 | -1.559101 | 49.98759
121.537 | 174.4925 | -1.559278 | 50.01826
121.5437 | 174.559 | -1.559457 | 49.99268
121.5503 | 174.6261 | -1.559636 | 49.99954
121.557 | 174.6932 | -1.559817 | 50.00208
121.5637 | 174.7588 | -1.559999 | 50.00012
121.5703 | 174.8266 | -1.560182 | 50
121.577 | 174.8927 | -1.560366 | 50
121.5837 | 174.9596 | -1.56055 | 50.00106
121.5903 | 175.0262 | -1.560735 | 49.999
121.597 | 175.0932 | -1.560919 | 50.00311
121.6037 | 175.1601 | -1.561105 | 50.00125
121.6104 | 175.2261 | -1.56129 | 50.00325
121.617 | 175.2931 | -1.561475 | 49.99491
121.6237 | 175.3599 | -1.56166 | 50.0018
121.6304 | 175.4269 | -1.561846 | 49.98322
121.637 | 175.4933 | -1.562032 | 50.02012
121.6437 | 175.5602 | -1.562218 | 49.99914
121.6503 | 175.6271 | -1.562403 | 49.9936
121.657 | 175.6936 | -1.562588 | 49.99114
121.6637 | 175.7606 | -1.562774 | 50.0079
121.6703 | 175.8272 | -1.562958 | 50.00896
121.677 | 175.8936 | -1.563142 | 49.9921
121.6837 | 175.96 | -1.563327 | 50.00056
121.6895 | 176.0189 | -1.563489 | 50.01
121.6953 | 176.0772 | -1.563651 | 49.99194
121.702 | 176.1442 | -1.563836 | 50.00054
121.7087 | 176.2112 | -1.564023 | 49.99898
121.7153 | 176.2777 | -1.564209 | 49.99993
121.722 | 176.3446 | -1.564396 | 50.01058
121.7287 | 176.4113 | -1.564584 | 49.99114
121.7354 | 176.4778 | -1.564773 | 49.99838
121.742 | 176.5444 | -1.564962 | 50.00836
121.7487 | 176.611 | -1.565151 | 49.98783
121.7554 | 176.6778 | -1.565341 | 50.0077
121.762 | 176.7452 | -1.56553 | 49.99414
121.7687 | 176.8113 | -1.56572 | 50.00175
121.7753 | 176.8784 | -1.56591 | 49.99166
121.782 | 176.9449 | -1.566101 | 50.01639
121.7887 | 177.0118 | -1.566293 | 49.99256
121.7953 | 177.0791 | -1.566486 | 49.99954
121.802 | 177.1456 | -1.566681 | 49.98834
121.8087 | 177.2122 | -1.566876 | 50.01937
121.8153 | 177.2794 | -1.567072 | 49.98428
121.822 | 177.346 | -1.567269 | 50.00536
121.8287 | 177.4123 | -1.567467 | 49.99504
121.8354 | 177.4794 | -1.567666 | 50.01132
121.842 | 177.5454 | -1.567866 | 49.99648
121.8487 | 177.6123 | -1.568066 | 50.00088
121.8553 | 177.6791 | -1.568266 | 50.00007
121.862 | 177.7456 | -1.568467 | 50.00741
121.8687 | 177.8126 | -1.56867 | 49.99308
121.8754 | 177.8795 | -1.568872 | 49.99746
121.882 | 177.9466 | -1.569075 | 49.99772
121.8887 | 178.0129 | -1.569278 | 50.00303
121.8953 | 178.0794 | -1.569481 | 49.99596
121.902 | 178.1463 | -1.569684 | 50.00609
121.9087 | 178.213 | -1.569889 | 49.9951
121.9153 | 178.2798 | -1.570093 | 49.99863
121.922 | 178.3464 | -1.570297 | 50.00414
121.9287 | 178.4129 | -1.570502 | 50.00026
121.9354 | 178.4797 | -1.570706 | 50
121.942 | 178.546 | -1.570908 | 50
121.9478 | 178.6052 | -1.571085 | 49.98872
121.9537 | 178.6636 | -1.571262 | 50.00793
121.9604 | 178.7304 | -1.571465 | 50.0005
121.967 | 178.7974 | -1.571669 | 50.00003
121.9737 | 178.8631 | -1.571874 | 50
121.9803 | 178.9311 | -1.57208 | 49.9979
121.987 | 178.998 | -1.572287 | 50.01046
121.9937 | 179.0648 | -1.572495 | 49.9943
122.0004 | 179.1311 | -1.572705 | 50.00492
122.007 | 179.1984 | -1.572916 | 49.99608
122.0137 | 179.2648 | -1.573128 | 49.99024
122.0203 | 179.331 | -1.573341 | 50.00784
122.027 | 179.3981 | -1.573555 | 49.99838
122.0337 | 179.4647 | -1.57377 | 49.9978
122.0403 | 179.5313 | -1.573985 | 50.01467
122.047 | 179.5983 | -1.574202 | 49.98822
122.0537 | 179.6649 | -1.574418 | 50.0109
122.0604 | 179.7311 | -1.574636 | 49.98904
122.067 | 179.7976 | -1.574854 | 49.99511
122.0737 | 179.8647 | -1.575071 | 50.00816
122.0803 | 179.9314 | -1.575289 | 49.9963
122.087 | 179.9982 | -1.575506 | 49.99872
122.0937 | 180.0647 | -1.575724 | 50.00098
122.1004 | 180.1314 | -1.575942 | 50.00111
122.107 | 180.1986 | -1.576162 | 49.99372
122.1137 | 180.265 | -1.576382 | 49.99855
122.1203 | 180.3316 | -1.576604 | 50.00731
122.127 | 180.3981 | -1.576825 | 49.99728
122.1337 | 180.4648 | -1.577049 | 50.00194
122.1403 | 180.5319 | -1.577273 | 50.00012
122.147 | 180.5986 | -1.577499 | 50
122.1537 | 180.6654 | -1.577725 | 50.01375
122.1604 | 180.7322 | -1.577952 | 49.98816
122.167 | 180.7986 | -1.578181 | 49.9982
122.1737 | 180.8648 | -1.578411 | 49.99988
122.1803 | 180.9318 | -1.578642 | 50
122.187 | 180.9988 | -1.578874 | 50.01058
122.1937 | 181.0655 | -1.579108 | 49.99008
122.2003 | 181.1323 | -1.579344 | 50.00572
122.2062 | 181.1911 | -1.57955 | 49.99819
122.212 | 181.2486 | -1.579758 | 49.99317
122.2187 | 181.3159 | -1.579998 | 50.00168
122.2254 | 181.3822 | -1.580239 | 49.98741
122.232 | 181.4488 | -1.580482 | 50.01194
122.2387 | 181.5156 | -1.580726 | 50.00182
122.2453 | 181.5829 | -1.580971 | 49.9906
122.252 | 181.6495 | -1.581219 | 50.00787
122.2587 | 181.7161 | -1.581467 | 49.99204
122.2653 | 181.7826 | -1.581716 | 50.00795
122.272 | 181.8496 | -1.581964 | 49.99626
122.2787 | 181.9165 | -1.582212 | 50.00294
122.2854 | 181.9829 | -1.58246 | 50.00124
122.292 | 182.0494 | -1.582708 | 50.01172
122.2987 | 182.1163 | -1.582956 | 49.9891
122.3053 | 182.1832 | -1.583205 | 50.00884
122.312 | 182.25 | -1.583453 | 49.99316
122.3187 | 182.3165 | -1.583702 | 49.9985
122.3253 | 182.3835 | -1.583951 | 49.98934
122.332 | 182.4503 | -1.5842 | 50.00884
122.3387 | 182.5168 | -1.584452 | 49.9921
122.3453 | 182.5834 | -1.584706 | 50.01537
122.352 | 182.6503 | -1.584959 | 49.99143
122.3587 | 182.7166 | -1.585212 | 50.00158
122.3653 | 182.784 | -1.585465 | 49.99586
122.372 | 182.8508 | -1.585717 | 49.9934
122.3787 | 182.9174 | -1.58597 | 50.0091
122.3853 | 182.9838 | -1.586223 | 50.00162
122.392 | 183.0506 | -1.586475 | 49.99904
122.3987 | 183.1175 | -1.586727 | 49.99888
122.4053 | 183.1844 | -1.58698 | 50.01579
122.412 | 183.2507 | -1.587232 | 49.99147
122.4187 | 183.3182 | -1.587483 | 49.98889
122.4253 | 183.384 | -1.587734 | 50.00354
122.432 | 183.4513 | -1.587984 | 50.01079
122.4387 | 183.5177 | -1.588235 | 50.00067
122.4453 | 183.5846 | -1.588485 | 49.98946
122.452 | 183.6518 | -1.588735 | 50.00145
122.4587 | 183.7186 | -1.588984 | 50.00115
122.4645 | 183.7762 | -1.589202 | 49.99878
122.4703 | 183.8349 | -1.589419 | 49.99988
122.477 | 183.902 | -1.589666 | 49.99048
122.4837 | 183.9685 | -1.589912 | 49.99412
122.4903 | 184.0352 | -1.590158 | 50.025
122.497 | 184.1019 | -1.590402 | 49.99098
122.5037 | 184.1684 | -1.590647 | 49.99944
122.5103 | 184.2356 | -1.590891 | 49.9989
122.517 | 184.302 | -1.591136 | 50.00944
122.5237 | 184.3691 | -1.59138 | 50.00376
122.5303 | 184.4348 | -1.591622 | 49.99071
122.537 | 184.5024 | -1.591864 | 50.00153
122.5437 | 184.5681 | -1.592104 | 49.99586
122.5503 | 184.6353 | -1.592344 | 49.99974
122.557 | 184.7017 | -1.592582 | 50.0095
122.5637 | 184.7689 | -1.59282 | 49.99319
122.5703 | 184.8356 | -1.593057 | 49.99957
122.577 | 184.9022 | -1.593292 | 49.99786
122.5837 | 184.9694 | -1.593528 | 49.99986
122.5903 | 185.0365 | -1.593764 | 50
122.597 | 185.1035 | -1.593999 | 49.98731
122.6037 | 185.1698 | -1.594234 | 50.0119
122.6104 | 185.2362 | -1.594469 | 50.0018
122.617 | 185.3038 | -1.594703 | 50.0075
122.6237 | 185.3698 | -1.594938 | 49.992
122.6304 | 185.437 | -1.595173 | 49.99844
122.637 | 185.5039 | -1.595409 | 50.00096
122.6437 | 185.5705 | -1.595644 | 50.00006
122.6503 | 185.6374 | -1.595879 | 49.99894
122.657 | 185.7039 | -1.596114 | 50.001
122.6637 | 185.7709 | -1.596347 | 50.00429
122.6703 | 185.8376 | -1.59658 | 50.0066
122.677 | 185.9043 | -1.596812 | 49.98878
122.6837 | 185.9712 | -1.597044 | 50.00881
122.6903 | 186.0379 | -1.597274 | 49.98786
122.697 | 186.105 | -1.597504 | 50.00347
122.7037 | 186.1711 | -1.597732 | 49.99916
122.7104 | 186.2375 | -1.59796 | 50.001
122.717 | 186.305 | -1.598187 | 49.98948
122.7228 | 186.3631 | -1.598385 | 50.01234
122.7287 | 186.4217 | -1.598582 | 49.99596
122.7354 | 186.4879 | -1.598806 | 50.01032
122.742 | 186.5549 | -1.599028 | 50.00382
122.7487 | 186.621 | -1.59925 | 49.99178
122.7554 | 186.688 | -1.599469 | 50.00372
122.762 | 186.7545 | -1.599688 | 49.99389
122.7687 | 186.8216 | -1.599904 | 50.00174
122.7753 | 186.8886 | -1.600121 | 50.00011
122.782 | 186.9554 | -1.600336 | 49.99154
122.7887 | 187.0223 | -1.600549 | 49.99947
122.7953 | 187.0889 | -1.600763 | 50.00737
122.802 | 187.1554 | -1.600977 | 49.99522
122.8087 | 187.2223 | -1.60119 | 50.00604
122.8153 | 187.2886 | -1.601404 | 50.00989
122.822 | 187.3558 | -1.601619 | 49.99744
122.8287 | 187.4222 | -1.601834 | 49.9935
122.8354 | 187.4892 | -1.602049 | 50.00064
122.842 | 187.5559 | -1.602265 | 49.99898
122.8487 | 187.6228 | -1.602481 | 49.99994
122.8553 | 187.6894 | -1.602697 | 50
122.862 | 187.7558 | -1.602913 | 50
122.8687 | 187.8234 | -1.603129 | 50
122.8754 | 187.8895 | -1.603344 | 49.99578
122.882 | 187.9564 | -1.603559 | 50.01242
122.8887 | 188.0231 | -1.603773 | 49.98491
122.8953 | 188.0897 | -1.603988 | 50.00434
122.902 | 188.1565 | -1.604203 | 50.01296
122.9087 | 188.2233 | -1.604419 | 50.00187
122.9153 | 188.2897 | -1.604634 | 49.98847
122.922 | 188.3562 | -1.604848 | 49.99928
122.9287 | 188.423 | -1.605061 | 49.99996
122.9354 | 188.4895 | -1.605274 | 50
122.942 | 188.5561 | -1.605487 | 50.00211
122.9487 | 188.6229 | -1.605698 | 50.00016
122.9553 | 188.6897 | -1.605909 | 50.00742
122.962 | 188.7563 | -1.60612 | 49.99094
122.9687 | 188.8229 | -1.60633 | 49.99942
122.9754 | 188.8905 | -1.606539 | 49.99996
122.9812 | 188.9486 | -1.606724 | 49.99719
122.987 | 189.0069 | -1.606907 | 49.99142
122.9937 | 189.0742 | -1.607116 | 50.00792
123.0004 | 189.1409 | -1.607324 | 50.00263
123.007 | 189.2071 | -1.607532 | 50.00016
123.0137 | 189.2742 | -1.607739 | 49.99154
123.0203 | 189.3406 | -1.607947 | 50.00793
123.027 | 189.4072 | -1.608154 | 50.0005
123.0337 | 189.4745 | -1.608362 | 50.00954
123.0403 | 189.5409 | -1.60857 | 49.98262
123.047 | 189.6074 | -1.608776 | 49.99258
123.0537 | 189.6739 | -1.608983 | 50.02281
123.0604 | 189.7408 | -1.609191 | 50.00037
123.067 | 189.808 | -1.609399 | 49.99472
123.0737 | 189.8745 | -1.609607 | 49.99756
123.0803 | 189.9407 | -1.609815 | 50.01783
123.087 | 190.0076 | -1.610024 | 49.98312
123.0937 | 190.0744 | -1.610233 | 50.00317
123.1004 | 190.1411 | -1.610442 | 49.99596
123.107 | 190.2081 | -1.610651 | 49.99975
123.1137 | 190.2746 | -1.61086 | 49.99998
123.1203 | 190.3412 | -1.611069 | 50
123.127 | 190.4085 | -1.61128 | 50
123.1337 | 190.475 | -1.611491 | 50
123.1403 | 190.5414 | -1.611704 | 49.99578
123.147 | 190.6088 | -1.611917 | 50.00396
123.1537 | 190.6752 | -1.612133 | 49.99707
123.1604 | 190.7415 | -1.612351 | 50.01039
123.167 | 190.8084 | -1.612571 | 49.99324
123.1737 | 190.8752 | -1.612792 | 50.0017
123.1803 | 190.9417 | -1.613015 | 49.99799
123.187 | 191.0091 | -1.613242 | 49.99881
123.1937 | 191.0755 | -1.613469 | 50.00098
123.2003 | 191.1425 | -1.613698 | 50.00006
123.207 | 191.2087 | -1.613928 | 49.99154
123.2137 | 191.276 | -1.614159 | 50.01217
123.2203 | 191.3426 | -1.614391 | 49.99654
123.227 | 191.4087 | -1.614625 | 49.99872
123.2337 | 191.4761 | -1.614861 | 50.00097
123.2395 | 191.534 | -1.615069 | 49.99444
123.2453 | 191.5925 | -1.615278 | 50.00609
123.252 | 191.6595 | -1.615518 | 49.99403
123.2587 | 191.7261 | -1.615759 | 50.00385
123.2653 | 191.7926 | -1.616002 | 50.00024
123.272 | 191.8596 | -1.616245 | 50.00002
123.2787 | 191.926 | -1.61649 | 50
123.2854 | 191.9929 | -1.616737 | 49.98731
123.292 | 192.0598 | -1.616986 | 50.01612
123.2987 | 192.1266 | -1.617234 | 49.99572
123.3053 | 192.1934 | -1.617485 | 50.00078
123.312 | 192.2596 | -1.617736 | 49.98947
123.3187 | 192.3269 | -1.617987 | 50.01838
123.3253 | 192.3934 | -1.618239 | 49.99374
123.332 | 192.4596 | -1.618492 | 50.01126
123.3387 | 192.5268 | -1.618745 | 49.99965
123.3453 | 192.5933 | -1.618998 | 49.98834
123.352 | 192.6602 | -1.619251 | 49.99926
123.3587 | 192.7272 | -1.619504 | 50.00736
123.3653 | 192.7936 | -1.619757 | 49.98882
123.372 | 192.8601 | -1.62001 | 49.9993
123.3787 | 192.9272 | -1.620262 | 50.00524
123.3853 | 192.9944 | -1.620514 | 50.00032
123.392 | 193.0606 | -1.620766 | 50.00002
123.3987 | 193.1272 | -1.621019 | 49.99894
123.4053 | 193.1942 | -1.621272 | 49.99994
123.412 | 193.2611 | -1.621525 | 49.99788
123.4187 | 193.3276 | -1.621779 | 49.99035
123.4253 | 193.3942 | -1.622032 | 50.01103
123.432 | 193.4609 | -1.622285 | 50.00068
123.4387 | 193.5282 | -1.622538 | 50.00004
123.4453 | 193.5944 | -1.62279 | 50
123.452 | 193.6612 | -1.623042 | 50.0148
123.4587 | 193.7282 | -1.623296 | 49.984
123.4653 | 193.7948 | -1.623547 | 50.01062
123.472 | 193.8616 | -1.623799 | 49.99114
123.4787 | 193.9284 | -1.624052 | 50.01426
123.4854 | 193.9945 | -1.624306 | 49.98608
123.492 | 194.0611 | -1.62456 | 50.00019
123.4978 | 194.1203 | -1.624783 | 49.99872
123.5037 | 194.1787 | -1.625006 | 49.99565
123.5103 | 194.245 | -1.62526 | 50.00396
123.517 | 194.3116 | -1.625514 | 49.99498
123.5237 | 194.3782 | -1.625768 | 49.99652
123.5303 | 194.4451 | -1.626022 | 49.99766
123.537 | 194.5124 | -1.626276 | 50.0062
123.5437 | 194.5782 | -1.626529 | 50.00461
123.5503 | 194.6448 | -1.626784 | 50.0024
123.557 | 194.7116 | -1.627038 | 49.99276
123.5637 | 194.7786 | -1.627293 | 50.01328
123.5703 | 194.8452 | -1.627548 | 49.99236
123.577 | 194.9125 | -1.627805 | 49.99952
123.5837 | 194.9787 | -1.628062 | 50.01054
123.5903 | 195.0461 | -1.62832 | 49.99431
123.597 | 195.1129 | -1.628579 | 49.99436
123.6037 | 195.1793 | -1.628838 | 50.0007
123.6104 | 195.2464 | -1.629098 | 50.00533
123.617 | 195.3128 | -1.629357 | 49.98658
123.6237 | 195.3797 | -1.629617 | 50.01608
123.6304 | 195.446 | -1.629876 | 49.99254
123.637 | 195.5128 | -1.630136 | 49.99954
123.6437 | 195.5791 | -1.630395 | 49.99997
123.6503 | 195.6461 | -1.630655 | 50
123.657 | 195.7138 | -1.630914 | 49.99789
123.6637 | 195.7798 | -1.631173 | 50.00092
123.6703 | 195.8467 | -1.631431 | 50.00111
123.677 | 195.9133 | -1.631689 | 49.98528
123.6837 | 195.9797 | -1.631948 | 50.0139
123.6903 | 196.0466 | -1.632206 | 50.00087
123.697 | 196.1131 | -1.632464 | 50.00004
123.7037 | 196.1798 | -1.632721 | 50
123.7104 | 196.2469 | -1.632978 | 50
123.717 | 196.3131 | -1.633234 | 50.00317
123.7237 | 196.3802 | -1.633489 | 50.00549
123.7303 | 196.447 | -1.633743 | 49.99294
123.737 | 196.5137 | -1.633996 | 49.99426
123.7437 | 196.5804 | -1.634247 | 50.00916
123.7504 | 196.6471 | -1.634498 | 49.99634
123.7562 | 196.7051 | -1.634717 | 49.9984
123.762 | 196.7637 | -1.634935 | 49.99984
123.7687 | 196.8307 | -1.635184 | 49.99998
123.7753 | 196.897 | -1.635433 | 50
123.782 | 196.9639 | -1.635682 | 50
123.7887 | 197.031 | -1.635931 | 50
123.7953 | 197.0977 | -1.63618 | 49.98625
123.802 | 197.1647 | -1.63643 | 50.00442
123.8087 | 197.2311 | -1.63668 | 50.00874
123.8153 | 197.298 | -1.636931 | 50.0016
123.822 | 197.3643 | -1.637183 | 49.99904
123.8287 | 197.4312 | -1.637434 | 49.99994
123.8354 | 197.4976 | -1.637686 | 50.01162
123.842 | 197.5641 | -1.637937 | 49.9912
123.8487 | 197.6308 | -1.638189 | 49.99416
123.8553 | 197.6986 | -1.638441 | 50.01126
123.862 | 197.7649 | -1.638694 | 50.01022
123.8687 | 197.8315 | -1.638946 | 49.98266
123.8754 | 197.8986 | -1.639199 | 49.9968
123.882 | 197.9656 | -1.639452 | 50.00402
123.8887 | 198.0317 | -1.639705 | 49.99814
123.8953 | 198.0988 | -1.639959 | 50.00412
123.902 | 198.1658 | -1.640212 | 49.98756
123.9087 | 198.2326 | -1.640466 | 50.00768
123.9153 | 198.2986 | -1.64072 | 50.00048
123.922 | 198.3656 | -1.640973 | 49.99052
123.9287 | 198.432 | -1.641227 | 50.00258
123.9354 | 198.4989 | -1.641482 | 50.0065
123.942 | 198.5652 | -1.641736 | 50.00253
123.9487 | 198.6321 | -1.641992 | 49.99804
123.9553 | 198.6988 | -1.642246 | 49.99776
123.962 | 198.7652 | -1.6425 | 50.0041
123.9687 | 198.8324 | -1.642754 | 50.01089
123.9754 | 198.8984 | -1.643007 | 49.98799
123.982 | 198.9661 | -1.64326 | 50.00242
123.9887 | 199.0323 | -1.643513 | 49.99698
123.9953 | 199.099 | -1.643766 | 50.00192
124.002 | 199.1662 | -1.644018 | 50.01069
124.0087 | 199.2332 | -1.64427 | 49.98904
124.0145 | 199.2913 | -1.644491 | 49.99784
124.0203 | 199.3499 | -1.644711 | 49.99769
124.027 | 199.4167 | -1.644964 | 49.99986
124.0337 | 199.4837 | -1.645218 | 50.0021
124.0403 | 199.5502 | -1.645472 | 49.99907
124.047 | 199.6176 | -1.645727 | 50.00522
124.0537 | 199.6837 | -1.645982 | 49.9961
124.0604 | 199.7504 | -1.646236 | 50.00821
124.067 | 199.817 | -1.646492 | 49.99628
124.0737 | 199.8835 | -1.646747 | 49.98708
124.0803 | 199.9504 | -1.647002 | 49.99708
124.087 | 200.0172 | -1.647255 | 50.00933
124.0937 | 200.0838 | -1.647508 | 50.01328
124.1004 | 200.1506 | -1.647761 | 49.9871
124.107 | 200.2172 | -1.648012 | 49.99814
124.1137 | 200.2844 | -1.648262 | 49.99459
124.1203 | 200.3512 | -1.648511 | 50.01234
124.127 | 200.4176 | -1.648759 | 49.99654
124.1337 | 200.4843 | -1.649006 | 50.00824
124.1403 | 200.5513 | -1.649253 | 49.99205
124.147 | 200.618 | -1.649499 | 50.0016
124.1537 | 200.6848 | -1.649744 | 49.99797
124.1604 | 200.7523 | -1.649988 | 50.00199
124.167 | 200.8186 | -1.650231 | 49.99483
124.1737 | 200.885 | -1.650473 | 50.0018
124.1803 | 200.9514 | -1.650714 | 50.00117
124.187 | 201.0185 | -1.650952 | 49.99056
124.1937 | 201.0848 | -1.651191 | 49.99941
124.2003 | 201.1514 | -1.651428 | 50.00842
124.207 | 201.2182 | -1.651665 | 50.00158
124.2137 | 201.2851 | -1.6519 | 50.0001
124.2203 | 201.3518 | -1.652134 | 50
124.227 | 201.4186 | -1.652367 | 50
124.2337 | 201.4853 | -1.652598 | 50.00846
124.2403 | 201.5522 | -1.652828 | 49.99206
124.247 | 201.6192 | -1.653058 | 50.00585
124.2537 | 201.6858 | -1.653287 | 49.99402
124.2603 | 201.7524 | -1.653515 | 49.99963
124.267 | 201.8192 | -1.653742 | 49.99997
124.2728 | 201.8771 | -1.653941 | 50.00282
124.2787 | 201.9351 | -1.654139 | 50.00542
124.2854 | 202.0022 | -1.654366 | 50.00244
124.292 | 202.0686 | -1.654591 | 49.99698
124.2987 | 202.1352 | -1.654816 | 49.98922
124.3053 | 202.2026 | -1.65504 | 50.0099
124.312 | 202.269 | -1.655264 | 50.00274
124.3187 | 202.3362 | -1.655488 | 49.98747
124.3253 | 202.4025 | -1.655712 | 50.00344
124.332 | 202.4696 | -1.655936 | 50.00022
124.3387 | 202.5355 | -1.65616 | 49.99578
124.3453 | 202.6025 | -1.656384 | 50.00396
124.352 | 202.6695 | -1.65661 | 50.0003
124.3587 | 202.7364 | -1.656836 | 50.00002
124.3653 | 202.8034 | -1.657061 | 50
124.372 | 202.8699 | -1.657286 | 50.00528
124.3787 | 202.9366 | -1.657512 | 50.00668
124.3853 | 203.0036 | -1.657738 | 49.98878
124.392 | 203.07 | -1.657963 | 49.9993
124.3987 | 203.1373 | -1.65819 | 50.00418
124.4053 | 203.2032 | -1.658418 | 49.9844
124.412 | 203.2701 | -1.658645 | 50.01172
124.4187 | 203.3372 | -1.658872 | 49.99966
124.4253 | 203.4033 | -1.6591 | 49.99152
124.432 | 203.4706 | -1.659328 | 50.00795
124.4387 | 203.5375 | -1.659556 | 50.0132
124.4453 | 203.6038 | -1.659784 | 49.97967
124.452 | 203.671 | -1.660013 | 50.00084
124.4587 | 203.7374 | -1.660242 | 49.99371
124.4653 | 203.8041 | -1.660471 | 50.0123
124.472 | 203.8711 | -1.6607 | 50.00078
124.4787 | 203.9379 | -1.660931 | 50.00004
124.4854 | 204.0041 | -1.661162 | 49.99788
124.492 | 204.0714 | -1.661395 | 50.0115
124.4987 | 204.137 | -1.661628 | 49.99332
124.5054 | 204.2045 | -1.661863 | 49.9869
124.512 | 204.2713 | -1.662097 | 50.00764
124.5187 | 204.3381 | -1.662332 | 49.99412
124.5253 | 204.404 | -1.662567 | 50.0229
124.5312 | 204.4636 | -1.662774 | 49.98334
124.537 | 204.5212 | -1.662981 | 49.99832
124.5437 | 204.5884 | -1.663218 | 49.99989
124.5503 | 204.6552 | -1.663457 | 50.00422
124.557 | 204.7219 | -1.663697 | 50.00026
124.5637 | 204.7885 | -1.663939 | 49.99578
124.5703 | 204.8553 | -1.664182 | 49.98705
124.577 | 204.9225 | -1.664426 | 50.01504
124.5837 | 204.9891 | -1.664672 | 49.99776
124.5903 | 205.0556 | -1.664919 | 49.99986
124.597 | 205.122 | -1.665168 | 49.99893
124.6037 | 205.1889 | -1.665417 | 50.00416
124.6104 | 205.2556 | -1.665668 | 49.98863
124.617 | 205.322 | -1.66592 | 49.99928
124.6237 | 205.3894 | -1.666172 | 50.01158
124.6304 | 205.4556 | -1.666426 | 49.99544
124.637 | 205.5226 | -1.666681 | 50.00183
124.6437 | 205.589 | -1.666938 | 49.99166
124.6503 | 205.6556 | -1.667196 | 50.00688
124.657 | 205.7226 | -1.667455 | 50.00572
124.6637 | 205.7892 | -1.667715 | 50.00036
124.6703 | 205.8561 | -1.667976 | 49.99578
124.677 | 205.9233 | -1.668238 | 49.99974
124.6837 | 205.9896 | -1.668501 | 50.00739
124.6903 | 206.0567 | -1.668765 | 49.99834
124.697 | 206.1233 | -1.66903 | 49.98932
124.7037 | 206.1901 | -1.669296 | 50.00461
124.7104 | 206.2568 | -1.669563 | 50.01298
124.717 | 206.3233 | -1.669832 | 49.98812
124.7237 | 206.39 | -1.670103 | 49.99926
124.7303 | 206.4566 | -1.670374 | 49.99782
124.737 | 206.5238 | -1.670646 | 50.00302
124.7437 | 206.5904 | -1.67092 | 50.00019
124.7504 | 206.6574 | -1.671195 | 49.99894
124.757 | 206.7238 | -1.671471 | 49.98936
124.7637 | 206.7904 | -1.671748 | 50.0099
124.7703 | 206.8574 | -1.672028 | 50.00379
124.777 | 206.9239 | -1.672308 | 49.99812
124.7837 | 206.9908 | -1.67259 | 50.00094
124.7895 | 207.0488 | -1.672838 | 50.01436
124.7953 | 207.1073 | -1.673088 | 50.00476
124.802 | 207.1737 | -1.673374 | 49.98336
124.8087 | 207.2406 | -1.67366 | 49.99896
124.8153 | 207.3072 | -1.673949 | 49.99993
124.822 | 207.375 | -1.674238 | 49.99576
124.8287 | 207.4406 | -1.674529 | 50.0029
124.8354 | 207.5076 | -1.674822 | 49.99912
124.842 | 207.5742 | -1.675115 | 49.99044
124.8487 | 207.6409 | -1.67541 | 50.0068
124.8553 | 207.7078 | -1.675708 | 50.00678
124.862 | 207.7752 | -1.676009 | 49.98985
124.8687 | 207.842 | -1.676312 | 50.0057
124.8754 | 207.9086 | -1.676618 | 49.99613
124.882 | 207.9754 | -1.676926 | 50.01244
124.8887 | 208.042 | -1.677235 | 49.99443
124.8953 | 208.108 | -1.677545 | 49.99966
124.902 | 208.1756 | -1.677858 | 49.98728
124.9087 | 208.2416 | -1.678173 | 50.01084
124.9153 | 208.3085 | -1.67849 | 50.00174
124.922 | 208.3756 | -1.678808 | 50.00434
124.9287 | 208.4418 | -1.679128 | 49.99604
124.9354 | 208.5084 | -1.679449 | 49.99975
124.942 | 208.5754 | -1.679772 | 49.99576
124.9487 | 208.6423 | -1.680095 | 50.00713
124.9553 | 208.7091 | -1.680419 | 49.99833
124.962 | 208.7758 | -1.680742 | 49.99356
124.9687 | 208.8425 | -1.681067 | 50.00382
124.9754 | 208.9094 | -1.681394 | 50.0013
124.982 | 208.9759 | -1.68172 | 50.00008
124.9887 | 209.0421 | -1.682051 | 50
124.9953 | 209.1092 | -1.682384 | 50
125.002 | 209.1756 | -1.682721 | 49.99576
125.0087 | 209.2416 | -1.683062 | 50.00926
125.0153 | 209.3097 | -1.683404 | 49.99528
125.022 | 209.3765 | -1.683748 | 49.9997
125.0287 | 209.443 | -1.684096 | 49.99998
125.0354 | 209.5099 | -1.684448 | 50.00208
125.042 | 209.576 | -1.68481 | 49.99801
125.0478 | 209.6351 | -1.685142 | 49.99984
125.0537 | 209.693 | -1.685498 | 50.0021
125.0604 | 209.76 | -1.685929 | 50.00437
125.067 | 209.8262 | -1.686377 | 50.00238
125.0737 | 209.8931 | -1.686846 | 50.00016
125.0803 | 209.9594 | -1.687334 | 49.98414
125.087 | 210.0266 | -1.687831 | 49.99584
125.0937 | 210.0926 | -1.688336 | 50.01031
125.1004 | 210.1599 | -1.688855 | 50.01333
125.107 | 210.2262 | -1.689388 | 49.98602
125.1137 | 210.2932 | -1.68993 | 50.00124
125.1203 | 210.3598 | -1.690485 | 49.98739
125.127 | 210.427 | -1.691053 | 50.02353
125.1337 | 210.4938 | -1.691635 | 49.98984
125.1403 | 210.5602 | -1.692244 | 50.00782
125.147 | 210.6266 | -1.692873 | 49.98674
125.1537 | 210.6934 | -1.693527 | 49.99389
125.1604 | 210.7598 | -1.694196 | 50.00174
125.167 | 210.8273 | -1.694876 | 50.00856
125.1737 | 210.8941 | -1.695585 | 50.00053
125.1803 | 210.9606 | -1.696321 | 50.00003
125.187 | 211.0267 | -1.697066 | 50
125.1937 | 211.0938 | -1.697814 | 50
125.2003 | 211.1603 | -1.698566 | 50
125.207 | 211.2268 | -1.699327 | 50.00422
125.2137 | 211.2933 | -1.700094 | 49.9992
125.2203 | 211.3608 | -1.700858 | 49.98938
125.227 | 211.4274 | -1.701622 | 50.00674
125.2337 | 211.494 | -1.702396 | 50.00041
125.2403 | 211.5606 | -1.703178 | 50.00638
125.247 | 211.6275 | -1.703962 | 49.99934
125.2537 | 211.6936 | -1.704753 | 49.98516
125.2603 | 211.761 | -1.705551 | 50.0107
125.267 | 211.8275 | -1.706356 | 49.99116
125.2737 | 211.8942 | -1.707169 | 50.00684
125.2803 | 211.9612 | -1.707992 | 49.98985
125.287 | 212.028 | -1.708828 | 50.00148
125.2937 | 212.0947 | -1.709674 | 50.0022
125.3003 | 212.1614 | -1.710522 | 50.00648
125.3062 | 212.2197 | -1.711263 | 50.00615
125.312 | 212.2786 | -1.712011 | 49.99609
125.3187 | 212.3452 | -1.712864 | 50.01244
125.3253 | 212.412 | -1.71372 | 49.98808
125.332 | 212.4782 | -1.714579 | 50.00772
125.3387 | 212.545 | -1.715437 | 49.99202
125.3453 | 212.6116 | -1.716292 | 49.99633
125.352 | 212.6784 | -1.717144 | 50.00717
125.3587 | 212.7451 | -1.71799 | 49.99728
125.3653 | 212.8119 | -1.71883 | 49.99454
125.372 | 212.8784 | -1.719664 | 50.01234
125.3787 | 212.9448 | -1.720505 | 49.99231
125.3853 | 213.0124 | -1.721356 | 49.99317
125.392 | 213.0796 | -1.722211 | 50.00063
125.3987 | 213.1455 | -1.723079 | 50.00532
125.4053 | 213.2125 | -1.723962 | 49.99928
125.412 | 213.2792 | -1.724852 | 49.99467
125.4187 | 213.3457 | -1.725744 | 49.9986
125.4253 | 213.4124 | -1.726636 | 50.00943
125.432 | 213.4788 | -1.727524 | 49.99953
125.4387 | 213.5453 | -1.728409 | 49.99362
125.4453 | 213.6128 | -1.729287 | 50.00489
125.452 | 213.6787 | -1.730154 | 50.0003
125.4587 | 213.7458 | -1.731006 | 49.99156
125.4653 | 213.8125 | -1.731849 | 50.00793
125.472 | 213.879 | -1.732689 | 50.0005
125.4787 | 213.946 | -1.733523 | 49.99686
125.4854 | 214.0127 | -1.734348 | 50.00403
125.492 | 214.08 | -1.735163 | 50.00025
125.4987 | 214.1463 | -1.735976 | 50.00318
125.5054 | 214.2131 | -1.736779 | 49.98857
125.512 | 214.2796 | -1.737575 | 50.00668
125.5187 | 214.3466 | -1.738369 | 49.99196
125.5253 | 214.4135 | -1.739162 | 50.00055
125.532 | 214.4801 | -1.739951 | 50.0085
125.5387 | 214.5465 | -1.740734 | 49.99312
125.5453 | 214.6138 | -1.74151 | 50.01226
125.552 | 214.6805 | -1.74228 | 49.99441
125.5587 | 214.7471 | -1.743044 | 49.99966
125.5645 | 214.8061 | -1.743707 | 49.99434
125.5703 | 214.8636 | -1.744367 | 50.00396
125.577 | 214.9304 | -1.745116 | 50.01083
125.5837 | 214.997 | -1.745857 | 49.98692
125.5903 | 215.0639 | -1.746591 | 50.00235
125.597 | 215.131 | -1.747321 | 49.99594
125.6037 | 215.197 | -1.748047 | 49.99553
125.6104 | 215.2643 | -1.748769 | 50.00818
125.617 | 215.3306 | -1.749484 | 50.00476
125.6237 | 215.3978 | -1.750194 | 50.00559
125.6304 | 215.4641 | -1.750896 | 49.99082
125.637 | 215.531 | -1.751595 | 49.99942
125.6437 | 215.5973 | -1.752293 | 50.00313
125.6503 | 215.6648 | -1.752994 | 49.99808
125.657 | 215.7317 | -1.753699 | 49.99036
125.6637 | 215.7984 | -1.754407 | 50.00362
125.6703 | 215.8648 | -1.755118 | 50.00446
125.677 | 215.9308 | -1.755828 | 49.99182
125.6837 | 215.9983 | -1.756539 | 50.008
125.6903 | 216.0645 | -1.757251 | 49.99839
125.697 | 216.1317 | -1.757966 | 49.99358
125.7037 | 216.198 | -1.758682 | 50.01231
125.7104 | 216.2646 | -1.759394 | 49.99442
125.717 | 216.3312 | -1.760104 | 50.00179
125.7237 | 216.3979 | -1.760816 | 50.0128
125.7303 | 216.4648 | -1.76153 | 49.99234
125.737 | 216.5316 | -1.762252 | 49.9974
125.7437 | 216.5985 | -1.762972 | 49.99772
125.7504 | 216.6652 | -1.763696 | 49.9999
125.757 | 216.7322 | -1.764429 | 50.00211
125.7637 | 216.7991 | -1.765173 | 49.99802
125.7703 | 216.866 | -1.765922 | 49.99988
125.777 | 216.933 | -1.766674 | 50
125.7837 | 216.9992 | -1.767435 | 49.99793
125.7903 | 217.0664 | -1.768205 | 50.00094
125.797 | 217.1332 | -1.768982 | 50.00748
125.8037 | 217.1996 | -1.769768 | 49.9899
125.8104 | 217.266 | -1.77055 | 49.99726
125.817 | 217.3326 | -1.771328 | 50.0104
125.8228 | 217.391 | -1.772004 | 49.98426
125.8287 | 217.4495 | -1.772676 | 50.00748
125.8354 | 217.5166 | -1.773436 | 50.00046
-2 | 3 | 0 | 0