## Sheet1
CLOSED
Version | 2
Language | English
Mode | Standard
Run | 1
RunSerial | 313
Instrument | DSC Q20 V24.11 Build 124
Module | DSC Standard Cell FC
Operator | Beijun
File | \\Labb1\ta\Data\DSC\Beijun Shen\TestsForPPfilms\f6_r7.001
ProcName | Beijun_HeatCoolReheat1
InstSerial | 0020-3004
Sample | f6_r7
Size | 2 | mg
Method | Beijun_HeatCoolReheat1
Comment
Xcomment | Pan: Aluminum
Xcomment | Gas1: Nitrogen 50.0 ml/min
Xcomment | Gas2: None 50.0 ml/min
Text
Exotherm | UP
Kcell | 1.1771
Calib | -20.1304
TempCal | 1 | pts | 157.68 | 156.6
TzeroDt | Not loaded
TzeroDtz | Not loaded
BaselineCal | 0.0059 | 4.4471
AutoZero | Delta T Offset 0.000 uV
AutoZero | Delta T0 Offset 0.000 uV
MultiptCal | 0
MultiPtDesc
AutoCellConst | Calibration Date 2023-01-04 12:21:01
Controls | Gas 1 Event Off Sampling 0.1
Cell# | FC-00000
CoolingUnit | RCS (40)
SelHeatFlow | Heat Flow (mW)
AutoLidII | Installed
AutoAnalysis | Off
MacroFile
Nsig | 4
Sig1 | Time (min)
Sig2 | Temperature (°C)
Sig3 | Heat Flow (mW)
Sig4 | Sample Purge Flow (mL/min)
Date | 2024-05-24
Time | 19:51
OrgMethod | 1: Data storage On
OrgMethod | 2: Ramp 10.00 °C/min to 220.00 °C
OrgMethod | 3: Mark end of cycle 1
OrgMethod | 4: Ramp 2.00 °C/min to 40.00 °C
OrgMethod | 5: Mark end of cycle 2
OrgMethod | 6: Ramp 10.00 °C/min to 220.00 °C
OrgMethod | 7: Mark end of cycle 3
OrgFile | C:\TA\Data\DSC\Beijun Shen\TestsForPPfilms\f6_r7.001
StartOfData
Time (min) | Temperature (°C) | Heat Flow (mW) | Sample Purge Flow (mL/min)
0.001166657 | 40.04683 | -0.3157877 | 49.99906
0.005333328 | 40.04682 | -0.3156391 | 50.0019
0.01199999 | 40.04659 | -0.3154033 | 49.998
0.01866666 | 40.04672 | -0.3151708 | 49.99776
0.02533333 | 40.04818 | -0.3149419 | 49.99352
0.03199999 | 40.05124 | -0.3147154 | 50.00699
0.03866666 | 40.05606 | -0.3144613 | 50.0015
0.04533333 | 40.06452 | -0.3136136 | 49.99903
0.052 | 40.07892 | -0.305825 | 50.001
0.05866666 | 40.09628 | -0.2853307 | 49.99795
0.06533332 | 40.11911 | -0.2576866 | 49.99776
0.072 | 40.14808 | -0.2320219 | 50.00303
0.07866666 | 40.18058 | -0.2131454 | 50.00653
0.08533334 | 40.21753 | -0.2021278 | 49.99512
0.092 | 40.25756 | -0.1976098 | 50.00075
0.09866666 | 40.30164 | -0.1976872 | 49.99898
0.1053333 | 40.34724 | -0.202263 | 50.001
0.112 | 40.39466 | -0.205487 | 49.99795
0.1186666 | 40.44466 | -0.2136426 | 50.00092
0.1253333 | 40.49625 | -0.2483454 | 49.99688
0.132 | 40.54842 | -0.29985 | 50.00297
0.1386666 | 40.60217 | -0.3439763 | 49.99807
0.1453334 | 40.65774 | -0.381803 | 49.99353
0.152 | 40.71345 | -0.415438 | 50.00488
0.1586666 | 40.77036 | -0.4477697 | 50.00348
0.1653333 | 40.82905 | -0.478826 | 50.00022
0.172 | 40.888 | -0.5089874 | 49.99684
0.1786667 | 40.94836 | -0.5393382 | 50.00509
0.1853333 | 41.00876 | -0.565896 | 49.99926
0.192 | 41.0701 | -0.5933906 | 49.9989
0.1986666 | 41.13189 | -0.61971 | 50.00839
0.2053333 | 41.19432 | -0.642903 | 49.9963
0.212 | 41.2571 | -0.6666732 | 49.99553
0.2186666 | 41.3202 | -0.687886 | 49.99972
0.2253333 | 41.38426 | -0.7085384 | 50.01162
0.232 | 41.44739 | -0.7279356 | 49.99226
0.2386667 | 41.51147 | -0.7451087 | 49.9974
0.2453333 | 41.5755 | -0.7628974 | 49.99878
0.252 | 41.63956 | -0.7781556 | 49.99146
0.2578333 | 41.6958 | -0.7887664 | 50.0155
0.2636666 | 41.75261 | -0.7997053 | 49.9865
0.2703333 | 41.8175 | -0.8108643 | 50.00127
0.277 | 41.88225 | -0.8220562 | 50.00959
0.2836666 | 41.94733 | -0.83125 | 49.99109
0.2903333 | 42.01261 | -0.8397195 | 50.00684
0.297 | 42.07744 | -0.8473243 | 50.00148
0.3036666 | 42.14276 | -0.8546547 | 50.00432
0.3103333 | 42.20799 | -0.8613384 | 49.99604
0.317 | 42.27312 | -0.8671113 | 49.99975
0.3236666 | 42.33889 | -0.8723625 | 49.99576
0.3303334 | 42.40445 | -0.8769481 | 50.00184
0.337 | 42.47004 | -0.8811939 | 49.99378
0.3436667 | 42.53512 | -0.8847371 | 50.01231
0.3503333 | 42.6018 | -0.8882059 | 49.99444
0.357 | 42.66785 | -0.8908525 | 50.01023
0.3636666 | 42.7336 | -0.8932094 | 49.99746
0.3703333 | 42.7995 | -0.8953578 | 50.00724
0.377 | 42.86554 | -0.8973351 | 49.98776
0.3836667 | 42.93091 | -0.8989628 | 50.00452
0.3903334 | 42.99707 | -0.9002749 | 49.995
0.397 | 43.0627 | -0.9015289 | 49.9944
0.4036667 | 43.12836 | -0.9027062 | 50.00494
0.4103333 | 43.19433 | -0.9036334 | 49.99079
0.417 | 43.2598 | -0.9043674 | 50.00894
0.4236667 | 43.32664 | -0.9049836 | 49.99633
0.4303333 | 43.39223 | -0.9055086 | 50.00188
0.437 | 43.4582 | -0.9059353 | 50.00329
0.4436667 | 43.52438 | -0.906352 | 50.00022
0.4503334 | 43.59002 | -0.9067726 | 49.99791
0.457 | 43.65663 | -0.9072003 | 50.00092
0.4636667 | 43.72196 | -0.907634 | 50.00429
0.4703333 | 43.78853 | -0.908067 | 49.9971
0.477 | 43.85392 | -0.9084968 | 50.00299
0.4836666 | 43.9206 | -0.9089251 | 49.99807
0.4903333 | 43.98637 | -0.9093522 | 50.002
0.497 | 44.05304 | -0.9097732 | 50.0054
0.5036667 | 44.11887 | -0.9101895 | 50.00034
0.5103333 | 44.18489 | -0.9105982 | 50.00319
0.5161667 | 44.24232 | -0.9109499 | 49.98727
0.522 | 44.30066 | -0.9112997 | 49.99646
0.5286668 | 44.36705 | -0.9116925 | 50.00082
0.5353332 | 44.43276 | -0.9120782 | 50.00004
0.542 | 44.49882 | -0.9124559 | 49.99789
0.5486668 | 44.565 | -0.9128262 | 50.00092
0.5553332 | 44.6312 | -0.9131891 | 49.9916
0.562 | 44.69781 | -0.9135438 | 50.00793
0.5686668 | 44.76381 | -0.9138907 | 49.99627
0.5753334 | 44.82953 | -0.9142297 | 50.004
0.582 | 44.89579 | -0.9145606 | 50.00024
0.5886668 | 44.9623 | -0.9148835 | 49.99472
0.5953332 | 45.02763 | -0.9151982 | 49.99226
0.602 | 45.09414 | -0.9155044 | 50.0122
0.6086666 | 45.16081 | -0.9158024 | 50.00076
0.6153332 | 45.22624 | -0.9160929 | 50.00004
0.622 | 45.29326 | -0.9163756 | 50.00212
0.6286668 | 45.35899 | -0.9166507 | 50.00224
0.6353332 | 45.4255 | -0.9169188 | 49.9959
0.642 | 45.4925 | -0.9171801 | 50.00926
0.6486668 | 45.55846 | -0.917434 | 49.99952
0.6553332 | 45.62521 | -0.9176809 | 50.00632
0.662 | 45.69096 | -0.9179212 | 49.98664
0.6686668 | 45.75741 | -0.9181556 | 49.9981
0.6753332 | 45.82326 | -0.9183842 | 49.99988
0.682 | 45.89044 | -0.9186066 | 50.00528
0.6886668 | 45.9564 | -0.9188241 | 49.99504
0.6953334 | 46.02303 | -0.9190359 | 49.99123
0.702 | 46.08929 | -0.9192424 | 50.01637
0.7086668 | 46.15524 | -0.9194434 | 49.9989
0.7153334 | 46.22072 | -0.9196388 | 49.9936
0.722 | 46.2875 | -0.9198284 | 49.9996
0.7286668 | 46.35336 | -0.9200126 | 50
0.7353332 | 46.41978 | -0.9201922 | 50
0.742 | 46.4862 | -0.9203668 | 50.00846
0.7486668 | 46.55283 | -0.9205359 | 49.99418
0.7553334 | 46.61942 | -0.9206997 | 49.99752
0.762 | 46.68567 | -0.9208582 | 50.0083
0.7686668 | 46.75219 | -0.9210116 | 49.99205
0.7745 | 46.81096 | -0.9211418 | 50.0022
0.7803332 | 46.8693 | -0.9212684 | 50.00329
0.787 | 46.93583 | -0.9214094 | 49.99492
0.7936668 | 47.00189 | -0.9215462 | 50.0145
0.8003332 | 47.06796 | -0.9216796 | 50.00092
0.807 | 47.13426 | -0.9218097 | 49.99582
0.8136668 | 47.20107 | -0.9219368 | 49.98916
0.8203334 | 47.26746 | -0.9220609 | 49.9951
0.827 | 47.33399 | -0.9221819 | 50.00392
0.8336668 | 47.39976 | -0.9222997 | 49.99602
0.8403334 | 47.46633 | -0.9224137 | 50.00292
0.8470001 | 47.53326 | -0.9225243 | 50.00018
0.8536668 | 47.59931 | -0.9226319 | 49.99684
0.8603334 | 47.66568 | -0.9227359 | 50.00406
0.8670001 | 47.73234 | -0.9228361 | 49.99076
0.8736668 | 47.79824 | -0.9229325 | 50.00894
0.8803334 | 47.86465 | -0.9230256 | 50.00054
0.8870001 | 47.93139 | -0.9231157 | 49.9958
0.8936668 | 47.99779 | -0.923203 | 50.00396
0.9003334 | 48.06422 | -0.923285 | 50.01082
0.9070001 | 48.13064 | -0.9233631 | 49.99856
0.9136668 | 48.19717 | -0.9234376 | 49.99567
0.9203334 | 48.26334 | -0.9235089 | 50.00396
0.9270001 | 48.33031 | -0.9235766 | 49.996
0.9336668 | 48.39665 | -0.9236413 | 49.99552
0.9403334 | 48.46289 | -0.9237038 | 49.99972
0.9470001 | 48.52968 | -0.9237632 | 49.99998
0.9536668 | 48.59646 | -0.9238203 | 50
0.9603332 | 48.6622 | -0.9238749 | 50.00846
0.967 | 48.7288 | -0.9239262 | 49.9963
0.9736668 | 48.7953 | -0.9239742 | 49.99554
0.9803334 | 48.8618 | -0.9240194 | 49.99866
0.9870001 | 48.92794 | -0.9240619 | 50.00097
0.9936668 | 48.99438 | -0.9241022 | 50.0043
1.000333 | 49.06125 | -0.9241402 | 49.99604
1.007 | 49.12783 | -0.9241759 | 49.99975
1.013667 | 49.19454 | -0.9242091 | 49.99576
1.020333 | 49.26106 | -0.92424 | 50.00396
1.027 | 49.3286 | -0.924268 | 50.00024
1.032833 | 49.38614 | -0.9242906 | 50.00002
1.038667 | 49.44398 | -0.9243114 | 50.00847
1.045333 | 49.51101 | -0.9243335 | 49.99206
1.052 | 49.57773 | -0.9243539 | 50.00268
1.058666 | 49.64442 | -0.9243728 | 49.99805
1.065333 | 49.71065 | -0.9243899 | 49.99884
1.072 | 49.7774 | -0.9244051 | 49.99992
1.078666 | 49.8436 | -0.9244184 | 49.99893
1.085333 | 49.91068 | -0.9244298 | 49.98937
1.092 | 49.977 | -0.9244397 | 49.99828
1.098667 | 50.0441 | -0.9244478 | 50.01363
1.105334 | 50.11018 | -0.9244541 | 49.9998
1.112 | 50.17729 | -0.9244587 | 49.9926
1.118667 | 50.24336 | -0.924462 | 50.00694
1.125334 | 50.31036 | -0.9244632 | 49.99832
1.132 | 50.37647 | -0.9244624 | 50.00094
1.138667 | 50.44322 | -0.9244605 | 49.99266
1.145334 | 50.51004 | -0.9244578 | 50.02916
1.152 | 50.57693 | -0.9244543 | 49.98172
1.158667 | 50.64297 | -0.92445 | 50.00626
1.165334 | 50.70964 | -0.9244451 | 50.00039
1.172 | 50.77597 | -0.9244392 | 50.00214
1.178667 | 50.84292 | -0.924432 | 49.9896
1.185334 | 50.90918 | -0.9244236 | 49.99936
1.192 | 50.97562 | -0.9244144 | 50.01372
1.198667 | 51.04272 | -0.9244043 | 49.9871
1.205334 | 51.10916 | -0.9243938 | 49.9992
1.212 | 51.17552 | -0.9243824 | 49.98726
1.218667 | 51.24302 | -0.9243706 | 50.00131
1.225334 | 51.30913 | -0.9243585 | 50.01278
1.232 | 51.37619 | -0.9243469 | 49.99444
1.238666 | 51.44304 | -0.9243353 | 50.00388
1.245333 | 51.50916 | -0.9243236 | 50.00024
1.252 | 51.57546 | -0.924312 | 49.99896
1.258666 | 51.642 | -0.9243011 | 50.00946
1.265333 | 51.7083 | -0.9242902 | 49.99212
1.272 | 51.77498 | -0.9242797 | 49.99951
1.278666 | 51.84109 | -0.9242697 | 49.99996
1.285333 | 51.90801 | -0.9242609 | 50.00422
1.291167 | 51.96694 | -0.9242535 | 50.0148
1.297 | 52.025 | -0.9242461 | 49.98668
1.303667 | 52.09116 | -0.9242372 | 49.99917
1.310334 | 52.15833 | -0.9242278 | 50.01158
1.317 | 52.2244 | -0.9242176 | 49.99014
1.323667 | 52.29188 | -0.9242066 | 49.99832
1.330333 | 52.35828 | -0.9241951 | 49.98932
1.337 | 52.425 | -0.9241835 | 50.01308
1.343667 | 52.4914 | -0.9241719 | 50.00716
1.350333 | 52.5573 | -0.9241595 | 49.98775
1.357 | 52.62376 | -0.9241468 | 50.00134
1.363667 | 52.69098 | -0.924134 | 50.00008
1.370333 | 52.75735 | -0.9241205 | 49.98944
1.377 | 52.82374 | -0.9241066 | 50.01202
1.383667 | 52.89059 | -0.9240929 | 49.99652
1.390333 | 52.95688 | -0.9240782 | 50.0019
1.397 | 53.0238 | -0.9240634 | 50.00117
1.403666 | 53.09038 | -0.9240478 | 49.99902
1.410333 | 53.15699 | -0.9240316 | 49.99996
1.417 | 53.22344 | -0.9240151 | 50.0106
1.423666 | 53.29035 | -0.9239981 | 49.99854
1.430333 | 53.35724 | -0.9239806 | 49.98933
1.437 | 53.42361 | -0.9239624 | 50.01837
1.443666 | 53.49004 | -0.9239432 | 49.9895
1.450333 | 53.55679 | -0.9239236 | 50.00781
1.457 | 53.62354 | -0.9239031 | 49.99097
1.463666 | 53.68956 | -0.9238819 | 50.00154
1.470333 | 53.75564 | -0.9238611 | 49.99586
1.477 | 53.82254 | -0.9238402 | 49.99656
1.483667 | 53.88949 | -0.9238191 | 50.00084
1.490334 | 53.95637 | -0.9237978 | 50.00006
1.497 | 54.0235 | -0.9237758 | 49.99578
1.503667 | 54.09005 | -0.9237531 | 50.00396
1.510333 | 54.15657 | -0.9237299 | 50.00976
1.517 | 54.2232 | -0.9237054 | 49.98898
1.523666 | 54.28967 | -0.9236808 | 50.00142
1.530333 | 54.3566 | -0.9236563 | 50.00008
1.537 | 54.42304 | -0.9236318 | 50.00424
1.543667 | 54.49002 | -0.9236075 | 49.99817
1.5495 | 54.54834 | -0.9235863 | 50.00008
1.555333 | 54.60651 | -0.9235656 | 50.00303
1.562 | 54.67318 | -0.9235416 | 49.99492
1.568666 | 54.73982 | -0.923518 | 50.00074
1.575333 | 54.80657 | -0.9234938 | 50.00746
1.582 | 54.87306 | -0.9234689 | 49.99414
1.588666 | 54.94012 | -0.9234444 | 50.00175
1.595333 | 55.00606 | -0.9234195 | 49.9959
1.602 | 55.07278 | -0.9233944 | 49.99975
1.608667 | 55.13944 | -0.9233688 | 49.99998
1.615334 | 55.20593 | -0.9233432 | 50.00002
1.622 | 55.27307 | -0.9233172 | 50
1.628667 | 55.33953 | -0.9232918 | 50
1.635333 | 55.406 | -0.9232657 | 50
1.642 | 55.47266 | -0.9232391 | 49.99578
1.648666 | 55.53924 | -0.923212 | 50.00396
1.655333 | 55.60635 | -0.9231842 | 49.99919
1.662 | 55.67304 | -0.9231562 | 49.99994
1.668667 | 55.7395 | -0.9231281 | 50.00952
1.675333 | 55.80628 | -0.9231004 | 49.99213
1.682 | 55.87291 | -0.9230726 | 50.00479
1.688666 | 55.93928 | -0.9230453 | 49.99712
1.695333 | 56.0064 | -0.9230191 | 49.9977
1.702 | 56.07266 | -0.9229928 | 50.00832
1.708667 | 56.13928 | -0.9229668 | 49.99629
1.715334 | 56.20605 | -0.9229408 | 49.99553
1.722 | 56.27294 | -0.9229153 | 50.00818
1.728667 | 56.3396 | -0.9228907 | 49.9931
1.735333 | 56.4065 | -0.9228672 | 49.99006
1.742 | 56.47288 | -0.9228446 | 50.00784
1.748666 | 56.53989 | -0.9228228 | 49.99837
1.755333 | 56.60616 | -0.9228019 | 49.99778
1.762 | 56.67294 | -0.9227805 | 49.99563
1.768667 | 56.73871 | -0.9227593 | 49.99972
1.775333 | 56.80602 | -0.9227384 | 50.00844
1.782 | 56.87249 | -0.9227184 | 49.99312
1.788666 | 56.93921 | -0.9226989 | 50.00803
1.795334 | 57.00684 | -0.9226793 | 50.00156
1.802 | 57.07312 | -0.92266 | 49.99798
1.807833 | 57.13141 | -0.9226434 | 50.00548
1.813666 | 57.18964 | -0.9226269 | 49.99812
1.820333 | 57.25654 | -0.9226082 | 49.99777
1.827 | 57.323 | -0.9225908 | 50.00092
1.833667 | 57.39008 | -0.9225746 | 49.999
1.840333 | 57.45614 | -0.9225601 | 49.99888
1.847 | 57.52314 | -0.9225465 | 49.99572
1.853667 | 57.58953 | -0.9225335 | 50.00079
1.860333 | 57.65645 | -0.9225208 | 50.00216
1.867 | 57.72306 | -0.922509 | 49.99907
1.873666 | 57.78904 | -0.9224978 | 49.99466
1.880333 | 57.85615 | -0.9224874 | 50.00812
1.887 | 57.92257 | -0.9224769 | 49.99946
1.893667 | 57.98932 | -0.9224662 | 50.00102
1.900333 | 58.0561 | -0.9224556 | 50.00006
1.907 | 58.12288 | -0.9224445 | 50.00847
1.913667 | 58.1889 | -0.9224334 | 49.9942
1.920334 | 58.2566 | -0.922421 | 50.00598
1.927 | 58.32246 | -0.9224078 | 49.9972
1.933667 | 58.38945 | -0.9223945 | 49.99559
1.940334 | 58.45624 | -0.9223814 | 50.00608
1.947 | 58.52307 | -0.9223676 | 49.99191
1.953667 | 58.58951 | -0.9223534 | 50.00054
1.960333 | 58.6562 | -0.9223392 | 50.0032
1.967 | 58.72245 | -0.922325 | 49.99068
1.973667 | 58.79044 | -0.9223111 | 50.00576
1.980333 | 58.8573 | -0.9222976 | 49.99296
1.987 | 58.9239 | -0.9222841 | 49.9985
1.993667 | 58.99064 | -0.922271 | 49.99884
2.000334 | 59.05736 | -0.922258 | 50.00732
2.007 | 59.123 | -0.9222452 | 49.99834
2.013666 | 59.19043 | -0.9222334 | 50.00312
2.020333 | 59.2574 | -0.922222 | 50.00549
2.027 | 59.32364 | -0.9222109 | 49.99612
2.033667 | 59.39072 | -0.9222 | 49.99977
2.040333 | 59.45738 | -0.9221892 | 49.99998
2.047 | 59.52385 | -0.9221788 | 50.00634
2.053667 | 59.59098 | -0.9221688 | 49.99404
2.060333 | 59.65724 | -0.9221594 | 50.00174
2.066167 | 59.71564 | -0.9221516 | 50.00032
2.072 | 59.77382 | -0.9221441 | 50.00728
2.078667 | 59.84072 | -0.9221352 | 50.00045
2.085333 | 59.9072 | -0.9221259 | 50.00214
2.092 | 59.97378 | -0.9221162 | 49.9959
2.098667 | 60.04082 | -0.9221059 | 49.99554
2.105333 | 60.10691 | -0.9220951 | 49.9976
2.112 | 60.17378 | -0.9220841 | 49.99883
2.118667 | 60.24055 | -0.9220734 | 50.00629
2.125334 | 60.30772 | -0.9220624 | 49.99404
2.132 | 60.37395 | -0.9220503 | 49.99959
2.138666 | 60.44116 | -0.9220374 | 49.99998
2.145333 | 60.50732 | -0.9220239 | 50.00317
2.152 | 60.57388 | -0.9220101 | 50.00338
2.158667 | 60.64072 | -0.921996 | 49.98964
2.165333 | 60.7073 | -0.9219812 | 50.00466
2.172 | 60.77363 | -0.9219655 | 49.99922
2.178667 | 60.8408 | -0.9219491 | 50.01264
2.185333 | 60.90698 | -0.921932 | 50.00184
2.192 | 60.97408 | -0.9219141 | 49.98636
2.198666 | 61.04078 | -0.9218956 | 50.01184
2.205333 | 61.10669 | -0.9218754 | 49.98804
2.212 | 61.17408 | -0.9218531 | 49.99924
2.218666 | 61.24065 | -0.9218299 | 50.00207
2.225333 | 61.30761 | -0.9218058 | 50.00014
2.232 | 61.37436 | -0.9217809 | 49.99894
2.238666 | 61.44055 | -0.9217554 | 49.99994
2.245333 | 61.50719 | -0.9217289 | 50
2.252 | 61.57406 | -0.9217016 | 49.99894
2.258667 | 61.64013 | -0.9216736 | 50.0084
2.265333 | 61.70774 | -0.9216444 | 49.99211
2.272 | 61.77416 | -0.9216144 | 49.99104
2.278667 | 61.8409 | -0.9215838 | 50.0079
2.285334 | 61.90718 | -0.9215528 | 50.00472
2.292 | 61.97366 | -0.921521 | 49.99395
2.298667 | 62.04105 | -0.9214891 | 50.00174
2.305333 | 62.1073 | -0.9214572 | 50.00011
2.312 | 62.17446 | -0.9214247 | 49.9926
2.318667 | 62.24081 | -0.9213907 | 50.00906
2.3245 | 62.2994 | -0.9213605 | 49.99807
2.330333 | 62.35768 | -0.9213296 | 49.99131
2.337 | 62.4242 | -0.9212941 | 50.00474
2.343666 | 62.49154 | -0.921257 | 50.00558
2.350333 | 62.5576 | -0.9212199 | 49.99822
2.357 | 62.62498 | -0.9211824 | 50.00836
2.363666 | 62.69096 | -0.9211441 | 49.99417
2.370333 | 62.75764 | -0.9211046 | 49.99752
2.377 | 62.8244 | -0.9210649 | 50.00407
2.383667 | 62.89106 | -0.9210247 | 49.99602
2.390333 | 62.95786 | -0.920984 | 49.99446
2.397 | 63.02424 | -0.9209431 | 49.99648
2.403667 | 63.09088 | -0.9209018 | 49.99978
2.410334 | 63.15799 | -0.9208601 | 50.0127
2.417 | 63.22421 | -0.9208178 | 49.9839
2.423667 | 63.29064 | -0.9207749 | 50.01168
2.430333 | 63.35778 | -0.9207306 | 49.9965
2.437 | 63.42421 | -0.9206859 | 50.004
2.443667 | 63.49141 | -0.9206405 | 50.00024
2.450334 | 63.55766 | -0.9205944 | 50.00002
2.457 | 63.62524 | -0.920547 | 50
2.463667 | 63.6913 | -0.9204989 | 50
2.470333 | 63.75832 | -0.9204494 | 50
2.477 | 63.8252 | -0.9203993 | 50.00846
2.483667 | 63.89158 | -0.9203492 | 49.99206
2.490334 | 63.95898 | -0.9202994 | 49.99633
2.497 | 64.0252 | -0.9202491 | 49.99448
2.503667 | 64.09174 | -0.9201988 | 50.00706
2.510333 | 64.15839 | -0.9201481 | 50.0015
2.517 | 64.22559 | -0.9200972 | 50.0001
2.523666 | 64.29188 | -0.9200461 | 50.0127
2.530333 | 64.35928 | -0.9199932 | 49.98072
2.537 | 64.42526 | -0.9199392 | 50.0062
2.543667 | 64.4915 | -0.9198844 | 50.00461
2.550334 | 64.55849 | -0.9198282 | 49.9876
2.557 | 64.62562 | -0.9197714 | 49.99922
2.563667 | 64.69182 | -0.9197134 | 50.00422
2.570333 | 64.75871 | -0.9196545 | 50.00027
2.577 | 64.82526 | -0.9195944 | 50.0053
2.582833 | 64.88375 | -0.9195409 | 49.99346
2.588667 | 64.94245 | -0.9194862 | 50.00387
2.595333 | 65.00941 | -0.919423 | 50.00024
2.602 | 65.07574 | -0.9193588 | 49.9979
2.608667 | 65.143 | -0.9192939 | 49.99988
2.615333 | 65.20907 | -0.9192286 | 50.0021
2.622 | 65.27598 | -0.9191626 | 50.00436
2.628667 | 65.3425 | -0.9190964 | 49.99604
2.635333 | 65.40914 | -0.9190301 | 50.00187
2.642 | 65.47588 | -0.9189642 | 49.99906
2.648667 | 65.54303 | -0.9188984 | 50.0031
2.655333 | 65.60976 | -0.9188328 | 50.00231
2.662 | 65.67595 | -0.9187671 | 49.99696
2.668667 | 65.74298 | -0.9187019 | 49.99558
2.675333 | 65.80958 | -0.9186362 | 50.00078
2.682 | 65.87657 | -0.9185706 | 50.00008
2.688667 | 65.94304 | -0.9185047 | 50.00847
2.695333 | 66.00976 | -0.9184386 | 49.98783
2.702 | 66.07626 | -0.9183719 | 50.00136
2.708667 | 66.14291 | -0.9183056 | 49.99903
2.715334 | 66.20996 | -0.9182391 | 50.001
2.722 | 66.27656 | -0.9181722 | 50.00217
2.728667 | 66.34341 | -0.9181043 | 49.99907
2.735333 | 66.40978 | -0.918035 | 50.001
2.742 | 66.47732 | -0.9179648 | 50.00006
2.748667 | 66.54318 | -0.9178936 | 50.00422
2.755333 | 66.60985 | -0.9178218 | 49.99604
2.762 | 66.67666 | -0.9177499 | 50.0008
2.768667 | 66.7436 | -0.9176778 | 49.99476
2.775333 | 66.8097 | -0.9176053 | 50.00918
2.782 | 66.8766 | -0.9175324 | 49.99528
2.788667 | 66.94362 | -0.9174595 | 50.00076
2.795334 | 67.0097 | -0.9173866 | 49.99898
2.802 | 67.076 | -0.9173131 | 49.99888
2.808667 | 67.14342 | -0.9172394 | 50.00098
2.815333 | 67.20984 | -0.9171649 | 49.9916
2.822 | 67.27734 | -0.9170906 | 50.0037
2.828667 | 67.34394 | -0.917016 | 50.0066
2.835333 | 67.41032 | -0.9169419 | 49.98984
2.841167 | 67.46914 | -0.9168774 | 50.0041
2.847 | 67.52687 | -0.9168125 | 50.00494
2.853667 | 67.5937 | -0.9167388 | 49.9982
2.860333 | 67.6608 | -0.9166649 | 50.00201
2.867 | 67.72686 | -0.916592 | 50.00014
2.873667 | 67.79404 | -0.9165197 | 50.00742
2.880333 | 67.8609 | -0.9164478 | 49.9994
2.887 | 67.92675 | -0.9163762 | 49.99361
2.893667 | 67.99458 | -0.9163049 | 49.9954
2.900333 | 68.0611 | -0.9162336 | 50.0082
2.907 | 68.12732 | -0.9161621 | 49.99734
2.913667 | 68.1939 | -0.91609 | 49.99878
2.920334 | 68.26068 | -0.9160178 | 50.01262
2.927 | 68.32781 | -0.9159442 | 49.98915
2.933667 | 68.3941 | -0.9158699 | 50.01096
2.940333 | 68.4609 | -0.915795 | 49.988
2.947 | 68.52766 | -0.9157202 | 49.99818
2.953667 | 68.59436 | -0.915645 | 50.00094
2.960333 | 68.6613 | -0.9155689 | 49.99371
2.967 | 68.72804 | -0.915492 | 50.00594
2.973667 | 68.79465 | -0.9154148 | 49.99931
2.980333 | 68.86144 | -0.9153368 | 50.001
2.987 | 68.92788 | -0.9152584 | 50.00006
2.993667 | 68.99511 | -0.9151793 | 50
3.000333 | 69.06152 | -0.9150992 | 49.98625
3.007 | 69.12836 | -0.9150187 | 50.01288
3.013666 | 69.19478 | -0.9149381 | 50.00398
3.020333 | 69.26136 | -0.9148571 | 49.99602
3.027 | 69.32836 | -0.9147759 | 50.0008
3.033667 | 69.39505 | -0.9146949 | 49.99582
3.040333 | 69.46134 | -0.9146137 | 50.0082
3.047 | 69.52837 | -0.9145324 | 50.00586
3.053667 | 69.59505 | -0.9144504 | 49.99296
3.060333 | 69.66201 | -0.9143686 | 49.99956
3.067 | 69.72816 | -0.9142862 | 50.00738
3.073667 | 69.79497 | -0.9142036 | 49.9994
3.080334 | 69.86162 | -0.9141212 | 49.9915
3.087 | 69.92866 | -0.9140387 | 49.99418
3.093666 | 69.99545 | -0.9139566 | 50.00492
3.0995 | 70.05445 | -0.9138849 | 50.00038
3.105333 | 70.11218 | -0.9138137 | 50.00004
3.112 | 70.17956 | -0.913732 | 50
3.118667 | 70.24594 | -0.9136504 | 50.01692
3.125333 | 70.31257 | -0.9135688 | 49.98413
3.132 | 70.37887 | -0.9134875 | 50.0064
3.138666 | 70.44595 | -0.9134068 | 49.993
3.145333 | 70.51257 | -0.9133264 | 49.99956
3.152 | 70.57926 | -0.9132462 | 50.00209
3.158667 | 70.6466 | -0.9131669 | 50.00331
3.165333 | 70.71274 | -0.9130878 | 49.99068
3.172 | 70.77916 | -0.913009 | 50.00576
3.178667 | 70.84653 | -0.9129305 | 49.99824
3.185333 | 70.91309 | -0.9128528 | 49.99989
3.192 | 70.98016 | -0.9127762 | 50
3.198667 | 71.04687 | -0.9127003 | 49.99894
3.205333 | 71.11347 | -0.912625 | 49.99254
3.212 | 71.18 | -0.9125507 | 50.00588
3.218666 | 71.24731 | -0.9124774 | 50.00671
3.225333 | 71.31369 | -0.9124055 | 49.99619
3.232 | 71.38089 | -0.9123351 | 50.00504
3.238666 | 71.44754 | -0.9122666 | 49.99502
3.245333 | 71.51431 | -0.9122004 | 49.99756
3.252 | 71.57968 | -0.9121361 | 50.00196
3.258667 | 71.64687 | -0.9120746 | 50.00012
3.265333 | 71.7139 | -0.9120156 | 50.00426
3.272 | 71.78 | -0.9119587 | 49.99604
3.278667 | 71.84774 | -0.9119034 | 50.0135
3.285333 | 71.91438 | -0.9118491 | 49.98709
3.292 | 71.98106 | -0.9117957 | 50.00766
3.298666 | 72.04805 | -0.9117426 | 49.9973
3.305333 | 72.11429 | -0.9116897 | 50.00406
3.312 | 72.18108 | -0.9116374 | 49.99924
3.318667 | 72.24808 | -0.9115856 | 49.99256
3.325333 | 72.31446 | -0.9115344 | 49.99848
3.332 | 72.38162 | -0.9114844 | 50.00945
3.338666 | 72.44842 | -0.9114352 | 49.99318
3.345334 | 72.51455 | -0.9113864 | 49.99216
3.352 | 72.5818 | -0.9113389 | 50.0048
3.357833 | 72.63987 | -0.9112976 | 50.00037
3.363666 | 72.69824 | -0.911257 | 50.00003
3.370333 | 72.76501 | -0.9112116 | 49.99894
3.377 | 72.83197 | -0.9111665 | 50.001
3.383667 | 72.89888 | -0.9111228 | 50.00008
3.390333 | 72.96561 | -0.91108 | 50
3.397 | 73.0321 | -0.9110389 | 50
3.403667 | 73.09838 | -0.9109986 | 50.00106
3.410333 | 73.16519 | -0.9109592 | 49.99478
3.417 | 73.2322 | -0.9109208 | 50.00601
3.423666 | 73.29845 | -0.9108835 | 50.00672
3.430333 | 73.36526 | -0.9108481 | 49.99301
3.437 | 73.43165 | -0.9108139 | 49.9985
3.443667 | 73.4989 | -0.9107804 | 49.99993
3.450333 | 73.5661 | -0.9107481 | 49.99579
3.457 | 73.63253 | -0.9107169 | 50.00609
3.463666 | 73.69912 | -0.9106866 | 50.00143
3.470334 | 73.76597 | -0.9106571 | 49.99797
3.477 | 73.8332 | -0.9106286 | 50.0115
3.483667 | 73.89938 | -0.9106011 | 49.97956
3.490333 | 73.96634 | -0.9105743 | 49.99872
3.497 | 74.03278 | -0.9105491 | 50.01684
3.503666 | 74.09878 | -0.9105251 | 49.9947
3.510333 | 74.16554 | -0.9105028 | 49.98804
3.517 | 74.2325 | -0.9104812 | 50.01088
3.523667 | 74.2989 | -0.9104599 | 50.00068
3.530333 | 74.36511 | -0.9104389 | 50.00638
3.537 | 74.43256 | -0.9104187 | 49.99194
3.543666 | 74.49968 | -0.9103984 | 50.00796
3.550333 | 74.56625 | -0.9103788 | 49.99626
3.557 | 74.63296 | -0.910359 | 49.99976
3.563667 | 74.69984 | -0.9103392 | 49.99892
3.570333 | 74.76679 | -0.9103201 | 49.99676
3.577 | 74.833 | -0.9103008 | 49.9998
3.583667 | 74.89991 | -0.910282 | 49.99998
3.590334 | 74.96604 | -0.9102645 | 49.99578
3.597 | 75.03366 | -0.9102484 | 49.9955
3.603667 | 75.09976 | -0.9102324 | 50.00712
3.610333 | 75.16606 | -0.9102164 | 50.0015
3.616167 | 75.22484 | -0.910203 | 50.01704
3.622 | 75.28352 | -0.9101894 | 49.98494
3.628666 | 75.35044 | -0.9101736 | 50.00222
3.635333 | 75.41738 | -0.9101584 | 50.00014
3.642 | 75.48425 | -0.9101431 | 49.99154
3.648667 | 75.55128 | -0.9101269 | 50.00793
3.655333 | 75.61759 | -0.9101095 | 50.0005
3.662 | 75.68488 | -0.910092 | 49.99476
3.668666 | 75.7512 | -0.9100738 | 50.00708
3.675333 | 75.81776 | -0.9100556 | 49.99622
3.682 | 75.884 | -0.9100376 | 50.00187
3.688667 | 75.95094 | -0.9100194 | 50.00434
3.695333 | 76.01724 | -0.9100008 | 49.99816
3.702 | 76.08393 | -0.9099824 | 50.002
3.708667 | 76.1505 | -0.9099637 | 49.9959
3.715334 | 76.21756 | -0.9099441 | 49.99974
3.722 | 76.2843 | -0.9099236 | 50.0095
3.728667 | 76.351 | -0.909902 | 49.99112
3.735333 | 76.41843 | -0.9098797 | 49.991
3.742 | 76.48508 | -0.9098566 | 49.99944
3.748666 | 76.5515 | -0.9098328 | 50.01268
3.755333 | 76.6185 | -0.9098078 | 49.9955
3.762 | 76.68464 | -0.9097821 | 50.00078
3.768667 | 76.75125 | -0.9097559 | 50.00004
3.775333 | 76.81776 | -0.9097286 | 49.99578
3.782 | 76.88462 | -0.9097012 | 50.00398
3.788666 | 76.9516 | -0.9096734 | 50.00448
3.795334 | 77.01812 | -0.9096447 | 49.99816
3.802 | 77.08511 | -0.9096156 | 49.99777
3.808667 | 77.15193 | -0.9095864 | 49.99986
3.815334 | 77.21926 | -0.9095574 | 50.00633
3.822 | 77.28574 | -0.9095291 | 49.99828
3.828667 | 77.35184 | -0.9095016 | 49.9872
3.835333 | 77.4186 | -0.9094745 | 50.01294
3.842 | 77.4857 | -0.9094481 | 50.00292
3.848667 | 77.55194 | -0.9094228 | 49.99277
3.855333 | 77.61907 | -0.9093988 | 49.99954
3.862 | 77.68572 | -0.9093756 | 49.99574
3.868667 | 77.75288 | -0.9093535 | 50.01242
3.8745 | 77.8108 | -0.9093351 | 49.99044
3.880333 | 77.86941 | -0.909317 | 50.00326
3.887 | 77.93594 | -0.9092972 | 49.9875
3.893666 | 78.0026 | -0.9092781 | 50.01614
3.900333 | 78.06929 | -0.9092591 | 49.99254
3.907 | 78.13593 | -0.9092408 | 49.99531
3.913666 | 78.20322 | -0.9092238 | 50.01239
3.920334 | 78.26997 | -0.9092071 | 49.99231
3.927 | 78.33648 | -0.9091915 | 49.99953
3.933667 | 78.40286 | -0.9091766 | 50.0021
3.940334 | 78.46988 | -0.909162 | 49.99802
3.947 | 78.53686 | -0.9091478 | 50.00199
3.953667 | 78.60325 | -0.9091339 | 49.998
3.960333 | 78.67022 | -0.9091205 | 50.00094
3.967 | 78.73666 | -0.9091078 | 50.00746
3.973667 | 78.80378 | -0.9090959 | 49.992
3.980333 | 78.8696 | -0.9090856 | 50.00055
3.987 | 78.93718 | -0.9090762 | 50.00533
3.993667 | 79.00356 | -0.9090675 | 49.99292
4.000333 | 79.07058 | -0.9090591 | 50.00484
4.007 | 79.13706 | -0.9090509 | 49.995
4.013666 | 79.20366 | -0.909043 | 50.00074
4.020333 | 79.27055 | -0.9090356 | 50.00004
4.027 | 79.3373 | -0.9090286 | 50.00425
4.033667 | 79.4046 | -0.9090218 | 49.99604
4.040333 | 79.47098 | -0.9090152 | 49.99552
4.047 | 79.53772 | -0.9090094 | 50.00717
4.053667 | 79.60388 | -0.9090046 | 49.99728
4.060333 | 79.67075 | -0.9090005 | 50.00088
4.067 | 79.73743 | -0.9089968 | 50.00111
4.073666 | 79.80442 | -0.9089942 | 50.01065
4.080334 | 79.87119 | -0.9089929 | 49.99219
4.087 | 79.93837 | -0.908992 | 49.99422
4.093666 | 80.00484 | -0.908992 | 50.00175
4.100333 | 80.07182 | -0.9089932 | 50.01386
4.107 | 80.13749 | -0.9089959 | 49.98606
4.113666 | 80.20528 | -0.9089999 | 50.00019
4.120333 | 80.27144 | -0.9090056 | 49.99896
4.127 | 80.33843 | -0.9090124 | 50.01051
4.132834 | 80.39672 | -0.9090191 | 49.99894
4.138666 | 80.45535 | -0.9090269 | 49.99082
4.145333 | 80.5218 | -0.9090368 | 49.9836
4.152 | 80.58825 | -0.9090484 | 50.01484
4.158666 | 80.65528 | -0.9090613 | 49.99459
4.165333 | 80.7221 | -0.9090753 | 50.01023
4.172 | 80.78892 | -0.90909 | 49.99641
4.178667 | 80.85534 | -0.9091059 | 49.99977
4.185333 | 80.92257 | -0.9091226 | 49.99576
4.192 | 80.98811 | -0.9091406 | 50.01242
4.198666 | 81.05538 | -0.9091593 | 49.99654
4.205334 | 81.12222 | -0.9091791 | 49.99132
4.212 | 81.18848 | -0.9091995 | 50.00474
4.218666 | 81.2555 | -0.9092199 | 50.0077
4.225333 | 81.322 | -0.9092397 | 49.99202
4.232 | 81.3889 | -0.9092592 | 49.9995
4.238666 | 81.45541 | -0.9092789 | 50.01266
4.245333 | 81.52234 | -0.9092991 | 49.98602
4.252 | 81.58859 | -0.9093191 | 50.00442
4.258667 | 81.6558 | -0.9093392 | 49.9971
4.265333 | 81.72162 | -0.9093589 | 50.00193
4.272 | 81.78862 | -0.9093781 | 49.99695
4.278666 | 81.8554 | -0.9093982 | 50.00088
4.285334 | 81.92218 | -0.9094191 | 50.00006
4.292 | 81.98915 | -0.9094402 | 50
4.298666 | 82.05631 | -0.909462 | 50
4.305334 | 82.12338 | -0.9094838 | 50
4.312 | 82.18918 | -0.9095056 | 50.00846
4.318667 | 82.25682 | -0.9095272 | 49.99418
4.325333 | 82.32335 | -0.9095486 | 49.9954
4.332 | 82.38994 | -0.9095699 | 50.01028
4.338667 | 82.45668 | -0.9095912 | 49.99218
4.345334 | 82.52288 | -0.9096132 | 49.9995
4.352 | 82.58986 | -0.9096356 | 49.99997
4.358667 | 82.65649 | -0.9096587 | 50.00952
4.365334 | 82.72364 | -0.9096818 | 49.99107
4.372 | 82.78986 | -0.9097051 | 49.99944
4.378666 | 82.85656 | -0.909729 | 50.0021
4.385334 | 82.92339 | -0.909753 | 49.99802
4.391166 | 82.98179 | -0.9097741 | 49.99984
4.397 | 83.03995 | -0.9097955 | 50.00103
4.403666 | 83.10724 | -0.9098202 | 49.99795
4.410334 | 83.1739 | -0.9098449 | 50.00094
4.417 | 83.24006 | -0.9098694 | 50.00011
4.423666 | 83.30694 | -0.9098944 | 49.99472
4.430334 | 83.37402 | -0.9099191 | 50.00601
4.437 | 83.44068 | -0.9099436 | 49.99932
4.443667 | 83.50742 | -0.909968 | 50.00842
4.450333 | 83.5741 | -0.9099926 | 49.99205
4.457 | 83.6412 | -0.9100176 | 50.00162
4.463667 | 83.70712 | -0.9100428 | 49.99798
4.470334 | 83.77394 | -0.9100684 | 50.0041
4.477 | 83.84035 | -0.9100944 | 49.99708
4.483667 | 83.90722 | -0.91012 | 50.00722
4.490334 | 83.97413 | -0.9101455 | 49.99199
4.497 | 84.04082 | -0.9101714 | 50.00796
4.503666 | 84.10761 | -0.910197 | 49.99203
4.510334 | 84.17431 | -0.9102231 | 49.9995
4.517 | 84.2412 | -0.9102495 | 50.0042
4.523666 | 84.30816 | -0.9102753 | 49.99604
4.530333 | 84.37484 | -0.9103008 | 49.9934
4.537 | 84.4409 | -0.9103254 | 50.00593
4.543667 | 84.50768 | -0.9103497 | 50.00248
4.550333 | 84.57457 | -0.9103735 | 49.99804
4.557 | 84.64124 | -0.9103969 | 49.99354
4.563667 | 84.70762 | -0.91042 | 50.00276
4.570334 | 84.77497 | -0.910443 | 49.99383
4.577 | 84.8413 | -0.9104656 | 50.01336
4.583666 | 84.90831 | -0.9104882 | 50.00088
4.590334 | 84.97472 | -0.9105109 | 49.9916
4.597 | 85.04191 | -0.910534 | 50.00053
4.603666 | 85.10809 | -0.9105569 | 50.0085
4.610333 | 85.17501 | -0.9105795 | 49.99524
4.617 | 85.2421 | -0.9106018 | 49.99976
4.623666 | 85.30828 | -0.9106243 | 49.99787
4.630333 | 85.37506 | -0.9106469 | 50.00198
4.637 | 85.44164 | -0.9106699 | 49.99906
4.643667 | 85.50818 | -0.9106925 | 50.00946
4.6495 | 85.56679 | -0.9107125 | 49.98174
4.655333 | 85.62506 | -0.9107326 | 50.00496
4.662 | 85.69164 | -0.9107559 | 50.0003
4.668667 | 85.75922 | -0.9107791 | 50.00425
4.675333 | 85.8257 | -0.9108022 | 49.99815
4.682 | 85.89249 | -0.9108251 | 50.00202
4.688667 | 85.95861 | -0.9108475 | 49.99273
4.695334 | 86.02553 | -0.9108697 | 50.00165
4.702 | 86.09231 | -0.9108914 | 49.99481
4.708666 | 86.15912 | -0.9109131 | 50.00708
4.715334 | 86.22486 | -0.9109353 | 49.99938
4.722 | 86.29188 | -0.9109579 | 50.00102
4.728666 | 86.35891 | -0.9109811 | 50.00006
4.735333 | 86.42504 | -0.911004 | 50
4.742 | 86.49226 | -0.9110272 | 50.0074
4.748666 | 86.55892 | -0.91105 | 49.99416
4.755333 | 86.62532 | -0.9110728 | 49.99752
4.762 | 86.69274 | -0.9110945 | 50.0083
4.768667 | 86.75966 | -0.9111156 | 49.99205
4.775333 | 86.82622 | -0.9111366 | 49.9995
4.782 | 86.89309 | -0.9111581 | 50.01054
4.788666 | 86.9602 | -0.9111803 | 49.99642
4.795334 | 87.02632 | -0.9112031 | 49.99342
4.802 | 87.09319 | -0.9112268 | 49.99959
4.808666 | 87.16009 | -0.9112503 | 49.99998
4.815334 | 87.22687 | -0.911275 | 50
4.822 | 87.29374 | -0.9113008 | 50
4.828666 | 87.36016 | -0.9113278 | 50.00211
4.835333 | 87.42657 | -0.9113561 | 49.99801
4.842 | 87.49353 | -0.9113853 | 49.99988
4.848667 | 87.56091 | -0.9114152 | 49.99682
4.855333 | 87.62711 | -0.9114465 | 50.00191
4.862 | 87.69403 | -0.9114778 | 50.00012
4.868667 | 87.76049 | -0.9115089 | 50.00106
4.875334 | 87.82709 | -0.9115406 | 50.00006
4.882 | 87.89395 | -0.9115728 | 49.9958
4.888666 | 87.96091 | -0.9116053 | 50.01242
4.895333 | 88.02735 | -0.9116382 | 49.99866
4.902 | 88.09429 | -0.9116708 | 50.00626
4.907834 | 88.15272 | -0.9116996 | 49.98469
4.913666 | 88.21109 | -0.9117284 | 49.99
4.920334 | 88.27772 | -0.9117616 | 50.00889
4.927 | 88.34441 | -0.9117941 | 50.00796
4.933666 | 88.41088 | -0.9118266 | 49.99097
4.940334 | 88.47788 | -0.9118586 | 50.00472
4.947 | 88.54437 | -0.9118899 | 49.9918
4.953666 | 88.61129 | -0.9119205 | 50.0016
4.960333 | 88.67744 | -0.9119506 | 50.0001
4.967 | 88.74441 | -0.9119795 | 50.00106
4.973667 | 88.81137 | -0.9120069 | 50.01064
4.980333 | 88.87809 | -0.9120343 | 49.99219
4.987 | 88.94488 | -0.9120618 | 50.00269
4.993667 | 89.01195 | -0.9120899 | 49.99382
5.000334 | 89.07853 | -0.9121178 | 50.00384
5.007 | 89.1452 | -0.9121457 | 49.99918
5.013666 | 89.21134 | -0.9121734 | 50.00735
5.020333 | 89.27863 | -0.9122009 | 49.99306
5.027 | 89.34594 | -0.9122291 | 50.00062
5.033666 | 89.41206 | -0.9122574 | 50.00641
5.040333 | 89.47924 | -0.9122859 | 49.99194
5.047 | 89.54551 | -0.9123153 | 49.99103
5.053667 | 89.6121 | -0.9123451 | 50.01213
5.060333 | 89.67926 | -0.9123755 | 49.99653
5.067 | 89.74531 | -0.9124062 | 49.99977
5.073666 | 89.81212 | -0.9124374 | 49.99998
5.080334 | 89.87886 | -0.9124691 | 49.9905
5.087 | 89.94571 | -0.9125022 | 50.02374
5.093666 | 90.01226 | -0.9125351 | 49.9888
5.100333 | 90.07918 | -0.9125687 | 50.00141
5.107 | 90.14556 | -0.9126024 | 49.99586
5.113666 | 90.21249 | -0.9126359 | 50.00186
5.120333 | 90.27941 | -0.9126697 | 49.998
5.127 | 90.34653 | -0.9127044 | 50.0094
5.133667 | 90.4129 | -0.9127391 | 49.99106
5.140333 | 90.47955 | -0.9127743 | 50.00578
5.147 | 90.54609 | -0.9128097 | 49.99718
5.153667 | 90.61316 | -0.9128456 | 49.99665
5.160334 | 90.67928 | -0.9128828 | 49.99768
5.166167 | 90.73809 | -0.9129159 | 50.00809
5.172 | 90.79601 | -0.9129499 | 50.00262
5.178667 | 90.86395 | -0.9129891 | 49.99383
5.185333 | 90.93072 | -0.9130298 | 49.99963
5.192 | 90.99647 | -0.913072 | 49.98941
5.198666 | 91.06366 | -0.9131161 | 50.0099
5.205334 | 91.13064 | -0.9131616 | 49.9985
5.212 | 91.19688 | -0.9132089 | 50.00202
5.218666 | 91.26368 | -0.9132584 | 50.00012
5.225333 | 91.33053 | -0.91331 | 49.99578
5.232 | 91.39716 | -0.9133634 | 49.99762
5.238666 | 91.46376 | -0.9134188 | 50.01042
5.245332 | 91.53051 | -0.9134757 | 49.99747
5.252 | 91.59681 | -0.9135332 | 50.00513
5.258668 | 91.66444 | -0.9135919 | 50.00137
5.265332 | 91.73098 | -0.9136518 | 49.99373
5.272 | 91.79751 | -0.9137118 | 50.00807
5.278668 | 91.86361 | -0.9137719 | 49.99733
5.285334 | 91.93051 | -0.9138321 | 50.00195
5.292 | 91.997 | -0.9138924 | 49.99166
5.298666 | 92.06402 | -0.9139532 | 49.99947
5.305334 | 92.13024 | -0.9140142 | 49.99784
5.312 | 92.19724 | -0.9140754 | 50.01044
5.318668 | 92.26413 | -0.9141363 | 49.98373
5.325332 | 92.33118 | -0.9141974 | 50.02014
5.332 | 92.39792 | -0.9142584 | 49.98856
5.338668 | 92.465 | -0.9143195 | 49.99928
5.345332 | 92.5316 | -0.9143811 | 49.99784
5.352 | 92.59851 | -0.9144431 | 49.99352
5.358668 | 92.66549 | -0.9145058 | 49.99537
5.365332 | 92.73215 | -0.9145689 | 50.01662
5.372 | 92.79819 | -0.9146329 | 49.99258
5.378666 | 92.86541 | -0.9146981 | 50.00376
5.385332 | 92.93192 | -0.9147651 | 49.99918
5.392 | 92.99908 | -0.9148339 | 50.00312
5.398668 | 93.06547 | -0.9149045 | 49.99807
5.405332 | 93.13129 | -0.9149766 | 50.002
5.412 | 93.1984 | -0.9150506 | 50.00012
5.418668 | 93.26535 | -0.9151259 | 49.99789
5.4245 | 93.32414 | -0.9151928 | 49.99984
5.430334 | 93.38228 | -0.91526 | 49.99998
5.437 | 93.44934 | -0.9153375 | 50.00106
5.443668 | 93.51606 | -0.915416 | 50.00113
5.450332 | 93.5825 | -0.9154962 | 49.99478
5.457 | 93.64926 | -0.9155775 | 50.00708
5.463668 | 93.71486 | -0.9156598 | 49.99621
5.470332 | 93.78205 | -0.9157429 | 50.004
5.477 | 93.84842 | -0.9158274 | 49.9918
5.483668 | 93.91558 | -0.9159137 | 50.00371
5.490332 | 93.98261 | -0.9160018 | 50.00024
5.497 | 94.04953 | -0.9160912 | 50.00004
5.503666 | 94.11581 | -0.916182 | 50
5.510332 | 94.18274 | -0.9162743 | 50.00846
5.517 | 94.25001 | -0.9163686 | 49.99205
5.523668 | 94.31634 | -0.9164666 | 49.99739
5.530332 | 94.38285 | -0.9165672 | 50.002
5.537 | 94.45014 | -0.9166706 | 49.9959
5.543668 | 94.51681 | -0.9167759 | 50.01244
5.550332 | 94.58337 | -0.916883 | 50.00711
5.557 | 94.64988 | -0.9169918 | 49.98776
5.563666 | 94.71699 | -0.9171024 | 49.99926
5.570332 | 94.78449 | -0.9172153 | 49.9915
5.577 | 94.85084 | -0.9173312 | 50.00158
5.583666 | 94.91801 | -0.9174494 | 50.01384
5.590334 | 94.98444 | -0.9175695 | 49.99134
5.597 | 95.05121 | -0.9176918 | 49.99946
5.603668 | 95.11799 | -0.917816 | 49.9989
5.610332 | 95.18485 | -0.9179419 | 50.00098
5.617 | 95.25158 | -0.9180704 | 50.00217
5.623668 | 95.31788 | -0.918202 | 49.99802
5.630332 | 95.38556 | -0.9183351 | 49.99038
5.637 | 95.45112 | -0.9184699 | 50.01103
5.643668 | 95.51781 | -0.9186064 | 49.99858
5.650332 | 95.58488 | -0.9187446 | 50.00308
5.657 | 95.65142 | -0.9188844 | 49.99702
5.663666 | 95.71841 | -0.9190255 | 49.99981
5.670334 | 95.78459 | -0.9191681 | 50.01374
5.677 | 95.85157 | -0.9193121 | 49.985
5.682834 | 95.90982 | -0.9194386 | 50.00146
5.688666 | 95.96856 | -0.9195657 | 50.00015
5.695332 | 96.03516 | -0.919712 | 49.99687
5.702 | 96.10232 | -0.9198592 | 50.003
5.708666 | 96.16814 | -0.9200072 | 50.00124
5.715334 | 96.23504 | -0.9201561 | 50.00116
5.722 | 96.30238 | -0.9203062 | 49.99796
5.728668 | 96.36875 | -0.9204572 | 49.9925
5.735332 | 96.43551 | -0.9206102 | 50.01119
5.742 | 96.50189 | -0.9207649 | 49.99646
5.748668 | 96.56889 | -0.9209203 | 49.99978
5.755332 | 96.63578 | -0.9210769 | 49.99682
5.762 | 96.70199 | -0.9212355 | 50.00297
5.768668 | 96.76949 | -0.9213964 | 50.00864
5.775332 | 96.83606 | -0.9215576 | 49.98256
5.782 | 96.90228 | -0.9217194 | 50.01056
5.788666 | 96.96931 | -0.9218816 | 49.99854
5.795334 | 97.03608 | -0.9220451 | 50.00308
5.802 | 97.10274 | -0.9222098 | 50.0097
5.808666 | 97.16891 | -0.9223754 | 49.98791
5.815332 | 97.23555 | -0.9225414 | 49.99715
5.822 | 97.30175 | -0.9227081 | 49.99454
5.828668 | 97.36926 | -0.9228759 | 50.01552
5.835332 | 97.43621 | -0.923045 | 49.99674
5.842 | 97.50274 | -0.9232149 | 49.9945
5.848668 | 97.57014 | -0.923385 | 50.0007
5.855332 | 97.63661 | -0.9235553 | 49.99899
5.862 | 97.70284 | -0.9237259 | 50.00098
5.868668 | 97.76984 | -0.9238966 | 49.99584
5.875334 | 97.8359 | -0.9240676 | 50.0082
5.882 | 97.90312 | -0.9242408 | 49.9931
5.888666 | 97.97016 | -0.9244158 | 49.99428
5.895332 | 98.03665 | -0.9245911 | 50.01233
5.902 | 98.10306 | -0.9247669 | 49.99654
5.908666 | 98.16984 | -0.9249434 | 50.01142
5.915332 | 98.23585 | -0.9251199 | 49.98912
5.922 | 98.30341 | -0.9252972 | 49.9951
5.928668 | 98.37043 | -0.9254749 | 49.9997
5.935334 | 98.43722 | -0.9256531 | 50.00528
5.941168 | 98.49543 | -0.9258092 | 50.01038
5.947 | 98.55392 | -0.9259657 | 50.00361
5.953668 | 98.62047 | -0.9261466 | 49.99705
5.960332 | 98.68726 | -0.9263305 | 49.99135
5.967 | 98.75399 | -0.9265152 | 50.00051
5.973668 | 98.82064 | -0.9267005 | 49.99052
5.980332 | 98.88762 | -0.9268869 | 50.00786
5.987 | 98.95374 | -0.9270749 | 50.00472
5.993668 | 99.02022 | -0.9272632 | 49.995
6.000334 | 99.08676 | -0.9274524 | 50.00074
6.007 | 99.15331 | -0.9276428 | 49.99899
6.013666 | 99.22046 | -0.9278342 | 50.00204
6.020332 | 99.28762 | -0.9280265 | 50.00118
6.027 | 99.35414 | -0.9282192 | 49.99796
6.033666 | 99.42098 | -0.9284122 | 50.0041
6.040332 | 99.48801 | -0.9286059 | 49.99708
6.047 | 99.55462 | -0.9288006 | 49.99453
6.053668 | 99.6212 | -0.9289962 | 50.006
6.060334 | 99.68784 | -0.9291926 | 50.00248
6.067 | 99.75412 | -0.92939 | 50.00438
6.073666 | 99.82101 | -0.9295891 | 50.00344
6.080334 | 99.88765 | -0.9297891 | 49.98963
6.087 | 99.95468 | -0.9299903 | 50.00253
6.093666 | 100.0212 | -0.9301922 | 49.99593
6.100332 | 100.0875 | -0.9303951 | 50.00504
6.107 | 100.1542 | -0.9305992 | 49.99714
6.113668 | 100.221 | -0.9308038 | 49.99347
6.120332 | 100.2881 | -0.9310088 | 49.99536
6.127 | 100.3548 | -0.9312134 | 50.00816
6.133668 | 100.4217 | -0.9314188 | 50.0005
6.140332 | 100.4878 | -0.9316239 | 50.00003
6.147 | 100.5548 | -0.9318297 | 50
6.153668 | 100.6217 | -0.932036 | 50
6.160334 | 100.6885 | -0.9322432 | 50
6.167 | 100.7551 | -0.9324512 | 49.99576
6.173666 | 100.8221 | -0.9326601 | 50.00608
6.180334 | 100.8889 | -0.9328705 | 50.01096
6.187 | 100.9557 | -0.9330819 | 49.98799
6.193668 | 101.0222 | -0.9332961 | 49.99925
6.1995 | 101.0811 | -0.933485 | 50.01122
6.205334 | 101.1394 | -0.9336754 | 49.99206
6.212 | 101.2056 | -0.9338957 | 49.99739
6.218666 | 101.2731 | -0.9341172 | 50.00195
6.225332 | 101.3392 | -0.9343394 | 50.00012
6.232 | 101.4059 | -0.9345621 | 50.00422
6.238668 | 101.4726 | -0.9347851 | 49.99709
6.245332 | 101.5392 | -0.9350089 | 49.99876
6.252 | 101.6065 | -0.9352326 | 50.0031
6.258668 | 101.6724 | -0.9354566 | 49.99596
6.265332 | 101.7385 | -0.9356805 | 50.00506
6.272 | 101.8058 | -0.9359046 | 49.99609
6.278668 | 101.8722 | -0.9361291 | 49.99975
6.285334 | 101.939 | -0.9363539 | 49.99152
6.292 | 102.0056 | -0.9365784 | 50.00159
6.298666 | 102.0722 | -0.9368024 | 50.00538
6.305334 | 102.1393 | -0.9370256 | 49.98871
6.312 | 102.2063 | -0.9372481 | 50.00986
6.318668 | 102.2723 | -0.9374703 | 50.00273
6.325332 | 102.34 | -0.9376928 | 50.00017
6.332 | 102.4068 | -0.9379148 | 50.00424
6.338668 | 102.4732 | -0.9381369 | 50.0045
6.345332 | 102.5404 | -0.93836 | 49.99182
6.352 | 102.607 | -0.9385841 | 49.99948
6.358668 | 102.6736 | -0.9388088 | 49.99997
6.365332 | 102.74 | -0.9390343 | 50.00846
6.372 | 102.8062 | -0.9392616 | 49.99206
6.378666 | 102.8736 | -0.9394913 | 49.9995
6.385332 | 102.9403 | -0.9397235 | 50.00632
6.392 | 103.0068 | -0.9399575 | 49.99828
6.398668 | 103.074 | -0.9401922 | 49.99568
6.405332 | 103.1402 | -0.9404272 | 49.99973
6.412 | 103.2072 | -0.9406622 | 49.99998
6.418668 | 103.2736 | -0.9408972 | 49.9873
6.425332 | 103.3399 | -0.9411319 | 50.02036
6.432 | 103.4067 | -0.9413665 | 49.98963
6.438666 | 103.4735 | -0.9416009 | 50.00252
6.445334 | 103.5403 | -0.9418356 | 50.00016
6.452 | 103.6073 | -0.9420706 | 50
6.457832 | 103.6653 | -0.9422756 | 50.01128
6.463668 | 103.7244 | -0.9424806 | 49.99312
6.470334 | 103.7906 | -0.9427156 | 50.0112
6.477 | 103.8576 | -0.9429511 | 50.0007
6.483668 | 103.9243 | -0.9431869 | 49.99792
6.490332 | 103.9916 | -0.9434234 | 49.99035
6.497 | 104.0577 | -0.9436608 | 49.99834
6.503668 | 104.1246 | -0.9438988 | 49.99989
6.510332 | 104.1912 | -0.9441379 | 50.00211
6.517 | 104.2584 | -0.9443791 | 49.99801
6.523668 | 104.3242 | -0.9446212 | 49.99988
6.530332 | 104.3919 | -0.944864 | 49.99998
6.537 | 104.4584 | -0.9451066 | 50.00846
6.543668 | 104.5248 | -0.9453499 | 49.99206
6.550332 | 104.5918 | -0.9455938 | 50.00056
6.557 | 104.6581 | -0.9458398 | 49.99898
6.563666 | 104.725 | -0.9460866 | 49.99993
6.570334 | 104.7916 | -0.9463339 | 50
6.577 | 104.8587 | -0.9465824 | 50.00211
6.583666 | 104.9252 | -0.9468308 | 49.99592
6.590332 | 104.9916 | -0.9470788 | 50.00186
6.597 | 105.0584 | -0.9473266 | 50.00014
6.603668 | 105.1251 | -0.9475744 | 50.00002
6.610332 | 105.1921 | -0.9478218 | 49.99894
6.617 | 105.2581 | -0.9480691 | 49.99992
6.623666 | 105.3254 | -0.9483168 | 50.00952
6.630334 | 105.3921 | -0.9485644 | 49.9879
6.637 | 105.4593 | -0.9488118 | 50.00347
6.643668 | 105.5261 | -0.9490606 | 50.00022
6.650332 | 105.593 | -0.9493101 | 50.00318
6.657 | 105.6601 | -0.9495601 | 49.99597
6.663666 | 105.7261 | -0.9498101 | 49.99974
6.670334 | 105.7929 | -0.950061 | 49.99998
6.677 | 105.8595 | -0.9503126 | 50.00106
6.683668 | 105.926 | -0.9505652 | 49.999
6.690332 | 105.9926 | -0.950818 | 49.99676
6.697 | 106.0598 | -0.9510712 | 49.99556
6.703668 | 106.1262 | -0.9513256 | 50.00818
6.710332 | 106.1925 | -0.9515809 | 50.00262
6.716168 | 106.2516 | -0.9518051 | 49.99478
6.722 | 106.31 | -0.9520294 | 50.00386
6.728668 | 106.3768 | -0.9522859 | 50.00024
6.735332 | 106.4437 | -0.9525428 | 49.9979
6.742 | 106.5099 | -0.9527994 | 49.99141
6.748666 | 106.5772 | -0.9530558 | 50.01532
6.755334 | 106.6432 | -0.9533116 | 49.99356
6.762 | 106.7104 | -0.9535672 | 50.00383
6.768668 | 106.7769 | -0.9538231 | 49.99706
6.775332 | 106.8435 | -0.9540793 | 49.99876
6.782 | 106.9095 | -0.9543361 | 49.99358
6.788666 | 106.9769 | -0.954593 | 50.00594
6.795334 | 107.0436 | -0.9548494 | 50.0046
6.802 | 107.1093 | -0.9551056 | 50.00028
6.808668 | 107.1765 | -0.9553616 | 49.99156
6.815332 | 107.2435 | -0.9556168 | 50.00899
6.822 | 107.3098 | -0.9558718 | 49.98787
6.828668 | 107.3769 | -0.9561258 | 50.00667
6.835332 | 107.4437 | -0.9563791 | 49.99093
6.842 | 107.5103 | -0.9566322 | 50.01741
6.848668 | 107.5774 | -0.9568847 | 49.99474
6.855332 | 107.6438 | -0.9571369 | 49.99756
6.862 | 107.7106 | -0.9573888 | 49.99139
6.868668 | 107.7775 | -0.9576397 | 50.01004
6.875334 | 107.8439 | -0.9578898 | 50.00274
6.882 | 107.9103 | -0.9581399 | 50.00442
6.888666 | 107.9774 | -0.9583905 | 49.99182
6.895332 | 108.0439 | -0.958641 | 49.9995
6.902 | 108.1104 | -0.9588962 | 49.99575
6.908668 | 108.1768 | -0.9591547 | 50.00396
6.915332 | 108.2442 | -0.9594134 | 49.996
6.922 | 108.3103 | -0.9596725 | 50.00504
6.928668 | 108.3772 | -0.9599328 | 49.99926
6.935334 | 108.4439 | -0.9601974 | 49.99996
6.942 | 108.511 | -0.9604668 | 50.00846
6.948666 | 108.5776 | -0.9607403 | 49.98789
6.955334 | 108.6439 | -0.9610204 | 50.00348
6.962 | 108.7107 | -0.9613122 | 49.99176
6.968668 | 108.7781 | -0.9616262 | 50.00794
6.9745 | 108.8366 | -0.961911 | 50.00062
6.980332 | 108.8951 | -0.9622062 | 49.99582
6.987 | 108.9612 | -0.9625518 | 50.00396
6.993668 | 109.0278 | -0.9629055 | 50.00236
7.000334 | 109.0949 | -0.9632766 | 50.00754
7.007 | 109.161 | -0.9636695 | 49.99096
7.013666 | 109.2284 | -0.9640772 | 50.00474
7.020332 | 109.2955 | -0.9645019 | 49.99502
7.027 | 109.3613 | -0.9649414 | 50.00921
7.033668 | 109.4282 | -0.9653907 | 49.99844
7.040332 | 109.4955 | -0.9658456 | 49.9925
7.047 | 109.5613 | -0.966307 | 49.99847
7.053668 | 109.629 | -0.9667792 | 50.0052
7.060334 | 109.6955 | -0.9672612 | 49.9961
7.067 | 109.7619 | -0.9677494 | 49.99764
7.073666 | 109.8288 | -0.9682472 | 50.00196
7.080334 | 109.8955 | -0.9687486 | 50.00012
7.087 | 109.9622 | -0.9692478 | 49.9979
7.093668 | 110.028 | -0.9697407 | 49.99776
7.100332 | 110.0949 | -0.970228 | 50.00514
7.107 | 110.1617 | -0.9707116 | 49.99398
7.113668 | 110.2285 | -0.9711956 | 50.0049
7.120332 | 110.2952 | -0.9716749 | 50.0003
7.127 | 110.3619 | -0.9721538 | 50.00848
7.133668 | 110.4284 | -0.9726311 | 49.99312
7.140332 | 110.4956 | -0.9731147 | 49.99851
7.147 | 110.5616 | -0.9736034 | 50.00202
7.153668 | 110.6285 | -0.9741015 | 49.99906
7.160332 | 110.6952 | -0.9746111 | 50.01264
7.167 | 110.7622 | -0.9751356 | 49.98603
7.173666 | 110.8288 | -0.975689 | 49.99807
7.180334 | 110.8956 | -0.9762704 | 50.00201
7.187 | 110.9619 | -0.9768647 | 49.99273
7.193668 | 111.029 | -0.9774744 | 50.00272
7.200332 | 111.0952 | -0.9780999 | 50.00333
7.207 | 111.1621 | -0.9787339 | 50.00126
7.213668 | 111.2286 | -0.979375 | 49.99161
7.220334 | 111.2955 | -0.9800187 | 50.00794
7.227 | 111.3624 | -0.9806662 | 50.0005
7.232832 | 111.4211 | -0.9812332 | 50.00003
7.238668 | 111.4791 | -0.9818039 | 49.99154
7.245332 | 111.546 | -0.9824543 | 50.0185
7.252 | 111.6128 | -0.9831079 | 49.99057
7.258668 | 111.6789 | -0.9837622 | 50.00998
7.265332 | 111.746 | -0.9844113 | 49.99533
7.272 | 111.8127 | -0.9850609 | 50.00183
7.278668 | 111.8794 | -0.9857226 | 50.00117
7.285332 | 111.9458 | -0.9863895 | 49.9916
7.292 | 112.0132 | -0.9870562 | 50.00266
7.298666 | 112.0799 | -0.9877238 | 49.99698
7.305334 | 112.1461 | -0.9883969 | 49.9977
7.312 | 112.2128 | -0.989067 | 50.00197
7.318668 | 112.2796 | -0.9897366 | 49.99166
7.325332 | 112.3459 | -0.9904156 | 50.00794
7.332 | 112.4124 | -0.9910999 | 49.9952
7.338668 | 112.4797 | -0.9917957 | 49.99759
7.345334 | 112.5468 | -0.9925131 | 50.00724
7.352 | 112.6135 | -0.9932478 | 49.99199
7.358668 | 112.6799 | -0.9939926 | 50.00796
7.365332 | 112.7468 | -0.9947538 | 50.00896
7.372 | 112.8134 | -0.9955292 | 49.9921
7.378668 | 112.8797 | -0.9963212 | 50.00056
7.385332 | 112.9466 | -0.9971491 | 49.99898
7.392 | 113.0135 | -0.9979981 | 49.99888
7.398668 | 113.0804 | -0.9988644 | 50.0031
7.405332 | 113.147 | -0.9997551 | 49.99808
7.412 | 113.2142 | -1.000659 | 50.002
7.418668 | 113.2807 | -1.001579 | 50.00224
7.425332 | 113.3477 | -1.002513 | 50.00226
7.432 | 113.414 | -1.003453 | 49.99379
7.438666 | 113.4806 | -1.004408 | 50.00384
7.445334 | 113.5471 | -1.005394 | 49.996
7.452 | 113.6138 | -1.0064 | 49.99975
7.458666 | 113.6809 | -1.007419 | 49.9947
7.465332 | 113.7471 | -1.008444 | 50.00918
7.472 | 113.8141 | -1.009471 | 49.99422
7.478668 | 113.8804 | -1.010505 | 50.00176
7.485332 | 113.9473 | -1.011552 | 49.99377
7.491168 | 114.006 | -1.012475 | 50.00741
7.497 | 114.0642 | -1.013403 | 49.9997
7.503668 | 114.1308 | -1.014472 | 50.00844
7.510332 | 114.197 | -1.015547 | 49.99312
7.517 | 114.2636 | -1.016646 | 49.99959
7.523668 | 114.3307 | -1.017764 | 49.99892
7.530332 | 114.397 | -1.018897 | 50.00098
7.537 | 114.4637 | -1.020039 | 50.0043
7.543668 | 114.5308 | -1.021199 | 50.00027
7.550332 | 114.5976 | -1.022385 | 49.99578
7.557 | 114.6644 | -1.023581 | 49.99656
7.563666 | 114.7312 | -1.024802 | 50.01141
7.570334 | 114.7973 | -1.026038 | 50.00283
7.577 | 114.864 | -1.027289 | 49.9896
7.583666 | 114.9309 | -1.028568 | 49.99934
7.590332 | 114.9965 | -1.029863 | 49.99996
7.597 | 115.0636 | -1.031161 | 49.99894
7.603668 | 115.1302 | -1.032476 | 50.00098
7.610332 | 115.1971 | -1.033826 | 49.9895
7.617 | 115.2639 | -1.035205 | 50.02048
7.623666 | 115.3303 | -1.036644 | 49.98965
7.630334 | 115.3975 | -1.038143 | 50.0004
7.637 | 115.4635 | -1.03961 | 49.99157
7.643668 | 115.531 | -1.041095 | 50.0037
7.650332 | 115.5972 | -1.042705 | 50.00446
7.657 | 115.6641 | -1.044377 | 50.00874
7.663666 | 115.7298 | -1.046172 | 49.99208
7.670334 | 115.7969 | -1.048029 | 50.00162
7.677 | 115.8639 | -1.050308 | 49.99799
7.683668 | 115.9301 | -1.052707 | 50.01256
7.690332 | 115.9968 | -1.055073 | 49.98386
7.697 | 116.0634 | -1.057232 | 50.01274
7.703668 | 116.1298 | -1.059132 | 49.99974
7.710332 | 116.1962 | -1.060829 | 49.99258
7.717 | 116.2638 | -1.062572 | 49.98578
7.723668 | 116.33 | -1.06458 | 50.00122
7.730332 | 116.3965 | -1.066695 | 50.02122
7.737 | 116.4631 | -1.068821 | 49.9918
7.743668 | 116.5298 | -1.071256 | 49.99843
7.7495 | 116.5879 | -1.073664 | 49.99424
7.755334 | 116.6458 | -1.076248 | 49.99972
7.762 | 116.7127 | -1.079169 | 50.00421
7.768668 | 116.7794 | -1.081913 | 50.00872
7.775332 | 116.846 | -1.084754 | 49.99209
7.782 | 116.9126 | -1.087831 | 50.00373
7.788666 | 116.9794 | -1.090994 | 50.00447
7.795334 | 117.0462 | -1.094037 | 50.00028
7.802 | 117.1125 | -1.096988 | 50.0053
7.808668 | 117.1797 | -1.100232 | 49.98658
7.815332 | 117.2462 | -1.103874 | 49.99915
7.822 | 117.3124 | -1.107662 | 49.98832
7.828668 | 117.3792 | -1.111254 | 50.01935
7.835332 | 117.4461 | -1.114865 | 49.99486
7.842 | 117.5126 | -1.118905 | 49.99968
7.848666 | 117.5785 | -1.123404 | 49.99786
7.855332 | 117.6448 | -1.127688 | 49.99141
7.862 | 117.712 | -1.132313 | 49.9984
7.868668 | 117.7786 | -1.136652 | 50.0094
7.875334 | 117.8454 | -1.140513 | 50.00059
7.882 | 117.912 | -1.144607 | 49.99158
7.888666 | 117.9777 | -1.148819 | 50.00582
7.895332 | 118.0453 | -1.153278 | 50.00142
7.902 | 118.1115 | -1.157628 | 50.00114
7.908668 | 118.178 | -1.161925 | 49.99584
7.915332 | 118.2446 | -1.166083 | 50.00402
7.922 | 118.311 | -1.170443 | 50.00025
7.928668 | 118.3774 | -1.175258 | 49.98627
7.935334 | 118.444 | -1.180033 | 50.01288
7.942 | 118.5104 | -1.184921 | 50.00504
7.948666 | 118.5772 | -1.189695 | 50.00878
7.955332 | 118.6441 | -1.194689 | 50.00372
7.962 | 118.7099 | -1.20019 | 49.98436
7.968668 | 118.7764 | -1.205676 | 50.0096
7.975332 | 118.8437 | -1.210984 | 49.99002
7.982 | 118.9099 | -1.216758 | 49.99937
7.988668 | 118.9765 | -1.222095 | 50.00525
7.995332 | 119.0427 | -1.227893 | 49.99503
8.002 | 119.1092 | -1.234188 | 49.99969
8.007834 | 119.1672 | -1.239376 | 49.99152
8.013666 | 119.226 | -1.244915 | 50.00171
8.020334 | 119.2921 | -1.251072 | 49.99588
8.027 | 119.3584 | -1.25729 | 50.00503
8.033668 | 119.4248 | -1.263297 | 49.99925
8.040332 | 119.4916 | -1.26953 | 50.00842
8.047 | 119.558 | -1.275713 | 49.99631
8.053668 | 119.6248 | -1.282008 | 49.99977
8.060332 | 119.6907 | -1.288683 | 50.00104
8.067 | 119.7575 | -1.295466 | 50.00217
8.073668 | 119.8239 | -1.30186 | 49.99908
8.080332 | 119.8908 | -1.308743 | 49.99888
8.087 | 119.9571 | -1.315641 | 50.00204
8.093666 | 120.023 | -1.322165 | 49.998
8.100332 | 120.0898 | -1.329071 | 49.9893
8.107 | 120.1566 | -1.336395 | 50.02154
8.113666 | 120.2226 | -1.342953 | 49.98864
8.120332 | 120.2891 | -1.350389 | 50.00352
8.127 | 120.3557 | -1.357912 | 49.99387
8.133666 | 120.4218 | -1.365094 | 49.99961
8.140332 | 120.4889 | -1.372572 | 49.99469
8.147 | 120.5548 | -1.380339 | 50.00706
8.153668 | 120.6216 | -1.388864 | 50.00044
8.160332 | 120.6876 | -1.396496 | 50.0085
8.167 | 120.7536 | -1.403877 | 50.0005
8.173668 | 120.8207 | -1.411793 | 49.99157
8.180334 | 120.8869 | -1.420444 | 50.00159
8.187 | 120.9536 | -1.428483 | 50.00433
8.193666 | 121.02 | -1.437051 | 49.99816
8.200332 | 121.0867 | -1.445556 | 49.99776
8.207 | 121.1528 | -1.453808 | 50.00726
8.213668 | 121.2188 | -1.462734 | 49.99093
8.220332 | 121.2856 | -1.471906 | 49.99944
8.227 | 121.3518 | -1.481264 | 50.00208
8.233668 | 121.4181 | -1.491269 | 49.98954
8.240332 | 121.4842 | -1.501042 | 50.0078
8.247 | 121.5509 | -1.510338 | 50.00154
8.253666 | 121.6169 | -1.520386 | 49.99798
8.260332 | 121.6833 | -1.531475 | 50.00094
8.266168 | 121.7412 | -1.540394 | 49.99728
8.272 | 121.7994 | -1.549577 | 49.99988
8.278668 | 121.866 | -1.56021 | 49.9947
8.285332 | 121.9317 | -1.571508 | 50.00706
8.292 | 121.9982 | -1.582755 | 49.99621
8.298668 | 122.0643 | -1.594836 | 49.99976
8.305334 | 122.1306 | -1.605962 | 50.00421
8.312 | 122.1969 | -1.617037 | 49.98969
8.318666 | 122.2631 | -1.630023 | 50.01416
8.325332 | 122.3289 | -1.643553 | 49.9882
8.332 | 122.3955 | -1.657245 | 50.0056
8.338668 | 122.4615 | -1.670667 | 50.00458
8.345332 | 122.5276 | -1.684149 | 49.99816
8.352 | 122.5939 | -1.698723 | 49.99988
8.358668 | 122.6602 | -1.713608 | 50.01058
8.365332 | 122.7259 | -1.7274 | 49.98167
8.372 | 122.7922 | -1.744093 | 50.00732
8.378666 | 122.858 | -1.760023 | 50.00046
8.385332 | 122.9241 | -1.776236 | 50.00108
8.392 | 122.9903 | -1.793656 | 49.99796
8.398666 | 123.0561 | -1.809627 | 50.0031
8.405334 | 123.122 | -1.827063 | 49.99808
8.412001 | 123.1887 | -1.84677 | 49.99988
8.418668 | 123.2543 | -1.864248 | 50
8.425332 | 123.3201 | -1.881676 | 50
8.432 | 123.3862 | -1.901354 | 50.00428
8.438666 | 123.4513 | -1.920765 | 49.99604
8.445334 | 123.5175 | -1.939434 | 50.00187
8.452 | 123.5836 | -1.959759 | 50.00222
8.458668 | 123.6495 | -1.980851 | 49.9959
8.465332 | 123.7156 | -2.00075 | 50.0082
8.472 | 123.7809 | -2.022426 | 49.99416
8.478668 | 123.8468 | -2.042941 | 49.99752
8.485332 | 123.9121 | -2.064765 | 50.00302
8.492 | 123.978 | -2.086589 | 49.99702
8.498666 | 124.0442 | -2.108094 | 50.00403
8.505332 | 124.11 | -2.129877 | 50.01612
8.512 | 124.1758 | -2.15256 | 49.97668
8.518668 | 124.2414 | -2.174532 | 50.007
8.5245 | 124.2988 | -2.193525 | 49.9981
8.530334 | 124.3561 | -2.21491 | 49.99331
8.537001 | 124.4221 | -2.238499 | 50.01227
8.543668 | 124.4878 | -2.262115 | 49.99336
8.550332 | 124.5539 | -2.2858 | 49.99852
8.557 | 124.6185 | -2.309178 | 49.9978
8.563666 | 124.6846 | -2.333499 | 50.01044
8.570334 | 124.7505 | -2.358394 | 49.99642
8.577 | 124.8159 | -2.382404 | 49.9966
8.583668 | 124.8819 | -2.407589 | 50.00719
8.590332 | 124.9478 | -2.43239 | 49.99622
8.597 | 125.0127 | -2.456884 | 50.01246
8.603668 | 125.0788 | -2.481903 | 49.98914
8.610332 | 125.1446 | -2.506285 | 50.01096
8.617 | 125.2097 | -2.53155 | 49.98798
8.623666 | 125.2751 | -2.555637 | 49.99502
8.630332 | 125.3414 | -2.579888 | 49.99968
8.637 | 125.4073 | -2.602896 | 50.01056
8.643668 | 125.4728 | -2.625208 | 49.98268
8.650332 | 125.5391 | -2.646719 | 50.01054
8.657 | 125.6046 | -2.667606 | 49.98797
8.663668 | 125.6706 | -2.686827 | 50.00348
8.670332 | 125.7365 | -2.704079 | 50.00444
8.677001 | 125.8029 | -2.719175 | 50.00451
8.683666 | 125.8689 | -2.731633 | 49.99604
8.690332 | 125.9352 | -2.742666 | 49.99658
8.697 | 126.0019 | -2.74958 | 50.00295
8.703668 | 126.068 | -2.75368 | 50.00442
8.710332 | 126.1351 | -2.75543 | 50.00134
8.717001 | 126.2018 | -2.754806 | 49.99478
8.723666 | 126.2684 | -2.749775 | 50.00813
8.730332 | 126.3358 | -2.737985 | 49.99416
8.737 | 126.4035 | -2.72873 | 49.99752
8.743668 | 126.4713 | -2.711252 | 49.99139
8.750334 | 126.5393 | -2.681706 | 50.01214
8.757 | 126.6078 | -2.635948 | 49.99864
8.763666 | 126.6758 | -2.584278 | 50.00203
8.770334 | 126.7457 | -2.53324 | 49.99484
8.777 | 126.8148 | -2.479092 | 49.99228
8.782832 | 126.8752 | -2.42573 | 50.0071
8.788668 | 126.9365 | -2.367806 | 50.00404
8.795332 | 127.0061 | -2.29788 | 49.99284
8.802001 | 127.0759 | -2.222998 | 49.99744
8.808666 | 127.1464 | -2.145594 | 50.00724
8.815332 | 127.217 | -2.066758 | 49.99939
8.822 | 127.2869 | -1.987312 | 50.00102
8.828668 | 127.3568 | -1.909043 | 50.00112
8.835332 | 127.4271 | -1.832545 | 50.00006
8.842001 | 127.4968 | -1.758299 | 49.99895
8.848666 | 127.5662 | -1.688799 | 50.00098
8.855332 | 127.636 | -1.622228 | 49.99795
8.862 | 127.7058 | -1.562243 | 50.00836
8.868668 | 127.7756 | -1.505893 | 49.99631
8.875334 | 127.8447 | -1.453763 | 49.99871
8.882 | 127.9128 | -1.40676 | 50.00097
8.888666 | 127.9816 | -1.364475 | 50.01063
8.895334 | 128.0501 | -1.326567 | 49.98902
8.902 | 128.1189 | -1.292186 | 49.99825
8.908668 | 128.1867 | -1.261356 | 50.00412
8.915332 | 128.2544 | -1.235038 | 49.9918
8.922 | 128.3221 | -1.209516 | 50.00372
8.928668 | 128.3901 | -1.186059 | 49.99917
8.935332 | 128.4576 | -1.167727 | 50.001
8.942 | 128.5251 | -1.14924 | 49.999
8.948668 | 128.5923 | -1.133328 | 50.00102
8.955332 | 128.6599 | -1.119656 | 49.999
8.962 | 128.7278 | -1.107201 | 49.99254
8.968666 | 128.7948 | -1.096099 | 50.0175
8.975332 | 128.8615 | -1.086479 | 49.99263
8.982001 | 128.929 | -1.077771 | 49.99848
8.988666 | 128.9954 | -1.070571 | 50.00414
8.995332 | 129.0623 | -1.063592 | 49.99606
9.002001 | 129.1294 | -1.057539 | 50.00084
9.008666 | 129.1968 | -1.052924 | 50.00111
9.015332 | 129.2634 | -1.048318 | 50.00218
9.022 | 129.3305 | -1.043726 | 49.9959
9.028668 | 129.397 | -1.039551 | 49.99762
9.035332 | 129.4643 | -1.036837 | 49.99984
9.041168 | 129.5228 | -1.034462 | 50.0139
9.047 | 129.5815 | -1.032445 | 49.99126
9.053668 | 129.6476 | -1.030589 | 50.00051
9.060332 | 129.7143 | -1.028917 | 49.98946
9.067 | 129.7812 | -1.027454 | 50.00674
9.073668 | 129.8493 | -1.026275 | 50.0036
9.080332 | 129.9157 | -1.025476 | 49.996
9.087 | 129.9828 | -1.024776 | 49.9934
9.093666 | 130.049 | -1.024155 | 50.01862
9.100332 | 130.1159 | -1.023658 | 50.00116
9.107001 | 130.1824 | -1.0233 | 49.99161
9.113666 | 130.2498 | -1.022995 | 50.00053
9.120332 | 130.3163 | -1.022697 | 50.00955
9.127001 | 130.3827 | -1.022401 | 49.99213
9.133666 | 130.45 | -1.022109 | 49.99738
9.140332 | 130.5162 | -1.021818 | 50.0009
9.147 | 130.583 | -1.021531 | 49.999
9.153668 | 130.65 | -1.021246 | 50.00417
9.160332 | 130.7168 | -1.020966 | 49.99602
9.167 | 130.7838 | -1.020692 | 49.99975
9.173668 | 130.85 | -1.02042 | 49.99152
9.180334 | 130.917 | -1.020153 | 50.00687
9.187 | 130.9839 | -1.019891 | 49.99303
9.193666 | 131.0502 | -1.019635 | 50.01648
9.200332 | 131.1173 | -1.019388 | 49.99256
9.207 | 131.1841 | -1.019154 | 49.99954
9.213668 | 131.2502 | -1.01893 | 50
9.220332 | 131.3169 | -1.018718 | 49.9979
9.227001 | 131.384 | -1.018516 | 50.00198
9.233668 | 131.4506 | -1.018325 | 50.00859
9.240332 | 131.5171 | -1.018144 | 49.99207
9.247 | 131.5844 | -1.017975 | 50.01219
9.253666 | 131.6506 | -1.017818 | 49.98913
9.260332 | 131.7178 | -1.017672 | 50.0025
9.267 | 131.7844 | -1.017538 | 50.00861
9.273666 | 131.851 | -1.017415 | 49.98784
9.280334 | 131.9181 | -1.017302 | 50.00241
9.287001 | 131.9846 | -1.017196 | 49.99698
9.293668 | 132.0512 | -1.017098 | 50.00192
9.2995 | 132.1094 | -1.01702 | 49.9975
9.305334 | 132.1676 | -1.01695 | 49.99975
9.312 | 132.2341 | -1.016882 | 49.99998
9.318666 | 132.3013 | -1.016827 | 49.99154
9.325332 | 132.3678 | -1.016783 | 50.00793
9.332 | 132.435 | -1.016746 | 49.99838
9.338668 | 132.502 | -1.016718 | 50.00201
9.345332 | 132.5681 | -1.016699 | 50.00012
9.352001 | 132.6353 | -1.016689 | 49.99894
9.358668 | 132.702 | -1.016687 | 50.001
9.365332 | 132.7687 | -1.016696 | 50.00958
9.372 | 132.8347 | -1.016716 | 49.99108
9.378666 | 132.9022 | -1.016749 | 50.00472
9.385332 | 132.9685 | -1.016794 | 49.99289
9.392 | 133.0347 | -1.016854 | 50.01437
9.398666 | 133.1013 | -1.016925 | 49.99354
9.405334 | 133.168 | -1.017004 | 49.99537
9.412001 | 133.2349 | -1.017093 | 49.99234
9.418668 | 133.3019 | -1.017195 | 50.01224
9.425332 | 133.3685 | -1.017309 | 49.99441
9.432 | 133.4357 | -1.017431 | 49.99753
9.438666 | 133.5017 | -1.017564 | 49.99773
9.445334 | 133.5686 | -1.017706 | 50.00409
9.452 | 133.6356 | -1.017857 | 49.99814
9.458668 | 133.702 | -1.018018 | 49.9893
9.465332 | 133.7689 | -1.01819 | 50.00778
9.472 | 133.8356 | -1.018373 | 50.00894
9.478668 | 133.9029 | -1.018573 | 49.99631
9.485332 | 133.9699 | -1.018799 | 49.99976
9.492 | 134.036 | -1.019036 | 49.99998
9.498666 | 134.1024 | -1.019279 | 50.00104
9.505332 | 134.1692 | -1.019527 | 50.00006
9.512 | 134.2362 | -1.019783 | 49.99894
9.518668 | 134.3024 | -1.020048 | 49.99994
9.525332 | 134.3697 | -1.02033 | 50.00528
9.532 | 134.4366 | -1.020621 | 49.9961
9.538668 | 134.5028 | -1.020922 | 50.00504
9.545332 | 134.5702 | -1.021233 | 49.99609
9.552001 | 134.6368 | -1.02155 | 49.99764
9.557834 | 134.6952 | -1.02183 | 49.99981
9.563666 | 134.7534 | -1.022113 | 50.00844
9.570334 | 134.8199 | -1.022441 | 49.99206
9.577 | 134.887 | -1.022773 | 49.99844
9.583668 | 134.9536 | -1.023112 | 49.9925
9.590332 | 135.0202 | -1.023455 | 50.00376
9.597 | 135.0866 | -1.023804 | 50.00446
9.603668 | 135.1536 | -1.024158 | 49.995
9.610332 | 135.2204 | -1.024516 | 50.00497
9.617 | 135.2868 | -1.024879 | 49.99185
9.623666 | 135.3533 | -1.025251 | 50.0016
9.630332 | 135.4212 | -1.025627 | 50.00644
9.637 | 135.4871 | -1.02601 | 50.0004
9.643668 | 135.5536 | -1.026393 | 49.99156
9.650332 | 135.62 | -1.026778 | 50.01218
9.657 | 135.6871 | -1.027166 | 50.00076
9.663668 | 135.7537 | -1.027557 | 49.99687
9.670332 | 135.82 | -1.027952 | 49.9998
9.677001 | 135.8867 | -1.028351 | 50
9.683666 | 135.9534 | -1.02875 | 50.00743
9.690332 | 136.02 | -1.02915 | 49.992
9.697 | 136.0866 | -1.029556 | 49.9995
9.703668 | 136.153 | -1.029966 | 49.9915
9.710332 | 136.2202 | -1.030381 | 50.0037
9.717001 | 136.2871 | -1.030803 | 50.00446
9.723666 | 136.3539 | -1.031239 | 49.99605
9.730332 | 136.4206 | -1.031695 | 50.00398
9.737 | 136.4874 | -1.032157 | 50.00024
9.743668 | 136.5542 | -1.032628 | 50.00213
9.750334 | 136.6203 | -1.033116 | 49.99807
9.757 | 136.6878 | -1.033616 | 50.00411
9.763666 | 136.7542 | -1.034136 | 49.99604
9.770334 | 136.8212 | -1.03467 | 49.99976
9.777 | 136.8875 | -1.035226 | 49.99998
9.783668 | 136.9544 | -1.035803 | 50
9.790332 | 137.0208 | -1.036401 | 49.99789
9.797 | 137.0877 | -1.037014 | 50.01044
9.803668 | 137.1542 | -1.037634 | 49.99748
9.810332 | 137.2213 | -1.03826 | 49.99561
9.816168 | 137.2795 | -1.038816 | 49.99834
9.822 | 137.3378 | -1.039379 | 49.99984
9.828668 | 137.4041 | -1.040034 | 50
9.835332 | 137.4709 | -1.040696 | 50
9.842001 | 137.5378 | -1.04137 | 50
9.848666 | 137.6043 | -1.042045 | 50
9.855332 | 137.6716 | -1.042717 | 50
9.862 | 137.7378 | -1.043387 | 49.99578
9.868668 | 137.8044 | -1.044063 | 50.00396
9.875334 | 137.8705 | -1.04474 | 50.00449
9.882 | 137.9375 | -1.045421 | 50.00238
9.888666 | 138.0051 | -1.046112 | 49.9938
9.895334 | 138.0713 | -1.046802 | 49.99961
9.902 | 138.1379 | -1.047498 | 50.02324
9.908668 | 138.205 | -1.048202 | 49.98453
9.915332 | 138.2716 | -1.048922 | 49.99268
9.922 | 138.339 | -1.04965 | 50.00166
9.928668 | 138.4054 | -1.050379 | 50.0001
9.935332 | 138.4721 | -1.051125 | 50.00318
9.942 | 138.5393 | -1.051892 | 49.99597
9.948668 | 138.6054 | -1.052674 | 50.0008
9.955332 | 138.6719 | -1.05347 | 49.99793
9.962 | 138.7387 | -1.054269 | 49.99986
9.968666 | 138.8057 | -1.055072 | 50.00422
9.975332 | 138.8718 | -1.055877 | 49.99604
9.982001 | 138.9387 | -1.056681 | 49.9998
9.988666 | 139.0056 | -1.057484 | 49.99576
9.995332 | 139.0718 | -1.05828 | 50.00184
10.002 | 139.1387 | -1.059076 | 50.00222
10.00867 | 139.2053 | -1.059871 | 50.00331
10.01533 | 139.2725 | -1.060669 | 50.00761
10.022 | 139.3391 | -1.061466 | 49.98779
10.02867 | 139.4054 | -1.062268 | 50.00346
10.03533 | 139.4725 | -1.063069 | 49.9981
10.042 | 139.5394 | -1.063871 | 50.00834
10.04867 | 139.6066 | -1.064678 | 49.9836
10.05533 | 139.6725 | -1.065494 | 50.02224
10.062 | 139.7397 | -1.066317 | 49.98658
10.06867 | 139.8061 | -1.067154 | 50.00022
10.0745 | 139.8647 | -1.067904 | 50.00998
10.08033 | 139.9226 | -1.068678 | 49.99404
10.087 | 139.9898 | -1.069584 | 49.99752
10.09367 | 140.0563 | -1.0705 | 50.00407
10.10033 | 140.1234 | -1.071418 | 49.98547
10.107 | 140.1896 | -1.072339 | 50.00966
10.11367 | 140.2564 | -1.073274 | 50.01224
10.12033 | 140.3229 | -1.07422 | 49.99019
10.127 | 140.3899 | -1.075162 | 50.0068
10.13367 | 140.4563 | -1.076098 | 49.99407
10.14033 | 140.5232 | -1.077036 | 49.99117
10.147 | 140.5902 | -1.077974 | 50.00586
10.15367 | 140.656 | -1.078916 | 50.00038
10.16033 | 140.7237 | -1.079854 | 50.00002
10.167 | 140.7899 | -1.080796 | 50.00211
10.17367 | 140.8568 | -1.081746 | 50.0086
10.18033 | 140.9236 | -1.082696 | 49.9889
10.187 | 140.99 | -1.083648 | 50.00036
10.19367 | 141.0574 | -1.084617 | 50.00954
10.20033 | 141.1234 | -1.085592 | 50.00484
10.207 | 141.1896 | -1.086564 | 49.98656
10.21367 | 141.2564 | -1.087539 | 50.00022
10.22033 | 141.3233 | -1.08853 | 49.99896
10.227 | 141.3902 | -1.089533 | 49.99888
10.23367 | 141.457 | -1.090541 | 50.00098
10.24033 | 141.5235 | -1.091548 | 49.999
10.247 | 141.5903 | -1.092548 | 49.99993
10.25367 | 141.6568 | -1.093544 | 50.00106
10.26033 | 141.7236 | -1.094536 | 50.00006
10.267 | 141.7906 | -1.095527 | 49.99894
10.27367 | 141.8574 | -1.096518 | 49.99676
10.28033 | 141.9238 | -1.097518 | 50.01253
10.287 | 141.9905 | -1.098529 | 49.99656
10.29367 | 142.0569 | -1.099546 | 49.99132
10.30033 | 142.1242 | -1.100573 | 49.99946
10.307 | 142.1913 | -1.101606 | 50.01266
10.31367 | 142.2572 | -1.102638 | 49.99232
10.32033 | 142.3246 | -1.103682 | 49.99952
10.327 | 142.3906 | -1.104754 | 50.01266
10.33283 | 142.4489 | -1.105703 | 49.98518
10.33867 | 142.5076 | -1.10666 | 50.00062
10.34533 | 142.5741 | -1.107761 | 50.00006
10.352 | 142.6403 | -1.108869 | 49.9979
10.35867 | 142.7068 | -1.10998 | 50.00198
10.36533 | 142.7739 | -1.111096 | 50.0107
10.372 | 142.8407 | -1.112225 | 49.9975
10.37867 | 142.9072 | -1.113369 | 49.98609
10.38533 | 142.9739 | -1.114524 | 50.00336
10.392 | 143.0406 | -1.115685 | 50.00444
10.39867 | 143.1074 | -1.116844 | 49.98867
10.40533 | 143.1742 | -1.118025 | 50.0067
10.412 | 143.2409 | -1.119229 | 50.00041
10.41867 | 143.307 | -1.120458 | 49.9979
10.42533 | 143.3742 | -1.121702 | 50.00304
10.432 | 143.4404 | -1.122952 | 49.99807
10.43867 | 143.507 | -1.124206 | 50.01363
10.44533 | 143.5744 | -1.125472 | 49.99239
10.452 | 143.6415 | -1.126755 | 49.99846
10.45867 | 143.7074 | -1.128059 | 49.99039
10.46533 | 143.7738 | -1.129374 | 50.00574
10.472 | 143.8413 | -1.130704 | 50.00036
10.47867 | 143.9075 | -1.132035 | 50.00852
10.48533 | 143.9742 | -1.133368 | 49.9942
10.492 | 144.0416 | -1.134724 | 49.99752
10.49867 | 144.1077 | -1.136104 | 49.99984
10.50533 | 144.1741 | -1.137512 | 49.99365
10.512 | 144.2416 | -1.138921 | 50.00598
10.51867 | 144.3076 | -1.140334 | 49.99934
10.52533 | 144.3741 | -1.141748 | 49.99574
10.532 | 144.4408 | -1.143177 | 50.005
10.53867 | 144.5073 | -1.144621 | 49.98656
10.54533 | 144.5744 | -1.146072 | 50.02242
10.552 | 144.6409 | -1.14753 | 49.99294
10.55866 | 144.7074 | -1.148985 | 50.00379
10.56533 | 144.7743 | -1.150436 | 49.99283
10.572 | 144.8409 | -1.151895 | 50.00166
10.57867 | 144.9077 | -1.153362 | 50.0001
10.58533 | 144.9748 | -1.154838 | 50
10.59117 | 145.0333 | -1.156136 | 50.00564
10.597 | 145.0914 | -1.157441 | 49.99602
10.60367 | 145.1578 | -1.15894 | 50.00081
10.61033 | 145.2246 | -1.160571 | 50.00111
10.617 | 145.2914 | -1.162311 | 50.00006
10.62367 | 145.358 | -1.164245 | 50
10.63033 | 145.4245 | -1.166159 | 50
10.637 | 145.4907 | -1.168144 | 49.99366
10.64367 | 145.5581 | -1.170208 | 50.00172
10.65033 | 145.6252 | -1.172322 | 49.99799
10.657 | 145.6914 | -1.174485 | 50.0041
10.66367 | 145.7582 | -1.176582 | 49.99816
10.67033 | 145.8248 | -1.178568 | 50.002
10.677 | 145.8915 | -1.180474 | 49.998
10.68366 | 145.958 | -1.182615 | 50.00092
10.69033 | 146.0246 | -1.184852 | 50.00111
10.697 | 146.0908 | -1.187186 | 50.00006
10.70366 | 146.1576 | -1.189543 | 50.00106
10.71034 | 146.2245 | -1.191767 | 50.00747
10.717 | 146.2912 | -1.194062 | 50.00152
10.72367 | 146.3579 | -1.196467 | 49.99692
10.73033 | 146.4242 | -1.198855 | 50.00403
10.737 | 146.4911 | -1.200959 | 49.98967
10.74367 | 146.5576 | -1.202953 | 50.00993
10.75034 | 146.6246 | -1.205158 | 49.9985
10.757 | 146.6911 | -1.207468 | 50.00837
10.76366 | 146.7577 | -1.209932 | 49.9836
10.77034 | 146.8241 | -1.212311 | 49.99898
10.777 | 146.8906 | -1.214914 | 49.99676
10.78367 | 146.9574 | -1.217916 | 50.00299
10.79033 | 147.0241 | -1.220866 | 50.00019
10.797 | 147.0909 | -1.223664 | 50.00003
10.80367 | 147.1574 | -1.226332 | 49.99895
10.81033 | 147.2241 | -1.22867 | 50.00311
10.817 | 147.2912 | -1.231064 | 49.99704
10.82367 | 147.3572 | -1.233586 | 50.01356
10.83033 | 147.4246 | -1.236379 | 49.98922
10.837 | 147.4905 | -1.239301 | 50.0025
10.84366 | 147.5574 | -1.242465 | 50.00439
10.8495 | 147.6154 | -1.245317 | 49.9898
10.85533 | 147.6733 | -1.248202 | 50.00533
10.862 | 147.741 | -1.251705 | 50.00244
10.86867 | 147.8069 | -1.255208 | 50.00756
10.87534 | 147.8729 | -1.258809 | 49.98566
10.882 | 147.9394 | -1.26257 | 50.00016
10.88866 | 148.0066 | -1.266199 | 49.99684
10.89534 | 148.073 | -1.269474 | 50.00615
10.902 | 148.1393 | -1.272669 | 49.99509
10.90867 | 148.206 | -1.275829 | 50.0018
10.91533 | 148.2728 | -1.279362 | 49.99799
10.922 | 148.3398 | -1.283386 | 49.99988
10.92867 | 148.4072 | -1.287357 | 50
10.93533 | 148.4735 | -1.291228 | 50
10.942 | 148.54 | -1.29533 | 50.00422
10.94867 | 148.607 | -1.299698 | 50.00449
10.95533 | 148.6735 | -1.30444 | 49.99182
10.962 | 148.7398 | -1.309167 | 50.00795
10.96866 | 148.8064 | -1.313686 | 49.99203
10.97533 | 148.8725 | -1.318454 | 49.99633
10.982 | 148.9393 | -1.323389 | 50.00294
10.98867 | 149.0058 | -1.327987 | 50.00124
10.99533 | 149.0729 | -1.332106 | 50.00644
11.002 | 149.1392 | -1.335998 | 49.99724
11.00866 | 149.2056 | -1.339874 | 49.9956
11.01533 | 149.272 | -1.343633 | 50.00818
11.022 | 149.3386 | -1.347432 | 49.99204
11.02867 | 149.4054 | -1.350912 | 50.00902
11.03533 | 149.4714 | -1.354439 | 49.97624
11.042 | 149.5385 | -1.358217 | 50.0112
11.04867 | 149.6042 | -1.361759 | 50.00176
11.05534 | 149.6711 | -1.365668 | 49.99906
11.062 | 149.7379 | -1.369824 | 50.0031
11.06866 | 149.8044 | -1.37442 | 49.99913
11.07533 | 149.871 | -1.379301 | 49.99889
11.082 | 149.9379 | -1.383719 | 50.00098
11.08867 | 150.0046 | -1.388146 | 50.00006
11.09533 | 150.0708 | -1.39234 | 50.00212
11.102 | 150.1376 | -1.396894 | 50.00648
11.10784 | 150.1959 | -1.40149 | 49.98997
11.11367 | 150.2536 | -1.40603 | 50.00746
11.12033 | 150.3201 | -1.411061 | 49.99624
11.127 | 150.3866 | -1.416279 | 49.99553
11.13366 | 150.4531 | -1.422266 | 49.99548
11.14033 | 150.5194 | -1.428021 | 50.005
11.147 | 150.586 | -1.433626 | 50.01195
11.15367 | 150.6527 | -1.438335 | 49.9891
11.16033 | 150.7196 | -1.443367 | 50.00144
11.167 | 150.7861 | -1.448559 | 49.98844
11.17367 | 150.8523 | -1.453848 | 50.00351
11.18034 | 150.9189 | -1.458663 | 50.01713
11.187 | 150.9855 | -1.463782 | 49.98626
11.19366 | 151.0522 | -1.470079 | 50.00338
11.20033 | 151.1188 | -1.476108 | 50.01078
11.207 | 151.1856 | -1.481844 | 49.98904
11.21367 | 151.2515 | -1.487553 | 49.99722
11.22033 | 151.3177 | -1.493512 | 50.01359
11.227 | 151.3842 | -1.499459 | 49.99239
11.23367 | 151.4513 | -1.505442 | 50.00481
11.24033 | 151.5178 | -1.511476 | 49.9929
11.247 | 151.5845 | -1.51698 | 50.01436
11.25366 | 151.651 | -1.52271 | 49.98715
11.26033 | 151.7178 | -1.528149 | 49.99602
11.267 | 151.7843 | -1.53375 | 50.00292
11.27367 | 151.8508 | -1.540094 | 49.99807
11.28033 | 151.9172 | -1.546169 | 50.00198
11.287 | 151.9836 | -1.552866 | 49.998
11.29367 | 152.05 | -1.559497 | 49.99459
11.30033 | 152.116 | -1.565948 | 50.00283
11.307 | 152.1823 | -1.572125 | 50.00124
11.31367 | 152.2493 | -1.578156 | 49.99584
11.32034 | 152.3163 | -1.583807 | 50.00396
11.327 | 152.3821 | -1.589408 | 50.00131
11.33367 | 152.4488 | -1.59509 | 50.00113
11.34033 | 152.5157 | -1.600775 | 49.99796
11.347 | 152.5816 | -1.606739 | 49.99146
11.35367 | 152.6481 | -1.6133 | 50.01004
11.36033 | 152.7148 | -1.619484 | 49.99851
11.36617 | 152.7732 | -1.625087 | 49.99988
11.372 | 152.8309 | -1.630495 | 50.00422
11.37866 | 152.8976 | -1.636714 | 50.00449
11.38533 | 152.964 | -1.642946 | 49.99605
11.392 | 153.0306 | -1.650306 | 50.00398
11.39867 | 153.0974 | -1.657092 | 50.00024
11.40533 | 153.1637 | -1.663279 | 50.00002
11.412 | 153.2309 | -1.669662 | 49.99153
11.41867 | 153.2974 | -1.676391 | 49.99947
11.42533 | 153.3637 | -1.683699 | 50.0042
11.432 | 153.4297 | -1.691333 | 49.99814
11.43867 | 153.4966 | -1.698266 | 49.9872
11.44534 | 153.5625 | -1.704928 | 50.0098
11.452 | 153.6284 | -1.712098 | 50.00064
11.45867 | 153.6949 | -1.71914 | 50.00004
11.46533 | 153.7619 | -1.725698 | 50
11.472 | 153.8285 | -1.732573 | 50
11.47867 | 153.8947 | -1.739201 | 50
11.48533 | 153.9617 | -1.745577 | 50
11.492 | 154.0276 | -1.751719 | 50
11.49867 | 154.0944 | -1.758508 | 50.00846
11.50533 | 154.1611 | -1.764979 | 49.99524
11.512 | 154.2273 | -1.77299 | 50.00078
11.51867 | 154.293 | -1.780072 | 50.00324
11.52533 | 154.3601 | -1.787707 | 50.00761
11.532 | 154.4256 | -1.795726 | 49.98672
11.53867 | 154.4921 | -1.80318 | 49.99811
11.54533 | 154.5587 | -1.81049 | 50.01258
11.552 | 154.6254 | -1.81834 | 49.98809
11.55866 | 154.6915 | -1.826578 | 49.99926
11.56533 | 154.7577 | -1.834815 | 49.99994
11.572 | 154.8246 | -1.842534 | 50
11.57866 | 154.8911 | -1.850506 | 49.99154
11.58534 | 154.9576 | -1.858611 | 50.02062
11.592 | 155.0234 | -1.866694 | 49.9886
11.59867 | 155.0898 | -1.874842 | 50.00357
11.60533 | 155.1574 | -1.882662 | 50.00446
11.612 | 155.2237 | -1.891258 | 49.99183
11.61867 | 155.2894 | -1.90007 | 49.9995
11.6245 | 155.3472 | -1.907516 | 49.99996
11.63033 | 155.4062 | -1.91456 | 50.00004
11.637 | 155.4728 | -1.923635 | 49.99156
11.64367 | 155.5395 | -1.93275 | 50.00793
11.65033 | 155.6054 | -1.94118 | 50.00896
11.657 | 155.6718 | -1.949298 | 49.98787
11.66367 | 155.7377 | -1.95891 | 50.01298
11.67033 | 155.8047 | -1.96861 | 49.98282
11.677 | 155.8713 | -1.977934 | 49.99892
11.68366 | 155.9377 | -1.986742 | 50.019
11.69033 | 156.0036 | -1.995409 | 49.99272
11.697 | 156.0696 | -2.005225 | 49.99742
11.70366 | 156.1363 | -2.01464 | 50.0083
11.71034 | 156.2027 | -2.023536 | 49.99417
11.717 | 156.2689 | -2.033259 | 50.00704
11.72367 | 156.3355 | -2.04276 | 49.98669
11.73033 | 156.4019 | -2.053154 | 50.00446
11.737 | 156.4682 | -2.062865 | 49.99605
11.74367 | 156.5342 | -2.072462 | 50.00292
11.75034 | 156.6008 | -2.08231 | 50.00126
11.757 | 156.6669 | -2.092394 | 50.00325
11.76366 | 156.7337 | -2.102674 | 49.99597
11.77034 | 156.8003 | -2.113196 | 49.99975
11.777 | 156.8666 | -2.123316 | 50.00739
11.78367 | 156.932 | -2.13418 | 49.99304
11.79033 | 156.9987 | -2.145492 | 50.01226
11.797 | 157.065 | -2.156514 | 49.98596
11.80367 | 157.1313 | -2.167883 | 50.00124
11.81033 | 157.1973 | -2.178334 | 50.00008
11.817 | 157.2642 | -2.190387 | 50.00211
11.82367 | 157.3306 | -2.202592 | 49.99484
11.83033 | 157.3959 | -2.213799 | 50.00924
11.837 | 157.4622 | -2.223934 | 49.98578
11.84366 | 157.529 | -2.235459 | 50.00862
11.85033 | 157.595 | -2.248102 | 49.99948
11.857 | 157.6616 | -2.26019 | 49.99997
11.86367 | 157.7276 | -2.272058 | 49.99997
11.87033 | 157.7938 | -2.284277 | 50.00104
11.877 | 157.8597 | -2.29637 | 49.999
11.88284 | 157.9186 | -2.306606 | 50.0112
11.88866 | 157.9758 | -2.317789 | 49.99205
11.89534 | 158.042 | -2.330591 | 50.01325
11.902 | 158.1088 | -2.343095 | 49.98708
11.90867 | 158.1742 | -2.355534 | 50.00766
11.91533 | 158.2407 | -2.368625 | 49.98356
11.922 | 158.3062 | -2.381581 | 50.00954
11.92867 | 158.3728 | -2.394687 | 49.98262
11.93533 | 158.4393 | -2.407523 | 50.02429
11.942 | 158.5054 | -2.420035 | 49.99623
11.94867 | 158.5715 | -2.432867 | 49.99553
11.95533 | 158.6372 | -2.446586 | 49.99972
11.962 | 158.7035 | -2.45939 | 50.00106
11.96866 | 158.7698 | -2.472659 | 49.99902
11.97533 | 158.8358 | -2.486608 | 49.98937
11.982 | 158.9025 | -2.500415 | 50.00884
11.98867 | 158.9684 | -2.51394 | 50.00055
11.99533 | 159.0345 | -2.527118 | 50.0011
12.002 | 159.1006 | -2.540955 | 49.99585
12.00866 | 159.1662 | -2.55443 | 50.00396
12.01533 | 159.2327 | -2.567987 | 50.0087
12.022 | 159.2992 | -2.58391 | 49.9942
12.02867 | 159.3658 | -2.597878 | 50.00387
12.03533 | 159.4316 | -2.610103 | 50.00235
12.042 | 159.4977 | -2.624197 | 49.98322
12.04867 | 159.5643 | -2.637516 | 50.0201
12.05534 | 159.63 | -2.651539 | 49.98856
12.062 | 159.6966 | -2.665612 | 50.0014
12.06866 | 159.7624 | -2.67917 | 49.99797
12.07533 | 159.8284 | -2.692442 | 50.00833
12.082 | 159.8944 | -2.706654 | 49.99205
12.08867 | 159.9611 | -2.719593 | 49.99104
12.09533 | 160.0266 | -2.732126 | 50.01636
12.102 | 160.093 | -2.745408 | 49.99467
12.10867 | 160.1594 | -2.758158 | 49.99438
12.11533 | 160.2258 | -2.771035 | 50.00388
12.122 | 160.2919 | -2.782974 | 49.99812
12.12866 | 160.3583 | -2.796054 | 49.99882
12.13533 | 160.424 | -2.809048 | 50.00204
12.14117 | 160.4816 | -2.818876 | 49.99734
12.147 | 160.5404 | -2.829585 | 50.002
12.15367 | 160.6067 | -2.840652 | 50.00859
12.16033 | 160.673 | -2.852025 | 49.99631
12.167 | 160.7396 | -2.862806 | 50.00085
12.17367 | 160.8056 | -2.874895 | 50.00958
12.18034 | 160.8721 | -2.886293 | 49.99742
12.187 | 160.938 | -2.895568 | 49.99455
12.19366 | 161.0043 | -2.906188 | 50.006
12.20033 | 161.0706 | -2.916446 | 49.9813
12.207 | 161.1367 | -2.925245 | 50.00517
12.21367 | 161.2037 | -2.93388 | 50.00246
12.22033 | 161.2703 | -2.94182 | 49.9917
12.227 | 161.3367 | -2.949988 | 49.99736
12.23367 | 161.4029 | -2.956645 | 50.02098
12.24033 | 161.4689 | -2.962323 | 49.9791
12.247 | 161.5353 | -2.968126 | 50.00609
12.25366 | 161.6015 | -2.97377 | 49.99826
12.26033 | 161.6692 | -2.978448 | 50.00412
12.267 | 161.7354 | -2.982483 | 49.99602
12.27367 | 161.8023 | -2.98584 | 50.0061
12.28033 | 161.8693 | -2.988114 | 49.99932
12.287 | 161.9354 | -2.989889 | 49.99256
12.29367 | 162.0028 | -2.991018 | 50.00588
12.30033 | 162.0694 | -2.991709 | 50.01412
12.307 | 162.1357 | -2.992111 | 49.99876
12.31367 | 162.202 | -2.992762 | 49.99675
12.32034 | 162.2684 | -2.992922 | 49.99028
12.327 | 162.3351 | -2.992742 | 50.01209
12.33367 | 162.4022 | -2.992113 | 49.98911
12.34033 | 162.4694 | -2.990823 | 49.99932
12.347 | 162.5369 | -2.988572 | 49.99997
12.35367 | 162.6034 | -2.983566 | 50
12.36033 | 162.6722 | -2.973406 | 49.99578
12.367 | 162.7392 | -2.958465 | 50.00396
12.37367 | 162.8066 | -2.939534 | 49.9918
12.38033 | 162.8741 | -2.918934 | 50.00582
12.387 | 162.9416 | -2.89744 | 50.00036
12.39367 | 163.0091 | -2.876268 | 49.99791
12.3995 | 163.0684 | -2.856696 | 50.0051
12.40533 | 163.1268 | -2.835798 | 49.99946
12.412 | 163.1954 | -2.811236 | 50.00102
12.41867 | 163.2632 | -2.784096 | 50.00852
12.42533 | 163.3311 | -2.756276 | 49.99418
12.432 | 163.3989 | -2.72659 | 50.00598
12.43867 | 163.4662 | -2.694565 | 49.99085
12.44534 | 163.5349 | -2.66299 | 50.00048
12.452 | 163.6027 | -2.62836 | 50.00426
12.45867 | 163.6711 | -2.59364 | 50.01085
12.46533 | 163.7387 | -2.55585 | 49.98797
12.472 | 163.8072 | -2.517656 | 50.00559
12.47867 | 163.8762 | -2.475755 | 50.00034
12.48533 | 163.9448 | -2.434318 | 49.99156
12.492 | 164.0128 | -2.390668 | 49.99947
12.49867 | 164.0813 | -2.345138 | 49.99998
12.50533 | 164.1503 | -2.299852 | 50.00528
12.512 | 164.2189 | -2.254297 | 49.9961
12.51867 | 164.2875 | -2.206414 | 49.99658
12.52533 | 164.3565 | -2.158911 | 50.00613
12.532 | 164.425 | -2.109392 | 49.99615
12.53867 | 164.4942 | -2.060076 | 49.99765
12.54533 | 164.5623 | -2.011962 | 50.00196
12.552 | 164.6319 | -1.962401 | 50.00859
12.55866 | 164.7002 | -1.914002 | 49.99419
12.56533 | 164.7686 | -1.865194 | 50.00598
12.572 | 164.8373 | -1.817928 | 50.00037
12.57866 | 164.9062 | -1.769225 | 49.99156
12.58534 | 164.9747 | -1.724232 | 49.99947
12.592 | 165.0434 | -1.678375 | 49.9915
12.59867 | 165.1121 | -1.634448 | 50.00792
12.60533 | 165.1802 | -1.591493 | 50.00156
12.612 | 165.2485 | -1.550358 | 49.99903
12.61867 | 165.3166 | -1.510582 | 49.99994
12.62534 | 165.3857 | -1.471126 | 49.99576
12.632 | 165.4539 | -1.435601 | 50.00396
12.63866 | 165.5219 | -1.4002 | 49.99708
12.64534 | 165.5898 | -1.367039 | 49.9977
12.652 | 165.6582 | -1.335638 | 50.00514
12.65783 | 165.718 | -1.309822 | 50.00886
12.66367 | 165.7773 | -1.285078 | 49.98774
12.67033 | 165.8453 | -1.257268 | 50.00558
12.677 | 165.913 | -1.233688 | 49.98872
12.68366 | 165.9804 | -1.21147 | 50.00986
12.69033 | 166.0483 | -1.19067 | 50.00166
12.697 | 166.1156 | -1.170121 | 50.00116
12.70366 | 166.183 | -1.152137 | 49.99902
12.71034 | 166.2502 | -1.134863 | 49.99994
12.717 | 166.3181 | -1.120507 | 50.00422
12.72367 | 166.3852 | -1.10525 | 50.00978
12.73033 | 166.4527 | -1.0921 | 49.98474
12.737 | 166.5197 | -1.080615 | 50.00328
12.74367 | 166.587 | -1.069281 | 49.99809
12.75034 | 166.6541 | -1.058901 | 49.99141
12.757 | 166.7211 | -1.049779 | 50.01004
12.76366 | 166.7892 | -1.043304 | 50.00168
12.77034 | 166.8556 | -1.036016 | 49.98847
12.777 | 166.922 | -1.029759 | 50.00774
12.78367 | 166.989 | -1.02484 | 50.00053
12.79033 | 167.0567 | -1.019975 | 49.99157
12.797 | 167.1229 | -1.015534 | 50.00581
12.80367 | 167.1905 | -1.01168 | 49.99402
12.81033 | 167.257 | -1.008595 | 50.01654
12.817 | 167.3243 | -1.00579 | 50.00314
12.82367 | 167.3914 | -1.003056 | 49.98962
12.83033 | 167.4581 | -1.000987 | 49.99934
12.837 | 167.5246 | -0.9991151 | 49.99996
12.84366 | 167.5917 | -0.9975907 | 50.00634
12.85033 | 167.6586 | -0.9963469 | 50.00462
12.857 | 167.7249 | -0.9953922 | 49.99076
12.86366 | 167.7922 | -0.9945441 | 49.99202
12.87033 | 167.8584 | -0.9937599 | 50.01537
12.877 | 167.926 | -0.993121 | 49.99144
12.88366 | 167.9931 | -0.9926934 | 49.99417
12.89033 | 168.0596 | -0.9923462 | 50.00598
12.897 | 168.1266 | -0.9919914 | 50.00037
12.90367 | 168.1934 | -0.9916241 | 49.99896
12.91033 | 168.2608 | -0.9912459 | 49.99994
12.91617 | 168.3181 | -0.990914 | 50
12.922 | 168.377 | -0.9905866 | 50
12.92867 | 168.4435 | -0.9902172 | 50
12.93533 | 168.5099 | -0.9898528 | 49.99894
12.942 | 168.577 | -0.9894922 | 50.001
12.94867 | 168.6434 | -0.989136 | 49.999
12.95533 | 168.71 | -0.988788 | 50.00946
12.962 | 168.7766 | -0.9884482 | 49.99213
12.96866 | 168.8432 | -0.9881161 | 49.9995
12.97533 | 168.9098 | -0.9877895 | 50.00209
12.982 | 168.9768 | -0.9874688 | 50.01493
12.98866 | 169.0429 | -0.9871559 | 49.984
12.99533 | 169.1106 | -0.9868485 | 50.00534
13.002 | 169.1773 | -0.9865472 | 49.99292
13.00866 | 169.2442 | -0.9862518 | 50.01225
13.01533 | 169.3108 | -0.9859626 | 49.98912
13.022 | 169.3771 | -0.9856803 | 49.99932
13.02867 | 169.4442 | -0.9854044 | 49.99152
13.03533 | 169.5107 | -0.9851356 | 50.0164
13.042 | 169.5776 | -0.9848742 | 49.99468
13.04867 | 169.6444 | -0.9846203 | 49.99754
13.05534 | 169.7113 | -0.9843744 | 49.99984
13.062 | 169.7778 | -0.984136 | 49.99787
13.06866 | 169.8441 | -0.9839045 | 50.00198
13.07533 | 169.9105 | -0.9836801 | 50.00118
13.082 | 169.9775 | -0.9834629 | 49.99796
13.08867 | 170.0445 | -0.9832535 | 50.00094
13.09534 | 170.1108 | -0.9830522 | 50.00852
13.102 | 170.1782 | -0.9828579 | 49.99207
13.10867 | 170.2444 | -0.9826699 | 49.9995
13.11533 | 170.3114 | -0.9824878 | 49.99996
13.122 | 170.3775 | -0.9823111 | 50.00422
13.12866 | 170.4444 | -0.9821399 | 49.99602
13.13533 | 170.5114 | -0.9819741 | 49.99975
13.142 | 170.5781 | -0.9818137 | 49.99998
13.14867 | 170.6445 | -0.981658 | 50
13.15533 | 170.7114 | -0.9815068 | 49.99154
13.162 | 170.7784 | -0.9813612 | 50.01639
13.16867 | 170.8449 | -0.9812219 | 49.99256
13.1745 | 170.9034 | -0.9811046 | 49.99942
13.18034 | 170.9613 | -0.9809922 | 50.0063
13.187 | 171.028 | -0.9808687 | 50.00146
13.19366 | 171.095 | -0.9807504 | 49.99268
13.20033 | 171.1615 | -0.9806372 | 49.9953
13.207 | 171.2287 | -0.9805295 | 50.00394
13.21367 | 171.2953 | -0.9804269 | 49.99919
13.22034 | 171.3621 | -0.9803292 | 49.99994
13.227 | 171.4292 | -0.9802359 | 50.00106
13.23367 | 171.496 | -0.9801475 | 50.00217
13.24033 | 171.5623 | -0.9800636 | 49.99802
13.247 | 171.6291 | -0.9799842 | 50.00306
13.25366 | 171.6956 | -0.9799082 | 49.99914
13.26033 | 171.7625 | -0.9798369 | 50.00418
13.267 | 171.8288 | -0.9797689 | 49.99814
13.27367 | 171.8956 | -0.9797049 | 49.98296
13.28033 | 171.9622 | -0.9796444 | 50.00738
13.287 | 172.0285 | -0.9795869 | 50.00258
13.29367 | 172.0957 | -0.9795324 | 50.00228
13.30033 | 172.1624 | -0.9794809 | 49.99696
13.307 | 172.2292 | -0.9794326 | 49.99452
13.31366 | 172.2961 | -0.9793871 | 50.0081
13.32034 | 172.3625 | -0.9793445 | 49.99205
13.327 | 172.4293 | -0.9793046 | 50.00796
13.33367 | 172.4964 | -0.9792675 | 50.00049
13.34033 | 172.563 | -0.9792331 | 50.00215
13.347 | 172.6297 | -0.9792014 | 49.99801
13.35367 | 172.6964 | -0.9791731 | 49.99988
13.36033 | 172.7631 | -0.9791476 | 49.99788
13.367 | 172.8302 | -0.9791254 | 50.0041
13.37367 | 172.8969 | -0.9791061 | 50.00343
13.38033 | 172.9634 | -0.9790899 | 50.0055
13.387 | 173.0298 | -0.9790768 | 49.98976
13.39367 | 173.0975 | -0.9790672 | 50.00783
13.40033 | 173.1633 | -0.9790612 | 49.99311
13.407 | 173.2299 | -0.9790585 | 50.00909
13.41367 | 173.2972 | -0.9790588 | 49.98998
13.42033 | 173.3638 | -0.9790618 | 49.99091
13.427 | 173.4303 | -0.9790675 | 50.00789
13.43284 | 173.4883 | -0.979075 | 50.0006
13.43866 | 173.5467 | -0.979085 | 50.00217
13.44534 | 173.6134 | -0.9790988 | 49.99804
13.452 | 173.6804 | -0.9791161 | 49.99354
13.45867 | 173.7471 | -0.9791366 | 50.00594
13.46533 | 173.8138 | -0.9791601 | 49.99614
13.472 | 173.8812 | -0.9791871 | 50.00398
13.47867 | 173.9479 | -0.9792166 | 50.01082
13.48533 | 174.0145 | -0.9792488 | 49.9901
13.492 | 174.081 | -0.9792835 | 49.99938
13.49867 | 174.1484 | -0.9793209 | 50.00842
13.50533 | 174.2147 | -0.9793606 | 49.99206
13.512 | 174.2816 | -0.9794022 | 50.00373
13.51867 | 174.348 | -0.9794468 | 49.99389
13.52533 | 174.4155 | -0.9794947 | 50.0102
13.532 | 174.4817 | -0.979546 | 50.00063
13.53867 | 174.5485 | -0.9796009 | 49.98946
13.54533 | 174.6154 | -0.9796593 | 50.00146
13.552 | 174.6819 | -0.9797212 | 50.0001
13.55867 | 174.7485 | -0.9797862 | 49.99895
13.56533 | 174.8148 | -0.9798538 | 50.00098
13.572 | 174.8818 | -0.9799243 | 50.00006
13.57866 | 174.9487 | -0.9799976 | 49.99578
13.58533 | 175.0151 | -0.9800731 | 50.00184
13.592 | 175.0823 | -0.9801506 | 50.00012
13.59867 | 175.1487 | -0.9802292 | 50.01058
13.60533 | 175.2158 | -0.9803082 | 49.9922
13.612 | 175.282 | -0.9803882 | 49.99844
13.61866 | 175.3491 | -0.9804688 | 50.0147
13.62534 | 175.4156 | -0.9805501 | 49.98717
13.632 | 175.4822 | -0.9806324 | 50.01083
13.63866 | 175.5492 | -0.9807152 | 49.99328
13.64534 | 175.6162 | -0.9807988 | 49.99641
13.652 | 175.6829 | -0.9808828 | 49.99872
13.65867 | 175.7494 | -0.9809679 | 50.00098
13.66533 | 175.8163 | -0.981054 | 50.00006
13.672 | 175.8828 | -0.981141 | 49.99472
13.67867 | 175.9497 | -0.9812289 | 50.0039
13.68533 | 176.0167 | -0.9813182 | 50.00447
13.69117 | 176.0748 | -0.9813972 | 49.99508
13.697 | 176.1336 | -0.9814769 | 49.99847
13.70366 | 176.1997 | -0.9815686 | 49.99462
13.71033 | 176.2667 | -0.9816611 | 50.00601
13.717 | 176.3327 | -0.981755 | 50.00248
13.72367 | 176.3996 | -0.9818491 | 49.99804
13.73033 | 176.4668 | -0.9819429 | 50.00093
13.737 | 176.533 | -0.9820364 | 49.999
13.74366 | 176.5998 | -0.9821298 | 50.0084
13.75034 | 176.6666 | -0.9822236 | 49.99205
13.757 | 176.7331 | -0.9823182 | 50.00374
13.76366 | 176.8002 | -0.9824134 | 49.98754
13.77034 | 176.8674 | -0.9825087 | 50.02037
13.777 | 176.9341 | -0.9826046 | 49.99281
13.78367 | 177.0013 | -0.9827015 | 49.99531
13.79033 | 177.0678 | -0.9827992 | 49.9997
13.797 | 177.1348 | -0.9828976 | 49.99997
13.80367 | 177.2006 | -0.9829962 | 49.99683
13.81033 | 177.2677 | -0.9830959 | 49.99769
13.817 | 177.3343 | -0.9831957 | 50.00513
13.82367 | 177.4015 | -0.9832956 | 49.9982
13.83033 | 177.4678 | -0.9833966 | 50.00626
13.837 | 177.5345 | -0.9834988 | 50.0004
13.84366 | 177.6018 | -0.9836009 | 49.98734
13.85033 | 177.6681 | -0.9837038 | 50.00766
13.857 | 177.7346 | -0.9838072 | 49.99625
13.86366 | 177.8016 | -0.9839111 | 50.00402
13.87033 | 177.8683 | -0.9840149 | 50.00025
13.877 | 177.9352 | -0.9841191 | 50.00002
13.88366 | 178.0026 | -0.9842234 | 50
13.89033 | 178.0686 | -0.984328 | 50.01269
13.897 | 178.1351 | -0.9844334 | 49.98915
13.90367 | 178.202 | -0.9845391 | 49.99826
13.91033 | 178.2683 | -0.9846459 | 50.002
13.917 | 178.3351 | -0.9847541 | 49.998
13.92367 | 178.4024 | -0.9848634 | 49.99988
13.93034 | 178.4688 | -0.9849734 | 50.00104
13.937 | 178.5351 | -0.9850842 | 50.00112
13.94366 | 178.6025 | -0.9851952 | 49.99373
13.9495 | 178.6609 | -0.9852924 | 50.00476
13.95533 | 178.7194 | -0.9853897 | 49.99731
13.962 | 178.7857 | -0.9855011 | 49.99454
13.96866 | 178.8519 | -0.9856131 | 49.99966
13.97533 | 178.9195 | -0.9857258 | 49.99998
13.982 | 178.9864 | -0.9858392 | 50
13.98866 | 179.0534 | -0.9859535 | 50.00422
13.99533 | 179.1199 | -0.9860681 | 50.00449
14.002 | 179.1867 | -0.9861825 | 49.99288
14.00866 | 179.2532 | -0.9862969 | 50.00801
14.01533 | 179.3197 | -0.9864109 | 50.0079
14.022 | 179.3866 | -0.9865243 | 50.0005
14.02867 | 179.4533 | -0.9866374 | 50.00003
14.03533 | 179.52 | -0.9867501 | 49.99154
14.042 | 179.5866 | -0.9868631 | 50.00053
14.04867 | 179.6534 | -0.9869756 | 50.00743
14.05534 | 179.7204 | -0.9870868 | 49.992
14.062 | 179.7866 | -0.9871974 | 49.99953
14.06866 | 179.8536 | -0.9873072 | 50
14.07533 | 179.9204 | -0.9874169 | 50.00846
14.082 | 179.9869 | -0.9875262 | 49.99418
14.08867 | 180.0537 | -0.9876344 | 49.99752
14.09534 | 180.1206 | -0.9877426 | 49.99985
14.102 | 180.1874 | -0.9878499 | 50
14.10867 | 180.2538 | -0.9879566 | 49.99154
14.11533 | 180.3209 | -0.9880634 | 50.00793
14.122 | 180.3874 | -0.98817 | 49.99626
14.12866 | 180.4547 | -0.9882759 | 49.99556
14.13533 | 180.5212 | -0.9883832 | 50.0082
14.142 | 180.5881 | -0.9884909 | 50.00474
14.14867 | 180.655 | -0.9885985 | 49.9876
14.15533 | 180.7216 | -0.9887066 | 50.01615
14.162 | 180.7877 | -0.9888162 | 50.00312
14.16867 | 180.8549 | -0.9889264 | 49.99278
14.17533 | 180.9213 | -0.9890366 | 50.00907
14.182 | 180.9884 | -0.9891481 | 49.99638
14.18866 | 181.0555 | -0.9892606 | 49.99131
14.19534 | 181.1222 | -0.9893741 | 50.00369
14.202 | 181.1884 | -0.9894891 | 50.00022
14.20784 | 181.2475 | -0.989591 | 49.99476
14.21367 | 181.3051 | -0.9896938 | 49.99947
14.22034 | 181.3724 | -0.9898114 | 49.99997
14.227 | 181.4393 | -0.9899301 | 49.99366
14.23367 | 181.506 | -0.9900504 | 50.00491
14.24033 | 181.5724 | -0.9901732 | 50.00137
14.247 | 181.6394 | -0.990297 | 49.99797
14.25366 | 181.7058 | -0.990422 | 50.00199
14.26033 | 181.7725 | -0.9905484 | 50.00647
14.267 | 181.8392 | -0.9906756 | 49.99404
14.27367 | 181.906 | -0.9908031 | 49.99963
14.28033 | 181.9726 | -0.9909309 | 50.0021
14.287 | 182.0392 | -0.9910584 | 49.99802
14.29367 | 182.1062 | -0.9911862 | 50.01257
14.30033 | 182.1728 | -0.9913141 | 49.98814
14.307 | 182.2398 | -0.991442 | 49.99926
14.31366 | 182.3065 | -0.9915694 | 50.00947
14.32034 | 182.3731 | -0.9916968 | 50.00059
14.327 | 182.4396 | -0.9918241 | 49.99898
14.33367 | 182.5066 | -0.9919508 | 49.98726
14.34033 | 182.5731 | -0.9920769 | 50.00238
14.347 | 182.6402 | -0.9922026 | 50.0012
14.35367 | 182.7067 | -0.9923281 | 50.00219
14.36033 | 182.7732 | -0.9924532 | 50.00543
14.367 | 182.84 | -0.9925786 | 49.98447
14.37367 | 182.9068 | -0.9927038 | 50.0075
14.38033 | 182.9734 | -0.992829 | 50.00046
14.387 | 183.0402 | -0.9929539 | 50.0085
14.39367 | 183.1073 | -0.9930778 | 49.99736
14.40033 | 183.1737 | -0.9932008 | 49.99348
14.407 | 183.2408 | -0.9933242 | 50.00064
14.41367 | 183.3072 | -0.9934476 | 49.99898
14.42033 | 183.374 | -0.9935709 | 50.00522
14.427 | 183.4412 | -0.9936939 | 49.99716
14.43367 | 183.5078 | -0.9938179 | 50.00088
14.44033 | 183.5744 | -0.9939426 | 50.00217
14.447 | 183.6405 | -0.9940678 | 49.99698
14.45366 | 183.7074 | -0.9941926 | 50.00299
14.46033 | 183.774 | -0.9943178 | 50.00442
14.46617 | 183.8326 | -0.9944274 | 49.9898
14.472 | 183.8911 | -0.994537 | 49.99898
14.47867 | 183.9572 | -0.9946628 | 49.99887
14.48533 | 184.0248 | -0.9947882 | 49.99464
14.492 | 184.0914 | -0.9949137 | 50.00601
14.49867 | 184.1584 | -0.9950394 | 50.00037
14.50533 | 184.225 | -0.9951644 | 49.99262
14.512 | 184.2914 | -0.995289 | 50.00692
14.51867 | 184.3588 | -0.9954139 | 50.00676
14.52533 | 184.4249 | -0.9955379 | 49.99408
14.532 | 184.4916 | -0.9956616 | 49.9975
14.53867 | 184.5582 | -0.9957856 | 50.00196
14.54533 | 184.6254 | -0.9959106 | 50.00012
14.552 | 184.692 | -0.996036 | 50.01059
14.55867 | 184.7586 | -0.9961616 | 49.99114
14.56533 | 184.8254 | -0.9962869 | 49.99944
14.572 | 184.8922 | -0.9964119 | 49.9989
14.57866 | 184.9589 | -0.9965369 | 50.01264
14.58533 | 185.0256 | -0.9966613 | 49.986
14.592 | 185.0925 | -0.9967853 | 50.0097
14.59867 | 185.159 | -0.9969105 | 49.99637
14.60533 | 185.2255 | -0.997036 | 49.98709
14.612 | 185.2926 | -0.9971612 | 50.00553
14.61866 | 185.3591 | -0.9972859 | 50.00986
14.62534 | 185.4258 | -0.9974109 | 49.9932
14.632 | 185.4933 | -0.9975361 | 49.99957
14.63866 | 185.5595 | -0.9976616 | 50.00844
14.64534 | 185.6264 | -0.9977863 | 49.99206
14.652 | 185.6933 | -0.9979099 | 49.99528
14.65867 | 185.76 | -0.9980328 | 50.00394
14.66533 | 185.8267 | -0.9981551 | 50.00341
14.672 | 185.8935 | -0.9982774 | 49.99916
14.67867 | 185.9598 | -0.9983993 | 49.99783
14.68533 | 186.0268 | -0.9985211 | 49.98718
14.692 | 186.0934 | -0.9986431 | 50.02035
14.69867 | 186.1601 | -0.9987649 | 50.00444
14.70533 | 186.2271 | -0.9988866 | 49.99393
14.712 | 186.2936 | -0.9990078 | 50.00808
14.71866 | 186.3602 | -0.9991281 | 49.98887
14.7245 | 186.4184 | -0.9992335 | 49.9965
14.73033 | 186.4769 | -0.9993392 | 50.00281
14.737 | 186.5434 | -0.9994594 | 49.99912
14.74366 | 186.6102 | -0.9995796 | 49.99783
14.75034 | 186.6769 | -0.9996999 | 49.99988
14.757 | 186.7432 | -0.9998195 | 49.99788
14.76366 | 186.8099 | -0.9999384 | 50.00517
14.77034 | 186.8776 | -1.000056 | 49.99821
14.777 | 186.944 | -1.000173 | 50.00306
14.78367 | 187.0105 | -1.000289 | 49.99596
14.79033 | 187.0775 | -1.000406 | 50.00504
14.797 | 187.144 | -1.000523 | 49.99502
14.80367 | 187.2111 | -1.000641 | 50.00074
14.81033 | 187.2777 | -1.000759 | 49.99899
14.817 | 187.3446 | -1.000879 | 50.00946
14.82367 | 187.4116 | -1.001001 | 49.99954
14.83033 | 187.4785 | -1.001124 | 49.99364
14.837 | 187.5448 | -1.001247 | 49.9975
14.84366 | 187.6116 | -1.001371 | 50.00619
14.85033 | 187.6785 | -1.001495 | 49.9951
14.857 | 187.7449 | -1.00162 | 50.00816
14.86366 | 187.8117 | -1.001746 | 49.991
14.87033 | 187.878 | -1.001872 | 50.01002
14.877 | 187.9451 | -1.001998 | 49.99004
14.88366 | 188.0115 | -1.002124 | 49.99937
14.89033 | 188.0784 | -1.002251 | 49.99996
14.897 | 188.1449 | -1.002378 | 50.00422
14.90367 | 188.2118 | -1.002505 | 49.99815
14.91033 | 188.2783 | -1.002633 | 49.99036
14.917 | 188.3451 | -1.00276 | 49.99834
14.92367 | 188.4121 | -1.002886 | 50.00836
14.93034 | 188.4787 | -1.003012 | 50.00052
14.937 | 188.5454 | -1.003136 | 50.00426
14.94366 | 188.6122 | -1.003261 | 50.00662
14.95033 | 188.6791 | -1.003386 | 49.99091
14.957 | 188.7456 | -1.003511 | 50.00472
14.96367 | 188.8124 | -1.003637 | 49.99394
14.97034 | 188.8795 | -1.003762 | 49.99962
14.977 | 188.9458 | -1.003886 | 49.99574
14.98284 | 189.0037 | -1.003996 | 50.00492
14.98866 | 189.0624 | -1.004104 | 50.00261
14.99533 | 189.1294 | -1.004228 | 50.00016
15.002 | 189.1957 | -1.004353 | 49.99789
15.00866 | 189.2625 | -1.004478 | 49.99776
15.01533 | 189.3297 | -1.004603 | 50.0062
15.022 | 189.3965 | -1.004727 | 49.99404
15.02867 | 189.4631 | -1.00485 | 49.99434
15.03533 | 189.5301 | -1.004974 | 50.00281
15.042 | 189.5968 | -1.005098 | 50.0044
15.04867 | 189.6633 | -1.005222 | 50.00027
15.05534 | 189.7301 | -1.005346 | 50.00002
15.062 | 189.7962 | -1.00547 | 50.00106
15.06866 | 189.8628 | -1.005593 | 50.0117
15.07533 | 189.9297 | -1.005718 | 49.99862
15.082 | 189.9964 | -1.005842 | 49.99782
15.08867 | 190.0632 | -1.005967 | 49.9914
15.09534 | 190.1299 | -1.006091 | 50.0037
15.102 | 190.1962 | -1.006216 | 49.996
15.10867 | 190.2629 | -1.00634 | 49.99975
15.11533 | 190.3297 | -1.006464 | 49.99892
15.122 | 190.3972 | -1.006588 | 50.00098
15.12866 | 190.4646 | -1.00671 | 50.00006
15.13533 | 190.5306 | -1.006832 | 50
15.142 | 190.5976 | -1.006953 | 49.99894
15.14867 | 190.664 | -1.007074 | 50.00204
15.15533 | 190.731 | -1.007195 | 50.00753
15.162 | 190.7977 | -1.007316 | 49.98038
15.16867 | 190.8642 | -1.007436 | 50.0104
15.17533 | 190.9311 | -1.007557 | 50.00806
15.182 | 190.9974 | -1.007679 | 49.99309
15.18866 | 191.0638 | -1.007801 | 49.99956
15.19534 | 191.1315 | -1.007923 | 49.99891
15.202 | 191.1981 | -1.008046 | 50.00098
15.20867 | 191.2651 | -1.008168 | 50.00006
15.21533 | 191.3317 | -1.00829 | 50
15.222 | 191.3983 | -1.008412 | 50
15.22867 | 191.465 | -1.008534 | 50
15.23533 | 191.5319 | -1.008656 | 50.00317
15.24117 | 191.59 | -1.008761 | 49.9963
15.247 | 191.6486 | -1.008867 | 50.00388
15.25366 | 191.7151 | -1.008989 | 49.99496
15.26033 | 191.7819 | -1.009111 | 49.99122
15.267 | 191.849 | -1.009234 | 50.00473
15.27367 | 191.9155 | -1.009358 | 50.01087
15.28033 | 191.9822 | -1.009482 | 49.99644
15.287 | 192.049 | -1.009607 | 49.98814
15.29367 | 192.1157 | -1.009732 | 50.00878
15.30033 | 192.1822 | -1.009857 | 49.99631
15.307 | 192.2486 | -1.009982 | 49.99976
15.31366 | 192.3154 | -1.010108 | 50.00421
15.32034 | 192.3823 | -1.010235 | 50.00026
15.327 | 192.449 | -1.010361 | 50.00108
15.33367 | 192.516 | -1.010488 | 49.999
15.34033 | 192.5822 | -1.010614 | 50.00522
15.347 | 192.6491 | -1.010741 | 49.99503
15.35367 | 192.7156 | -1.010868 | 50.00498
15.36033 | 192.783 | -1.010996 | 50.0056
15.367 | 192.8495 | -1.011124 | 49.99082
15.37367 | 192.916 | -1.011252 | 49.99837
15.38033 | 192.9831 | -1.011382 | 50.00198
15.387 | 193.0501 | -1.011513 | 49.998
15.39367 | 193.1169 | -1.011644 | 50.00094
15.40033 | 193.1834 | -1.011777 | 50.00111
15.407 | 193.2503 | -1.01191 | 49.9895
15.41367 | 193.3172 | -1.012043 | 50.00784
15.42033 | 193.3838 | -1.012178 | 49.99838
15.427 | 193.4502 | -1.012314 | 49.99778
15.43367 | 193.517 | -1.012451 | 50.00303
15.44033 | 193.5841 | -1.012588 | 50.00125
15.447 | 193.6508 | -1.012726 | 49.998
15.45366 | 193.7177 | -1.012863 | 50.002
15.46033 | 193.7843 | -1.013001 | 50.00012
15.467 | 193.8512 | -1.01314 | 50.00212
15.47367 | 193.918 | -1.013277 | 49.99907
15.48033 | 193.9844 | -1.013414 | 50.00316
15.487 | 194.051 | -1.013551 | 50.00126
15.49366 | 194.1179 | -1.013687 | 49.99478
15.4995 | 194.1755 | -1.013805 | 49.99959
15.50533 | 194.2341 | -1.013922 | 50.00419
15.512 | 194.3014 | -1.014057 | 49.99603
15.51867 | 194.3683 | -1.01419 | 50.00504
15.52533 | 194.4346 | -1.014322 | 49.99609
15.532 | 194.5014 | -1.014453 | 49.99026
15.53867 | 194.568 | -1.014583 | 50.00784
15.54533 | 194.6353 | -1.014711 | 49.99626
15.552 | 194.7023 | -1.014839 | 49.99553
15.55867 | 194.7687 | -1.014966 | 50.0103
15.56533 | 194.8356 | -1.015091 | 49.99852
15.572 | 194.9024 | -1.015216 | 49.99884
15.57866 | 194.9688 | -1.01534 | 50.00098
15.58533 | 195.0359 | -1.015465 | 50.00852
15.592 | 195.1026 | -1.015589 | 49.99207
15.59867 | 195.1692 | -1.015712 | 49.9953
15.60533 | 195.2359 | -1.015835 | 50.00817
15.612 | 195.3022 | -1.015958 | 49.99946
15.61866 | 195.3691 | -1.016081 | 49.99679
15.62534 | 195.4357 | -1.016203 | 50.00826
15.632 | 195.5025 | -1.016325 | 49.99628
15.63866 | 195.5695 | -1.016448 | 49.99131
15.64534 | 195.6358 | -1.01657 | 50.00262
15.652 | 195.7032 | -1.016692 | 49.99382
15.65867 | 195.7696 | -1.016813 | 50.00701
15.66533 | 195.8365 | -1.016934 | 50.00046
15.672 | 195.9032 | -1.017055 | 50.00109
15.67867 | 195.9696 | -1.017175 | 49.99689
15.68533 | 196.0363 | -1.017295 | 50.00191
15.692 | 196.1034 | -1.017415 | 50.01176
15.69867 | 196.17 | -1.017535 | 49.99332
15.70533 | 196.2364 | -1.017655 | 49.99007
15.712 | 196.3032 | -1.017774 | 50.00467
15.71866 | 196.3699 | -1.017892 | 50.0024
15.72533 | 196.4369 | -1.01801 | 49.98958
15.732 | 196.5033 | -1.018127 | 50.01206
15.73866 | 196.57 | -1.018244 | 49.99336
15.74533 | 196.637 | -1.01836 | 50.00275
15.752 | 196.7035 | -1.018476 | 50.00652
15.75784 | 196.7617 | -1.018577 | 49.99261
15.76366 | 196.8201 | -1.018678 | 50.00878
15.77034 | 196.887 | -1.018792 | 49.98996
15.777 | 196.9541 | -1.018905 | 50.01736
15.78367 | 197.0204 | -1.019018 | 49.99262
15.79033 | 197.0873 | -1.019131 | 49.99108
15.797 | 197.1542 | -1.019244 | 50.00367
15.80367 | 197.2206 | -1.019357 | 50.00446
15.81033 | 197.2875 | -1.019469 | 49.99605
15.817 | 197.3535 | -1.019582 | 50.004
15.82367 | 197.4205 | -1.019695 | 49.98967
15.83033 | 197.4874 | -1.019807 | 50.00146
15.837 | 197.5549 | -1.01992 | 49.99586
15.84367 | 197.6216 | -1.020033 | 50.00396
15.85033 | 197.688 | -1.020146 | 50.00024
15.857 | 197.7546 | -1.020259 | 50.00213
15.86366 | 197.8209 | -1.020371 | 50.0033
15.87034 | 197.8882 | -1.020484 | 50.00444
15.877 | 197.955 | -1.020596 | 49.9971
15.88366 | 198.0216 | -1.020709 | 49.99981
15.89033 | 198.0882 | -1.020821 | 50.00528
15.897 | 198.1552 | -1.020933 | 49.98657
15.90367 | 198.2219 | -1.021046 | 50.00128
15.91033 | 198.2886 | -1.021159 | 49.9948
15.917 | 198.3555 | -1.021271 | 50.00496
15.92367 | 198.4219 | -1.021384 | 50.00242
15.93033 | 198.489 | -1.021498 | 49.99803
15.937 | 198.5552 | -1.021612 | 49.99988
15.94367 | 198.6226 | -1.021727 | 50.00422
15.95034 | 198.6888 | -1.021844 | 49.9918
15.957 | 198.7556 | -1.021961 | 50.00583
15.96367 | 198.8228 | -1.02208 | 49.9919
15.97034 | 198.8889 | -1.022198 | 50.01007
15.977 | 198.956 | -1.022318 | 49.9964
15.98367 | 199.0224 | -1.022438 | 50.01246
15.99033 | 199.0895 | -1.022559 | 49.98386
15.997 | 199.1563 | -1.022681 | 50.00748
16.00366 | 199.223 | -1.022803 | 49.99624
16.01033 | 199.2902 | -1.022926 | 50.01457
16.01616 | 199.3485 | -1.023035 | 49.9827
16.022 | 199.4068 | -1.023144 | 50.0025
16.02866 | 199.4732 | -1.023269 | 49.9917
16.03533 | 199.5402 | -1.023394 | 50.0217
16.042 | 199.607 | -1.023519 | 49.98549
16.04867 | 199.6736 | -1.023644 | 49.99803
16.05533 | 199.7406 | -1.02377 | 49.99459
16.062 | 199.8073 | -1.023897 | 50.00176
16.06866 | 199.8752 | -1.024024 | 49.998
16.07533 | 199.9416 | -1.024151 | 50.0041
16.082 | 200.0079 | -1.024278 | 50.00025
16.08866 | 200.0744 | -1.024406 | 50.00213
16.09534 | 200.1413 | -1.024534 | 49.99802
16.102 | 200.2084 | -1.024664 | 50.0041
16.10866 | 200.2748 | -1.024794 | 49.99814
16.11533 | 200.3409 | -1.024926 | 49.99988
16.122 | 200.4075 | -1.025057 | 50
16.12866 | 200.4749 | -1.025189 | 49.99788
16.13533 | 200.5413 | -1.02532 | 50.00832
16.142 | 200.6082 | -1.025452 | 49.99205
16.14867 | 200.6742 | -1.025583 | 49.99422
16.15533 | 200.742 | -1.025713 | 50.00492
16.162 | 200.8086 | -1.025842 | 50.0003
16.16867 | 200.8754 | -1.02597 | 50.00108
16.17533 | 200.942 | -1.026098 | 49.999
16.182 | 201.0086 | -1.026225 | 50.00628
16.18866 | 201.0756 | -1.026351 | 49.9951
16.19533 | 201.1423 | -1.026477 | 49.99758
16.202 | 201.2087 | -1.026603 | 50.0009
16.20866 | 201.2749 | -1.026728 | 49.999
16.21533 | 201.3427 | -1.026854 | 50.00098
16.222 | 201.4091 | -1.026981 | 49.99584
16.22867 | 201.4756 | -1.027107 | 50.00396
16.23533 | 201.543 | -1.027234 | 50.00235
16.242 | 201.6092 | -1.02736 | 50.0139
16.24867 | 201.6757 | -1.027487 | 49.98711
16.25533 | 201.7426 | -1.027612 | 50.00554
16.262 | 201.8094 | -1.027737 | 49.99506
16.26866 | 201.8761 | -1.027862 | 49.99652
16.2745 | 201.934 | -1.027972 | 50.01102
16.28033 | 201.9932 | -1.028083 | 49.98463
16.287 | 202.0596 | -1.028209 | 50.00856
16.29367 | 202.126 | -1.028335 | 49.99842
16.30033 | 202.1926 | -1.02846 | 49.99989
16.307 | 202.259 | -1.028586 | 50.0021
16.31366 | 202.3264 | -1.028711 | 50.00648
16.32033 | 202.393 | -1.028836 | 49.98877
16.327 | 202.4597 | -1.028962 | 50.00247
16.33366 | 202.5264 | -1.029087 | 49.9917
16.34033 | 202.5935 | -1.029212 | 50.0164
16.347 | 202.6601 | -1.029335 | 49.99256
16.35367 | 202.7267 | -1.029459 | 49.99954
16.36033 | 202.7938 | -1.029583 | 50.00103
16.367 | 202.8606 | -1.029708 | 50.00117
16.37367 | 202.9278 | -1.029834 | 50.00008
16.38033 | 202.9943 | -1.029961 | 50.00214
16.387 | 203.0609 | -1.030088 | 49.9959
16.39366 | 203.1277 | -1.030215 | 50.01138
16.40033 | 203.194 | -1.030343 | 49.99333
16.407 | 203.2611 | -1.030472 | 49.99853
16.41366 | 203.3278 | -1.030601 | 49.99462
16.42034 | 203.3941 | -1.030731 | 50.00389
16.427 | 203.4612 | -1.030862 | 49.99812
16.43367 | 203.5275 | -1.030993 | 50.00199
16.44033 | 203.5945 | -1.031123 | 49.998
16.447 | 203.6615 | -1.031254 | 50.00309
16.45367 | 203.7277 | -1.031387 | 49.9928
16.46034 | 203.7943 | -1.031519 | 49.99532
16.467 | 203.861 | -1.031651 | 50.01028
16.47367 | 203.928 | -1.031784 | 50.00064
16.48034 | 203.9942 | -1.031916 | 49.99792
16.487 | 204.0611 | -1.032046 | 49.99988
16.49366 | 204.1284 | -1.032177 | 50
16.50033 | 204.1946 | -1.032307 | 50
16.507 | 204.2614 | -1.032436 | 50.01269
16.51366 | 204.3282 | -1.032565 | 50.00078
16.52033 | 204.3955 | -1.032692 | 49.99158
16.527 | 204.4622 | -1.032819 | 50.00794
16.53284 | 204.5201 | -1.032928 | 49.98481
16.53866 | 204.5781 | -1.033037 | 49.99953
16.54534 | 204.6453 | -1.033161 | 50.00102
16.552 | 204.7116 | -1.033285 | 49.98949
16.55867 | 204.7784 | -1.033409 | 50.00992
16.56533 | 204.8444 | -1.033532 | 50.00273
16.572 | 204.9121 | -1.033656 | 49.997
16.57867 | 204.9785 | -1.033779 | 49.99875
16.58534 | 205.0455 | -1.033902 | 50.00415
16.592 | 205.1118 | -1.034026 | 49.99602
16.59867 | 205.1783 | -1.034149 | 49.99552
16.60534 | 205.2459 | -1.034271 | 50.00606
16.612 | 205.3128 | -1.034394 | 49.99826
16.61866 | 205.3793 | -1.034516 | 50.00412
16.62533 | 205.4461 | -1.034639 | 49.99602
16.632 | 205.513 | -1.034761 | 49.99975
16.63866 | 205.5796 | -1.034883 | 49.99787
16.64533 | 205.6462 | -1.035006 | 50.0295
16.652 | 205.7133 | -1.035129 | 49.97644
16.65866 | 205.7792 | -1.035252 | 50.00488
16.66533 | 205.8462 | -1.035377 | 50.00453
16.672 | 205.9128 | -1.035502 | 49.99605
16.67866 | 205.9798 | -1.035628 | 49.9934
16.68534 | 206.047 | -1.035753 | 49.99746
16.692 | 206.1137 | -1.035878 | 49.99984
16.69867 | 206.18 | -1.036002 | 50.0021
16.70534 | 206.2473 | -1.036126 | 49.99062
16.712 | 206.3138 | -1.036249 | 50.0068
16.71866 | 206.38 | -1.036372 | 49.99619
16.72533 | 206.4469 | -1.036494 | 50.004
16.732 | 206.5133 | -1.036618 | 49.99813
16.73866 | 206.58 | -1.036741 | 50.002
16.74533 | 206.6472 | -1.036863 | 49.99906
16.752 | 206.7135 | -1.036986 | 50.001
16.75867 | 206.7809 | -1.037108 | 49.99372
16.76533 | 206.8478 | -1.03723 | 50.00806
16.772 | 206.9141 | -1.037351 | 50.00473
16.77866 | 206.9806 | -1.037471 | 49.99817
16.78533 | 207.0476 | -1.03759 | 49.99671
16.79117 | 207.1054 | -1.037693 | 49.99843
16.797 | 207.1644 | -1.037797 | 49.99984
16.80366 | 207.2312 | -1.037916 | 50.01162
16.81034 | 207.2978 | -1.038035 | 49.99756
16.817 | 207.3644 | -1.038152 | 49.99138
16.82367 | 207.4316 | -1.038269 | 49.99946
16.83034 | 207.4979 | -1.038384 | 50.00208
16.837 | 207.5649 | -1.0385 | 49.99801
16.84366 | 207.6313 | -1.038616 | 49.99142
16.85033 | 207.6979 | -1.038731 | 50.00791
16.857 | 207.7646 | -1.038847 | 50.0005
16.86366 | 207.8309 | -1.038962 | 49.9958
16.87033 | 207.8982 | -1.039077 | 50.01242
16.877 | 207.9648 | -1.039192 | 49.99337
16.88367 | 208.0316 | -1.039307 | 49.99858
16.89033 | 208.0987 | -1.039423 | 49.9999
16.897 | 208.1651 | -1.039539 | 50.00634
16.90366 | 208.2318 | -1.039655 | 49.99404
16.91033 | 208.2988 | -1.039772 | 50.0102
16.917 | 208.3657 | -1.039889 | 49.98585
16.92367 | 208.4327 | -1.040007 | 50.00969
16.93033 | 208.4989 | -1.040125 | 49.9858
16.937 | 208.5655 | -1.040244 | 50.00757
16.94366 | 208.6328 | -1.040363 | 50.00682
16.95033 | 208.6991 | -1.040483 | 50.00042
16.957 | 208.7654 | -1.040605 | 49.99368
16.96366 | 208.8328 | -1.040728 | 50.00066
16.97034 | 208.8991 | -1.040852 | 49.99052
16.977 | 208.9656 | -1.040975 | 50.00364
16.98366 | 209.0322 | -1.041098 | 50.0034
16.99034 | 209.0994 | -1.041222 | 50.00972
16.997 | 209.1659 | -1.041345 | 49.98582
17.00366 | 209.2329 | -1.041468 | 50.00546
17.01033 | 209.2993 | -1.04159 | 50.00034
17.017 | 209.3659 | -1.041712 | 49.99578
17.02367 | 209.433 | -1.041834 | 50.00396
17.03034 | 209.4993 | -1.041956 | 50.00024
17.037 | 209.5664 | -1.042078 | 50.00848
17.04367 | 209.6331 | -1.0422 | 49.99206
17.0495 | 209.6912 | -1.042307 | 50.0022
17.05533 | 209.75 | -1.042414 | 50.00219
17.062 | 209.8174 | -1.042538 | 49.99802
17.06866 | 209.8838 | -1.042663 | 49.99882
17.07533 | 209.9508 | -1.042788 | 49.99887
17.082 | 210.0171 | -1.042913 | 49.99994
17.08866 | 210.0835 | -1.043038 | 50.00317
17.09534 | 210.1506 | -1.043164 | 50.00126
17.102 | 210.2172 | -1.043289 | 49.99796
17.10866 | 210.2841 | -1.043415 | 49.99776
17.11534 | 210.3504 | -1.043542 | 49.99985
17.122 | 210.4179 | -1.043669 | 50
17.12866 | 210.4849 | -1.043798 | 49.99682
17.13533 | 210.5508 | -1.043926 | 50.00086
17.142 | 210.6181 | -1.044054 | 50.00111
17.14867 | 210.6842 | -1.044182 | 50.00112
17.15534 | 210.7509 | -1.04431 | 49.98738
17.162 | 210.8181 | -1.04444 | 50.0119
17.16867 | 210.8846 | -1.044569 | 50.00709
17.17533 | 210.9518 | -1.0447 | 49.99198
17.182 | 211.0183 | -1.04483 | 49.99738
17.18866 | 211.0848 | -1.044961 | 50.01676
17.19533 | 211.1515 | -1.045091 | 49.99472
17.202 | 211.219 | -1.04522 | 49.99439
17.20866 | 211.2852 | -1.045348 | 50.0134
17.21533 | 211.3523 | -1.045477 | 49.98602
17.222 | 211.4189 | -1.045605 | 50.00124
17.22867 | 211.485 | -1.045734 | 49.99796
17.23534 | 211.5524 | -1.045863 | 50.00094
17.242 | 211.6188 | -1.045992 | 49.999
17.24867 | 211.6858 | -1.046122 | 49.99782
17.25534 | 211.752 | -1.046254 | 49.99775
17.262 | 211.8186 | -1.046386 | 50.00514
17.26866 | 211.8855 | -1.04652 | 49.99926
17.27533 | 211.9528 | -1.046654 | 49.99996
17.282 | 212.0193 | -1.046788 | 49.99788
17.28866 | 212.0856 | -1.046923 | 50.00198
17.29534 | 212.1521 | -1.047058 | 50.00012
17.302 | 212.2193 | -1.047192 | 50.00847
17.30783 | 212.278 | -1.04731 | 50.00141
17.31366 | 212.3361 | -1.047427 | 49.99108
17.32033 | 212.4027 | -1.047561 | 49.99944
17.327 | 212.4697 | -1.047695 | 49.99996
17.33366 | 212.5366 | -1.047829 | 50.0021
17.34033 | 212.6034 | -1.047964 | 50.0033
17.347 | 212.6702 | -1.0481 | 49.99809
17.35367 | 212.7373 | -1.048235 | 50.00516
17.36034 | 212.8034 | -1.04837 | 49.99398
17.367 | 212.8709 | -1.048507 | 50.00596
17.37367 | 212.9372 | -1.048643 | 49.99614
17.38034 | 213.0041 | -1.048781 | 49.99658
17.387 | 213.0713 | -1.048919 | 49.99872
17.39366 | 213.1373 | -1.049058 | 49.99992
17.40033 | 213.2044 | -1.049199 | 49.99153
17.407 | 213.2716 | -1.049341 | 49.99841
17.41366 | 213.3382 | -1.049485 | 50.0073
17.42034 | 213.4049 | -1.049629 | 49.99411
17.427 | 213.4716 | -1.049774 | 50.0102
17.43367 | 213.5384 | -1.04992 | 49.9975
17.44033 | 213.6049 | -1.050064 | 49.9935
17.447 | 213.6708 | -1.050209 | 50.01122
17.45367 | 213.7381 | -1.050355 | 49.99753
17.46034 | 213.8054 | -1.0505 | 49.99879
17.467 | 213.8717 | -1.050646 | 50.00944
17.47367 | 213.9383 | -1.050793 | 49.99107
17.48034 | 214.0058 | -1.050939 | 49.99944
17.487 | 214.0722 | -1.051085 | 50.00102
17.49366 | 214.1386 | -1.051231 | 49.999
17.50033 | 214.2053 | -1.051377 | 50.00946
17.507 | 214.2723 | -1.051522 | 49.99108
17.51366 | 214.339 | -1.051668 | 49.99843
17.52033 | 214.4057 | -1.051814 | 50.0052
17.527 | 214.4725 | -1.05196 | 50.00455
17.53366 | 214.5383 | -1.052106 | 49.99182
17.54033 | 214.6057 | -1.052254 | 49.99949
17.547 | 214.673 | -1.052401 | 49.99996
17.55366 | 214.7392 | -1.052549 | 50
17.56034 | 214.8064 | -1.052696 | 50
17.56616 | 214.8646 | -1.052826 | 50.00003
17.572 | 214.9228 | -1.052956 | 49.99261
17.57867 | 214.989 | -1.053105 | 50.00904
17.58534 | 215.0564 | -1.053256 | 50.00691
17.592 | 215.1232 | -1.053406 | 49.99197
17.59867 | 215.19 | -1.053556 | 49.99844
17.60534 | 215.2568 | -1.053707 | 50.00201
17.612 | 215.3233 | -1.053858 | 49.99908
17.61866 | 215.3902 | -1.054009 | 50.00418
17.62533 | 215.4566 | -1.054161 | 49.99604
17.632 | 215.5234 | -1.054314 | 50.0061
17.63866 | 215.5903 | -1.05447 | 50.0025
17.64533 | 215.657 | -1.054626 | 49.9864
17.652 | 215.723 | -1.054782 | 50.00444
17.65866 | 215.7903 | -1.05494 | 50.00028
17.66533 | 215.8575 | -1.055098 | 49.99578
17.672 | 215.9239 | -1.055256 | 50.00396
17.67866 | 215.9904 | -1.055414 | 50.00028
17.68534 | 216.057 | -1.055571 | 50.00004
17.692 | 216.124 | -1.055729 | 49.99894
17.69867 | 216.1907 | -1.055887 | 49.99676
17.70534 | 216.2574 | -1.056045 | 50.00508
17.712 | 216.3242 | -1.056204 | 49.9908
17.71866 | 216.3912 | -1.056362 | 50.00788
17.72533 | 216.4577 | -1.056522 | 50.00049
17.732 | 216.5243 | -1.056681 | 50.00214
17.73866 | 216.5914 | -1.056842 | 50.01071
17.74533 | 216.6576 | -1.057003 | 49.98798
17.752 | 216.7244 | -1.057166 | 50.00242
17.75867 | 216.791 | -1.057329 | 49.9991
17.76533 | 216.8576 | -1.057492 | 50.01157
17.772 | 216.924 | -1.057655 | 49.99544
17.77866 | 216.9912 | -1.057818 | 49.98914
17.78533 | 217.0577 | -1.057982 | 50.01413
17.792 | 217.1251 | -1.058146 | 49.99876
17.79867 | 217.1916 | -1.05831 | 49.99146
17.80533 | 217.2588 | -1.058475 | 49.99734
17.812 | 217.325 | -1.058639 | 49.99983
17.81866 | 217.3922 | -1.058803 | 49.99998
17.8245 | 217.45 | -1.058948 | 49.98872
17.83034 | 217.5087 | -1.059093 | 50.00792
17.837 | 217.5755 | -1.05926 | 50.00896
17.84366 | 217.6424 | -1.059426 | 49.99422
17.85033 | 217.709 | -1.059593 | 49.99758
17.857 | 217.7754 | -1.05976 | 50.0062
17.86366 | 217.8421 | -1.059927 | 49.99616
17.87033 | 217.9088 | -1.060094 | 50.00082
17.877 | 217.9751 | -1.06026 | 49.99688
17.88367 | 218.0419 | -1.060427 | 49.9998
17.89033 | 218.1092 | -1.060595 | 50.01374
17.897 | 218.1754 | -1.060764 | 49.985
17.90366 | 218.2424 | -1.060933 | 50.00118
17.91033 | 218.3093 | -1.061102 | 50.00008
17.917 | 218.3762 | -1.061272 | 49.99154
17.92367 | 218.4428 | -1.06144 | 50.01322
17.93033 | 218.5093 | -1.06161 | 49.99553
17.937 | 218.5759 | -1.061779 | 49.99866
17.94366 | 218.6426 | -1.061949 | 50.00097
17.95033 | 218.7096 | -1.06212 | 50.00429
17.957 | 218.7766 | -1.062292 | 49.99604
17.96366 | 218.8434 | -1.062466 | 50.00292
17.97034 | 218.9099 | -1.06264 | 49.99701
17.977 | 218.9765 | -1.062815 | 49.99981
17.98366 | 219.0432 | -1.06299 | 50
17.99034 | 219.1101 | -1.063166 | 50
-2 | 1 | 0 | 0
17.9995 | 219.2014 | -1.063408 | 49.99576
18.00366 | 219.2435 | -1.063518 | 50.0043
18.01033 | 219.31 | -1.063695 | 49.99498
18.017 | 219.3765 | -1.063872 | 50.01132
18.02367 | 219.4423 | -1.064049 | 49.99753
18.03034 | 219.5064 | -1.064226 | 49.9935
18.037 | 219.568 | -1.064431 | 49.9996
18.04367 | 219.6246 | -1.066211 | 49.99786
18.05033 | 219.6769 | -1.085423 | 50.00726
18.057 | 219.7229 | -1.12048 | 49.99304
18.06366 | 219.763 | -1.156352 | 49.9911
18.07033 | 219.7971 | -1.183383 | 50.0079
18.077 | 219.8257 | -1.199051 | 49.99838
18.08366 | 219.8496 | -1.20378 | 50.002
18.09033 | 219.8679 | -1.20084 | 49.99906
18.097 | 219.8833 | -1.19128 | 50.001
18.10367 | 219.895 | -1.183892 | 49.999
18.11034 | 219.903 | -1.135975 | 50.001
18.117 | 219.909 | -1.0504 | 50.00009
18.12367 | 219.9128 | -0.9857291 | 50.00953
18.13034 | 219.9148 | -0.924532 | 49.99848
18.137 | 219.915 | -0.8608219 | 49.99779
18.14366 | 219.9136 | -0.7959543 | 50.00621
18.15033 | 219.9111 | -0.7327915 | 49.98666
18.157 | 219.9068 | -0.6719253 | 50.00974
18.16366 | 219.9028 | -0.6124639 | 49.99016
18.17034 | 219.8963 | -0.5561958 | 50.01006
18.177 | 219.89 | -0.5043598 | 50.00909
18.18367 | 219.8817 | -0.453482 | 49.99
18.19033 | 219.8734 | -0.408448 | 49.99303
18.197 | 219.8652 | -0.3651812 | 49.99321
18.20367 | 219.8555 | -0.3258496 | 50.01226
18.21034 | 219.8455 | -0.2880962 | 49.99442
18.217 | 219.8352 | -0.2530576 | 50.00176
18.22367 | 219.8251 | -0.2227991 | 50.00117
18.23034 | 219.814 | -0.1942111 | 49.999
18.237 | 219.8027 | -0.167708 | 49.99994
18.24366 | 219.7916 | -0.1450433 | 50
18.25033 | 219.7801 | -0.1242967 | 50
18.25616 | 219.7693 | -0.1069526 | 50
18.262 | 219.7592 | -0.0912875 | 50.00848
18.26866 | 219.747 | -0.07607891 | 49.99102
18.27533 | 219.735 | -0.06178358 | 50.00261
18.282 | 219.7225 | -0.04840952 | 50.00339
18.28866 | 219.7105 | -0.03820062 | 49.9981
18.29534 | 219.6982 | -0.02902634 | 49.9967
18.302 | 219.6853 | -0.02011019 | 50.00085
18.30867 | 219.6732 | -0.01255169 | 50.00322
18.31533 | 219.66 | -0.0052408 | 49.99602
18.322 | 219.6475 | 0.001317762 | 50.00081
18.32867 | 219.6346 | 0.00525669 | 49.99898
18.33534 | 219.622 | 0.008963751 | 49.9957
18.342 | 219.6098 | 0.01172313 | 50.00396
18.34867 | 219.5965 | 0.0147314 | 49.99924
18.35534 | 219.5836 | 0.01745318 | 49.99256
18.362 | 219.5703 | 0.01985448 | 50.00482
18.36866 | 219.558 | 0.02179342 | 49.99396
18.37533 | 219.5452 | 0.02298174 | 50.00914
18.382 | 219.5325 | 0.02394195 | 50.01009
18.38866 | 219.519 | 0.02467555 | 49.99111
18.39533 | 219.5054 | 0.02524696 | 49.99732
18.402 | 219.4926 | 0.02576647 | 50.00724
18.40866 | 219.4799 | 0.02619802 | 49.99516
18.41533 | 219.4664 | 0.0265181 | 49.99975
18.422 | 219.4534 | 0.02677642 | 50.01056
18.42866 | 219.4407 | 0.02701611 | 49.99753
18.43534 | 219.4282 | 0.0272511 | 49.98928
18.442 | 219.4144 | 0.02749486 | 50.00461
18.44867 | 219.4019 | 0.0277382 | 49.99817
18.45534 | 219.3892 | 0.02797822 | 49.99988
18.462 | 219.376 | 0.02821338 | 49.99998
18.46866 | 219.363 | 0.02856687 | 50
18.47533 | 219.3501 | 0.02898176 | 49.99154
18.482 | 219.337 | 0.02924253 | 50.00792
18.48866 | 219.3241 | 0.02941694 | 50.0005
18.49533 | 219.3114 | 0.02955107 | 50.00002
18.502 | 219.2977 | 0.02966914 | 50.00212
18.50867 | 219.2845 | 0.02977156 | 50.00119
18.5145 | 219.273 | 0.02984519 | 49.99903
18.52033 | 219.2617 | 0.02990617 | 49.99764
18.527 | 219.249 | 0.02996348 | 50.00196
18.53366 | 219.2361 | 0.0300069 | 50.01176
18.54033 | 219.223 | 0.03003696 | 49.98804
18.547 | 219.21 | 0.03005887 | 50.00453
18.55366 | 219.197 | 0.03007287 | 49.99394
18.56034 | 219.1842 | 0.03008065 | 50.00176
18.567 | 219.1706 | 0.03008178 | 50.00119
18.57367 | 219.1575 | 0.0300759 | 49.99056
18.58034 | 219.145 | 0.03006267 | 50.00686
18.587 | 219.1308 | 0.03004023 | 50.00149
18.59366 | 219.118 | 0.03001005 | 50.00644
18.60033 | 219.1049 | 0.02996808 | 49.99194
18.607 | 219.092 | 0.02991431 | 49.99315
18.61366 | 219.0785 | 0.02984908 | 50.0059
18.62033 | 219.065 | 0.0297729 | 50.00037
18.627 | 219.0524 | 0.02969043 | 50.00531
18.63367 | 219.0397 | 0.0295951 | 49.99082
18.64033 | 219.0266 | 0.02948428 | 50.00366
18.647 | 219.0135 | 0.02936448 | 50.00234
18.65366 | 219 | 0.02923609 | 50.0065
18.66033 | 218.9872 | 0.0290928 | 49.99406
18.667 | 218.974 | 0.02892451 | 49.99752
18.67367 | 218.9606 | 0.0287397 | 49.99984
18.68033 | 218.9483 | 0.02853496 | 50.0021
18.687 | 218.9346 | 0.02831268 | 50.00014
18.69366 | 218.9221 | 0.02807043 | 50.00634
18.70033 | 218.9088 | 0.02781065 | 49.99404
18.707 | 218.8952 | 0.02753382 | 49.99752
18.71366 | 218.8816 | 0.02724036 | 49.99138
18.72034 | 218.8692 | 0.02693047 | 50.00792
18.727 | 218.856 | 0.02659936 | 50.00156
18.73366 | 218.8428 | 0.02625744 | 49.99903
18.74034 | 218.8291 | 0.02590639 | 49.99888
18.747 | 218.817 | 0.02555096 | 50.00733
18.75366 | 218.8036 | 0.02519145 | 50.00046
18.76033 | 218.7906 | 0.02482592 | 49.99791
18.767 | 218.7776 | 0.02445328 | 50.0041
18.77284 | 218.7656 | 0.02412182 | 50.00389
18.77866 | 218.7541 | 0.02378455 | 49.98906
18.78533 | 218.7414 | 0.0233923 | 49.99931
18.792 | 218.7277 | 0.02299397 | 50.01689
18.79867 | 218.7145 | 0.02259141 | 49.98624
18.80533 | 218.7014 | 0.02218203 | 49.99914
18.812 | 218.6875 | 0.02176782 | 50.00206
18.81866 | 218.6751 | 0.02134468 | 49.99696
18.82533 | 218.6613 | 0.02091658 | 49.99664
18.832 | 218.6487 | 0.0204871 | 50.00719
18.83866 | 218.6358 | 0.02005819 | 50.00891
18.84534 | 218.6225 | 0.0196306 | 49.9868
18.852 | 218.6093 | 0.01920134 | 49.99918
18.85866 | 218.5964 | 0.01877116 | 50.001
18.86534 | 218.5831 | 0.01833961 | 50.00112
18.872 | 218.57 | 0.01790556 | 49.99796
18.87866 | 218.5566 | 0.01746714 | 49.99986
18.88533 | 218.5435 | 0.01701954 | 49.99047
18.892 | 218.5299 | 0.01656356 | 50.00469
18.89867 | 218.517 | 0.01609828 | 50.00875
18.90534 | 218.5034 | 0.01562697 | 50.00054
18.912 | 218.4907 | 0.01514248 | 49.9916
18.91867 | 218.4776 | 0.01465071 | 50.00582
18.92533 | 218.4644 | 0.0141613 | 50.00248
18.932 | 218.451 | 0.01367638 | 49.99594
18.93866 | 218.4377 | 0.01319572 | 50.00926
18.94533 | 218.4244 | 0.01271622 | 49.99106
18.952 | 218.4112 | 0.01223481 | 50.00156
18.95866 | 218.3982 | 0.01174861 | 49.99798
18.96533 | 218.3848 | 0.01126328 | 50.00198
18.972 | 218.372 | 0.01077814 | 49.998
18.97867 | 218.3581 | 0.01029429 | 49.99564
18.98534 | 218.345 | 0.009808678 | 50.00396
18.992 | 218.332 | 0.009322568 | 50.00025
18.99867 | 218.319 | 0.008836551 | 49.9979
19.00534 | 218.3056 | 0.008350775 | 50.00198
19.012 | 218.2921 | 0.007867307 | 50.00224
19.01866 | 218.2797 | 0.00738414 | 49.99802
19.02533 | 218.2663 | 0.006902408 | 49.99988
19.03116 | 218.2545 | 0.006478748 | 49.98588
19.037 | 218.243 | 0.00605588 | 50.0078
19.04367 | 218.2297 | 0.005568918 | 50.01106
19.05033 | 218.2164 | 0.005079026 | 49.99222
19.057 | 218.2032 | 0.004585713 | 50.00586
19.06366 | 218.1895 | 0.004093917 | 49.99402
19.07033 | 218.1768 | 0.00360561 | 49.99963
19.077 | 218.1635 | 0.00311979 | 50.00209
19.08366 | 218.1508 | 0.002636125 | 49.99801
19.09033 | 218.1371 | 0.002155072 | 49.99988
19.097 | 218.124 | 0.001675209 | 49.99893
19.10367 | 218.111 | 0.00119735 | 50.00098
19.11034 | 218.0976 | 0.000722134 | 50.00958
19.117 | 218.0842 | 0.000245024 | 49.99214
19.12367 | 218.0708 | -0.00023555 | 49.9995
19.13034 | 218.0578 | -0.00071401 | 49.99996
19.137 | 218.0447 | -0.0011973 | 49.99683
19.14366 | 218.0315 | -0.0016799 | 50.01038
19.15033 | 218.0177 | -0.0021589 | 49.9795
19.157 | 218.0052 | -0.0026347 | 50.0114
19.16366 | 217.9915 | -0.0031075 | 50.01022
19.17034 | 217.9778 | -0.0035768 | 49.9964
19.177 | 217.9646 | -0.0040429 | 49.9966
19.18367 | 217.9517 | -0.004509 | 49.99766
19.19033 | 217.9384 | -0.0049746 | 50.00832
19.197 | 217.925 | -0.0054381 | 49.99734
19.20367 | 217.9119 | -0.0059002 | 50.00195
19.21034 | 217.8988 | -0.0063639 | 49.99272
19.217 | 217.8856 | -0.0068253 | 50.00483
19.22367 | 217.8726 | -0.007286 | 49.99396
19.23034 | 217.8584 | -0.0077443 | 50.00067
19.237 | 217.8449 | -0.0082 | 49.99582
19.24366 | 217.8325 | -0.0086559 | 50.00608
19.25033 | 217.8189 | -0.0091169 | 49.99932
19.257 | 217.8053 | -0.0095781 | 49.9989
19.26366 | 217.7925 | -0.01003713 | 50.00204
19.27033 | 217.7793 | -0.01049438 | 49.99801
19.277 | 217.766 | -0.01095118 | 49.98932
19.28366 | 217.7529 | -0.01140655 | 50.00569
19.2895 | 217.741 | -0.01180764 | 50.0057
19.29534 | 217.7296 | -0.01221213 | 50.00056
19.302 | 217.7165 | -0.01267297 | 50.00426
19.30867 | 217.7032 | -0.0131318 | 50.00027
19.31533 | 217.69 | -0.0135921 | 50.00424
19.322 | 217.6772 | -0.0140563 | 49.99604
19.32867 | 217.6635 | -0.01452359 | 49.98813
19.33534 | 217.6501 | -0.01499494 | 50.00772
19.342 | 217.637 | -0.01547079 | 49.99837
19.34867 | 217.624 | -0.01594684 | 50.00624
19.35534 | 217.6104 | -0.0164204 | 49.99933
19.362 | 217.5976 | -0.01689274 | 49.99578
19.36866 | 217.584 | -0.01736397 | 49.99975
19.37533 | 217.5708 | -0.01783295 | 49.99998
19.382 | 217.5575 | -0.01829947 | 50
19.38866 | 217.544 | -0.01876425 | 49.98731
19.39533 | 217.5305 | -0.01922734 | 50.0066
19.402 | 217.518 | -0.01968807 | 50.0057
19.40866 | 217.5046 | -0.02014796 | 50.00036
19.41533 | 217.4905 | -0.0206094 | 50.00107
19.422 | 217.4776 | -0.0210681 | 49.99902
19.42866 | 217.4644 | -0.02152425 | 49.99996
19.43534 | 217.4515 | -0.02197778 | 49.99578
19.442 | 217.4377 | -0.02242866 | 50.01348
19.44867 | 217.4244 | -0.0228772 | 49.99449
19.45534 | 217.4119 | -0.0233235 | 49.99648
19.462 | 217.3986 | -0.02376902 | 49.99978
19.46866 | 217.3854 | -0.02421254 | 49.99998
19.47533 | 217.372 | -0.02465372 | 50
19.482 | 217.3584 | -0.02509384 | 50.00002
19.48866 | 217.3451 | -0.02553162 | 50
19.49533 | 217.3324 | -0.0259669 | 50
19.502 | 217.3184 | -0.02639996 | 50
19.50867 | 217.305 | -0.02683596 | 50
19.51533 | 217.292 | -0.02727432 | 50
19.522 | 217.2791 | -0.02771035 | 50
19.52866 | 217.2656 | -0.02814458 | 50.00211
19.53533 | 217.252 | -0.02857781 | 49.99379
19.542 | 217.239 | -0.02900953 | 50.00278
19.54784 | 217.228 | -0.02938644 | 50.00152
19.55366 | 217.2162 | -0.02976328 | 50.00861
19.56034 | 217.2022 | -0.03019195 | 49.99207
19.567 | 217.1888 | -0.03061804 | 49.99528
19.57367 | 217.1758 | -0.03104173 | 50.00182
19.58034 | 217.1627 | -0.03146305 | 50.00328
19.587 | 217.1498 | -0.03188217 | 50.0002
19.59366 | 217.1365 | -0.03229892 | 50.00107
19.60033 | 217.123 | -0.03271366 | 50.00218
19.607 | 217.1098 | -0.03312619 | 50.00754
19.61366 | 217.0963 | -0.03353674 | 49.98989
19.62033 | 217.0834 | -0.03394524 | 49.99726
19.627 | 217.07 | -0.03435136 | 50.0083
19.63367 | 217.0568 | -0.03475516 | 49.99418
19.64033 | 217.0434 | -0.03515705 | 49.99964
19.647 | 217.0302 | -0.0355579 | 49.99891
19.65366 | 217.0171 | -0.03595715 | 49.99994
19.66033 | 217.0034 | -0.0363546 | 49.99894
19.667 | 216.9902 | -0.03675034 | 50.01156
19.67367 | 216.9768 | -0.03714426 | 49.99014
19.68033 | 216.9638 | -0.03753627 | 49.99938
19.687 | 216.9505 | -0.03792641 | 49.99996
19.69366 | 216.937 | -0.03831572 | 49.99682
19.70033 | 216.9235 | -0.03870426 | 50.00614
19.707 | 216.9106 | -0.03909092 | 50.00144
19.71366 | 216.8968 | -0.03947528 | 49.99585
19.72034 | 216.8838 | -0.03985818 | 50.00291
19.727 | 216.8705 | -0.04023994 | 49.98961
19.73366 | 216.8568 | -0.04062185 | 50.00992
19.74034 | 216.844 | -0.04100287 | 49.99744
19.747 | 216.8308 | -0.04138198 | 49.99984
19.75366 | 216.8174 | -0.04175979 | 50
19.76033 | 216.8038 | -0.04213626 | 50.00846
19.767 | 216.791 | -0.04251119 | 49.99206
19.77367 | 216.7779 | -0.04288475 | 50.00268
19.78034 | 216.7641 | -0.04325709 | 50.00019
19.787 | 216.7512 | -0.04362794 | 49.99684
19.79367 | 216.7372 | -0.04399834 | 49.9998
19.80033 | 216.7244 | -0.04436817 | 49.99998
19.80616 | 216.7124 | -0.04469157 | 49.99436
19.812 | 216.701 | -0.0450147 | 50.00504
19.81866 | 216.6878 | -0.0453833 | 49.99926
19.82533 | 216.6742 | -0.04575152 | 49.99996
19.832 | 216.6611 | -0.04611909 | 50.00846
19.83866 | 216.6481 | -0.04648567 | 49.99206
19.84534 | 216.6344 | -0.0468515 | 50.00373
19.852 | 216.6214 | -0.0472165 | 49.99494
19.85866 | 216.6076 | -0.04758044 | 50.00074
19.86534 | 216.5947 | -0.04794296 | 50.00428
19.872 | 216.5814 | -0.04830391 | 50.00767
19.87866 | 216.568 | -0.04866382 | 49.98778
19.88533 | 216.5546 | -0.0490224 | 50.00452
19.892 | 216.5416 | -0.04938008 | 49.99605
19.89867 | 216.528 | -0.04973652 | 49.99975
19.90534 | 216.5146 | -0.05009163 | 49.99153
19.912 | 216.5014 | -0.05044623 | 50.00687
19.91867 | 216.4878 | -0.05079959 | 50.00572
19.92533 | 216.4743 | -0.05115108 | 49.99612
19.932 | 216.461 | -0.05150104 | 50.00821
19.93866 | 216.4486 | -0.05184934 | 49.99205
19.94533 | 216.4348 | -0.05219619 | 49.99846
19.952 | 216.4214 | -0.05254142 | 50.00097
19.95866 | 216.4088 | -0.05288461 | 50.00006
19.96533 | 216.3952 | -0.05322587 | 50
19.972 | 216.3819 | -0.05356562 | 50.00846
19.97867 | 216.369 | -0.05390418 | 49.9836
19.98534 | 216.3552 | -0.05424093 | 50.00743
19.992 | 216.3422 | -0.05457578 | 50.01316
19.99867 | 216.3287 | -0.05490951 | 50.00188
20.00534 | 216.3158 | -0.05524247 | 49.98637
20.012 | 216.3028 | -0.05557419 | 50.00338
20.01866 | 216.289 | -0.05590396 | 49.99175
20.02533 | 216.2748 | -0.05623188 | 50.01218
20.032 | 216.2616 | -0.05655724 | 50.00076
20.03866 | 216.2486 | -0.05688091 | 49.99582
20.04534 | 216.2356 | -0.05720288 | 49.9955
20.052 | 216.2217 | -0.0575229 | 49.99972
20.05867 | 216.2092 | -0.05784123 | 49.99998
20.0645 | 216.1972 | -0.0581179 | 50.00003
20.07033 | 216.1858 | -0.0583929 | 50
20.077 | 216.1725 | -0.05870601 | 50.00211
20.08366 | 216.1589 | -0.05901687 | 49.9811
20.09033 | 216.1458 | -0.05932514 | 50.0115
20.097 | 216.132 | -0.05963118 | 49.99548
20.10367 | 216.1188 | -0.05993534 | 50.00924
20.11034 | 216.1054 | -0.06023789 | 50.00163
20.117 | 216.0922 | -0.0605381 | 49.99904
20.12367 | 216.0788 | -0.06083634 | 50.00524
20.13034 | 216.0657 | -0.06113268 | 49.99398
20.137 | 216.0519 | -0.06142766 | 50.00385
20.14366 | 216.0386 | -0.06172182 | 50.00027
20.15033 | 216.0255 | -0.06201443 | 49.99792
20.157 | 216.0121 | -0.06230504 | 50.00199
20.16366 | 215.9985 | -0.06259416 | 49.98848
20.17034 | 215.9853 | -0.06288262 | 50.00457
20.177 | 215.972 | -0.06317124 | 50.0003
20.18367 | 215.9587 | -0.06345915 | 50.0032
20.19033 | 215.9459 | -0.06374585 | 50.0002
20.197 | 215.9329 | -0.06403137 | 49.99154
20.20367 | 215.9188 | -0.06431558 | 49.99947
20.21034 | 215.9055 | -0.064599 | 50.01689
20.217 | 215.8923 | -0.06488147 | 49.99259
20.22367 | 215.8794 | -0.06516287 | 50.00165
20.23034 | 215.8668 | -0.06544347 | 49.99798
20.237 | 215.8535 | -0.06572464 | 49.99776
20.24366 | 215.84 | -0.06600543 | 50.00196
20.25033 | 215.8267 | -0.06628522 | 50.0128
20.257 | 215.814 | -0.0665647 | 49.9881
20.26366 | 215.8004 | -0.0668442 | 49.99296
20.27033 | 215.7873 | -0.06712352 | 50.0059
20.277 | 215.7733 | -0.06740292 | 50.00142
20.28366 | 215.76 | -0.0676828 | 49.99903
20.29033 | 215.7468 | -0.06796294 | 50.00418
20.297 | 215.7334 | -0.06824226 | 49.99814
20.30366 | 215.72 | -0.06852155 | 49.98508
20.31034 | 215.7067 | -0.06880074 | 50.00964
20.317 | 215.694 | -0.06907874 | 50.00272
20.32283 | 215.6816 | -0.06932055 | 50.00021
20.32867 | 215.67 | -0.06956062 | 50.00002
20.33534 | 215.6572 | -0.0698335 | 50
20.342 | 215.6432 | -0.0701045 | 50
20.34867 | 215.6299 | -0.07037372 | 50
20.35534 | 215.6168 | -0.07064157 | 50
20.362 | 215.6035 | -0.07090782 | 50.01269
20.36866 | 215.5902 | -0.07117249 | 49.99021
20.37533 | 215.5768 | -0.07143511 | 49.99727
20.382 | 215.5634 | -0.07169547 | 50.00934
20.38866 | 215.5502 | -0.07195446 | 49.99106
20.39533 | 215.5368 | -0.07221139 | 50.0005
20.402 | 215.5236 | -0.0724665 | 49.99263
20.40866 | 215.5105 | -0.07271976 | 50.01011
20.41533 | 215.4964 | -0.07297116 | 49.99746
20.422 | 215.4827 | -0.07322056 | 49.99878
20.42866 | 215.4697 | -0.07346841 | 49.99991
20.43534 | 215.4566 | -0.07371516 | 50.00211
20.442 | 215.4438 | -0.07396054 | 49.99802
20.44867 | 215.4307 | -0.07420434 | 49.99988
20.45534 | 215.4176 | -0.07444668 | 50
20.462 | 215.4037 | -0.0746875 | 50
20.46866 | 215.3905 | -0.0749267 | 49.99472
20.47533 | 215.3776 | -0.07516446 | 50.00496
20.482 | 215.3635 | -0.07540116 | 50.00454
20.48867 | 215.3507 | -0.07563712 | 49.99817
20.49533 | 215.3376 | -0.07587226 | 49.99776
20.502 | 215.3241 | -0.07610663 | 49.99563
20.50867 | 215.3101 | -0.07633969 | 50.00818
20.51533 | 215.2974 | -0.07657165 | 50.00368
20.522 | 215.2844 | -0.0768022 | 49.99918
20.52866 | 215.2705 | -0.0770314 | 49.9936
20.53533 | 215.2573 | -0.0772596 | 50.00172
20.542 | 215.2449 | -0.07748741 | 50.00222
20.54867 | 215.231 | -0.07771408 | 50.00648
20.55533 | 215.2173 | -0.07793951 | 49.98984
20.562 | 215.204 | -0.07816366 | 49.99936
20.56867 | 215.1908 | -0.07838694 | 49.99996
20.57533 | 215.1777 | -0.0786088 | 50
20.58116 | 215.1668 | -0.07880225 | 50.00846
20.587 | 215.1542 | -0.07899518 | 49.99404
20.59367 | 215.141 | -0.07921552 | 50.00176
20.60033 | 215.128 | -0.07943581 | 49.99802
20.607 | 215.1148 | -0.07965539 | 50.00094
20.61367 | 215.1011 | -0.0798739 | 49.999
20.62033 | 215.0885 | -0.08009168 | 50.001
20.627 | 215.0748 | -0.08030924 | 50.00006
20.63367 | 215.061 | -0.08052703 | 50.0074
20.64033 | 215.0481 | -0.08074456 | 50.00046
20.647 | 215.0348 | -0.08096126 | 49.99156
20.65366 | 215.0213 | -0.08117715 | 49.99947
20.66033 | 215.0074 | -0.08139218 | 49.99996
20.667 | 214.9939 | -0.08160608 | 49.99154
20.67367 | 214.9812 | -0.08181876 | 50.00898
20.68033 | 214.9676 | -0.08203 | 50.00796
20.687 | 214.9552 | -0.08224011 | 50.0005
20.69367 | 214.9416 | -0.08244842 | 49.99262
20.70033 | 214.9275 | -0.08265438 | 49.99848
20.707 | 214.9147 | -0.082858 | 50.00626
20.71367 | 214.9004 | -0.08305981 | 49.9898
20.72034 | 214.8881 | -0.08325997 | 50.00359
20.727 | 214.8743 | -0.08345861 | 49.99916
20.73366 | 214.861 | -0.08365582 | 50.001
20.74034 | 214.8484 | -0.08385168 | 50.00006
20.747 | 214.8347 | -0.08404625 | 50
20.75366 | 214.8212 | -0.08423996 | 50.00846
20.76033 | 214.8078 | -0.08443243 | 49.99101
20.767 | 214.7944 | -0.08462352 | 50.00894
20.77367 | 214.7813 | -0.08481384 | 49.99633
20.78033 | 214.7679 | -0.08500335 | 50.00822
20.787 | 214.7546 | -0.08519243 | 49.98994
20.79367 | 214.7415 | -0.08538121 | 50.00996
20.80033 | 214.7273 | -0.08556903 | 49.98898
20.807 | 214.715 | -0.08575512 | 50.00037
20.81367 | 214.7013 | -0.08594082 | 49.99896
20.82033 | 214.6885 | -0.08612616 | 50.001
20.827 | 214.6755 | -0.08631078 | 50.00219
20.83366 | 214.6618 | -0.08649462 | 50.0065
20.8395 | 214.6502 | -0.08665447 | 49.98734
20.84534 | 214.6384 | -0.08681298 | 49.99872
20.852 | 214.6251 | -0.08699312 | 49.99991
20.85866 | 214.6115 | -0.08717269 | 50.00211
20.86534 | 214.5982 | -0.0873515 | 50.00019
20.872 | 214.5855 | -0.08753046 | 49.9979
20.87866 | 214.5717 | -0.0877092 | 49.98296
20.88533 | 214.5586 | -0.08788674 | 50.01162
20.892 | 214.5453 | -0.08806288 | 50.00708
20.89867 | 214.532 | -0.08823778 | 50.00256
20.90533 | 214.5192 | -0.0884115 | 50.00439
20.912 | 214.5058 | -0.08858369 | 50.00028
20.91867 | 214.4918 | -0.08875424 | 49.99154
20.92533 | 214.4787 | -0.08892376 | 49.99101
20.932 | 214.4656 | -0.08909205 | 50.00791
20.93867 | 214.4522 | -0.08925957 | 50.0005
20.94533 | 214.4381 | -0.08942618 | 49.99791
20.952 | 214.4253 | -0.08959191 | 50.00198
20.95866 | 214.4118 | -0.08975715 | 49.99696
20.96533 | 214.3986 | -0.08992158 | 50.00297
20.972 | 214.3853 | -0.09008556 | 50.00124
20.97867 | 214.372 | -0.09024879 | 50.00008
20.98533 | 214.3588 | -0.09041088 | 49.98837
20.992 | 214.3453 | -0.09057168 | 50.00984
20.99867 | 214.3323 | -0.09073174 | 49.9985
21.00533 | 214.3181 | -0.09089164 | 50.00202
21.012 | 214.3054 | -0.09105147 | 49.997
21.01866 | 214.2925 | -0.09121063 | 50.00088
21.02533 | 214.2789 | -0.09136878 | 49.99477
21.032 | 214.2654 | -0.09152625 | 49.99861
21.03867 | 214.2521 | -0.09168291 | 50.01049
21.04534 | 214.2383 | -0.09183954 | 49.99747
21.052 | 214.2256 | -0.09199611 | 50.00937
21.05867 | 214.2123 | -0.09215241 | 49.99212
21.06533 | 214.1984 | -0.09230868 | 50.00374
21.072 | 214.1856 | -0.09246441 | 49.99812
21.07867 | 214.1718 | -0.0926189 | 49.99776
21.08533 | 214.159 | -0.09277231 | 49.99986
21.092 | 214.1452 | -0.09292582 | 49.99153
21.09783 | 214.1336 | -0.09306015 | 50.00986
21.10367 | 214.1218 | -0.09319376 | 50.00098
21.11033 | 214.1093 | -0.09334572 | 50.00006
21.117 | 214.0958 | -0.09349742 | 50
21.12367 | 214.0821 | -0.09364859 | 50
21.13033 | 214.069 | -0.09379957 | 50
21.137 | 214.0554 | -0.09395047 | 50
21.14366 | 214.042 | -0.09410118 | 50.00211
21.15033 | 214.0292 | -0.09425353 | 49.99801
21.157 | 214.0156 | -0.0944078 | 49.99988
21.16367 | 214.002 | -0.09456178 | 49.99998
21.17034 | 213.9888 | -0.09471539 | 50.00846
21.177 | 213.9757 | -0.09486834 | 49.99312
21.18367 | 213.9622 | -0.09502072 | 50.00168
21.19033 | 213.9486 | -0.09517211 | 49.99694
21.197 | 213.9356 | -0.09532259 | 50.00192
21.20367 | 213.9222 | -0.09547204 | 49.98954
21.21033 | 213.9087 | -0.0956211 | 50.00783
21.217 | 213.8953 | -0.09576972 | 49.9984
21.22367 | 213.8822 | -0.09591809 | 49.99779
21.23033 | 213.8689 | -0.09606518 | 49.99985
21.237 | 213.8562 | -0.09621069 | 50.00422
21.24367 | 213.8426 | -0.09635476 | 49.9992
21.25033 | 213.8295 | -0.09649751 | 50.001
21.257 | 213.8159 | -0.09663874 | 49.98315
21.26367 | 213.8025 | -0.09677856 | 50.0159
21.27033 | 213.7893 | -0.09691759 | 50.01792
21.277 | 213.7758 | -0.0970553 | 49.9916
21.28366 | 213.7624 | -0.09719186 | 49.99418
21.29033 | 213.7486 | -0.09732824 | 49.98906
21.297 | 213.7354 | -0.09746399 | 50.0078
21.30366 | 213.7226 | -0.09759906 | 50.01106
21.31033 | 213.7094 | -0.09773337 | 49.99117
21.317 | 213.6962 | -0.09786689 | 49.99838
21.32367 | 213.6826 | -0.09799972 | 49.9999
21.33034 | 213.6694 | -0.09813136 | 50.00634
21.337 | 213.656 | -0.09826218 | 49.98136
21.34367 | 213.6424 | -0.09839241 | 50.002
21.35033 | 213.6292 | -0.09852234 | 50.00329
21.35616 | 213.6175 | -0.09863566 | 50.00815
21.362 | 213.6056 | -0.09874851 | 50.00082
21.36867 | 213.592 | -0.09887749 | 50.00004
21.37533 | 213.5789 | -0.09900714 | 49.99683
21.382 | 213.5658 | -0.09913681 | 49.97022
21.38867 | 213.5524 | -0.0992667 | 50.0256
21.39533 | 213.5392 | -0.09939888 | 50.00688
21.402 | 213.5266 | -0.09953238 | 50.00043
21.40866 | 213.5129 | -0.09966608 | 50.00002
21.41533 | 213.4994 | -0.0997998 | 50.00211
21.422 | 213.4861 | -0.09993321 | 49.99802
21.42866 | 213.473 | -0.1000675 | 49.99988
21.43533 | 213.4596 | -0.100203 | 50
21.442 | 213.4455 | -0.1003399 | 50.00422
21.44867 | 213.4322 | -0.1004777 | 49.99709
21.45533 | 213.4195 | -0.1006158 | 49.99876
21.462 | 213.4058 | -0.1007549 | 50.00203
21.46867 | 213.3926 | -0.1008951 | 49.99696
21.47533 | 213.3792 | -0.1010354 | 50.00722
21.482 | 213.3661 | -0.1011754 | 50.00256
21.48867 | 213.3524 | -0.1013149 | 49.99593
21.49533 | 213.3393 | -0.1014542 | 49.99551
21.502 | 213.3252 | -0.1015931 | 49.99866
21.50867 | 213.3123 | -0.101732 | 50.00097
21.51533 | 213.2991 | -0.1018713 | 50.00322
21.522 | 213.2854 | -0.1020107 | 50.00126
21.52866 | 213.2725 | -0.1021501 | 49.99796
21.53533 | 213.2589 | -0.1022889 | 50.0115
21.542 | 213.2461 | -0.1024275 | 49.98697
21.54866 | 213.2332 | -0.1025655 | 50.00024
21.55533 | 213.219 | -0.1027028 | 50.00319
21.562 | 213.2062 | -0.1028397 | 49.9875
21.56867 | 213.1925 | -0.1029764 | 50.00768
21.57533 | 213.1795 | -0.1031124 | 50.00048
21.582 | 213.1658 | -0.1032479 | 50.00954
21.58867 | 213.1527 | -0.1033835 | 49.98896
21.59534 | 213.1392 | -0.1035199 | 50.00988
21.602 | 213.1263 | -0.1036581 | 49.99321
21.60866 | 213.1123 | -0.103797 | 50.00804
21.6145 | 213.1008 | -0.1039181 | 50.00004
21.62033 | 213.0888 | -0.1040388 | 49.98671
21.627 | 213.0766 | -0.1041766 | 50.01186
21.63367 | 213.0631 | -0.1043143 | 49.99333
21.64033 | 213.0498 | -0.1044515 | 49.99853
21.647 | 213.0358 | -0.1045877 | 49.99461
21.65366 | 213.0234 | -0.1047237 | 50.01341
21.66033 | 213.009 | -0.1048592 | 50.00083
21.667 | 212.9961 | -0.1049942 | 49.9916
21.67366 | 212.9827 | -0.105129 | 49.99842
21.68033 | 212.9692 | -0.1052634 | 50.00096
21.687 | 212.9561 | -0.1053984 | 50.0064
21.69367 | 212.9432 | -0.1055338 | 50.00254
21.70033 | 212.9295 | -0.1056693 | 49.99278
21.707 | 212.9156 | -0.1058042 | 50.0059
21.71367 | 212.9027 | -0.1059386 | 49.99296
21.72034 | 212.8893 | -0.1060728 | 50.00696
21.727 | 212.8761 | -0.1062062 | 49.98988
21.73366 | 212.8627 | -0.1063388 | 50.01312
21.74034 | 212.8499 | -0.1064707 | 49.99553
21.747 | 212.8367 | -0.1066021 | 49.99446
21.75366 | 212.8232 | -0.1067324 | 49.9912
21.76033 | 212.8102 | -0.1068624 | 50.01002
21.767 | 212.7966 | -0.1069916 | 49.9985
21.77367 | 212.7832 | -0.1071204 | 49.9999
21.78034 | 212.7695 | -0.107249 | 49.99472
21.787 | 212.7561 | -0.1073772 | 50.00813
21.79366 | 212.7432 | -0.1075054 | 49.99524
21.80033 | 212.7298 | -0.1076326 | 49.99971
21.807 | 212.716 | -0.1077585 | 50.0021
21.81366 | 212.7032 | -0.1078837 | 50.00012
21.82033 | 212.6889 | -0.1080078 | 50
21.827 | 212.6763 | -0.1081314 | 49.99578
21.83366 | 212.6634 | -0.1082545 | 50.01454
21.84033 | 212.6499 | -0.1083772 | 49.99033
21.847 | 212.6366 | -0.1084988 | 50.0068
21.85367 | 212.6228 | -0.1086186 | 50.00148
21.86033 | 212.6092 | -0.1087367 | 50.00326
21.867 | 212.5957 | -0.1088538 | 49.9875
21.87283 | 212.5842 | -0.1089555 | 50.00034
21.87866 | 212.5727 | -0.1090561 | 49.98734
21.88533 | 212.5595 | -0.1091706 | 50.0066
21.892 | 212.5468 | -0.1092846 | 50.00993
21.89867 | 212.5331 | -0.1093987 | 49.9837
21.90534 | 212.52 | -0.1095125 | 50.01167
21.912 | 212.5067 | -0.1096255 | 49.99226
21.91866 | 212.4928 | -0.1097375 | 50.0122
21.92533 | 212.4799 | -0.1098492 | 49.99653
21.932 | 212.4667 | -0.1099606 | 50.00716
21.93866 | 212.4531 | -0.1100711 | 49.99304
21.94533 | 212.4396 | -0.1101811 | 50.00382
21.952 | 212.4262 | -0.1102907 | 49.996
21.95866 | 212.4134 | -0.1103998 | 49.99975
21.96533 | 212.3997 | -0.1105086 | 50.00109
21.972 | 212.3864 | -0.1106174 | 49.99902
21.97867 | 212.3733 | -0.1107261 | 50.00204
21.98533 | 212.3596 | -0.1108349 | 49.99801
21.992 | 212.347 | -0.1109428 | 49.99988
21.99867 | 212.3331 | -0.1110502 | 49.99998
22.00533 | 212.3194 | -0.1111576 | 50.00846
22.012 | 212.3071 | -0.1112642 | 49.9942
22.01866 | 212.2936 | -0.1113702 | 49.99752
22.02533 | 212.2795 | -0.1114762 | 49.99878
22.032 | 212.2668 | -0.1115821 | 49.99252
22.03867 | 212.2532 | -0.1116885 | 50.008
22.04534 | 212.2397 | -0.111795 | 49.99208
22.052 | 212.2266 | -0.1119012 | 50.00797
22.05867 | 212.2127 | -0.1120065 | 50.0005
22.06533 | 212.2 | -0.1121122 | 50.00852
22.072 | 212.1867 | -0.1122179 | 49.99207
22.07867 | 212.1728 | -0.1123231 | 50.01642
22.08533 | 212.1592 | -0.1124273 | 49.98833
22.092 | 212.1464 | -0.1125311 | 49.98764
22.09867 | 212.1332 | -0.1126349 | 50.01197
22.10533 | 212.1197 | -0.1127388 | 50.00392
22.112 | 212.1058 | -0.1128432 | 49.99178
22.11867 | 212.0937 | -0.112948 | 50.0016
22.12533 | 212.0798 | -0.1130531 | 49.99798
22.13117 | 212.0686 | -0.1131456 | 49.99984
22.137 | 212.0567 | -0.113238 | 50.00421
22.14366 | 212.0434 | -0.1133426 | 49.9918
22.15033 | 212.0296 | -0.1134466 | 50.00476
22.157 | 212.0163 | -0.1135506 | 49.99396
22.16367 | 212.003 | -0.1136545 | 50.00702
22.17034 | 211.9902 | -0.1137582 | 49.99621
22.177 | 211.9766 | -0.1138618 | 49.99765
22.18367 | 211.9633 | -0.1139656 | 50.0062
22.19033 | 211.9498 | -0.1140697 | 49.99828
22.197 | 211.9368 | -0.1141734 | 50.00414
22.20367 | 211.9234 | -0.1142766 | 49.99709
22.21033 | 211.9104 | -0.1143795 | 50.00089
22.217 | 211.8966 | -0.1144816 | 49.99795
22.22367 | 211.8836 | -0.1145833 | 49.99988
22.23033 | 211.8706 | -0.114685 | 50.0021
22.237 | 211.857 | -0.1147866 | 49.99907
22.24367 | 211.8434 | -0.114888 | 50.001
22.25033 | 211.8297 | -0.1149889 | 49.99688
22.257 | 211.8169 | -0.1150899 | 50.00086
22.26367 | 211.8034 | -0.1151909 | 50.0001
22.27033 | 211.79 | -0.115292 | 50.00847
22.277 | 211.7763 | -0.1153934 | 49.99206
22.28366 | 211.7636 | -0.1154947 | 49.99844
22.29033 | 211.7496 | -0.1155948 | 49.99884
22.297 | 211.7367 | -0.1156944 | 49.99781
22.30366 | 211.723 | -0.1157934 | 50.0062
22.31033 | 211.71 | -0.1158921 | 50.0025
22.317 | 211.6967 | -0.1159905 | 50.00438
22.32367 | 211.6828 | -0.1160884 | 49.99182
22.33033 | 211.6703 | -0.116186 | 50.009
22.337 | 211.6568 | -0.1162834 | 49.9921
22.34367 | 211.6435 | -0.1163805 | 49.99846
22.35033 | 211.63 | -0.1164774 | 49.9999
22.357 | 211.6166 | -0.116574 | 50
22.36367 | 211.6032 | -0.1166702 | 50.00002
22.37033 | 211.5895 | -0.1167661 | 50
22.377 | 211.5763 | -0.1168614 | 50.00422
22.38367 | 211.5636 | -0.1169569 | 49.99604
22.3895 | 211.5518 | -0.1170405 | 50.01098
22.39533 | 211.5402 | -0.1171238 | 49.99204
22.402 | 211.5264 | -0.1172189 | 49.9995
22.40866 | 211.513 | -0.1173134 | 50.00843
22.41533 | 211.499 | -0.1174074 | 49.98783
22.422 | 211.4858 | -0.1175008 | 50.00241
22.42866 | 211.4727 | -0.1175938 | 50.00966
22.43533 | 211.4591 | -0.1176858 | 49.99109
22.442 | 211.4465 | -0.1177769 | 50.0005
22.44867 | 211.4331 | -0.1178671 | 50.00002
22.45533 | 211.4198 | -0.1179562 | 50
22.462 | 211.4065 | -0.118044 | 49.98731
22.46867 | 211.3934 | -0.1181308 | 49.99921
22.47533 | 211.3801 | -0.1182167 | 50.0084
22.482 | 211.3672 | -0.1183014 | 50.00686
22.48867 | 211.3534 | -0.1183854 | 50.00254
22.49533 | 211.3404 | -0.1184689 | 50.00439
22.502 | 211.327 | -0.1185516 | 49.9918
22.50867 | 211.3132 | -0.118634 | 50.00054
22.51533 | 211.3 | -0.1187162 | 49.999
22.522 | 211.2864 | -0.1187986 | 49.99994
22.52866 | 211.2732 | -0.1188811 | 50.00105
22.53533 | 211.26 | -0.1189627 | 49.999
22.542 | 211.2465 | -0.1190432 | 49.99782
22.54866 | 211.2332 | -0.1191227 | 49.99352
22.55533 | 211.2198 | -0.1192009 | 49.99537
22.562 | 211.2068 | -0.1192779 | 50.01241
22.56867 | 211.1938 | -0.1193527 | 50.00078
22.57533 | 211.1804 | -0.1194259 | 50.00004
22.582 | 211.1666 | -0.119498 | 49.99366
22.58867 | 211.1533 | -0.1195691 | 50.00594
22.59534 | 211.1402 | -0.1196389 | 49.98876
22.602 | 211.1266 | -0.1197075 | 50.00247
22.60866 | 211.1132 | -0.119775 | 50.00967
22.61534 | 211.1002 | -0.1198417 | 50.0006
22.622 | 211.0859 | -0.1199082 | 50.00004
22.62866 | 211.0727 | -0.1199746 | 50.00742
22.63533 | 211.0594 | -0.1200404 | 49.992
22.642 | 211.0458 | -0.1201048 | 50.00479
22.64783 | 211.0348 | -0.1201599 | 49.99946
22.65366 | 211.022 | -0.1202142 | 49.99541
22.66033 | 211.0089 | -0.1202754 | 49.99972
22.667 | 210.996 | -0.1203352 | 50
22.67366 | 210.9825 | -0.1203937 | 49.99578
22.68033 | 210.9694 | -0.1204514 | 49.99972
22.687 | 210.9563 | -0.120508 | 50.00844
22.69367 | 210.9433 | -0.1205636 | 49.99524
22.70033 | 210.93 | -0.1206189 | 50.00076
22.707 | 210.9173 | -0.1206736 | 50.00004
22.71367 | 210.9043 | -0.1207286 | 50
22.72034 | 210.89 | -0.1207844 | 49.9926
22.727 | 210.8769 | -0.1208407 | 50.00694
22.73366 | 210.8634 | -0.1208977 | 49.99515
22.74034 | 210.85 | -0.1209563 | 50.00287
22.747 | 210.8369 | -0.1210158 | 50.00229
22.75366 | 210.8233 | -0.1210762 | 50.00015
22.76033 | 210.81 | -0.1211375 | 50.00106
22.767 | 210.7972 | -0.121199 | 50.00535
22.77367 | 210.7837 | -0.1212602 | 49.99399
22.78034 | 210.7699 | -0.1213207 | 49.99961
22.787 | 210.7568 | -0.1213808 | 49.99574
22.79366 | 210.743 | -0.1214414 | 50.00717
22.80033 | 210.73 | -0.121502 | 50.00576
22.807 | 210.7164 | -0.1215626 | 49.99084
22.81366 | 210.7032 | -0.1216227 | 49.99414
22.82033 | 210.6902 | -0.1216828 | 50.0081
22.827 | 210.6763 | -0.1217428 | 49.99842
22.83366 | 210.6634 | -0.1218022 | 49.99992
22.84033 | 210.65 | -0.1218609 | 49.99576
22.847 | 210.6361 | -0.121919 | 50.00396
22.85367 | 210.6229 | -0.121977 | 50.00236
22.86033 | 210.6097 | -0.1220348 | 49.99803
22.867 | 210.5968 | -0.1220921 | 49.99882
22.87367 | 210.5834 | -0.1221492 | 50.00204
22.88033 | 210.5697 | -0.1222064 | 49.99484
22.887 | 210.5567 | -0.122263 | 50.0039
22.89366 | 210.5433 | -0.122319 | 50.00235
22.90033 | 210.5298 | -0.1223745 | 50.00332
22.90617 | 210.519 | -0.1224225 | 49.99368
22.912 | 210.5071 | -0.1224699 | 49.9909
22.91866 | 210.4934 | -0.122524 | 50.00894
22.92533 | 210.48 | -0.1225782 | 50.00373
22.932 | 210.4668 | -0.1226325 | 49.99811
22.93866 | 210.4528 | -0.1226864 | 49.99354
22.94533 | 210.4399 | -0.1227393 | 50.00382
22.952 | 210.4266 | -0.1227916 | 50.00024
22.95866 | 210.4132 | -0.1228438 | 49.98944
22.96533 | 210.3999 | -0.122895 | 50.0057
22.972 | 210.3866 | -0.1229452 | 49.9919
22.97867 | 210.3733 | -0.1229945 | 50.01222
22.98533 | 210.3597 | -0.1230432 | 49.99866
22.992 | 210.3461 | -0.1230918 | 49.99252
22.99867 | 210.3332 | -0.12314 | 50.00907
23.00533 | 210.32 | -0.1231877 | 50.00056
23.012 | 210.306 | -0.1232347 | 49.99792
23.01866 | 210.2926 | -0.123281 | 50.00198
23.02533 | 210.2787 | -0.1233267 | 50.00224
23.032 | 210.2655 | -0.1233721 | 50.00224
23.03867 | 210.2525 | -0.1234169 | 49.9959
23.04534 | 210.2395 | -0.1234609 | 49.99974
23.052 | 210.2261 | -0.1235049 | 49.99998
23.05867 | 210.2135 | -0.1235487 | 50
23.06533 | 210.1992 | -0.1235923 | 50
23.072 | 210.1859 | -0.123636 | 50.00422
23.07867 | 210.173 | -0.1236795 | 49.99602
23.08533 | 210.1602 | -0.1237231 | 50.01033
23.092 | 210.1464 | -0.1237674 | 49.99853
23.09867 | 210.1331 | -0.1238128 | 49.98721
23.10533 | 210.1196 | -0.1238586 | 49.99391
23.112 | 210.1059 | -0.1239046 | 50.01124
23.11867 | 210.0928 | -0.1239509 | 49.99964
23.12533 | 210.08 | -0.1239973 | 49.99892
23.132 | 210.0666 | -0.1240442 | 50.00418
23.13867 | 210.0528 | -0.1240917 | 49.99604
23.14533 | 210.0396 | -0.1241393 | 49.99974
23.152 | 210.0265 | -0.1241867 | 50.00738
23.15866 | 210.0128 | -0.1242343 | 49.99306
23.1645 | 210.0014 | -0.1242761 | 49.99946
23.17034 | 209.9898 | -0.124318 | 50.00418
23.177 | 209.9764 | -0.124366 | 49.99496
23.18367 | 209.963 | -0.1244143 | 50.01554
23.19033 | 209.9496 | -0.1244626 | 49.99568
23.197 | 209.9362 | -0.1245109 | 49.9902
23.20367 | 209.9226 | -0.1245589 | 50.00785
23.21033 | 209.9097 | -0.1246064 | 49.99628
23.217 | 209.8963 | -0.1246538 | 49.99554
23.22367 | 209.8821 | -0.1247013 | 49.99126
23.23033 | 209.8698 | -0.124749 | 50.00368
23.237 | 209.856 | -0.1247966 | 50.00234
23.24367 | 209.843 | -0.1248439 | 50.00334
23.25033 | 209.8292 | -0.1248904 | 50.00234
23.257 | 209.8163 | -0.1249364 | 49.99486
23.26367 | 209.8025 | -0.1249822 | 49.99333
23.27033 | 209.7897 | -0.1250281 | 50.00381
23.277 | 209.7768 | -0.125074 | 50.00552
23.28366 | 209.7629 | -0.1251197 | 49.99928
23.29033 | 209.749 | -0.1251658 | 49.9989
23.297 | 209.7363 | -0.1252123 | 50.00944
23.30366 | 209.7232 | -0.1252589 | 49.99106
23.31033 | 209.7096 | -0.1253058 | 50.0079
23.317 | 209.696 | -0.1253534 | 49.98886
23.32367 | 209.6824 | -0.1254014 | 50.00354
23.33033 | 209.669 | -0.1254494 | 49.99179
23.337 | 209.6561 | -0.1254968 | 50.00795
23.34367 | 209.6432 | -0.1255441 | 50.0005
23.35033 | 209.6298 | -0.1255917 | 50.00003
23.357 | 209.6161 | -0.1256399 | 50.00952
23.36367 | 209.6028 | -0.1256879 | 49.98472
23.37033 | 209.5897 | -0.125736 | 50.00116
23.377 | 209.5764 | -0.1257844 | 50.00007
23.38367 | 209.563 | -0.1258328 | 50
23.39033 | 209.5494 | -0.1258811 | 50.00211
23.397 | 209.5362 | -0.1259293 | 50.00226
23.40366 | 209.5227 | -0.1259777 | 50.00015
23.41033 | 209.5094 | -0.1260257 | 50.01482
23.417 | 209.4968 | -0.1260734 | 49.98611
23.42283 | 209.4845 | -0.126115 | 49.99892
23.42866 | 209.4728 | -0.1261564 | 50.00094
23.43533 | 209.4594 | -0.1262032 | 50.00324
23.442 | 209.4458 | -0.1262493 | 49.99597
23.44867 | 209.433 | -0.1262951 | 49.99868
23.45533 | 209.4196 | -0.1263406 | 50.0105
23.462 | 209.4064 | -0.1263862 | 49.99536
23.46867 | 209.3927 | -0.1264318 | 50.00817
23.47533 | 209.3796 | -0.1264766 | 49.98464
23.482 | 209.3665 | -0.1265213 | 50.00538
23.48867 | 209.353 | -0.1265656 | 50.00562
23.49533 | 209.3394 | -0.1266091 | 50.00034
23.502 | 209.3266 | -0.1266522 | 49.9831
23.50867 | 209.3132 | -0.1266955 | 49.99894
23.51533 | 209.2999 | -0.1267397 | 50.01685
23.522 | 209.2859 | -0.1267841 | 49.98836
23.52866 | 209.2729 | -0.1268283 | 50.00246
23.53533 | 209.2597 | -0.1268724 | 50.01391
23.542 | 209.2465 | -0.1269163 | 49.98817
23.54866 | 209.2326 | -0.1269602 | 49.99926
23.55533 | 209.2195 | -0.1270036 | 50.00207
23.562 | 209.2061 | -0.1270457 | 49.99166
23.56867 | 209.1929 | -0.1270872 | 50.0016
23.57533 | 209.1796 | -0.1271296 | 50.00856
23.582 | 209.1662 | -0.1271726 | 49.9963
23.58867 | 209.1528 | -0.1272155 | 50.004
23.59534 | 209.1394 | -0.1272577 | 50.00448
23.602 | 209.1259 | -0.1272993 | 49.9897
23.60866 | 209.1125 | -0.1273405 | 50.00359
23.61534 | 209.0995 | -0.1273814 | 49.99387
23.622 | 209.0861 | -0.1274216 | 50.00596
23.62866 | 209.073 | -0.1274608 | 49.99825
23.63533 | 209.0598 | -0.1274989 | 49.99989
23.642 | 209.0464 | -0.1275365 | 50
23.64867 | 209.0328 | -0.1275739 | 50
23.65534 | 209.0192 | -0.1276112 | 49.99048
23.662 | 209.0063 | -0.1276486 | 50.00891
23.66866 | 208.9927 | -0.1276856 | 49.9921
23.67533 | 208.9789 | -0.127722 | 50.01008
23.68117 | 208.9674 | -0.1277533 | 49.99814
23.687 | 208.9555 | -0.1277844 | 49.99981
23.69367 | 208.9426 | -0.1278196 | 50.0021
23.70033 | 208.9298 | -0.1278549 | 49.99378
23.707 | 208.9159 | -0.1278902 | 50.00384
23.71367 | 208.9025 | -0.1279246 | 50.00447
23.72034 | 208.8897 | -0.127958 | 49.99605
23.727 | 208.8763 | -0.1279915 | 49.99975
23.73366 | 208.8624 | -0.1280248 | 49.99998
23.74034 | 208.8496 | -0.128058 | 50
23.747 | 208.8361 | -0.1280915 | 50.00846
23.75366 | 208.8228 | -0.1281248 | 49.98996
23.76033 | 208.8096 | -0.1281574 | 50.00571
23.767 | 208.7962 | -0.1281899 | 50.00459
23.77367 | 208.783 | -0.1282219 | 49.99288
23.78034 | 208.7696 | -0.1282534 | 50.0006
23.787 | 208.7562 | -0.1282841 | 49.99898
23.79366 | 208.7434 | -0.1283144 | 50.00098
23.80033 | 208.7296 | -0.1283446 | 49.99794
23.807 | 208.7162 | -0.1283745 | 50.01046
23.81366 | 208.7032 | -0.1284038 | 49.99007
23.82033 | 208.6891 | -0.1284329 | 49.99938
23.827 | 208.6757 | -0.1284629 | 50.00208
23.83366 | 208.6623 | -0.1284933 | 50.00648
23.84033 | 208.6492 | -0.1285234 | 49.99194
23.847 | 208.636 | -0.1285529 | 49.9995
23.85367 | 208.6227 | -0.1285822 | 50.00209
23.86033 | 208.6091 | -0.1286106 | 49.998
23.867 | 208.5958 | -0.1286371 | 49.99988
23.87367 | 208.5824 | -0.1286627 | 50
23.88033 | 208.5694 | -0.1286886 | 50.0074
23.887 | 208.556 | -0.1287141 | 50.00152
23.89366 | 208.5423 | -0.1287388 | 49.99376
23.90033 | 208.529 | -0.1287635 | 50.00174
23.907 | 208.5161 | -0.1287885 | 49.99588
23.91367 | 208.5026 | -0.1288132 | 49.99973
23.92034 | 208.4894 | -0.1288364 | 49.99998
23.927 | 208.4764 | -0.1288586 | 50.00846
23.93367 | 208.4625 | -0.1288798 | 50.00476
23.9395 | 208.4512 | -0.1288981 | 49.99868
23.94533 | 208.4399 | -0.1289162 | 49.98853
23.952 | 208.4258 | -0.1289369 | 50.00351
23.95866 | 208.4129 | -0.1289575 | 49.9981
23.96533 | 208.399 | -0.1289777 | 50.002
23.972 | 208.3856 | -0.1289974 | 49.9959
23.97867 | 208.3724 | -0.1290169 | 50.00397
23.98533 | 208.3593 | -0.129036 | 49.9939
23.992 | 208.346 | -0.1290554 | 49.99962
23.99867 | 208.3328 | -0.1290749 | 49.99152
24.00533 | 208.3192 | -0.129094 | 50.01004
24.012 | 208.3057 | -0.1291121 | 50.00062
24.01866 | 208.2929 | -0.1291297 | 50.00004
24.02533 | 208.2789 | -0.1291464 | 50.00212
24.032 | 208.2656 | -0.129163 | 49.99801
24.03867 | 208.2528 | -0.1291793 | 49.99565
24.04534 | 208.2391 | -0.1291957 | 50.00398
24.052 | 208.2259 | -0.1292116 | 50.00025
24.05867 | 208.2122 | -0.1292276 | 50.00002
24.06533 | 208.1989 | -0.1292435 | 50
24.072 | 208.1856 | -0.1292589 | 49.99683
24.07867 | 208.173 | -0.1292734 | 50.01143
24.08533 | 208.1594 | -0.129288 | 50.00389
24.092 | 208.1461 | -0.1293024 | 49.99178
24.09867 | 208.1331 | -0.1293165 | 50.00054
24.10533 | 208.1192 | -0.1293308 | 49.99792
24.112 | 208.1062 | -0.1293456 | 50.00198
24.11867 | 208.0929 | -0.1293618 | 49.99589
24.12533 | 208.0798 | -0.1293788 | 49.99974
24.132 | 208.0666 | -0.129396 | 49.99998
24.13867 | 208.0532 | -0.1294142 | 50.00317
24.14533 | 208.0395 | -0.1294341 | 49.99702
24.152 | 208.0259 | -0.1294553 | 49.9977
24.15866 | 208.0126 | -0.1294783 | 50.00197
24.16533 | 207.9994 | -0.1295028 | 50.00012
24.172 | 207.9855 | -0.1295282 | 50
24.17866 | 207.9728 | -0.1295535 | 50.00211
24.18533 | 207.9595 | -0.1295791 | 49.98956
24.192 | 207.9458 | -0.1296051 | 50.00781
24.19783 | 207.9344 | -0.1296278 | 50.0006
24.20367 | 207.9223 | -0.1296502 | 50.00112
24.21033 | 207.9099 | -0.129676 | 50.00747
24.217 | 207.896 | -0.1297016 | 49.992
24.22367 | 207.8815 | -0.1297274 | 50.01008
24.23033 | 207.8687 | -0.1297542 | 49.99116
24.237 | 207.8555 | -0.129782 | 49.99416
24.24367 | 207.8422 | -0.1298105 | 50.0081
24.25033 | 207.8287 | -0.1298389 | 49.99628
24.257 | 207.8163 | -0.1298675 | 49.99448
24.26367 | 207.8022 | -0.1298967 | 50.00494
24.27033 | 207.7892 | -0.1299263 | 49.9982
24.277 | 207.7759 | -0.1299562 | 50.00201
24.28366 | 207.7625 | -0.1299866 | 49.99908
24.29033 | 207.7491 | -0.1300173 | 50.001
24.297 | 207.7356 | -0.1300488 | 50.00006
24.30366 | 207.7228 | -0.1300811 | 49.99366
24.31033 | 207.7099 | -0.130114 | 50.00489
24.317 | 207.6963 | -0.1301469 | 50.00559
24.32367 | 207.6828 | -0.1301804 | 49.99718
24.33033 | 207.6701 | -0.1302142 | 50.00088
24.337 | 207.656 | -0.1302489 | 49.99794
24.34367 | 207.6431 | -0.130284 | 49.99986
24.35033 | 207.6298 | -0.1303202 | 50.00104
24.357 | 207.6156 | -0.1303578 | 49.999
24.36367 | 207.6027 | -0.1303961 | 50.00628
24.37033 | 207.5895 | -0.1304347 | 49.99193
24.377 | 207.5761 | -0.1304739 | 50.0069
24.38367 | 207.5625 | -0.1305137 | 49.99514
24.39033 | 207.5495 | -0.1305539 | 50.00393
24.397 | 207.5359 | -0.1305944 | 49.996
24.40366 | 207.5227 | -0.1306342 | 49.99764
24.41033 | 207.5089 | -0.130673 | 50.00196
24.417 | 207.4953 | -0.1307111 | 49.99166
24.42366 | 207.4825 | -0.1307484 | 50.00794
24.43033 | 207.4689 | -0.1307857 | 49.99838
24.437 | 207.4557 | -0.1308222 | 50.00307
24.44367 | 207.4426 | -0.1308584 | 50.00125
24.45033 | 207.4285 | -0.1308942 | 49.99796
24.45616 | 207.4177 | -0.1309257 | 50.00266
24.462 | 207.4056 | -0.1309573 | 49.998
24.46867 | 207.3921 | -0.1309931 | 50.002
24.47533 | 207.3791 | -0.1310291 | 49.9959
24.482 | 207.3657 | -0.1310654 | 50.01031
24.48867 | 207.3519 | -0.1311021 | 49.9943
24.49533 | 207.3384 | -0.1311388 | 49.99964
24.502 | 207.3249 | -0.1311747 | 49.99891
24.50867 | 207.3118 | -0.1312103 | 50.00311
24.51533 | 207.2988 | -0.1312453 | 49.99598
24.522 | 207.2858 | -0.1312795 | 50.00398
24.52866 | 207.272 | -0.1313131 | 49.98967
24.53533 | 207.2588 | -0.1313455 | 50.0057
24.542 | 207.246 | -0.1313765 | 50.00036
24.54866 | 207.2327 | -0.1314063 | 49.99896
24.55533 | 207.219 | -0.1314358 | 50.001
24.562 | 207.2057 | -0.1314645 | 49.99582
24.56867 | 207.1923 | -0.1314928 | 49.99869
24.57533 | 207.1795 | -0.1315211 | 50.0052
24.582 | 207.1656 | -0.1315496 | 50.00032
24.58867 | 207.1522 | -0.1315779 | 50.00002
24.59534 | 207.139 | -0.1316056 | 50.00211
24.602 | 207.1258 | -0.1316329 | 50.00648
24.60866 | 207.1124 | -0.1316599 | 49.99088
24.61534 | 207.099 | -0.1316866 | 50.00471
24.622 | 207.0859 | -0.131713 | 49.99606
24.62866 | 207.0729 | -0.1317388 | 50.0082
24.63533 | 207.0592 | -0.1317634 | 49.99205
24.642 | 207.0458 | -0.1317875 | 50.01008
24.64867 | 207.0328 | -0.1318104 | 49.99322
24.65534 | 207.0186 | -0.131832 | 50.00063
24.662 | 207.0055 | -0.1318528 | 50.00534
24.66866 | 206.9922 | -0.1318736 | 49.99188
24.67533 | 206.9789 | -0.1318945 | 50.00266
24.682 | 206.9656 | -0.1319156 | 49.99598
24.68866 | 206.9521 | -0.1319358 | 49.99552
24.69533 | 206.939 | -0.1319552 | 50.00394
24.702 | 206.9252 | -0.1319731 | 50.00024
24.70866 | 206.9125 | -0.1319891 | 50.00002
24.7145 | 206.9006 | -0.1320028 | 50.00567
24.72034 | 206.8888 | -0.1320161 | 49.99604
24.727 | 206.8755 | -0.1320308 | 50.00292
24.73366 | 206.8629 | -0.1320452 | 49.99066
24.74034 | 206.849 | -0.1320594 | 50.00364
24.747 | 206.8354 | -0.1320738 | 50.01503
24.75366 | 206.8225 | -0.1320876 | 49.98824
24.76033 | 206.8088 | -0.1321006 | 50.00138
24.767 | 206.7952 | -0.1321134 | 49.99797
24.77367 | 206.7822 | -0.132126 | 49.99988
24.78034 | 206.7687 | -0.1321384 | 50.00216
24.787 | 206.7551 | -0.1321505 | 49.98956
24.79366 | 206.7422 | -0.1321624 | 50.01098
24.80033 | 206.7291 | -0.1321736 | 49.99328
24.807 | 206.7156 | -0.132185 | 50.00486
24.81366 | 206.7022 | -0.1321961 | 50.01617
24.82033 | 206.689 | -0.1322071 | 49.97668
24.827 | 206.6756 | -0.1322186 | 50.00278
24.83366 | 206.6621 | -0.1322307 | 50.00228
24.84033 | 206.6484 | -0.1322431 | 50.0012
24.847 | 206.635 | -0.1322562 | 49.9969
24.85367 | 206.6225 | -0.1322701 | 50.0072
24.86033 | 206.6088 | -0.1322845 | 49.99623
24.867 | 206.5956 | -0.1322988 | 50.00824
24.87367 | 206.5828 | -0.1323127 | 49.99522
24.88033 | 206.5689 | -0.1323266 | 49.99652
24.887 | 206.5552 | -0.1323412 | 50.00402
24.89366 | 206.5424 | -0.1323562 | 49.99602
24.90033 | 206.5293 | -0.1323713 | 49.99869
24.907 | 206.5158 | -0.1323869 | 50.00098
24.91367 | 206.5025 | -0.1324034 | 49.99794
24.92034 | 206.4892 | -0.1324205 | 50.01256
24.927 | 206.475 | -0.1324382 | 50.00184
24.93367 | 206.4624 | -0.1324557 | 49.98847
24.94033 | 206.4488 | -0.132473 | 49.99928
24.947 | 206.4354 | -0.1324904 | 50.00207
24.95367 | 206.4221 | -0.1325076 | 50.00542
24.96033 | 206.4093 | -0.1325242 | 49.9887
24.967 | 206.396 | -0.1325405 | 49.99506
24.97283 | 206.3846 | -0.1325546 | 50.00732
24.97867 | 206.3721 | -0.1325686 | 50.003
24.98533 | 206.3593 | -0.132584 | 50.00019
24.992 | 206.3458 | -0.132599 | 50
24.99867 | 206.3327 | -0.1326138 | 50.00108
25.00533 | 206.3191 | -0.1326285 | 49.99902
25.012 | 206.3054 | -0.1326434 | 49.99993
25.01866 | 206.2922 | -0.1326588 | 50.01692
25.02533 | 206.2791 | -0.1326742 | 49.98413
25.032 | 206.2655 | -0.1326894 | 49.999
25.03867 | 206.2523 | -0.1327046 | 49.99782
25.04534 | 206.2389 | -0.1327198 | 50.00515
25.052 | 206.2254 | -0.132735 | 49.99503
25.05867 | 206.212 | -0.1327502 | 50.0071
25.06533 | 206.1989 | -0.1327652 | 49.99938
25.072 | 206.1851 | -0.1327801 | 50.00419
25.07867 | 206.1717 | -0.1327957 | 49.9992
25.08533 | 206.1582 | -0.1328114 | 49.99254
25.092 | 206.145 | -0.1328268 | 50.00165
25.09867 | 206.132 | -0.1328416 | 49.99375
25.10533 | 206.1191 | -0.1328563 | 50.00384
25.112 | 206.1053 | -0.1328706 | 49.996
25.11867 | 206.0928 | -0.1328842 | 50.00187
25.12533 | 206.0794 | -0.132897 | 50.00117
25.132 | 206.0657 | -0.1329099 | 50.00959
25.13867 | 206.0522 | -0.1329228 | 49.99213
25.14533 | 206.0389 | -0.1329366 | 49.99104
25.152 | 206.0256 | -0.1329516 | 50.0079
25.15866 | 206.0125 | -0.1329679 | 49.99838
25.16533 | 205.9986 | -0.1329851 | 50.002
25.172 | 205.9856 | -0.1330029 | 50.00012
25.17866 | 205.9725 | -0.1330208 | 49.99578
25.18533 | 205.9588 | -0.1330387 | 50.00502
25.192 | 205.945 | -0.1330571 | 49.99926
25.19867 | 205.9316 | -0.1330759 | 50.001
25.20533 | 205.918 | -0.1330944 | 50.00006
25.212 | 205.9051 | -0.1331122 | 49.99898
25.21867 | 205.892 | -0.1331299 | 49.99994
25.22533 | 205.8792 | -0.1331473 | 50
25.23116 | 205.8672 | -0.1331619 | 50.00281
25.237 | 205.8556 | -0.133176 | 49.99379
25.24367 | 205.8419 | -0.1331918 | 49.99433
25.25033 | 205.8288 | -0.1332072 | 50.00916
25.257 | 205.8156 | -0.133222 | 50.00058
25.26367 | 205.802 | -0.1332369 | 50.0085
25.27033 | 205.7889 | -0.1332526 | 49.99418
25.277 | 205.7756 | -0.1332683 | 50.00492
25.28366 | 205.7627 | -0.1332841 | 50.00136
25.29033 | 205.749 | -0.1333004 | 50.00009
25.297 | 205.7351 | -0.1333165 | 49.99265
25.30366 | 205.7219 | -0.1333326 | 49.9985
25.31033 | 205.7082 | -0.1333482 | 50.00836
25.317 | 205.6956 | -0.1333635 | 49.99205
25.32367 | 205.6824 | -0.1333789 | 49.9995
25.33033 | 205.6686 | -0.1333945 | 49.9915
25.337 | 205.6553 | -0.1334098 | 50.00793
25.34367 | 205.642 | -0.1334245 | 49.99204
25.35033 | 205.6287 | -0.1334384 | 50.00796
25.357 | 205.6157 | -0.1334517 | 50.0005
25.36367 | 205.602 | -0.1334651 | 50.00108
25.37033 | 205.5886 | -0.1334782 | 49.999
25.377 | 205.5756 | -0.1334908 | 49.99994
25.38367 | 205.5621 | -0.1335037 | 50.00422
25.39033 | 205.5488 | -0.1335161 | 49.99814
25.397 | 205.5353 | -0.1335278 | 49.99776
25.40366 | 205.522 | -0.1335388 | 50.01467
25.41033 | 205.5088 | -0.1335492 | 49.99033
25.417 | 205.4955 | -0.1335591 | 49.99516
25.42366 | 205.4818 | -0.1335687 | 49.99124
25.43033 | 205.4685 | -0.1335778 | 50.0079
25.437 | 205.4549 | -0.1335862 | 49.99838
25.44367 | 205.4414 | -0.1335933 | 50.00414
25.45033 | 205.4286 | -0.1335994 | 49.99816
25.457 | 205.4158 | -0.1336054 | 49.99988
25.46367 | 205.4018 | -0.133611 | 50.01269
25.47034 | 205.3888 | -0.1336154 | 49.9881
25.477 | 205.3754 | -0.1336187 | 49.99926
25.48366 | 205.3619 | -0.1336221 | 49.99996
25.4895 | 205.3501 | -0.1336249 | 50
25.49533 | 205.3388 | -0.1336273 | 50
25.502 | 205.3247 | -0.1336295 | 50.00106
25.50867 | 205.3118 | -0.1336312 | 49.999
25.51533 | 205.298 | -0.1336325 | 49.99782
25.522 | 205.2852 | -0.1336331 | 50.00198
25.52866 | 205.2716 | -0.1336324 | 50.00012
25.53533 | 205.2582 | -0.1336312 | 50
25.542 | 205.2453 | -0.1336295 | 50.00846
25.54866 | 205.2315 | -0.1336267 | 50.0037
25.55533 | 205.2187 | -0.1336232 | 49.9886
25.562 | 205.2047 | -0.1336189 | 50.00774
25.56867 | 205.1909 | -0.1336146 | 49.99202
25.57533 | 205.1774 | -0.1336106 | 49.9995
25.582 | 205.1648 | -0.1336064 | 50
25.58867 | 205.1517 | -0.1336019 | 50
25.59534 | 205.1376 | -0.1335968 | 50.00004
25.602 | 205.1246 | -0.1335909 | 50.00424
25.60867 | 205.1111 | -0.1335843 | 49.99604
25.61533 | 205.0981 | -0.1335776 | 49.99975
25.622 | 205.0845 | -0.1335701 | 50.00104
25.62866 | 205.0711 | -0.1335622 | 49.99688
25.63533 | 205.0577 | -0.1335537 | 49.99769
25.642 | 205.0444 | -0.1335453 | 50.0041
25.64867 | 205.0313 | -0.1335358 | 50.0066
25.65534 | 205.0177 | -0.1335256 | 50.00147
25.662 | 205.0044 | -0.133515 | 49.99378
25.66866 | 204.9909 | -0.1335044 | 49.99856
25.67533 | 204.9773 | -0.1334935 | 49.9999
25.682 | 204.9638 | -0.1334828 | 50
25.68866 | 204.9505 | -0.1334724 | 50
25.69533 | 204.9379 | -0.1334616 | 50
25.702 | 204.9242 | -0.1334507 | 50
25.70867 | 204.9114 | -0.1334397 | 50.00211
25.71533 | 204.8978 | -0.1334286 | 50.00756
25.722 | 204.885 | -0.1334169 | 49.9825
25.72866 | 204.8715 | -0.1334049 | 50.00842
25.73533 | 204.8578 | -0.1333924 | 50.00476
25.742 | 204.8442 | -0.1333795 | 49.995
25.74783 | 204.8324 | -0.1333681 | 49.9996
25.75366 | 204.8208 | -0.1333568 | 49.99996
25.76033 | 204.8074 | -0.1333439 | 50
25.767 | 204.7941 | -0.1333316 | 49.99683
25.77367 | 204.7806 | -0.1333188 | 50.00191
25.78034 | 204.7672 | -0.1333048 | 49.99483
25.787 | 204.7545 | -0.1332898 | 49.99756
25.79366 | 204.7406 | -0.1332736 | 50.0083
25.80033 | 204.7279 | -0.1332562 | 49.99628
25.807 | 204.714 | -0.1332378 | 50.004
25.81366 | 204.7006 | -0.1332192 | 50.0087
25.82033 | 204.6876 | -0.1332007 | 50.00054
25.827 | 204.6747 | -0.1331826 | 50.00004
25.83367 | 204.661 | -0.1331646 | 49.98944
25.84033 | 204.6481 | -0.1331469 | 50.00568
25.847 | 204.6341 | -0.1331291 | 49.9972
25.85366 | 204.6209 | -0.1331111 | 49.99878
25.86033 | 204.6073 | -0.1330934 | 49.99992
25.867 | 204.5939 | -0.1330769 | 50
25.87367 | 204.5811 | -0.1330612 | 50
25.88034 | 204.568 | -0.1330461 | 50.01056
25.887 | 204.5541 | -0.1330316 | 49.99008
25.89366 | 204.5408 | -0.1330177 | 49.99832
25.90033 | 204.5273 | -0.1330042 | 49.9925
25.907 | 204.5136 | -0.1329917 | 49.99953
25.91367 | 204.5006 | -0.1329805 | 50.01477
25.92034 | 204.4873 | -0.132971 | 49.99034
25.927 | 204.474 | -0.1329626 | 50.00362
25.93367 | 204.461 | -0.1329542 | 50.00022
25.94033 | 204.4469 | -0.1329464 | 50.00002
25.947 | 204.434 | -0.1329389 | 49.99576
25.95367 | 204.4205 | -0.1329319 | 50.00396
25.96033 | 204.4076 | -0.1329258 | 49.99602
25.967 | 204.3942 | -0.1329206 | 50.00504
25.97367 | 204.3808 | -0.1329162 | 49.99714
25.98034 | 204.3672 | -0.1329125 | 50.00304
25.987 | 204.3545 | -0.1329094 | 49.9949
25.99367 | 204.3405 | -0.1329072 | 50.0039
26.00033 | 204.3273 | -0.1329058 | 49.99284
26.00617 | 204.3152 | -0.1329056 | 50.0143
26.012 | 204.3034 | -0.1329062 | 49.99902
26.01866 | 204.2908 | -0.1329078 | 49.99782
26.02533 | 204.2772 | -0.1329102 | 49.9914
26.032 | 204.2633 | -0.1329131 | 50.00795
26.03867 | 204.2506 | -0.1329165 | 50.00578
26.04534 | 204.2372 | -0.1329204 | 49.98661
26.052 | 204.224 | -0.1329246 | 50.00762
26.05867 | 204.2106 | -0.1329287 | 50.00048
26.06533 | 204.197 | -0.1329329 | 50.00002
26.072 | 204.1838 | -0.1329372 | 50
26.07867 | 204.1705 | -0.1329414 | 50
26.08533 | 204.1571 | -0.132946 | 50
26.092 | 204.1438 | -0.1329517 | 50
26.09867 | 204.1305 | -0.1329585 | 50.0021
26.10534 | 204.1172 | -0.1329654 | 49.99696
26.112 | 204.1037 | -0.1329721 | 50.01038
26.11867 | 204.091 | -0.1329794 | 50.00064
26.12533 | 204.0773 | -0.1329873 | 49.99052
26.132 | 204.0638 | -0.1329961 | 49.9994
26.13867 | 204.0506 | -0.1330058 | 50.00208
26.14533 | 204.0374 | -0.1330159 | 49.998
26.152 | 204.024 | -0.1330267 | 49.99988
26.15866 | 204.0108 | -0.1330384 | 50
26.16533 | 203.9966 | -0.1330507 | 50.00846
26.172 | 203.9841 | -0.1330636 | 49.99418
26.17866 | 203.9701 | -0.1330777 | 49.99752
26.18533 | 203.9573 | -0.1330924 | 49.99984
26.192 | 203.9437 | -0.133107 | 50
26.19867 | 203.9302 | -0.1331226 | 49.99894
26.20533 | 203.9175 | -0.1331404 | 50.001
26.212 | 203.9039 | -0.1331598 | 50.00008
26.21866 | 203.8908 | -0.1331808 | 49.99154
26.22533 | 203.8776 | -0.1332028 | 50.0111
26.232 | 203.8642 | -0.1332259 | 49.99758
26.23867 | 203.8507 | -0.1332501 | 50.00302
26.24534 | 203.8379 | -0.1332753 | 49.99912
26.252 | 203.8238 | -0.133302 | 49.99783
26.25867 | 203.8106 | -0.1333296 | 50.00092
26.2645 | 203.7992 | -0.1333543 | 49.99875
26.27033 | 203.7874 | -0.1333799 | 49.99988
26.277 | 203.7739 | -0.1334098 | 49.9873
26.28366 | 203.761 | -0.1334407 | 50.014
26.29033 | 203.7471 | -0.1334726 | 49.9903
26.297 | 203.7341 | -0.1335053 | 50.00998
26.30366 | 203.7204 | -0.1335388 | 49.99851
26.31033 | 203.7074 | -0.1335738 | 49.9999
26.317 | 203.6934 | -0.1336102 | 49.99365
26.32367 | 203.6804 | -0.1336478 | 50.0144
26.33033 | 203.6672 | -0.1336862 | 49.99243
26.337 | 203.6539 | -0.1337254 | 50.00164
26.34366 | 203.6404 | -0.1337652 | 49.99904
26.35033 | 203.627 | -0.1338054 | 49.99888
26.357 | 203.6139 | -0.133846 | 50.00416
26.36367 | 203.6003 | -0.1338866 | 49.99608
26.37034 | 203.587 | -0.1339272 | 49.99976
26.377 | 203.5738 | -0.1339686 | 49.99575
26.38367 | 203.5606 | -0.1340101 | 50.00396
26.39033 | 203.5472 | -0.1340514 | 50.00025
26.397 | 203.534 | -0.1340922 | 50.00006
26.40366 | 203.5204 | -0.1341322 | 50
26.41033 | 203.5074 | -0.1341725 | 49.9789
26.417 | 203.4938 | -0.1342132 | 50.01244
26.42366 | 203.4809 | -0.1342542 | 50.00818
26.43033 | 203.467 | -0.1342955 | 50.00053
26.437 | 203.4538 | -0.1343372 | 50.00426
26.44367 | 203.4401 | -0.1343795 | 49.99604
26.45033 | 203.4273 | -0.1344219 | 49.98918
26.457 | 203.4136 | -0.1344646 | 50.00989
26.46367 | 203.4002 | -0.1345076 | 50.00166
26.47034 | 203.3879 | -0.1345508 | 50.0054
26.477 | 203.3733 | -0.1345943 | 49.99292
26.48367 | 203.3604 | -0.1346373 | 50.00908
26.49033 | 203.3472 | -0.1346797 | 49.9921
26.497 | 203.3336 | -0.1347215 | 50.00162
26.50366 | 203.3205 | -0.1347627 | 49.99587
26.51033 | 203.3064 | -0.1348036 | 50.00185
26.517 | 203.2937 | -0.1348446 | 50.00011
26.52283 | 203.282 | -0.1348797 | 50.01129
26.52866 | 203.2706 | -0.1349147 | 49.99312
26.53533 | 203.2569 | -0.1349545 | 50.00485
26.542 | 203.2439 | -0.1349944 | 49.99396
26.54866 | 203.2312 | -0.1350342 | 49.99961
26.55533 | 203.2175 | -0.135074 | 49.99786
26.562 | 203.2039 | -0.1351138 | 50.00198
26.56867 | 203.1904 | -0.1351535 | 50.00647
26.57533 | 203.1767 | -0.1351929 | 49.99406
26.582 | 203.1639 | -0.135232 | 50.00174
26.58867 | 203.1499 | -0.135272 | 49.99165
26.59534 | 203.1364 | -0.135313 | 50.00793
26.602 | 203.1237 | -0.1353546 | 50.0079
26.60867 | 203.1102 | -0.1353961 | 49.99203
26.61533 | 203.0972 | -0.1354372 | 50.0069
26.622 | 203.0835 | -0.1354773 | 49.99197
26.62866 | 203.0698 | -0.1355161 | 50.00584
26.63533 | 203.0571 | -0.135554 | 50.00037
26.642 | 203.0438 | -0.1355907 | 50.00214
26.64867 | 203.0299 | -0.1356262 | 49.99166
26.65534 | 203.0169 | -0.1356613 | 50.0016
26.662 | 203.0038 | -0.135696 | 50.00539
26.66866 | 202.9899 | -0.1357299 | 49.99292
26.67533 | 202.977 | -0.1357634 | 49.99533
26.682 | 202.963 | -0.1357973 | 50.00394
26.68866 | 202.9497 | -0.1358312 | 50.00024
26.69533 | 202.9371 | -0.1358656 | 50
26.702 | 202.9233 | -0.1359004 | 50.00846
26.70867 | 202.9101 | -0.1359351 | 50.00053
26.71533 | 202.897 | -0.1359697 | 49.9905
26.722 | 202.8837 | -0.1360044 | 50.00469
26.72866 | 202.8705 | -0.1360388 | 50.00134
26.73533 | 202.8571 | -0.1360728 | 49.9948
26.742 | 202.843 | -0.1361064 | 49.99545
26.74867 | 202.8302 | -0.1361392 | 50.00605
26.75534 | 202.8165 | -0.136171 | 49.99826
26.762 | 202.8032 | -0.1362024 | 49.99988
26.76866 | 202.7899 | -0.1362338 | 50.00104
26.77533 | 202.7772 | -0.136265 | 50.00112
26.78116 | 202.7648 | -0.136292 | 50.00027
26.787 | 202.7535 | -0.1363189 | 49.99988
26.79366 | 202.7405 | -0.1363491 | 49.99788
26.80033 | 202.7269 | -0.136379 | 49.99986
26.807 | 202.7136 | -0.1364086 | 49.99576
26.81366 | 202.6999 | -0.1364372 | 50.0029
26.82033 | 202.6866 | -0.136465 | 50.00124
26.827 | 202.6737 | -0.1364926 | 49.98844
26.83367 | 202.6603 | -0.1365195 | 50.00985
26.84033 | 202.6469 | -0.136546 | 50.01014
26.847 | 202.6335 | -0.1365725 | 49.99216
26.85366 | 202.6194 | -0.1365985 | 50.00797
26.86033 | 202.6062 | -0.1366229 | 50.00051
26.867 | 202.593 | -0.1366457 | 49.9937
26.87367 | 202.5802 | -0.1366674 | 49.9975
26.88034 | 202.5666 | -0.1366885 | 50.00412
26.887 | 202.5534 | -0.1367103 | 50.00449
26.89366 | 202.5398 | -0.1367325 | 49.99182
26.90033 | 202.5261 | -0.1367544 | 49.99526
26.907 | 202.5132 | -0.1367763 | 50.00922
26.91367 | 202.5 | -0.136798 | 49.99634
26.92034 | 202.4866 | -0.1368193 | 50.00294
26.927 | 202.4731 | -0.1368404 | 50.01288
26.93367 | 202.4593 | -0.1368618 | 49.98493
26.94033 | 202.447 | -0.1368837 | 50.00329
26.947 | 202.4344 | -0.1369068 | 49.99493
26.95367 | 202.4212 | -0.136931 | 49.99969
26.96033 | 202.407 | -0.1369554 | 50
26.967 | 202.3938 | -0.1369799 | 49.99154
26.97367 | 202.3808 | -0.1370044 | 50.00582
26.98034 | 202.3674 | -0.1370292 | 50.00354
26.987 | 202.3541 | -0.1370549 | 50.00762
26.99367 | 202.3404 | -0.1370819 | 49.99201
27.00033 | 202.3269 | -0.1371101 | 49.9995
27.007 | 202.3142 | -0.1371395 | 49.9989
27.01367 | 202.2998 | -0.1371695 | 50.00944
27.02033 | 202.2871 | -0.1372004 | 49.99213
27.027 | 202.2738 | -0.1372316 | 50.00586
27.03366 | 202.2607 | -0.1372624 | 49.99402
27.0395 | 202.2483 | -0.137289 | 49.99954
27.04534 | 202.2368 | -0.1373156 | 49.99996
27.052 | 202.2239 | -0.1373455 | 50.00528
27.05867 | 202.2105 | -0.1373739 | 49.99504
27.06533 | 202.1972 | -0.1374021 | 49.99969
27.072 | 202.1834 | -0.13743 | 49.99998
27.07867 | 202.1705 | -0.1374579 | 49.99894
27.08533 | 202.1569 | -0.1374854 | 50.00098
27.092 | 202.1438 | -0.1375122 | 50.00852
27.09867 | 202.1305 | -0.1375384 | 49.99206
27.10534 | 202.1169 | -0.1375645 | 49.9995
27.112 | 202.1036 | -0.13759 | 49.99996
27.11867 | 202.0902 | -0.1376151 | 50.00106
27.12533 | 202.0767 | -0.13764 | 49.999
27.132 | 202.0636 | -0.1376645 | 50.0084
27.13867 | 202.0504 | -0.1376891 | 49.99206
27.14533 | 202.037 | -0.137714 | 50.00902
27.152 | 202.0234 | -0.137739 | 49.9995
27.15866 | 202.0104 | -0.1377639 | 49.9915
27.16533 | 201.9968 | -0.1377887 | 49.99946
27.172 | 201.9835 | -0.1378135 | 50.00738
27.17866 | 201.9699 | -0.1378387 | 49.98459
27.18533 | 201.9569 | -0.1378637 | 50.01384
27.192 | 201.9429 | -0.137888 | 49.99451
27.19867 | 201.9301 | -0.1379124 | 49.99966
27.20533 | 201.9167 | -0.1379364 | 49.99363
27.212 | 201.9031 | -0.1379601 | 50.01652
27.21866 | 201.8902 | -0.1379834 | 49.98622
27.22533 | 201.8769 | -0.1380061 | 50.00231
27.232 | 201.8634 | -0.1380275 | 50.0012
27.23867 | 201.8506 | -0.1380479 | 49.98739
27.24534 | 201.8365 | -0.138068 | 50.01189
27.252 | 201.8233 | -0.1380876 | 50.00074
27.25867 | 201.8097 | -0.1381074 | 50.00216
27.26533 | 201.7969 | -0.1381271 | 50.00012
27.272 | 201.7831 | -0.1381464 | 50.00847
27.27866 | 201.7706 | -0.1381652 | 49.98572
27.28533 | 201.7566 | -0.138184 | 50.01285
27.292 | 201.7431 | -0.1382022 | 49.99974
27.29783 | 201.7318 | -0.1382183 | 49.99508
27.30366 | 201.7199 | -0.1382337 | 49.99604
27.31033 | 201.7066 | -0.1382512 | 49.99872
27.317 | 201.693 | -0.1382684 | 49.99994
27.32367 | 201.6791 | -0.1382848 | 49.99894
27.33033 | 201.6668 | -0.1383006 | 49.99252
27.337 | 201.6533 | -0.1383163 | 49.99953
27.34366 | 201.64 | -0.1383314 | 50.00844
27.35033 | 201.6269 | -0.1383456 | 50.00054
27.357 | 201.6131 | -0.1383594 | 49.99369
27.36367 | 201.5998 | -0.1383733 | 50.00594
27.37034 | 201.5863 | -0.1383878 | 50.00037
27.377 | 201.5721 | -0.1384022 | 50.00425
27.38367 | 201.5595 | -0.1384161 | 49.98758
27.39033 | 201.5456 | -0.1384296 | 50.00346
27.397 | 201.5328 | -0.1384429 | 50.00552
27.40366 | 201.5194 | -0.1384558 | 49.99506
27.41033 | 201.5062 | -0.1384684 | 49.99546
27.417 | 201.493 | -0.1384794 | 50.02087
27.42366 | 201.4798 | -0.1384895 | 49.98438
27.43033 | 201.4665 | -0.138499 | 50.00324
27.437 | 201.453 | -0.1385081 | 50.0002
27.44367 | 201.4397 | -0.1385174 | 50.00214
27.45033 | 201.4262 | -0.138527 | 49.98957
27.457 | 201.413 | -0.1385374 | 50.00781
27.46367 | 201.3992 | -0.1385488 | 50.0026
27.47034 | 201.3859 | -0.1385614 | 49.99382
27.477 | 201.3727 | -0.1385747 | 50.00384
27.48367 | 201.3594 | -0.1385885 | 50.0013
27.49033 | 201.3466 | -0.1386031 | 50.01806
27.497 | 201.3325 | -0.1386184 | 49.99266
27.50366 | 201.3199 | -0.1386339 | 49.99742
27.51033 | 201.3061 | -0.1386494 | 49.99137
27.517 | 201.2928 | -0.1386655 | 50.00157
27.52367 | 201.279 | -0.1386816 | 49.99798
27.53034 | 201.2661 | -0.1386982 | 50.00198
27.537 | 201.2525 | -0.1387155 | 49.99906
27.54366 | 201.2395 | -0.1387338 | 49.9989
27.55033 | 201.2258 | -0.1387529 | 49.99994
27.55616 | 201.214 | -0.1387703 | 49.99718
27.562 | 201.2026 | -0.1387876 | 50.01046
27.56867 | 201.1891 | -0.138807 | 49.99219
27.57533 | 201.1753 | -0.1388269 | 50.00798
27.582 | 201.1622 | -0.1388474 | 50.00054
27.58867 | 201.1491 | -0.1388678 | 49.99157
27.59534 | 201.1355 | -0.1388879 | 49.99947
27.602 | 201.1227 | -0.1389079 | 49.9915
27.60867 | 201.1089 | -0.1389282 | 50.00793
27.61533 | 201.0964 | -0.1389484 | 49.99203
27.622 | 201.0824 | -0.1389692 | 49.9995
27.62866 | 201.0695 | -0.1389903 | 50.00842
27.63533 | 201.0558 | -0.1390114 | 50.00476
27.642 | 201.0426 | -0.1390328 | 49.99818
27.64867 | 201.0292 | -0.1390546 | 49.99888
27.65534 | 201.0162 | -0.1390766 | 49.99887
27.662 | 201.0027 | -0.1390991 | 49.99887
27.66866 | 200.9893 | -0.139122 | 50.00098
27.67533 | 200.9759 | -0.1391453 | 49.99795
27.682 | 200.9629 | -0.1391683 | 50.00624
27.68866 | 200.9493 | -0.1391912 | 49.99722
27.69533 | 200.9362 | -0.1392144 | 50.00088
27.702 | 200.9232 | -0.1392376 | 49.99794
27.70867 | 200.9089 | -0.1392611 | 49.99988
27.71533 | 200.8958 | -0.139284 | 50.00104
27.722 | 200.8828 | -0.1393066 | 50.0043
27.72866 | 200.8689 | -0.1393291 | 49.99497
27.73533 | 200.8558 | -0.1393519 | 49.99969
27.742 | 200.8425 | -0.1393745 | 49.99047
27.74867 | 200.8288 | -0.1393959 | 50.00891
27.75534 | 200.8155 | -0.139416 | 50.00056
27.762 | 200.8028 | -0.1394354 | 49.99157
27.76866 | 200.7892 | -0.1394541 | 50.01216
27.77533 | 200.7759 | -0.1394719 | 49.99653
27.782 | 200.7624 | -0.1394884 | 49.99978
27.78867 | 200.7491 | -0.1395039 | 49.99787
27.79534 | 200.7352 | -0.1395182 | 50.00832
27.802 | 200.7224 | -0.1395319 | 49.99522
27.80867 | 200.7088 | -0.1395453 | 49.99864
27.8145 | 200.6969 | -0.1395568 | 49.99988
27.82033 | 200.6858 | -0.1395677 | 50.00422
27.827 | 200.6718 | -0.1395796 | 49.99074
27.83367 | 200.6594 | -0.1395906 | 50.0047
27.84033 | 200.6456 | -0.1396007 | 50.01298
27.847 | 200.6322 | -0.13961 | 49.99234
27.85366 | 200.6192 | -0.1396195 | 49.99529
27.86033 | 200.6063 | -0.139629 | 49.99972
27.867 | 200.5921 | -0.1396384 | 50.00846
27.87367 | 200.5787 | -0.139648 | 49.99206
27.88034 | 200.5657 | -0.1396583 | 49.99316
27.887 | 200.5521 | -0.1396689 | 50.00168
27.89366 | 200.5387 | -0.1396794 | 50.00433
27.90033 | 200.5251 | -0.1396898 | 50.00027
27.907 | 200.5116 | -0.1397005 | 49.99472
27.91367 | 200.4984 | -0.1397113 | 50.00707
27.92034 | 200.4853 | -0.1397222 | 49.99092
27.927 | 200.4723 | -0.1397334 | 49.99837
27.93367 | 200.4582 | -0.1397448 | 50.00836
27.94033 | 200.4457 | -0.1397563 | 49.9984
27.947 | 200.4322 | -0.1397681 | 50.00732
27.95367 | 200.4185 | -0.1397796 | 50.00152
27.96033 | 200.4052 | -0.1397914 | 49.99374
27.967 | 200.3918 | -0.1398035 | 49.9996
27.97367 | 200.379 | -0.1398158 | 50.00209
27.98034 | 200.365 | -0.1398284 | 50.00016
27.987 | 200.3521 | -0.1398416 | 49.9979
27.99367 | 200.3386 | -0.1398548 | 49.99986
28.00033 | 200.3258 | -0.1398684 | 50.00739
28.007 | 200.312 | -0.1398822 | 49.99306
28.01367 | 200.2986 | -0.1398961 | 49.9985
28.02033 | 200.2851 | -0.1399104 | 49.99884
28.027 | 200.2716 | -0.1399245 | 50.00204
28.03366 | 200.2577 | -0.1399385 | 49.99484
28.04033 | 200.2447 | -0.139953 | 50.00496
28.047 | 200.2317 | -0.1399671 | 49.9982
28.05366 | 200.2188 | -0.139981 | 50.01046
28.06033 | 200.2048 | -0.1399943 | 49.98373
28.067 | 200.1918 | -0.1400069 | 50.00533
28.07283 | 200.1804 | -0.1400176 | 50.00304
28.07867 | 200.168 | -0.1400282 | 49.99184
28.08533 | 200.1553 | -0.14004 | 50.00689
28.092 | 200.1416 | -0.1400511 | 50.00149
28.09867 | 200.1285 | -0.1400618 | 50.00543
28.10534 | 200.1149 | -0.1400724 | 49.99504
28.112 | 200.1016 | -0.1400832 | 50.00709
28.11867 | 200.0888 | -0.1400941 | 49.99304
28.12533 | 200.0753 | -0.1401047 | 49.99746
28.132 | 200.0623 | -0.1401139 | 50.00195
28.13867 | 200.0486 | -0.140122 | 50.00224
28.14533 | 200.035 | -0.1401301 | 50.00014
28.152 | 200.0217 | -0.1401386 | 49.99789
28.15866 | 200.009 | -0.1401475 | 49.99563
28.16533 | 199.9949 | -0.1401572 | 49.99972
28.172 | 199.982 | -0.1401672 | 50.01373
28.17866 | 199.9684 | -0.1401771 | 49.99344
28.18533 | 199.9551 | -0.1401867 | 49.99325
28.192 | 199.9416 | -0.1401961 | 50.00804
28.19867 | 199.9282 | -0.1402054 | 50.00472
28.20533 | 199.9152 | -0.1402151 | 49.99184
28.212 | 199.9016 | -0.1402249 | 49.99948
28.21866 | 199.8878 | -0.1402349 | 49.99997
28.22533 | 199.8749 | -0.1402446 | 50.00211
28.232 | 199.8614 | -0.1402531 | 49.99801
28.23867 | 199.8483 | -0.1402611 | 49.99988
28.24534 | 199.8346 | -0.1402686 | 49.99998
28.252 | 199.8219 | -0.1402753 | 49.99154
28.25867 | 199.8081 | -0.1402815 | 50.0037
28.26533 | 199.7952 | -0.1402872 | 50.00446
28.272 | 199.7818 | -0.1402927 | 50.00134
28.27866 | 199.7681 | -0.1402983 | 50.0075
28.28533 | 199.7552 | -0.1403041 | 49.98778
28.292 | 199.7418 | -0.1403105 | 49.995
28.29866 | 199.7286 | -0.1403175 | 50.00602
28.30533 | 199.7148 | -0.1403242 | 50.00248
28.312 | 199.7017 | -0.1403306 | 50.00016
28.31867 | 199.6882 | -0.1403376 | 50
28.32533 | 199.6749 | -0.1403446 | 50
28.33116 | 199.6632 | -0.1403506 | 50.00281
28.337 | 199.6512 | -0.1403566 | 49.9959
28.34366 | 199.6383 | -0.1403628 | 50.00608
28.35033 | 199.625 | -0.1403688 | 49.99615
28.357 | 199.6116 | -0.1403749 | 49.99976
28.36367 | 199.5981 | -0.1403811 | 50.01268
28.37034 | 199.585 | -0.1403872 | 49.9881
28.377 | 199.5719 | -0.1403934 | 50.00031
28.38367 | 199.5585 | -0.1403992 | 49.9905
28.39033 | 199.5446 | -0.1404041 | 50.0068
28.397 | 199.5321 | -0.1404081 | 50.00147
28.40366 | 199.5182 | -0.1404117 | 50.0001
28.41033 | 199.5049 | -0.1404148 | 49.99366
28.417 | 199.4918 | -0.1404181 | 49.99854
28.42366 | 199.4782 | -0.1404213 | 49.99884
28.43033 | 199.4649 | -0.140424 | 50.01684
28.437 | 199.4518 | -0.1404263 | 49.99259
28.44367 | 199.438 | -0.1404284 | 49.99954
28.45033 | 199.4247 | -0.1404303 | 49.99997
28.457 | 199.4118 | -0.1404328 | 49.99683
28.46367 | 199.3982 | -0.1404354 | 50.00403
28.47034 | 199.3848 | -0.1404376 | 49.9992
28.477 | 199.3718 | -0.1404394 | 50.00206
28.48367 | 199.358 | -0.1404402 | 49.99378
28.49033 | 199.3448 | -0.1404398 | 50.00384
28.497 | 199.3306 | -0.1404386 | 50.0087
28.50366 | 199.318 | -0.1404368 | 50.00054
28.51033 | 199.3047 | -0.140434 | 49.99262
28.517 | 199.2915 | -0.1404299 | 49.99848
28.52367 | 199.2778 | -0.1404251 | 49.98722
28.53034 | 199.2648 | -0.1404197 | 50.01188
28.537 | 199.2512 | -0.1404136 | 50.00074
28.54366 | 199.2382 | -0.1404069 | 50.00004
28.55033 | 199.2246 | -0.1403994 | 49.99048
28.557 | 199.2116 | -0.1403912 | 50.00892
28.56366 | 199.1976 | -0.1403828 | 50.00058
28.57033 | 199.1846 | -0.1403746 | 50.00216
28.577 | 199.1715 | -0.1403665 | 49.99802
28.58367 | 199.1577 | -0.1403576 | 49.99988
28.5895 | 199.1461 | -0.1403491 | 49.99436
28.59534 | 199.1348 | -0.1403401 | 50.01138
28.602 | 199.1209 | -0.1403293 | 49.99331
28.60867 | 199.1078 | -0.1403181 | 50.0017
28.61533 | 199.0944 | -0.1403063 | 49.99696
28.622 | 199.0814 | -0.1402945 | 50.00192
28.62866 | 199.068 | -0.1402826 | 50.00012
28.63533 | 199.054 | -0.1402706 | 49.99894
28.642 | 199.0413 | -0.1402583 | 49.99994
28.64867 | 199.0276 | -0.1402458 | 49.99153
28.65534 | 199.0145 | -0.1402333 | 50.00793
28.662 | 199.001 | -0.1402216 | 50.00157
28.66866 | 198.9877 | -0.1402099 | 49.99904
28.67533 | 198.9744 | -0.1401982 | 50.001
28.682 | 198.9612 | -0.1401862 | 49.999
28.68866 | 198.9477 | -0.1401739 | 49.99782
28.69533 | 198.9349 | -0.1401609 | 49.99774
28.702 | 198.9214 | -0.1401471 | 50.0041
28.70867 | 198.9076 | -0.1401329 | 50.00449
28.71533 | 198.8945 | -0.1401175 | 49.9971
28.722 | 198.881 | -0.140101 | 50.00088
28.72866 | 198.8674 | -0.1400845 | 50.02124
28.73533 | 198.8544 | -0.140068 | 49.97804
28.742 | 198.841 | -0.1400514 | 49.99863
28.74867 | 198.8278 | -0.1400345 | 50.00838
28.75534 | 198.8145 | -0.1400172 | 49.99418
28.762 | 198.8016 | -0.14 | 49.99752
28.76866 | 198.7879 | -0.1399831 | 49.99984
28.77533 | 198.7741 | -0.1399659 | 50.00317
28.782 | 198.7614 | -0.1399488 | 50.00125
28.78867 | 198.7475 | -0.1399322 | 49.99585
28.79534 | 198.7341 | -0.1399159 | 49.99128
28.802 | 198.7212 | -0.1399012 | 50.00791
28.80867 | 198.7078 | -0.1398874 | 49.99204
28.81533 | 198.6944 | -0.1398738 | 50.00584
28.822 | 198.6806 | -0.1398604 | 50.00989
28.82867 | 198.6674 | -0.1398481 | 49.98898
28.83533 | 198.6544 | -0.1398364 | 50.00566
28.842 | 198.6407 | -0.139825 | 49.99824
28.84783 | 198.6298 | -0.1398156 | 50.00553
28.85366 | 198.6173 | -0.1398067 | 50.00872
28.86033 | 198.6041 | -0.1397965 | 49.9889
28.867 | 198.5906 | -0.139787 | 49.99402
28.87367 | 198.5774 | -0.1397783 | 50.01338
28.88034 | 198.5645 | -0.1397697 | 49.99977
28.887 | 198.5507 | -0.1397618 | 49.9947
28.89366 | 198.5375 | -0.1397548 | 49.98803
28.90033 | 198.5242 | -0.1397487 | 50.0204
28.907 | 198.5117 | -0.1397437 | 49.98541
28.91367 | 198.4968 | -0.139739 | 50.00648
28.92034 | 198.4835 | -0.1397342 | 49.99617
28.927 | 198.4708 | -0.1397302 | 50.00081
28.93367 | 198.4572 | -0.1397275 | 49.99899
28.94033 | 198.4445 | -0.139726 | 50.00205
28.947 | 198.431 | -0.1397256 | 50.00012
28.95367 | 198.4176 | -0.1397255 | 49.9852
28.96033 | 198.4041 | -0.1397258 | 50.00753
28.967 | 198.3911 | -0.1397268 | 50.00469
28.97367 | 198.3774 | -0.1397283 | 50.0003
28.98034 | 198.3642 | -0.1397304 | 50.00216
28.987 | 198.3511 | -0.1397334 | 50.00014
28.99367 | 198.3373 | -0.1397374 | 49.99789
29.00033 | 198.3241 | -0.1397421 | 49.99986
29.007 | 198.3107 | -0.1397472 | 50
29.01367 | 198.2974 | -0.1397529 | 50
29.02033 | 198.2839 | -0.139759 | 50.00317
29.027 | 198.2713 | -0.1397648 | 50.0055
29.03366 | 198.2578 | -0.1397704 | 49.99189
29.04033 | 198.2442 | -0.1397766 | 50.00478
29.047 | 198.2314 | -0.139783 | 49.99924
29.05366 | 198.2179 | -0.1397894 | 50.00418
29.06033 | 198.2043 | -0.1397966 | 50.00449
29.067 | 198.1909 | -0.1398042 | 49.98336
29.07367 | 198.1777 | -0.1398125 | 50.0053
29.08033 | 198.1642 | -0.1398208 | 49.9982
29.087 | 198.1501 | -0.1398288 | 49.99566
29.09366 | 198.1372 | -0.139837 | 49.99972
29.10033 | 198.124 | -0.139845 | 50.00421
29.10616 | 198.1121 | -0.1398516 | 50.00033
29.112 | 198.1005 | -0.1398582 | 50.00426
29.11867 | 198.0873 | -0.1398648 | 49.99604
29.12533 | 198.0744 | -0.1398704 | 49.99975
29.132 | 198.0612 | -0.1398754 | 49.99998
29.13867 | 198.0474 | -0.1398796 | 50.01058
29.14533 | 198.0344 | -0.1398832 | 49.99219
29.152 | 198.0208 | -0.1398865 | 49.99951
29.15866 | 198.0076 | -0.1398896 | 49.99786
29.16533 | 197.9944 | -0.1398926 | 49.99986
29.172 | 197.981 | -0.1398956 | 50.00634
29.17866 | 197.9671 | -0.1398987 | 49.99404
29.18533 | 197.9542 | -0.1399013 | 50.00809
29.192 | 197.9408 | -0.1399039 | 50.0005
29.19867 | 197.9272 | -0.1399064 | 49.9916
29.20533 | 197.9136 | -0.1399087 | 50.0016
29.212 | 197.9006 | -0.1399102 | 49.99798
29.21866 | 197.8871 | -0.1399113 | 49.99988
29.22533 | 197.8736 | -0.1399118 | 50
29.232 | 197.8611 | -0.139912 | 49.9852
29.23867 | 197.8473 | -0.1399117 | 50.01811
29.24534 | 197.8342 | -0.1399108 | 49.9969
29.252 | 197.8209 | -0.1399093 | 49.9998
29.25867 | 197.8075 | -0.1399064 | 50.00846
29.26533 | 197.7938 | -0.1399024 | 49.99524
29.272 | 197.7806 | -0.1398988 | 49.99653
29.27866 | 197.7673 | -0.1398957 | 50.01247
29.28533 | 197.7542 | -0.1398931 | 49.98386
29.292 | 197.7411 | -0.1398907 | 50.00322
29.29866 | 197.7274 | -0.1398883 | 50.0002
29.30533 | 197.714 | -0.1398857 | 50
29.312 | 197.7002 | -0.1398834 | 50
29.31867 | 197.6874 | -0.139881 | 50.00211
29.32533 | 197.6744 | -0.1398787 | 49.99167
29.332 | 197.6601 | -0.1398769 | 50.00584
29.33867 | 197.6474 | -0.1398752 | 50.00037
29.34534 | 197.6344 | -0.1398733 | 50.00007
29.352 | 197.6204 | -0.1398717 | 49.99156
29.35867 | 197.6072 | -0.1398706 | 50.00794
29.3645 | 197.5957 | -0.1398702 | 50.00626
29.37034 | 197.5836 | -0.1398702 | 49.99504
29.377 | 197.5706 | -0.1398706 | 50.00074
29.38367 | 197.5569 | -0.1398719 | 50.00744
29.39033 | 197.5437 | -0.1398732 | 49.99518
29.397 | 197.5307 | -0.1398743 | 49.99758
29.40366 | 197.5173 | -0.1398755 | 49.99984
29.41033 | 197.5046 | -0.1398771 | 49.99998
29.417 | 197.4905 | -0.1398791 | 50.00106
29.42366 | 197.4771 | -0.1398816 | 50.0043
29.43033 | 197.4633 | -0.1398841 | 50.00346
29.437 | 197.4508 | -0.1398869 | 49.99176
29.44367 | 197.4374 | -0.1398902 | 50.00054
29.45033 | 197.4238 | -0.1398939 | 49.99898
29.457 | 197.4104 | -0.1398981 | 49.99994
29.46367 | 197.3972 | -0.1399026 | 49.99998
29.47034 | 197.3838 | -0.1399076 | 49.99894
29.477 | 197.3704 | -0.1399137 | 50.00522
29.48367 | 197.3569 | -0.1399204 | 49.99398
29.49033 | 197.3436 | -0.1399276 | 49.99328
29.497 | 197.3304 | -0.1399355 | 50.01124
29.50366 | 197.3173 | -0.1399438 | 49.99542
29.51033 | 197.3035 | -0.139952 | 50.00183
29.517 | 197.2905 | -0.1399596 | 50.00011
29.52367 | 197.2772 | -0.1399668 | 50.00635
29.53034 | 197.2634 | -0.1399745 | 49.9983
29.537 | 197.25 | -0.1399828 | 50.00413
29.54366 | 197.2367 | -0.1399919 | 49.99182
29.55033 | 197.2234 | -0.1400014 | 49.99951
29.557 | 197.2099 | -0.1400108 | 49.99997
29.56366 | 197.1972 | -0.1400202 | 50.00634
29.57033 | 197.1839 | -0.1400299 | 49.99404
29.577 | 197.1706 | -0.1400392 | 49.99856
29.58367 | 197.1571 | -0.1400484 | 50.00097
29.59033 | 197.1435 | -0.1400574 | 50.0043
29.597 | 197.1306 | -0.1400666 | 49.9918
29.60366 | 197.117 | -0.1400761 | 50.00372
29.61033 | 197.104 | -0.1400855 | 50.00023
29.617 | 197.0908 | -0.140095 | 49.99578
29.62283 | 197.0788 | -0.1401034 | 49.99648
29.62866 | 197.0674 | -0.1401123 | 50.01067
29.63533 | 197.0543 | -0.1401228 | 49.99538
29.642 | 197.0405 | -0.1401338 | 50.00078
29.64867 | 197.0272 | -0.1401456 | 50.00004
29.65534 | 197.0138 | -0.1401577 | 49.99894
29.662 | 197.0003 | -0.1401697 | 50.01262
29.66866 | 196.987 | -0.1401817 | 49.99761
29.67533 | 196.9736 | -0.1401941 | 49.99139
29.682 | 196.9606 | -0.1402064 | 49.9984
29.68866 | 196.9464 | -0.1402178 | 50.00096
29.69533 | 196.9333 | -0.1402286 | 50.00006
29.702 | 196.92 | -0.140239 | 50
29.70867 | 196.9066 | -0.1402486 | 50
29.71533 | 196.8936 | -0.1402574 | 50.00422
29.722 | 196.88 | -0.1402653 | 49.99604
29.72866 | 196.8666 | -0.1402728 | 50.0008
29.73533 | 196.8532 | -0.14028 | 49.99899
29.742 | 196.8403 | -0.1402869 | 49.99571
29.74867 | 196.8272 | -0.1402938 | 50.00396
29.75534 | 196.8126 | -0.1403006 | 50.00025
29.762 | 196.7992 | -0.140308 | 50.00212
29.76866 | 196.7865 | -0.1403154 | 49.98956
29.77533 | 196.7733 | -0.1403231 | 50.00781
29.782 | 196.7601 | -0.1403308 | 50.00894
29.78867 | 196.7468 | -0.1403383 | 49.9921
29.79534 | 196.7338 | -0.1403462 | 49.9995
29.802 | 196.7202 | -0.1403545 | 50.00632
29.80867 | 196.7065 | -0.1403632 | 49.9877
29.81533 | 196.6937 | -0.1403723 | 50.00769
29.822 | 196.6795 | -0.140382 | 49.99837
29.82867 | 196.6671 | -0.1403923 | 49.99989
29.83533 | 196.653 | -0.1404039 | 50
29.842 | 196.6397 | -0.1404159 | 50.00528
29.84867 | 196.6269 | -0.1404279 | 49.99504
29.85534 | 196.6131 | -0.1404402 | 49.99758
29.862 | 196.5994 | -0.1404529 | 50.00196
29.86867 | 196.5862 | -0.1404653 | 50.00329
29.87533 | 196.5729 | -0.1404778 | 49.99703
29.88117 | 196.5619 | -0.1404884 | 49.99976
29.887 | 196.5495 | -0.1404982 | 49.99998
29.89366 | 196.5363 | -0.1405091 | 50.00105
29.90033 | 196.5234 | -0.1405197 | 49.999
29.907 | 196.5104 | -0.1405307 | 49.99466
29.91367 | 196.4965 | -0.1405421 | 50.005
29.92034 | 196.4826 | -0.1405531 | 49.9961
29.927 | 196.47 | -0.1405641 | 50.00398
29.93367 | 196.4563 | -0.1405755 | 50.01082
29.94033 | 196.4432 | -0.1405875 | 49.97741
29.947 | 196.4299 | -0.1406 | 50.02079
29.95367 | 196.4167 | -0.1406126 | 49.996
29.96033 | 196.403 | -0.1406256 | 50.00187
29.967 | 196.3898 | -0.1406395 | 49.99377
29.97367 | 196.3761 | -0.1406541 | 49.9996
29.98034 | 196.363 | -0.1406693 | 49.99997
29.987 | 196.3494 | -0.1406852 | 50.00846
29.99367 | 196.3361 | -0.1407012 | 49.99206
30.00033 | 196.3231 | -0.1407166 | 49.99527
30.007 | 196.3095 | -0.140732 | 50.00394
30.01367 | 196.2972 | -0.1407472 | 50.00024
30.02033 | 196.2836 | -0.1407618 | 50.00002
30.027 | 196.2701 | -0.1407755 | 49.9979
30.03366 | 196.2566 | -0.1407884 | 50.002
30.04033 | 196.2436 | -0.1408004 | 50.00435
30.047 | 196.2301 | -0.1408122 | 49.9918
30.05366 | 196.2158 | -0.140825 | 50.00372
30.06033 | 196.2029 | -0.1408389 | 50.00023
30.067 | 196.1887 | -0.1408535 | 49.99156
30.07367 | 196.1756 | -0.1408692 | 50.01639
30.08033 | 196.1624 | -0.1408854 | 49.99679
30.087 | 196.1492 | -0.1409014 | 49.9998
30.09366 | 196.1362 | -0.1409175 | 49.99786
30.10033 | 196.1239 | -0.1409332 | 49.99774
30.107 | 196.1098 | -0.1409482 | 50.0062
30.11367 | 196.0967 | -0.1409631 | 49.99616
30.12034 | 196.0833 | -0.1409782 | 49.99341
30.127 | 196.0698 | -0.1409936 | 50.00488
30.13367 | 196.0565 | -0.1410096 | 50.00348
30.1395 | 196.0447 | -0.1410244 | 49.995
30.14533 | 196.0332 | -0.1410406 | 49.9995
30.152 | 196.0205 | -0.1410606 | 49.99468
30.15866 | 196.0069 | -0.1410816 | 50.00178
30.16533 | 195.9927 | -0.1411032 | 50.0054
30.172 | 195.9797 | -0.141125 | 49.98976
30.17866 | 195.9667 | -0.1411472 | 50.00676
30.18533 | 195.9529 | -0.1411696 | 49.99936
30.192 | 195.9397 | -0.1411926 | 50.0063
30.19867 | 195.9264 | -0.1412159 | 49.99616
30.20533 | 195.9131 | -0.1412392 | 50.00188
30.212 | 195.9 | -0.1412617 | 49.998
30.21866 | 195.8867 | -0.1412838 | 50.01258
30.22533 | 195.8732 | -0.1413057 | 49.98808
30.232 | 195.8599 | -0.1413275 | 50.00983
30.23867 | 195.8464 | -0.141349 | 49.99004
30.24534 | 195.832 | -0.1413705 | 50.00043
30.252 | 195.8188 | -0.141392 | 49.99051
30.25867 | 195.8055 | -0.141413 | 50.00787
30.26533 | 195.7926 | -0.1414338 | 50.00049
30.272 | 195.7796 | -0.1414544 | 50.00215
30.27866 | 195.7663 | -0.1414745 | 49.99801
30.28533 | 195.7526 | -0.1414936 | 50.00622
30.292 | 195.7398 | -0.1415118 | 49.99616
30.29866 | 195.7264 | -0.1415297 | 49.99975
30.30533 | 195.7131 | -0.1415477 | 50.0148
30.312 | 195.6998 | -0.1415656 | 49.98504
30.31867 | 195.6863 | -0.1415833 | 50.00647
30.32533 | 195.6731 | -0.1416008 | 49.993
30.332 | 195.6598 | -0.1416184 | 49.9985
30.33867 | 195.6466 | -0.141636 | 49.9999
30.34534 | 195.6326 | -0.1416542 | 50.00636
30.352 | 195.6198 | -0.1416726 | 49.99406
30.35867 | 195.6058 | -0.1416908 | 50.00809
30.36533 | 195.593 | -0.1417089 | 49.99204
30.372 | 195.5794 | -0.1417275 | 50.00374
30.37866 | 195.5666 | -0.1417471 | 49.99494
30.38533 | 195.5526 | -0.1417667 | 50.00497
30.392 | 195.5391 | -0.1417861 | 49.98762
30.39783 | 195.5278 | -0.1418024 | 50.02084
30.40366 | 195.5159 | -0.1418183 | 49.99091
30.41033 | 195.5027 | -0.1418359 | 50.00154
30.417 | 195.4893 | -0.1418532 | 49.99586
30.42366 | 195.4759 | -0.1418697 | 50.00396
30.43033 | 195.4626 | -0.1418864 | 50.00873
30.437 | 195.4496 | -0.1419038 | 50.00266
30.44367 | 195.4362 | -0.1419209 | 49.98958
30.45033 | 195.4228 | -0.1419379 | 50.00359
30.457 | 195.409 | -0.1419547 | 49.9981
30.46367 | 195.3962 | -0.1419714 | 49.99988
30.47034 | 195.3827 | -0.1419875 | 50.00105
30.477 | 195.3694 | -0.1420033 | 50.00218
30.48367 | 195.3555 | -0.1420193 | 49.99907
30.49033 | 195.3422 | -0.1420353 | 49.99571
30.497 | 195.3295 | -0.1420514 | 49.99975
30.50366 | 195.3152 | -0.1420677 | 50.01374
30.51033 | 195.302 | -0.1420836 | 49.98922
30.517 | 195.2888 | -0.1421 | 49.99298
30.52367 | 195.2756 | -0.1421165 | 50.00273
30.53034 | 195.2619 | -0.1421336 | 50.0044
30.537 | 195.2488 | -0.1421508 | 49.995
30.54366 | 195.2352 | -0.1421683 | 50.0018
30.55033 | 195.2222 | -0.1421859 | 50.00434
30.557 | 195.2094 | -0.1422032 | 49.99392
30.56366 | 195.1956 | -0.1422203 | 50.00596
30.57033 | 195.1822 | -0.1422372 | 49.99614
30.577 | 195.1687 | -0.1422536 | 50.00821
30.58367 | 195.1548 | -0.1422695 | 49.99734
30.59033 | 195.1419 | -0.1422859 | 49.99454
30.597 | 195.1287 | -0.1423026 | 49.99542
30.60366 | 195.1147 | -0.142319 | 50.0124
30.61033 | 195.1017 | -0.1423352 | 49.99442
30.617 | 195.0886 | -0.1423512 | 49.9933
30.62367 | 195.0752 | -0.1423667 | 50.00381
30.63034 | 195.0619 | -0.1423815 | 50.00447
30.637 | 195.0488 | -0.142396 | 49.99922
30.64366 | 195.0352 | -0.1424102 | 50.00524
30.65033 | 195.0218 | -0.1424239 | 49.99292
30.65616 | 195.0101 | -0.1424357 | 49.99813
30.662 | 194.999 | -0.1424472 | 50.00404
30.66866 | 194.9852 | -0.1424598 | 49.9918
30.67533 | 194.9724 | -0.1424727 | 49.99949
30.682 | 194.9582 | -0.1424855 | 49.99996
30.68866 | 194.9452 | -0.1424986 | 50.00846
30.69533 | 194.9316 | -0.1425116 | 49.99418
30.702 | 194.9186 | -0.1425244 | 50.00175
30.70867 | 194.905 | -0.1425364 | 50.00011
30.71533 | 194.8916 | -0.1425482 | 50.00106
30.722 | 194.8779 | -0.1425596 | 49.999
30.72866 | 194.8653 | -0.14257 | 50.0031
30.73533 | 194.8514 | -0.1425797 | 50.00019
30.742 | 194.8385 | -0.1425886 | 49.99896
30.74867 | 194.8252 | -0.1425965 | 49.99781
30.75534 | 194.8117 | -0.1426036 | 49.99986
30.762 | 194.7986 | -0.1426102 | 49.99998
30.76866 | 194.7857 | -0.1426166 | 50.00106
30.77533 | 194.7722 | -0.1426232 | 49.999
30.782 | 194.7584 | -0.1426298 | 49.99994
30.78867 | 194.7452 | -0.1426366 | 50
30.79534 | 194.7318 | -0.1426432 | 49.99154
30.802 | 194.7184 | -0.1426491 | 49.99947
30.80867 | 194.7051 | -0.1426546 | 50.00843
30.81533 | 194.692 | -0.1426602 | 50.00054
30.822 | 194.6779 | -0.142666 | 50.00003
30.82867 | 194.6652 | -0.1426723 | 49.99894
30.83533 | 194.6516 | -0.1426786 | 50.00098
30.842 | 194.639 | -0.1426858 | 50.00006
30.84867 | 194.6252 | -0.1426929 | 50.00211
30.85534 | 194.6118 | -0.1426999 | 49.99802
30.862 | 194.5989 | -0.1427073 | 50.00094
30.86867 | 194.5853 | -0.1427154 | 49.999
30.87533 | 194.5717 | -0.1427239 | 49.99994
30.882 | 194.5583 | -0.1427328 | 50.01056
30.88867 | 194.545 | -0.1427425 | 49.99854
30.89533 | 194.5318 | -0.1427528 | 49.99567
30.902 | 194.5184 | -0.1427634 | 49.99656
30.90866 | 194.5054 | -0.1427741 | 49.99872
30.9145 | 194.4934 | -0.1427835 | 49.99708
30.92034 | 194.4818 | -0.1427937 | 50.00197
30.927 | 194.4686 | -0.1428056 | 50.00012
30.93367 | 194.4554 | -0.1428172 | 50
30.94033 | 194.4417 | -0.1428292 | 49.99154
30.947 | 194.4287 | -0.1428416 | 49.99947
30.95367 | 194.415 | -0.1428545 | 50.0116
30.96033 | 194.4014 | -0.1428688 | 49.99754
30.967 | 194.3888 | -0.1428839 | 49.99561
30.97367 | 194.3748 | -0.1428989 | 50.00608
30.98034 | 194.3613 | -0.1429144 | 49.9972
30.987 | 194.3479 | -0.1429297 | 50.00088
30.99367 | 194.3349 | -0.1429452 | 50.00006
31.00033 | 194.3217 | -0.142962 | 50
31.007 | 194.3082 | -0.1429793 | 49.99154
31.01367 | 194.2944 | -0.1429967 | 50.00898
31.02033 | 194.2816 | -0.1430144 | 49.99528
31.027 | 194.2685 | -0.1430326 | 50.00393
31.03366 | 194.2549 | -0.1430514 | 50.00024
31.04033 | 194.2415 | -0.1430706 | 50.00002
31.047 | 194.2276 | -0.1430902 | 50.01269
31.05366 | 194.2146 | -0.1431104 | 49.9881
31.06033 | 194.2014 | -0.1431305 | 49.99609
31.067 | 194.1881 | -0.1431503 | 50.00292
31.07367 | 194.175 | -0.1431694 | 50.00547
31.08033 | 194.162 | -0.1431877 | 49.99504
31.087 | 194.148 | -0.1432054 | 49.99018
31.09366 | 194.1346 | -0.1432219 | 50.00467
31.10033 | 194.1213 | -0.1432372 | 50.00452
31.107 | 194.1082 | -0.1432518 | 50.00134
31.11367 | 194.0945 | -0.1432652 | 49.99902
31.12034 | 194.0819 | -0.1432772 | 49.99782
31.127 | 194.0682 | -0.1432876 | 50.01044
31.13367 | 194.0549 | -0.1432971 | 49.99641
31.14033 | 194.0414 | -0.1433057 | 49.9966
31.147 | 194.0278 | -0.143313 | 50.00824
31.15366 | 194.0148 | -0.1433192 | 49.99205
31.16033 | 194.0014 | -0.1433251 | 50.00268
31.167 | 193.9883 | -0.1433302 | 50.00652
31.17283 | 193.9768 | -0.1433334 | 49.98734
31.17866 | 193.9649 | -0.1433358 | 49.9945
31.18533 | 193.9511 | -0.1433374 | 50.00918
31.192 | 193.9382 | -0.143338 | 49.9974
31.19867 | 193.9248 | -0.1433384 | 49.99778
31.20533 | 193.911 | -0.1433383 | 49.99986
31.212 | 193.8984 | -0.1433372 | 49.99258
31.21866 | 193.8848 | -0.1433354 | 50.00482
31.22533 | 193.8711 | -0.1433332 | 50.01088
31.232 | 193.8582 | -0.1433304 | 49.99224
31.23867 | 193.8448 | -0.1433265 | 49.9974
31.24534 | 193.8313 | -0.1433222 | 50.00195
31.252 | 193.8178 | -0.1433174 | 50.00435
31.25867 | 193.805 | -0.1433116 | 49.99604
31.26533 | 193.7914 | -0.1433048 | 49.99551
31.272 | 193.7782 | -0.1432976 | 50.00395
31.27866 | 193.7648 | -0.1432903 | 50.0013
31.28533 | 193.7516 | -0.1432832 | 50.00219
31.292 | 193.7383 | -0.1432757 | 49.99802
31.29866 | 193.7247 | -0.1432676 | 49.99776
31.30533 | 193.7116 | -0.1432594 | 50.00938
31.312 | 193.698 | -0.1432508 | 49.99424
31.31867 | 193.6845 | -0.1432425 | 50.00176
31.32533 | 193.6712 | -0.1432352 | 49.99376
31.332 | 193.6582 | -0.1432286 | 50.00172
31.33867 | 193.6444 | -0.1432228 | 49.998
31.34534 | 193.6317 | -0.1432179 | 50.00518
31.352 | 193.6176 | -0.1432139 | 50.00244
31.35867 | 193.6045 | -0.1432106 | 49.99487
31.36533 | 193.591 | -0.1432083 | 50.00602
31.372 | 193.5778 | -0.143207 | 49.99191
31.37866 | 193.5644 | -0.1432064 | 50.0016
31.38533 | 193.5514 | -0.1432068 | 50.0001
31.392 | 193.5379 | -0.1432074 | 50.00424
31.39867 | 193.525 | -0.1432088 | 50.00554
31.40534 | 193.5112 | -0.1432108 | 49.994
31.412 | 193.4984 | -0.1432136 | 49.99224
31.41866 | 193.4842 | -0.1432174 | 50.0048
31.42533 | 193.4716 | -0.1432221 | 49.99924
31.43116 | 193.4599 | -0.1432274 | 49.99997
31.437 | 193.4477 | -0.1432339 | 49.99683
31.44367 | 193.4348 | -0.1432422 | 50.0072
31.45033 | 193.4212 | -0.1432512 | 49.99622
31.457 | 193.4073 | -0.1432613 | 50.00188
31.46367 | 193.3946 | -0.1432723 | 49.998
31.47034 | 193.3808 | -0.1432842 | 49.99142
31.477 | 193.3685 | -0.1432968 | 50.00792
31.48367 | 193.3549 | -0.1433102 | 49.99944
31.49033 | 193.3411 | -0.1433238 | 50.00102
31.497 | 193.3278 | -0.1433379 | 50.00006
31.50366 | 193.3148 | -0.1433528 | 50.00424
31.51033 | 193.3011 | -0.1433681 | 50.00449
31.517 | 193.2881 | -0.1433836 | 50.0024
31.52367 | 193.2744 | -0.1433987 | 49.98534
31.53034 | 193.2612 | -0.1434137 | 50.00542
31.537 | 193.2478 | -0.1434292 | 49.99928
31.54366 | 193.2343 | -0.1434443 | 50.001
31.55033 | 193.2208 | -0.1434581 | 50.0064
31.557 | 193.2079 | -0.143471 | 49.99194
31.56366 | 193.1947 | -0.1434829 | 50.0006
31.57033 | 193.181 | -0.1434938 | 49.99898
31.577 | 193.1678 | -0.143504 | 50.00202
31.58367 | 193.1548 | -0.1435135 | 49.99692
31.59033 | 193.1413 | -0.1435223 | 49.9924
31.597 | 193.1281 | -0.1435307 | 50.01646
31.60366 | 193.1146 | -0.1435388 | 49.99469
31.61033 | 193.1009 | -0.1435462 | 49.99544
31.617 | 193.0874 | -0.1435534 | 50.00183
31.62367 | 193.0744 | -0.1435608 | 50.00646
31.63034 | 193.0615 | -0.1435681 | 49.99406
31.637 | 193.0473 | -0.1435755 | 49.99963
31.64366 | 193.034 | -0.1435825 | 49.99469
31.65033 | 193.0208 | -0.1435894 | 49.99966
31.657 | 193.0081 | -0.143596 | 50.01373
31.66367 | 192.9945 | -0.1436023 | 49.99239
31.67034 | 192.9809 | -0.1436094 | 49.99952
31.677 | 192.9678 | -0.1436164 | 49.99786
31.68367 | 192.9546 | -0.1436228 | 50.00198
31.6895 | 192.9426 | -0.1436281 | 50.00016
31.69533 | 192.9313 | -0.1436333 | 50
31.702 | 192.917 | -0.1436391 | 49.99789
31.70867 | 192.9036 | -0.1436452 | 50.00198
31.71533 | 192.89 | -0.143652 | 50.00012
31.722 | 192.8764 | -0.1436586 | 50.00424
31.72866 | 192.8632 | -0.1436648 | 49.98969
31.73533 | 192.8512 | -0.1436707 | 50.00147
31.742 | 192.8379 | -0.1436755 | 49.9948
31.74867 | 192.8241 | -0.1436794 | 50.00602
31.75534 | 192.8111 | -0.1436823 | 50.00354
31.762 | 192.798 | -0.1436852 | 49.9981
31.76866 | 192.7839 | -0.1436882 | 50.00411
31.77533 | 192.771 | -0.1436913 | 49.99814
31.782 | 192.757 | -0.1436956 | 49.99248
31.78867 | 192.744 | -0.1437012 | 50.00799
31.79534 | 192.7313 | -0.1437085 | 50.0005
31.802 | 192.7177 | -0.1437173 | 50.00743
31.80867 | 192.7042 | -0.1437278 | 49.98989
31.81533 | 192.6906 | -0.1437397 | 50.00147
31.822 | 192.6772 | -0.1437523 | 50.0001
31.82867 | 192.664 | -0.1437658 | 50.0011
31.83533 | 192.6506 | -0.1437793 | 50.00008
31.842 | 192.6371 | -0.143792 | 50.00424
31.84867 | 192.6238 | -0.1438045 | 49.99496
31.85534 | 192.6109 | -0.143817 | 49.99969
31.862 | 192.5969 | -0.1438296 | 50.00637
31.86867 | 192.5835 | -0.1438422 | 49.9983
31.87533 | 192.57 | -0.1438547 | 49.99143
31.882 | 192.5568 | -0.143868 | 49.99949
31.88867 | 192.543 | -0.1438815 | 49.99574
31.89533 | 192.5301 | -0.1438947 | 50.0082
31.902 | 192.517 | -0.1439077 | 50.00051
31.90866 | 192.5036 | -0.1439205 | 50.00003
31.91533 | 192.4903 | -0.1439331 | 50
31.922 | 192.4774 | -0.1439461 | 50.00846
31.92867 | 192.4638 | -0.1439584 | 49.99206
31.93533 | 192.4506 | -0.1439701 | 49.99528
31.942 | 192.4372 | -0.1439814 | 50.00288
31.94783 | 192.4258 | -0.1439912 | 50.00153
31.95366 | 192.4138 | -0.1440008 | 50.00862
31.96033 | 192.4001 | -0.1440121 | 49.99207
31.967 | 192.3869 | -0.1440239 | 49.9995
31.97367 | 192.3735 | -0.1440361 | 49.9915
31.98034 | 192.3604 | -0.1440482 | 49.99946
31.987 | 192.3471 | -0.14406 | 50.00842
31.99367 | 192.3341 | -0.1440714 | 50.00053
32.00034 | 192.3201 | -0.1440823 | 50.00004
32.007 | 192.3069 | -0.1440928 | 49.99789
32.01367 | 192.2938 | -0.1441026 | 50.00097
32.02033 | 192.2801 | -0.1441119 | 49.999
32.027 | 192.2666 | -0.1441202 | 50.00206
32.03366 | 192.2535 | -0.1441274 | 49.99591
32.04033 | 192.2403 | -0.1441339 | 50.00398
32.047 | 192.2269 | -0.1441392 | 50.00235
32.05367 | 192.2135 | -0.144144 | 50.00226
32.06033 | 192.2002 | -0.1441478 | 49.99802
32.067 | 192.187 | -0.144151 | 49.99776
32.07366 | 192.1735 | -0.1441527 | 50.00198
32.08033 | 192.1604 | -0.1441532 | 50.00012
32.087 | 192.1472 | -0.1441532 | 50
32.09366 | 192.1338 | -0.1441522 | 49.99791
32.10033 | 192.1209 | -0.1441501 | 49.99989
32.107 | 192.107 | -0.1441478 | 49.99153
32.11367 | 192.0937 | -0.1441455 | 50.0037
32.12034 | 192.0804 | -0.1441425 | 50.00446
32.127 | 192.0667 | -0.1441393 | 49.99605
32.13366 | 192.0532 | -0.1441359 | 50.00292
32.14033 | 192.0396 | -0.1441325 | 50.00124
32.147 | 192.0266 | -0.1441298 | 49.99267
32.15366 | 192.0134 | -0.1441275 | 50.00906
32.16033 | 191.9996 | -0.1441252 | 49.99844
32.167 | 191.987 | -0.1441222 | 49.9999
32.17366 | 191.9731 | -0.1441183 | 50
32.18033 | 191.9602 | -0.1441128 | 50
32.187 | 191.9466 | -0.144106 | 50
32.19367 | 191.9334 | -0.1440991 | 50
32.20033 | 191.9196 | -0.1440927 | 50.00211
32.20616 | 191.9085 | -0.1440876 | 49.9919
32.212 | 191.8963 | -0.1440825 | 50.01217
32.21866 | 191.8825 | -0.1440775 | 49.9923
32.22533 | 191.8696 | -0.1440731 | 50.00058
32.232 | 191.8566 | -0.1440694 | 50.00324
32.23867 | 191.8437 | -0.1440666 | 49.99597
32.24534 | 191.8306 | -0.1440642 | 50.00398
32.252 | 191.8169 | -0.1440622 | 49.9939
32.25866 | 191.8036 | -0.1440608 | 50.00174
32.26533 | 191.7899 | -0.14406 | 49.99799
32.272 | 191.777 | -0.1440601 | 49.9967
32.27866 | 191.7632 | -0.144061 | 50.00613
32.28533 | 191.7505 | -0.1440629 | 49.99932
32.292 | 191.7367 | -0.144065 | 50.00102
32.29866 | 191.7234 | -0.1440677 | 49.999
32.30533 | 191.7104 | -0.1440712 | 49.99994
32.312 | 191.6966 | -0.1440758 | 49.99153
32.31867 | 191.6834 | -0.1440812 | 50.01639
32.32533 | 191.6703 | -0.1440869 | 49.9968
32.332 | 191.6566 | -0.1440928 | 49.99556
32.33867 | 191.6433 | -0.1440984 | 50.00396
32.34533 | 191.63 | -0.1441039 | 50.0087
32.352 | 191.6172 | -0.144109 | 49.99208
32.35867 | 191.6038 | -0.1441146 | 50.00585
32.36533 | 191.5899 | -0.1441196 | 49.98978
32.372 | 191.5767 | -0.1441237 | 49.9909
32.37866 | 191.5632 | -0.1441272 | 50.01211
32.38533 | 191.5501 | -0.1441309 | 49.99441
32.392 | 191.5369 | -0.1441353 | 50.00176
32.39866 | 191.5234 | -0.1441398 | 50.00011
32.40533 | 191.5102 | -0.144145 | 49.99578
32.412 | 191.4969 | -0.1441514 | 50.00187
32.41866 | 191.4834 | -0.1441583 | 50.00224
32.42533 | 191.4697 | -0.1441642 | 50.00649
32.432 | 191.4566 | -0.1441698 | 50.0004
32.43866 | 191.4431 | -0.1441755 | 49.99368
32.44533 | 191.4298 | -0.144181 | 50.00594
32.452 | 191.4166 | -0.1441865 | 49.99402
32.45867 | 191.4037 | -0.1441917 | 50.00492
32.4645 | 191.3916 | -0.144196 | 49.99387
32.47033 | 191.3799 | -0.1441999 | 50.0015
32.477 | 191.3663 | -0.1442041 | 49.99797
32.48367 | 191.353 | -0.1442081 | 49.99141
32.49033 | 191.3398 | -0.1442114 | 50.00792
32.497 | 191.3263 | -0.1442142 | 50.01318
32.50366 | 191.3132 | -0.1442163 | 49.98813
32.51033 | 191.2998 | -0.1442175 | 50.00772
32.517 | 191.2866 | -0.144218 | 49.9899
32.52366 | 191.273 | -0.1442182 | 50.00148
32.53033 | 191.26 | -0.1442175 | 50.0001
32.537 | 191.2472 | -0.1442162 | 50
32.54366 | 191.2336 | -0.1442154 | 49.99788
32.55033 | 191.2202 | -0.1442154 | 49.99775
32.557 | 191.2073 | -0.1442162 | 50.01361
32.56366 | 191.1942 | -0.1442174 | 49.99133
32.57033 | 191.1801 | -0.1442187 | 49.99522
32.577 | 191.1674 | -0.1442206 | 50.00396
32.58367 | 191.153 | -0.1442229 | 50.00028
32.59034 | 191.1404 | -0.1442257 | 49.99156
32.597 | 191.1269 | -0.1442293 | 50.01116
32.60366 | 191.1134 | -0.1442338 | 49.99753
32.61033 | 191.1 | -0.1442385 | 50.00302
32.617 | 191.0864 | -0.1442434 | 49.99807
32.62366 | 191.0736 | -0.1442479 | 50.00094
32.63033 | 191.0598 | -0.1442518 | 49.99794
32.637 | 191.047 | -0.1442549 | 49.99988
32.64366 | 191.0336 | -0.1442574 | 50
32.65033 | 191.0195 | -0.14426 | 50
32.657 | 191.0065 | -0.1442624 | 50.00211
32.66367 | 190.9934 | -0.144265 | 49.9959
32.67033 | 190.9803 | -0.1442675 | 50.00186
32.677 | 190.9667 | -0.14427 | 50.00011
32.68366 | 190.9526 | -0.1442726 | 50.00212
32.69033 | 190.9398 | -0.1442751 | 49.99802
32.697 | 190.9264 | -0.1442773 | 49.99564
32.70366 | 190.9138 | -0.1442793 | 50.01664
32.71033 | 190.8994 | -0.1442813 | 49.98623
32.717 | 190.8862 | -0.1442835 | 50.00125
32.72283 | 190.8744 | -0.1442854 | 50.0001
32.72866 | 190.8629 | -0.1442875 | 50
32.73533 | 190.8498 | -0.1442906 | 50.00846
32.742 | 190.8366 | -0.1442938 | 49.99206
32.74866 | 190.8234 | -0.144297 | 49.99956
32.75533 | 190.8092 | -0.1442996 | 49.99997
32.762 | 190.796 | -0.144302 | 50
32.76866 | 190.7826 | -0.1443044 | 50.00317
32.77533 | 190.7696 | -0.144307 | 49.99703
32.782 | 190.7556 | -0.1443105 | 49.99875
32.78867 | 190.7428 | -0.1443143 | 49.99992
32.79533 | 190.7293 | -0.1443186 | 49.99684
32.802 | 190.7158 | -0.1443231 | 50.00403
32.80866 | 190.703 | -0.144328 | 49.9918
32.81533 | 190.6892 | -0.1443326 | 50.01958
32.822 | 190.6763 | -0.1443366 | 49.99382
32.82866 | 190.6628 | -0.1443408 | 49.99538
32.83533 | 190.65 | -0.1443456 | 49.99548
32.842 | 190.6359 | -0.1443511 | 50.00394
32.84867 | 190.6228 | -0.1443569 | 50.00024
32.85534 | 190.6094 | -0.1443634 | 50.00213
32.862 | 190.5961 | -0.1443704 | 49.99804
32.86866 | 190.5826 | -0.1443779 | 49.99988
32.87533 | 190.5696 | -0.1443859 | 50
32.882 | 190.5561 | -0.1443944 | 49.99894
32.88867 | 190.5424 | -0.1444031 | 50.001
32.89533 | 190.5294 | -0.1444117 | 50.00006
32.902 | 190.516 | -0.1444206 | 50
32.90866 | 190.5025 | -0.1444297 | 49.99048
32.91533 | 190.4891 | -0.1444385 | 50.01109
32.922 | 190.4759 | -0.144447 | 49.99646
32.92867 | 190.4624 | -0.1444552 | 50.00191
32.93533 | 190.4491 | -0.1444631 | 49.99484
32.942 | 190.436 | -0.1444704 | 50.00496
32.94866 | 190.4226 | -0.1444776 | 50.013
32.95533 | 190.4092 | -0.1444848 | 49.98812
32.962 | 190.3959 | -0.144492 | 49.99928
32.96866 | 190.3826 | -0.1444991 | 50.00208
32.97533 | 190.3698 | -0.1445061 | 49.99801
32.98117 | 190.3579 | -0.1445121 | 49.99984
32.987 | 190.3459 | -0.1445186 | 50.00528
32.99366 | 190.3333 | -0.144526 | 49.9961
33.00033 | 190.3193 | -0.1445331 | 49.99869
33.007 | 190.3057 | -0.1445394 | 49.9978
33.01367 | 190.2926 | -0.1445453 | 50.0062
33.02033 | 190.2788 | -0.1445516 | 49.99933
33.027 | 190.2658 | -0.144558 | 49.99678
33.03366 | 190.2526 | -0.1445649 | 50.00191
33.04033 | 190.2391 | -0.1445721 | 49.99694
33.047 | 190.2259 | -0.1445796 | 50.0125
33.05367 | 190.2122 | -0.1445867 | 49.98703
33.06033 | 190.1991 | -0.1445938 | 50.0013
33.067 | 190.1859 | -0.1446008 | 49.99902
33.07366 | 190.1721 | -0.1446082 | 49.99676
33.08033 | 190.1594 | -0.1446153 | 50.00402
33.087 | 190.1454 | -0.144622 | 50.00025
33.09366 | 190.1325 | -0.144629 | 49.99578
33.10033 | 190.1191 | -0.1446365 | 50.0082
33.107 | 190.106 | -0.1446445 | 49.99734
33.11367 | 190.0921 | -0.1446532 | 50.003
33.12034 | 190.0788 | -0.1446626 | 49.99596
33.127 | 190.0655 | -0.1446722 | 50.00506
33.13366 | 190.0523 | -0.1446821 | 49.99294
33.14033 | 190.0393 | -0.144692 | 50.00803
33.147 | 190.0258 | -0.1447019 | 50.00261
33.15366 | 190.0127 | -0.1447125 | 49.99276
33.16033 | 189.999 | -0.1447233 | 49.99848
33.167 | 189.9854 | -0.1447338 | 49.9999
33.17366 | 189.9724 | -0.1447444 | 50
33.18033 | 189.9591 | -0.1447556 | 50
33.187 | 189.9456 | -0.1447676 | 50
33.19367 | 189.9321 | -0.14478 | 49.99788
33.20033 | 189.9187 | -0.1447928 | 50.00198
33.207 | 189.905 | -0.1448049 | 50.00012
33.21367 | 189.8919 | -0.1448164 | 50.00217
33.22033 | 189.8786 | -0.1448275 | 49.9938
33.227 | 189.8651 | -0.1448381 | 50.00384
33.23367 | 189.8519 | -0.1448482 | 50.00024
33.2395 | 189.8408 | -0.1448563 | 50.00002
33.24534 | 189.8286 | -0.1448632 | 50
33.252 | 189.8152 | -0.1448708 | 50
33.25866 | 189.8022 | -0.1448781 | 50.01058
33.26533 | 189.789 | -0.1448847 | 49.99113
33.272 | 189.7756 | -0.1448904 | 50.00686
33.27866 | 189.7625 | -0.1448949 | 49.99196
33.28533 | 189.7492 | -0.1448996 | 50.00796
33.292 | 189.7365 | -0.1449046 | 49.99204
33.29866 | 189.7222 | -0.1449101 | 49.9995
33.30533 | 189.7087 | -0.1449157 | 49.99152
33.312 | 189.6948 | -0.1449212 | 50.00474
33.31867 | 189.6822 | -0.144927 | 50.00346
33.32533 | 189.6684 | -0.144933 | 49.9981
33.332 | 189.6558 | -0.1449388 | 50.002
33.33867 | 189.6423 | -0.1449442 | 50.00012
33.34533 | 189.6289 | -0.1449488 | 50.00003
33.352 | 189.6153 | -0.1449521 | 49.99366
33.35867 | 189.6028 | -0.144954 | 50.01441
33.36533 | 189.5892 | -0.1449551 | 50.00089
33.372 | 189.575 | -0.1449556 | 49.99582
33.37866 | 189.5619 | -0.1449561 | 49.99548
33.38533 | 189.5492 | -0.1449562 | 50.00394
33.392 | 189.5356 | -0.1449556 | 49.99602
33.39866 | 189.5224 | -0.1449546 | 49.99975
33.40533 | 189.5094 | -0.144953 | 49.99893
33.412 | 189.4954 | -0.1449514 | 49.99781
33.41866 | 189.4826 | -0.1449499 | 50.01361
33.42533 | 189.4692 | -0.1449487 | 49.99028
33.432 | 189.4555 | -0.1449469 | 49.99833
33.43866 | 189.4422 | -0.1449443 | 50.00096
33.44533 | 189.4288 | -0.1449416 | 49.99162
33.452 | 189.4157 | -0.1449389 | 50.00794
33.45867 | 189.4025 | -0.1449365 | 50.0005
33.46534 | 189.3889 | -0.144934 | 49.9958
33.472 | 189.3757 | -0.1449318 | 50.00396
33.47866 | 189.362 | -0.1449299 | 49.99817
33.48533 | 189.3488 | -0.1449277 | 49.99778
33.492 | 189.336 | -0.1449256 | 50.00198
33.49783 | 189.3237 | -0.1449236 | 50.00285
33.50366 | 189.3124 | -0.1449213 | 50.00664
33.51033 | 189.2986 | -0.144918 | 49.9983
33.517 | 189.2857 | -0.1449145 | 49.99989
33.52366 | 189.272 | -0.1449109 | 49.99576
33.53033 | 189.2588 | -0.1449078 | 49.99972
33.537 | 189.2453 | -0.1449051 | 49.99364
33.54366 | 189.2326 | -0.1449025 | 50.01018
33.55033 | 189.2188 | -0.1448995 | 49.99322
33.557 | 189.2052 | -0.1448964 | 50.00274
33.56366 | 189.1922 | -0.1448934 | 50.00016
33.57033 | 189.1788 | -0.1448909 | 50
33.577 | 189.1656 | -0.1448887 | 49.99578
33.58367 | 189.1521 | -0.144887 | 50.00396
33.59034 | 189.1384 | -0.1448856 | 50.00766
33.597 | 189.125 | -0.1448848 | 50.00153
33.60366 | 189.1115 | -0.1448845 | 49.99057
33.61033 | 189.0981 | -0.1448845 | 50.00046
33.617 | 189.0849 | -0.144885 | 49.99368
33.62366 | 189.0716 | -0.1448855 | 50.00596
33.63033 | 189.0586 | -0.1448864 | 50.00037
33.637 | 189.0455 | -0.1448873 | 50.00002
33.64366 | 189.0319 | -0.1448881 | 49.99894
33.65033 | 189.0186 | -0.1448895 | 50.00522
33.657 | 189.0054 | -0.1448918 | 49.99821
33.66367 | 188.9914 | -0.1448953 | 49.99988
33.67033 | 188.9785 | -0.1449002 | 50.00634
33.677 | 188.965 | -0.1449058 | 49.99722
33.68366 | 188.9518 | -0.1449116 | 49.99454
33.69033 | 188.9381 | -0.1449174 | 50.00812
33.697 | 188.925 | -0.1449228 | 49.99839
33.70366 | 188.9121 | -0.1449284 | 49.99355
33.71033 | 188.898 | -0.1449337 | 49.9996
33.717 | 188.885 | -0.1449388 | 50.00844
33.72367 | 188.8722 | -0.1449438 | 49.99312
33.73034 | 188.8588 | -0.1449487 | 50.00696
33.737 | 188.8454 | -0.1449535 | 49.99197
33.74366 | 188.8322 | -0.1449578 | 49.99951
33.75033 | 188.8183 | -0.1449617 | 49.99998
33.75616 | 188.8068 | -0.1449647 | 49.99718
33.762 | 188.7956 | -0.1449679 | 50.00304
33.76866 | 188.782 | -0.1449722 | 50.00336
33.77533 | 188.7689 | -0.1449771 | 49.99598
33.782 | 188.7552 | -0.1449825 | 50.00186
33.78867 | 188.7414 | -0.1449882 | 49.998
33.79533 | 188.7283 | -0.1449945 | 49.99986
33.802 | 188.7152 | -0.1450007 | 50.00739
33.80866 | 188.7022 | -0.145007 | 49.99306
33.81533 | 188.6884 | -0.1450135 | 50.00168
33.822 | 188.6755 | -0.1450197 | 50.01492
33.82866 | 188.6616 | -0.1450248 | 49.984
33.83533 | 188.6484 | -0.1450292 | 49.99688
33.842 | 188.6346 | -0.1450336 | 49.99346
33.84867 | 188.6214 | -0.1450373 | 50.01228
33.85534 | 188.6081 | -0.1450404 | 49.98596
33.862 | 188.5945 | -0.1450433 | 50.00866
33.86866 | 188.5815 | -0.1450465 | 50.00266
33.87533 | 188.5681 | -0.1450494 | 49.99065
33.882 | 188.5547 | -0.1450517 | 50.00998
33.88867 | 188.5417 | -0.145053 | 50.00909
33.89533 | 188.5282 | -0.1450531 | 49.98892
33.902 | 188.5152 | -0.1450521 | 50.00036
33.90866 | 188.5012 | -0.1450499 | 50.00848
33.91533 | 188.4882 | -0.1450465 | 49.99206
33.922 | 188.4748 | -0.1450424 | 50.00586
33.92867 | 188.4613 | -0.1450381 | 50.00253
33.93533 | 188.4482 | -0.1450335 | 49.99488
33.942 | 188.4349 | -0.1450284 | 49.98594
33.94866 | 188.4211 | -0.1450226 | 50.00757
33.95533 | 188.4082 | -0.1450161 | 50.0026
33.962 | 188.3947 | -0.1450089 | 50.0065
33.96866 | 188.3815 | -0.1450017 | 49.99511
33.97533 | 188.3678 | -0.1449938 | 50.00076
33.982 | 188.3551 | -0.1449844 | 50.00004
33.98867 | 188.3416 | -0.1449749 | 49.99789
33.99534 | 188.3276 | -0.1449647 | 49.9988
34.002 | 188.3141 | -0.144954 | 50.00098
34.00866 | 188.3007 | -0.1449429 | 50.00217
34.0145 | 188.2895 | -0.1449327 | 49.99752
34.02033 | 188.2778 | -0.1449222 | 50.00187
34.027 | 188.265 | -0.1449094 | 49.998
34.03366 | 188.251 | -0.1448958 | 50.00199
34.04033 | 188.2379 | -0.1448816 | 50.00541
34.047 | 188.2242 | -0.1448666 | 49.99292
34.05367 | 188.2108 | -0.1448508 | 49.99639
34.06033 | 188.1976 | -0.1448344 | 50.004
34.067 | 188.1841 | -0.1448184 | 50.00024
34.07366 | 188.1709 | -0.144803 | 50.01588
34.08033 | 188.1572 | -0.1447878 | 49.99252
34.087 | 188.1442 | -0.1447724 | 49.99319
34.09366 | 188.1308 | -0.1447575 | 49.99322
34.10033 | 188.1178 | -0.1447422 | 50.00486
34.107 | 188.1043 | -0.1447268 | 50.0003
34.11367 | 188.091 | -0.1447116 | 49.99898
34.12034 | 188.0773 | -0.1446961 | 50.001
34.127 | 188.0642 | -0.1446809 | 49.999
34.13366 | 188.0504 | -0.1446658 | 50.00416
34.14033 | 188.0372 | -0.1446513 | 49.99602
34.147 | 188.0238 | -0.1446369 | 49.99658
34.15366 | 188.0109 | -0.1446226 | 50.00719
34.16033 | 187.9976 | -0.1446083 | 49.99622
34.167 | 187.9842 | -0.1445942 | 49.99976
34.17366 | 187.9711 | -0.1445803 | 50.01268
34.18033 | 187.9575 | -0.144566 | 49.98809
34.187 | 187.9444 | -0.1445516 | 50.00348
34.19367 | 187.9311 | -0.1445372 | 50.00445
34.20033 | 187.9177 | -0.1445228 | 49.99182
34.207 | 187.904 | -0.1445088 | 50.0016
34.21367 | 187.891 | -0.1444954 | 49.98953
34.22033 | 187.8778 | -0.1444814 | 50.01203
34.227 | 187.8642 | -0.1444671 | 50.00074
34.23367 | 187.8508 | -0.1444531 | 49.99582
34.24033 | 187.8372 | -0.144439 | 49.99446
34.247 | 187.824 | -0.1444246 | 50.00492
34.25366 | 187.8107 | -0.14441 | 50.0003
34.26033 | 187.797 | -0.144395 | 49.99793
34.267 | 187.7839 | -0.1443799 | 49.99778
34.27283 | 187.7727 | -0.1443668 | 49.99663
34.27866 | 187.7609 | -0.1443536 | 50.00646
34.28533 | 187.748 | -0.1443374 | 50.00146
34.292 | 187.7344 | -0.144321 | 49.9948
34.29866 | 187.7214 | -0.1443039 | 50.0039
34.30533 | 187.7079 | -0.1442865 | 50.01082
34.312 | 187.6938 | -0.1442689 | 49.99644
34.31867 | 187.681 | -0.1442512 | 49.99766
34.32533 | 187.6674 | -0.1442338 | 49.98822
34.332 | 187.6541 | -0.1442172 | 50.00666
34.33867 | 187.6411 | -0.144201 | 50.00359
34.34533 | 187.6272 | -0.1441843 | 49.99492
34.352 | 187.6145 | -0.1441674 | 50.0018
34.35867 | 187.6007 | -0.1441501 | 50.00012
34.36533 | 187.5873 | -0.1441329 | 50.00106
34.372 | 187.5743 | -0.1441157 | 49.99796
34.37866 | 187.5612 | -0.1440979 | 49.99246
34.38533 | 187.547 | -0.1440796 | 50.00164
34.392 | 187.5344 | -0.1440608 | 50.00644
34.39866 | 187.5209 | -0.1440422 | 50.0004
34.40533 | 187.5078 | -0.1440239 | 49.9958
34.412 | 187.494 | -0.1440066 | 50.00396
34.41866 | 187.481 | -0.1439896 | 50.00024
34.42533 | 187.4677 | -0.1439738 | 49.99896
34.432 | 187.4537 | -0.1439591 | 49.99676
34.43866 | 187.441 | -0.1439448 | 50.0125
34.44533 | 187.4274 | -0.1439314 | 49.99126
34.452 | 187.414 | -0.1439189 | 50.00051
34.45867 | 187.4006 | -0.1439064 | 50.00638
34.46534 | 187.3879 | -0.1438944 | 50.00039
34.472 | 187.3742 | -0.1438828 | 50.00214
34.47866 | 187.3611 | -0.1438724 | 49.9906
34.48533 | 187.3482 | -0.1438635 | 50.0047
34.492 | 187.3344 | -0.1438559 | 49.995
34.49866 | 187.3208 | -0.143849 | 50.00074
34.50533 | 187.3073 | -0.143843 | 50.00004
34.512 | 187.2939 | -0.1438372 | 50.00211
34.51866 | 187.2807 | -0.1438316 | 49.99379
34.52533 | 187.2673 | -0.143826 | 50.00278
34.53116 | 187.2555 | -0.1438212 | 50.00152
34.537 | 187.2434 | -0.1438165 | 50.00861
34.54366 | 187.2305 | -0.1438114 | 49.99207
34.55033 | 187.2167 | -0.1438057 | 49.99738
34.557 | 187.2039 | -0.1437999 | 50.00195
34.56366 | 187.1899 | -0.1437941 | 50.00012
34.57033 | 187.177 | -0.1437878 | 50
34.577 | 187.1634 | -0.1437816 | 50
34.58367 | 187.1501 | -0.1437759 | 49.99894
34.59034 | 187.137 | -0.14377 | 50.00098
34.597 | 187.1236 | -0.1437645 | 50.00429
34.60366 | 187.1101 | -0.1437594 | 49.99604
34.61033 | 187.0973 | -0.1437547 | 50.0082
34.617 | 187.0836 | -0.1437503 | 50.0005
34.62366 | 187.0704 | -0.1437461 | 49.99369
34.63033 | 187.0571 | -0.1437419 | 49.99854
34.637 | 187.0436 | -0.1437386 | 49.99885
34.64366 | 187.0306 | -0.1437358 | 49.99887
34.65033 | 187.017 | -0.1437338 | 50.00098
34.657 | 187.0034 | -0.1437321 | 50.00006
34.66367 | 186.9906 | -0.1437304 | 49.99576
34.67033 | 186.9767 | -0.1437291 | 50.00396
34.677 | 186.9636 | -0.143728 | 50.00236
34.68366 | 186.9502 | -0.1437268 | 49.99908
34.69033 | 186.9369 | -0.1437251 | 49.99042
34.697 | 186.9234 | -0.1437232 | 50.00362
34.70366 | 186.9103 | -0.1437217 | 50.0034
34.71033 | 186.8969 | -0.1437207 | 49.99283
34.717 | 186.8836 | -0.1437198 | 49.99958
34.72367 | 186.8706 | -0.1437198 | 50.01372
34.73034 | 186.8574 | -0.1437202 | 50.00191
34.737 | 186.843 | -0.1437204 | 49.99377
34.74366 | 186.8298 | -0.1437199 | 50.00806
34.75033 | 186.817 | -0.1437198 | 49.99416
34.757 | 186.8035 | -0.1437196 | 49.99752
34.76367 | 186.7902 | -0.1437205 | 50.00407
34.77033 | 186.7769 | -0.1437218 | 49.99602
34.777 | 186.7638 | -0.1437228 | 49.99764
34.78366 | 186.7502 | -0.1437239 | 50.00196
34.7895 | 186.739 | -0.1437247 | 49.99734
34.79533 | 186.7261 | -0.1437254 | 50.00411
34.802 | 186.7136 | -0.1437256 | 49.99814
34.80866 | 186.7003 | -0.1437261 | 49.99988
34.81533 | 186.6871 | -0.1437271 | 50.00528
34.822 | 186.6738 | -0.1437291 | 49.99081
34.82866 | 186.6598 | -0.1437321 | 50.0037
34.83533 | 186.6475 | -0.1437359 | 50.00024
34.842 | 186.6336 | -0.1437396 | 50.00107
34.84867 | 186.62 | -0.1437436 | 49.999
34.85534 | 186.6067 | -0.1437477 | 49.99994
34.862 | 186.5936 | -0.1437523 | 50
34.86866 | 186.5803 | -0.1437576 | 50
34.87533 | 186.5665 | -0.1437631 | 50.00422
34.882 | 186.5532 | -0.1437684 | 50.0066
34.88867 | 186.5403 | -0.1437736 | 49.98772
34.89533 | 186.527 | -0.1437789 | 50.00557
34.902 | 186.5129 | -0.1437839 | 49.99824
34.90866 | 186.5 | -0.1437886 | 49.99778
34.91533 | 186.4868 | -0.1437936 | 49.99034
34.922 | 186.4736 | -0.1437994 | 50.01314
34.92867 | 186.4601 | -0.143806 | 49.99658
34.93533 | 186.447 | -0.1438132 | 50.00084
34.942 | 186.4336 | -0.1438208 | 49.99688
34.94866 | 186.42 | -0.1438283 | 50.00297
34.95533 | 186.407 | -0.1438357 | 50.00336
34.962 | 186.3939 | -0.1438434 | 49.99703
34.96866 | 186.3801 | -0.143851 | 50.01145
34.97533 | 186.367 | -0.1438589 | 49.98802
34.982 | 186.3537 | -0.1438674 | 50.00453
34.98867 | 186.3406 | -0.1438762 | 49.9876
34.99534 | 186.3275 | -0.1438851 | 50.00664
35.002 | 186.3135 | -0.1438935 | 50.00042
35.00866 | 186.2996 | -0.1439016 | 50.00002
35.01533 | 186.2868 | -0.1439094 | 50.00317
35.022 | 186.2727 | -0.1439172 | 49.99703
35.02866 | 186.2598 | -0.1439247 | 49.99876
35.03533 | 186.2466 | -0.1439322 | 50.00204
35.042 | 186.2331 | -0.14394 | 49.99906
35.04783 | 186.2224 | -0.143947 | 49.99992
35.05367 | 186.2103 | -0.143954 | 49.99894
35.06033 | 186.1966 | -0.1439624 | 50.00946
35.067 | 186.1841 | -0.1439702 | 49.98367
35.07366 | 186.1704 | -0.1439781 | 50.00744
35.08033 | 186.157 | -0.1439857 | 50.00046
35.087 | 186.1439 | -0.1439936 | 49.99897
35.09366 | 186.1302 | -0.1440022 | 50.001
35.10033 | 186.1168 | -0.144012 | 50.00217
35.107 | 186.1037 | -0.1440227 | 50.00014
35.11367 | 186.0901 | -0.1440343 | 49.99578
35.12034 | 186.0769 | -0.1440465 | 50.0082
35.127 | 186.0636 | -0.1440595 | 49.99839
35.13366 | 186.0502 | -0.1440732 | 50.00413
35.14033 | 186.0367 | -0.1440878 | 49.99285
35.147 | 186.0236 | -0.1441029 | 50.0006
35.15366 | 186.0107 | -0.1441178 | 50.00216
35.16033 | 185.9967 | -0.144133 | 49.9959
35.167 | 185.9834 | -0.1441486 | 50.00398
35.17366 | 185.9703 | -0.1441645 | 49.99602
35.18033 | 185.9568 | -0.1441802 | 49.99869
35.187 | 185.9432 | -0.1441959 | 50.00097
35.19367 | 185.9302 | -0.1442116 | 50.00006
35.20033 | 185.9169 | -0.1442273 | 49.99578
35.207 | 185.9033 | -0.1442426 | 50.00396
35.21367 | 185.8897 | -0.1442578 | 50.00024
35.22033 | 185.8763 | -0.1442725 | 50.00002
35.227 | 185.8633 | -0.1442872 | 49.99894
35.23367 | 185.8501 | -0.1443021 | 50.00098
35.24033 | 185.8361 | -0.1443163 | 49.99688
35.247 | 185.8235 | -0.1443306 | 50.00297
35.25366 | 185.8097 | -0.1443446 | 50.0097
35.26033 | 185.7964 | -0.1443579 | 49.98686
35.267 | 185.783 | -0.1443702 | 50.0034
35.27366 | 185.7703 | -0.1443822 | 50.00656
35.28033 | 185.757 | -0.1443944 | 49.99511
35.287 | 185.7432 | -0.1444067 | 50.00076
35.29366 | 185.7297 | -0.1444187 | 49.99793
35.30033 | 185.7171 | -0.1444301 | 50.00728
35.30617 | 185.7051 | -0.1444395 | 49.99417
35.312 | 185.6928 | -0.1444486 | 49.99715
35.31867 | 185.6799 | -0.1444592 | 49.99982
35.32533 | 185.6662 | -0.1444703 | 50
35.332 | 185.653 | -0.1444814 | 50.00002
35.33867 | 185.6395 | -0.1444921 | 50
35.34533 | 185.6261 | -0.1445022 | 50.00002
35.352 | 185.6131 | -0.1445119 | 50.00847
35.35867 | 185.5998 | -0.1445209 | 49.9963
35.36533 | 185.586 | -0.1445294 | 49.99341
35.372 | 185.5727 | -0.1445385 | 50.01016
35.37866 | 185.5595 | -0.1445477 | 49.98371
35.38533 | 185.5461 | -0.1445565 | 50.02012
35.392 | 185.5332 | -0.1445645 | 49.9928
35.39866 | 185.5198 | -0.144572 | 49.99531
35.40533 | 185.5064 | -0.1445794 | 49.9976
35.412 | 185.4931 | -0.1445868 | 50.00196
35.41866 | 185.4795 | -0.1445938 | 50.00859
35.42533 | 185.4661 | -0.1446011 | 49.98361
35.432 | 185.4524 | -0.1446091 | 50.01166
35.43866 | 185.4395 | -0.1446171 | 49.99438
35.44533 | 185.4265 | -0.1446247 | 50.00281
35.452 | 185.4128 | -0.1446319 | 49.99912
35.45867 | 185.3994 | -0.1446391 | 50.00418
35.46534 | 185.3862 | -0.1446464 | 49.99496
35.472 | 185.3732 | -0.1446528 | 50.00074
35.47866 | 185.3599 | -0.1446588 | 49.99158
35.48533 | 185.3466 | -0.1446644 | 50.00582
35.492 | 185.3332 | -0.1446689 | 50.01516
35.49866 | 185.3201 | -0.1446732 | 49.97985
35.50533 | 185.3063 | -0.1446767 | 50.00826
35.512 | 185.2928 | -0.1446798 | 50.00051
35.51866 | 185.2788 | -0.1446827 | 49.99898
35.52533 | 185.2664 | -0.1446854 | 49.9957
35.532 | 185.2524 | -0.1446878 | 50.00398
35.53867 | 185.239 | -0.1446895 | 50.00025
35.54533 | 185.2257 | -0.1446898 | 50.00953
35.552 | 185.2119 | -0.1446887 | 49.98791
35.55866 | 185.1992 | -0.1446872 | 50.00241
35.5645 | 185.1875 | -0.1446852 | 50.00018
35.57033 | 185.1759 | -0.1446819 | 50.00002
35.577 | 185.1626 | -0.1446768 | 50.0074
35.58367 | 185.1494 | -0.1446703 | 49.99306
35.59034 | 185.1355 | -0.1446635 | 49.99956
35.597 | 185.1225 | -0.1446561 | 49.99996
35.60366 | 185.1094 | -0.1446483 | 50
35.61033 | 185.0959 | -0.1446408 | 50.00213
35.617 | 185.0823 | -0.144633 | 49.98957
35.62366 | 185.0686 | -0.1446254 | 50.01416
35.63033 | 185.0559 | -0.1446167 | 49.99453
35.637 | 185.0427 | -0.1446078 | 50.01446
35.64366 | 185.0292 | -0.144599 | 49.99032
35.65033 | 185.0158 | -0.1445905 | 49.99728
35.657 | 185.0023 | -0.1445813 | 50.003
35.66367 | 184.9888 | -0.1445717 | 49.99594
35.67033 | 184.9756 | -0.1445621 | 49.99869
35.677 | 184.9619 | -0.1445527 | 50.00309
35.68366 | 184.9491 | -0.1445434 | 49.99702
35.69033 | 184.9358 | -0.1445342 | 49.99981
35.697 | 184.9224 | -0.1445246 | 49.99998
35.70366 | 184.9094 | -0.1445151 | 49.99788
35.71033 | 184.8959 | -0.1445056 | 50.00198
35.717 | 184.8829 | -0.1444966 | 49.998
35.72367 | 184.8698 | -0.1444887 | 50.00094
35.73034 | 184.8563 | -0.1444817 | 50.01169
35.737 | 184.8431 | -0.1444756 | 49.99016
35.74366 | 184.8292 | -0.1444703 | 50.01208
35.75033 | 184.8158 | -0.1444663 | 49.98806
35.757 | 184.8028 | -0.1444639 | 50.00348
35.76367 | 184.7895 | -0.144462 | 50.00021
35.77033 | 184.7754 | -0.1444602 | 50
35.777 | 184.7623 | -0.1444589 | 49.99578
35.78366 | 184.7488 | -0.1444583 | 49.99129
35.79033 | 184.7353 | -0.1444582 | 50.00791
35.797 | 184.722 | -0.1444588 | 50.00689
35.80367 | 184.709 | -0.1444604 | 49.99409
35.81033 | 184.6958 | -0.1444624 | 49.99963
35.817 | 184.6822 | -0.1444649 | 49.99998
35.82283 | 184.6708 | -0.1444674 | 50.00564
35.82866 | 184.6591 | -0.1444697 | 50.00026
35.83533 | 184.6464 | -0.1444728 | 49.99367
35.842 | 184.6325 | -0.1444763 | 50.00384
35.84867 | 184.6189 | -0.1444811 | 49.99812
35.85534 | 184.6057 | -0.1444869 | 50.00412
35.862 | 184.5922 | -0.1444935 | 49.99602
35.86866 | 184.579 | -0.1445006 | 49.99975
35.87533 | 184.5647 | -0.1445081 | 50.00104
35.882 | 184.5523 | -0.1445166 | 50.00322
35.88867 | 184.5388 | -0.144525 | 49.99597
35.89533 | 184.5257 | -0.1445338 | 49.99974
35.902 | 184.5122 | -0.1445431 | 50.00104
35.90866 | 184.4987 | -0.1445524 | 49.999
35.91533 | 184.4851 | -0.1445615 | 50.00098
35.922 | 184.4716 | -0.1445715 | 50.00746
35.92867 | 184.4586 | -0.1445822 | 49.992
35.93533 | 184.4461 | -0.1445938 | 50.0069
35.942 | 184.4324 | -0.1446065 | 49.99197
35.94866 | 184.419 | -0.14462 | 49.9995
35.95533 | 184.4059 | -0.1446338 | 49.9989
35.962 | 184.3927 | -0.1446485 | 50.00204
35.96866 | 184.379 | -0.1446646 | 50.00436
35.97533 | 184.3656 | -0.1446816 | 49.9918
35.982 | 184.3527 | -0.1446988 | 50.0016
35.98867 | 184.3394 | -0.1447164 | 49.99799
35.99534 | 184.3257 | -0.1447347 | 50.01256
36.002 | 184.3124 | -0.1447536 | 49.99232
36.00866 | 184.2989 | -0.144773 | 50.00587
36.01533 | 184.2852 | -0.1447928 | 50.01094
36.022 | 184.272 | -0.1448127 | 49.99011
36.02866 | 184.2586 | -0.1448327 | 49.99303
36.03533 | 184.2455 | -0.1448525 | 50.0038
36.042 | 184.2322 | -0.1448723 | 49.996
36.04866 | 184.2184 | -0.1448919 | 49.99977
36.05533 | 184.2052 | -0.1449107 | 50.00104
36.062 | 184.1923 | -0.144929 | 50.0043
36.06867 | 184.1789 | -0.1449468 | 50.00132
36.07533 | 184.1653 | -0.1449642 | 49.99374
36.08116 | 184.1536 | -0.1449794 | 49.9995
36.087 | 184.1416 | -0.1449949 | 50.00947
36.09366 | 184.1285 | -0.145013 | 49.98684
36.10033 | 184.1152 | -0.145031 | 50.0034
36.107 | 184.1021 | -0.1450494 | 50.00444
36.11367 | 184.0882 | -0.1450679 | 49.99604
36.12034 | 184.0748 | -0.1450869 | 49.99975
36.127 | 184.0612 | -0.1451061 | 49.99894
36.13366 | 184.0487 | -0.1451254 | 50.001
36.14033 | 184.0354 | -0.1451449 | 50.00852
36.147 | 184.0221 | -0.1451636 | 49.99206
36.15366 | 184.0077 | -0.145182 | 50.00162
36.16033 | 183.9951 | -0.1452001 | 50.00116
36.167 | 183.9813 | -0.1452172 | 49.99478
36.17366 | 183.968 | -0.1452337 | 50.00284
36.18033 | 183.9547 | -0.1452498 | 50.00758
36.187 | 183.9409 | -0.1452652 | 50.01211
36.19367 | 183.9278 | -0.1452802 | 49.98488
36.20033 | 183.9147 | -0.1452949 | 49.9927
36.207 | 183.9018 | -0.1453085 | 50.00484
36.21367 | 183.8884 | -0.1453215 | 50.00138
36.22033 | 183.8746 | -0.1453339 | 50.00326
36.227 | 183.8614 | -0.1453458 | 49.99174
36.23367 | 183.8484 | -0.1453571 | 49.99843
36.24033 | 183.8347 | -0.1453683 | 50.00202
36.247 | 183.8217 | -0.1453792 | 49.99804
36.25366 | 183.8084 | -0.1453896 | 50.002
36.26033 | 183.7953 | -0.1453998 | 50.00118
36.267 | 183.7822 | -0.14541 | 50.01171
36.27366 | 183.7694 | -0.1454202 | 49.99226
36.28033 | 183.7554 | -0.1454298 | 50.0048
36.287 | 183.7423 | -0.1454388 | 49.99396
36.29366 | 183.7291 | -0.1454479 | 50.0049
36.30033 | 183.715 | -0.1454572 | 50.00242
36.307 | 183.7017 | -0.1454667 | 49.98958
36.31366 | 183.6892 | -0.1454766 | 50.0057
36.32033 | 183.6755 | -0.1454869 | 50.00247
36.327 | 183.6618 | -0.1454974 | 50.00121
36.33367 | 183.6485 | -0.1455074 | 49.99902
36.3395 | 183.6363 | -0.1455163 | 49.9894
36.34533 | 183.6244 | -0.1455252 | 50.00104
36.352 | 183.6116 | -0.1455356 | 49.99795
36.35867 | 183.5978 | -0.145546 | 49.99988
36.36533 | 183.5854 | -0.1455564 | 49.99787
36.372 | 183.5716 | -0.145566 | 50.00621
36.37866 | 183.5589 | -0.1455756 | 49.9877
36.38533 | 183.5454 | -0.1455852 | 50.00769
36.392 | 183.5316 | -0.1455945 | 50.0026
36.39866 | 183.518 | -0.1456034 | 49.99807
36.40533 | 183.5047 | -0.1456121 | 49.99988
36.412 | 183.4913 | -0.1456213 | 50.00528
36.41866 | 183.4784 | -0.1456314 | 50.0035
36.42533 | 183.4648 | -0.1456421 | 49.99176
36.432 | 183.4519 | -0.1456531 | 50.00054
36.43866 | 183.438 | -0.1456651 | 50.01378
36.44533 | 183.4248 | -0.1456776 | 49.98816
36.452 | 183.4114 | -0.1456901 | 50.0056
36.45867 | 183.3988 | -0.1457022 | 49.99189
36.46534 | 183.385 | -0.145714 | 49.99948
36.472 | 183.3719 | -0.1457256 | 50.00209
36.47866 | 183.3589 | -0.1457366 | 49.99906
36.48533 | 183.3454 | -0.1457475 | 49.99889
36.492 | 183.3322 | -0.1457587 | 49.99992
36.49866 | 183.3185 | -0.1457704 | 50
36.50533 | 183.3046 | -0.1457826 | 50.00106
36.512 | 183.2913 | -0.1457952 | 49.999
36.51866 | 183.2784 | -0.1458079 | 49.9957
36.52533 | 183.2642 | -0.1458198 | 50.00502
36.532 | 183.251 | -0.1458304 | 49.99293
36.53867 | 183.2384 | -0.1458398 | 50.00484
36.54533 | 183.2251 | -0.1458485 | 49.99713
36.552 | 183.2118 | -0.1458564 | 50.0051
36.55866 | 183.1976 | -0.1458635 | 49.99926
36.56533 | 183.1844 | -0.1458692 | 50.0084
36.572 | 183.1712 | -0.1458742 | 50.00053
36.57866 | 183.1576 | -0.1458791 | 49.99156
36.58533 | 183.1445 | -0.1458834 | 49.99524
36.592 | 183.1311 | -0.1458867 | 50.00394
36.59783 | 183.1198 | -0.1458889 | 50.0003
36.60366 | 183.108 | -0.1458901 | 49.99475
36.61033 | 183.0945 | -0.1458912 | 50.00496
36.617 | 183.0815 | -0.1458922 | 50.0003
36.62366 | 183.0682 | -0.1458934 | 50.00002
36.63033 | 183.0547 | -0.1458946 | 50
36.637 | 183.0417 | -0.1458954 | 50
36.64366 | 183.028 | -0.1458964 | 50
36.65033 | 183.0146 | -0.1458978 | 50
36.657 | 183.001 | -0.1459 | 50
36.66367 | 182.9876 | -0.1459031 | 49.99894
36.67033 | 182.9742 | -0.1459063 | 50.00098
36.677 | 182.9608 | -0.1459096 | 50.00006
36.68366 | 182.9474 | -0.1459126 | 50.00846
36.69033 | 182.9341 | -0.1459152 | 49.99101
36.697 | 182.9207 | -0.1459179 | 50.00157
36.70366 | 182.9078 | -0.1459204 | 50.00433
36.71033 | 182.8945 | -0.1459223 | 50.0045
36.717 | 182.8814 | -0.1459228 | 49.995
36.72367 | 182.8677 | -0.1459229 | 50.00391
36.73034 | 182.8547 | -0.1459231 | 49.99918
36.737 | 182.841 | -0.1459234 | 49.9936
36.74366 | 182.8282 | -0.1459236 | 50.00912
36.75033 | 182.8146 | -0.1459236 | 49.99844
36.757 | 182.8007 | -0.1459232 | 49.98933
36.76367 | 182.7875 | -0.1459227 | 50.00144
36.77033 | 182.774 | -0.145922 | 49.99797
36.777 | 182.7606 | -0.145921 | 50.00198
36.78366 | 182.7477 | -0.1459202 | 49.99166
36.79033 | 182.734 | -0.1459199 | 50.00582
36.797 | 182.7207 | -0.1459193 | 50.0025
36.80367 | 182.7073 | -0.1459176 | 49.99698
36.81033 | 182.6938 | -0.1459158 | 49.99452
36.817 | 182.6808 | -0.1459144 | 50.00811
36.82366 | 182.6678 | -0.1459132 | 50.00262
36.83033 | 182.6544 | -0.1459121 | 49.98959
36.837 | 182.6412 | -0.1459106 | 50.0131
36.84366 | 182.6273 | -0.1459085 | 49.9987
36.85033 | 182.6141 | -0.1459058 | 49.99991
36.85617 | 182.6026 | -0.1459023 | 49.99604
36.862 | 182.5908 | -0.1458976 | 49.99962
36.86866 | 182.5776 | -0.1458914 | 50.00739
36.87533 | 182.5646 | -0.1458847 | 49.99306
36.882 | 182.5506 | -0.1458775 | 50.00064
36.88867 | 182.5375 | -0.1458696 | 49.99898
36.89533 | 182.5236 | -0.1458615 | 49.99782
36.902 | 182.5106 | -0.145853 | 50.0041
36.90866 | 182.497 | -0.1458438 | 50.0066
36.91533 | 182.4836 | -0.1458338 | 50.00467
36.922 | 182.4705 | -0.145823 | 49.99183
36.92867 | 182.4574 | -0.1458119 | 49.99528
36.93533 | 182.4442 | -0.1458002 | 49.99442
36.942 | 182.4305 | -0.1457875 | 50.00494
36.94866 | 182.417 | -0.1457734 | 50.01723
36.95533 | 182.4037 | -0.1457587 | 49.99262
36.962 | 182.3906 | -0.1457435 | 49.99107
36.96866 | 182.3773 | -0.145728 | 50.01426
36.97533 | 182.3642 | -0.1457125 | 49.98608
36.982 | 182.3504 | -0.1456969 | 49.99912
36.98867 | 182.3367 | -0.1456814 | 49.99994
36.99534 | 182.324 | -0.1456663 | 50.00739
37.002 | 182.3105 | -0.1456509 | 49.99094
37.00866 | 182.2971 | -0.1456352 | 50.00578
37.01533 | 182.2843 | -0.1456192 | 49.99402
37.022 | 182.271 | -0.1456029 | 50.00069
37.02866 | 182.2576 | -0.1455867 | 50.00534
37.03533 | 182.2445 | -0.1455708 | 49.99504
37.042 | 182.2313 | -0.1455552 | 49.99969
37.04866 | 182.2172 | -0.1455406 | 50.00103
37.05533 | 182.2047 | -0.145527 | 50.00006
37.062 | 182.1911 | -0.1455138 | 50.00106
37.06867 | 182.1771 | -0.1455013 | 49.98632
37.07533 | 182.1646 | -0.1454892 | 50.01183
37.082 | 182.1506 | -0.1454767 | 50.00074
37.08867 | 182.137 | -0.145464 | 49.9916
37.09533 | 182.1238 | -0.1454512 | 50.00899
37.102 | 182.1096 | -0.1454387 | 49.9995
37.10867 | 182.0958 | -0.1454266 | 49.99997
37.1145 | 182.0851 | -0.1454165 | 50.01416
37.12034 | 182.0736 | -0.1454067 | 49.97952
37.127 | 182.0601 | -0.1453954 | 50.01352
37.13366 | 182.0469 | -0.1453846 | 49.99661
37.14033 | 182.0336 | -0.1453742 | 50.00085
37.147 | 182.0204 | -0.1453639 | 49.99899
37.15366 | 182.0073 | -0.1453538 | 49.99782
37.16033 | 181.9932 | -0.1453442 | 50.00832
37.167 | 181.9807 | -0.1453359 | 50.00474
37.17366 | 181.9676 | -0.1453287 | 49.98126
37.18033 | 181.9541 | -0.1453229 | 50.00728
37.187 | 181.9409 | -0.1453189 | 50.00046
37.19367 | 181.9272 | -0.1453162 | 49.99686
37.20033 | 181.9136 | -0.1453147 | 50.00297
37.207 | 181.9005 | -0.145314 | 50.0023
37.21367 | 181.8875 | -0.1453152 | 49.99804
37.22033 | 181.874 | -0.1453179 | 50.00834
37.227 | 181.8606 | -0.1453217 | 49.99417
37.23367 | 181.8478 | -0.1453258 | 50.00069
37.24033 | 181.8335 | -0.1453304 | 49.99687
37.247 | 181.8208 | -0.1453359 | 50.00826
37.25366 | 181.807 | -0.1453424 | 49.99628
37.26033 | 181.7938 | -0.1453495 | 49.99553
37.267 | 181.7803 | -0.1453569 | 49.99126
37.27366 | 181.7669 | -0.1453647 | 50.00368
37.28033 | 181.754 | -0.1453734 | 50.00446
37.287 | 181.7399 | -0.1453822 | 50.00451
37.29366 | 181.7268 | -0.1453911 | 49.995
37.30033 | 181.7134 | -0.1454001 | 50.00074
37.307 | 181.7007 | -0.1454094 | 49.99899
37.31366 | 181.687 | -0.1454188 | 50.00736
37.32033 | 181.6737 | -0.1454283 | 49.99518
37.327 | 181.6604 | -0.1454378 | 50.0071
37.33367 | 181.6469 | -0.1454469 | 50.00256
37.34034 | 181.6337 | -0.145456 | 49.98958
37.347 | 181.6203 | -0.1454651 | 49.99089
37.35366 | 181.6074 | -0.1454743 | 50.01424
37.36033 | 181.5935 | -0.1454829 | 49.99454
37.367 | 181.5802 | -0.1454914 | 49.99966
37.37283 | 181.5687 | -0.1454992 | 49.99997
37.37866 | 181.5571 | -0.1455068 | 50.00422
37.38533 | 181.544 | -0.1455157 | 49.99392
37.392 | 181.5301 | -0.145525 | 50.00174
37.39866 | 181.517 | -0.1455346 | 49.9917
37.40533 | 181.5038 | -0.145544 | 50.0164
37.412 | 181.4901 | -0.1455538 | 50.00208
37.41866 | 181.4766 | -0.1455644 | 49.99272
37.42533 | 181.4634 | -0.1455755 | 49.99743
37.432 | 181.4494 | -0.1455866 | 49.99984
37.43866 | 181.4372 | -0.1455973 | 50
37.44533 | 181.4234 | -0.1456089 | 50.00846
37.452 | 181.4105 | -0.1456206 | 49.99206
37.45867 | 181.3972 | -0.1456322 | 50.00374
37.46534 | 181.3836 | -0.1456436 | 49.9981
37.472 | 181.3705 | -0.1456549 | 49.99777
37.47866 | 181.3576 | -0.1456663 | 49.9988
37.48533 | 181.3437 | -0.145678 | 49.99676
37.492 | 181.3307 | -0.1456897 | 50.00402
37.49866 | 181.3168 | -0.1457016 | 50.014
37.50533 | 181.3036 | -0.1457132 | 49.97867
37.512 | 181.2899 | -0.1457247 | 50.01134
37.51866 | 181.2772 | -0.1457364 | 49.99648
37.52533 | 181.2637 | -0.1457479 | 50.00084
37.532 | 181.2499 | -0.1457592 | 49.99899
37.53867 | 181.2371 | -0.14577 | 49.99782
37.54533 | 181.2236 | -0.14578 | 50.00197
37.552 | 181.2104 | -0.1457892 | 50.00012
37.55866 | 181.197 | -0.145797 | 50
37.56533 | 181.1829 | -0.1458046 | 50.00211
37.572 | 181.1702 | -0.1458119 | 49.99696
37.57866 | 181.1568 | -0.1458189 | 50.00087
37.58533 | 181.1437 | -0.1458252 | 50.00322
37.592 | 181.1305 | -0.1458309 | 49.99703
37.59867 | 181.1172 | -0.1458361 | 49.9977
37.60534 | 181.1031 | -0.1458414 | 49.99986
37.612 | 181.0902 | -0.145847 | 50.00316
37.61866 | 181.0767 | -0.1458533 | 49.99702
37.62533 | 181.0638 | -0.1458599 | 49.99347
37.63116 | 181.0517 | -0.1458655 | 50.01283
37.637 | 181.0401 | -0.1458715 | 50.00325
37.64366 | 181.0272 | -0.1458788 | 49.99597
37.65033 | 181.0132 | -0.1458865 | 50.0008
37.657 | 181 | -0.1458942 | 49.999
37.66367 | 180.9863 | -0.1459021 | 49.99996
37.67033 | 180.973 | -0.1459104 | 50
37.677 | 180.9601 | -0.1459192 | 50.00846
37.68366 | 180.9466 | -0.145929 | 49.99312
37.69033 | 180.9327 | -0.1459394 | 49.99851
37.697 | 180.9205 | -0.1459501 | 49.99778
37.70366 | 180.9064 | -0.1459613 | 49.99246
37.71033 | 180.8934 | -0.1459723 | 50.00798
37.717 | 180.8799 | -0.1459832 | 49.99944
37.72367 | 180.8665 | -0.1459936 | 50.0042
37.73034 | 180.8534 | -0.1460044 | 49.99814
37.737 | 180.8403 | -0.1460149 | 49.99566
37.74366 | 180.8264 | -0.146026 | 50.00396
37.75033 | 180.8134 | -0.1460374 | 50.00026
37.757 | 180.8 | -0.1460488 | 50.00213
37.76367 | 180.7868 | -0.1460606 | 49.99801
37.77033 | 180.7727 | -0.1460726 | 50.00834
37.777 | 180.76 | -0.1460844 | 49.99207
37.78366 | 180.7461 | -0.146096 | 50.00058
37.79033 | 180.7336 | -0.1461069 | 49.99898
37.797 | 180.7196 | -0.1461179 | 50
37.80367 | 180.7062 | -0.1461286 | 50.01694
37.81033 | 180.6928 | -0.1461389 | 49.98624
37.817 | 180.68 | -0.1461492 | 49.99914
37.82366 | 180.6668 | -0.1461591 | 49.99783
37.83033 | 180.6528 | -0.1461681 | 50.00092
37.837 | 180.6394 | -0.146177 | 49.999
37.84366 | 180.6265 | -0.146186 | 49.99994
37.85033 | 180.613 | -0.1461952 | 50.0074
37.857 | 180.5996 | -0.146204 | 49.992
37.86367 | 180.5864 | -0.1462122 | 50.00902
37.87034 | 180.5728 | -0.1462195 | 49.9921
37.877 | 180.5594 | -0.1462264 | 49.9995
37.88366 | 180.5457 | -0.1462331 | 50.00208
37.8895 | 180.5344 | -0.1462385 | 49.9947
37.89533 | 180.523 | -0.1462434 | 50.00596
37.902 | 180.5092 | -0.1462484 | 49.99614
37.90866 | 180.4964 | -0.1462527 | 49.9913
37.91533 | 180.4827 | -0.1462561 | 50.00897
37.922 | 180.4692 | -0.1462591 | 50.00374
37.92867 | 180.4564 | -0.1462612 | 49.99602
37.93533 | 180.4427 | -0.1462621 | 49.9913
37.942 | 180.4297 | -0.1462618 | 49.99946
37.94866 | 180.4158 | -0.1462611 | 50.00736
37.95533 | 180.4024 | -0.1462606 | 50.00152
37.962 | 180.3894 | -0.1462599 | 50.00119
37.96866 | 180.3764 | -0.1462588 | 50.0075
37.97533 | 180.363 | -0.1462579 | 49.992
37.982 | 180.35 | -0.146257 | 50.00061
37.98867 | 180.3362 | -0.1462566 | 49.99898
37.99534 | 180.3226 | -0.146256 | 49.99993
38.002 | 180.3096 | -0.1462553 | 50.00211
38.00866 | 180.2962 | -0.1462548 | 49.99802
38.01533 | 180.2832 | -0.1462551 | 49.99988
38.022 | 180.2697 | -0.1462559 | 49.99576
38.02866 | 180.2558 | -0.1462568 | 50.00502
38.03533 | 180.2427 | -0.1462582 | 50.00137
38.042 | 180.2295 | -0.1462603 | 49.99162
38.04866 | 180.2164 | -0.1462628 | 50.00582
38.05533 | 180.2029 | -0.1462654 | 49.99508
38.062 | 180.1896 | -0.1462684 | 50.00709
38.06867 | 180.1762 | -0.1462708 | 49.99832
38.07533 | 180.1631 | -0.1462736 | 49.99989
38.082 | 180.1494 | -0.146277 | 50
38.08867 | 180.1356 | -0.1462807 | 50
38.09533 | 180.123 | -0.1462849 | 50
38.102 | 180.1094 | -0.1462888 | 49.99788
38.10867 | 180.0956 | -0.1462922 | 50.00304
38.11533 | 180.0828 | -0.1462958 | 49.99912
38.122 | 180.0692 | -0.1462996 | 49.99994
38.12866 | 180.0558 | -0.1463036 | 50
38.13533 | 180.0425 | -0.1463073 | 50
38.142 | 180.0291 | -0.1463101 | 50.00106
38.14783 | 180.0176 | -0.1463118 | 49.99879
38.15366 | 180.0056 | -0.1463129 | 50.00411
38.16033 | 179.9928 | -0.1463135 | 50.00025
38.167 | 179.9795 | -0.1463134 | 49.9979
38.17366 | 179.966 | -0.1463127 | 50.00198
38.18033 | 179.9528 | -0.1463114 | 49.99589
38.187 | 179.9394 | -0.1463098 | 49.99974
38.19367 | 179.9262 | -0.1463084 | 50.00844
38.20033 | 179.9128 | -0.1463069 | 50.00053
38.207 | 179.8989 | -0.1463052 | 49.99369
38.21367 | 179.8856 | -0.1463033 | 49.9975
38.22033 | 179.8729 | -0.1463011 | 50.0009
38.227 | 179.8597 | -0.1462987 | 49.99794
38.23367 | 179.8462 | -0.1462958 | 50.00092
38.24033 | 179.8328 | -0.1462929 | 49.999
38.247 | 179.8191 | -0.1462896 | 50.00098
38.25366 | 179.8058 | -0.1462857 | 50.00006
38.26033 | 179.7928 | -0.146281 | 50.00211
38.267 | 179.7794 | -0.1462758 | 50.00224
38.27366 | 179.7666 | -0.1462704 | 49.99802
38.28033 | 179.7524 | -0.1462646 | 49.99776
38.287 | 179.7391 | -0.1462585 | 50.00092
38.29366 | 179.7262 | -0.1462524 | 49.999
38.30033 | 179.7117 | -0.1462462 | 50.0031
38.307 | 179.6994 | -0.1462395 | 50.0002
38.31366 | 179.6861 | -0.1462323 | 49.99683
38.32033 | 179.6722 | -0.1462254 | 49.99557
38.327 | 179.6591 | -0.1462185 | 50.00289
38.33367 | 179.6459 | -0.146211 | 50.00229
38.34034 | 179.6324 | -0.1462033 | 50.00754
38.347 | 179.6189 | -0.1461954 | 49.992
38.35366 | 179.6058 | -0.1461876 | 49.99738
38.36033 | 179.5918 | -0.1461802 | 50.00406
38.367 | 179.5794 | -0.1461724 | 49.99814
38.37366 | 179.5658 | -0.1461644 | 50.002
38.38033 | 179.5528 | -0.1461563 | 49.99272
38.387 | 179.5398 | -0.1461476 | 50.00483
38.39366 | 179.526 | -0.146138 | 50.0003
38.40033 | 179.5128 | -0.1461282 | 50.00742
38.40616 | 179.5014 | -0.1461196 | 49.98854
38.412 | 179.4899 | -0.1461111 | 50.00113
38.41866 | 179.4758 | -0.146102 | 50.00008
38.42533 | 179.462 | -0.1460934 | 50.00424
38.432 | 179.4484 | -0.1460845 | 49.99391
38.43866 | 179.4352 | -0.1460752 | 49.9975
38.44533 | 179.4221 | -0.1460654 | 49.99984
38.452 | 179.4091 | -0.1460554 | 50.00422
38.45867 | 179.3955 | -0.1460453 | 50.00026
38.46534 | 179.3824 | -0.1460348 | 50
38.472 | 179.3682 | -0.1460234 | 50
38.47866 | 179.3556 | -0.1460112 | 50
38.48533 | 179.342 | -0.145999 | 50.00846
38.492 | 179.3288 | -0.1459866 | 49.98996
38.49866 | 179.3159 | -0.1459739 | 50.00148
38.50533 | 179.3024 | -0.1459618 | 50.0022
38.512 | 179.2891 | -0.1459501 | 49.99802
38.51866 | 179.2758 | -0.1459392 | 49.99142
38.52533 | 179.2626 | -0.1459294 | 50.00792
38.532 | 179.2489 | -0.145921 | 50.00684
38.53867 | 179.236 | -0.1459142 | 49.98562
38.54533 | 179.2223 | -0.1459085 | 50.00753
38.552 | 179.2097 | -0.1459041 | 50.0047
38.55866 | 179.1958 | -0.1459016 | 50.00452
38.56533 | 179.1825 | -0.1459003 | 49.99288
38.572 | 179.1696 | -0.1458997 | 50.00061
38.57866 | 179.1562 | -0.1458994 | 49.99791
38.58533 | 179.1431 | -0.1459 | 49.99881
38.592 | 179.13 | -0.1459019 | 50.00522
38.59867 | 179.1159 | -0.145904 | 49.99612
38.60534 | 179.1026 | -0.1459066 | 49.99765
38.612 | 179.0897 | -0.1459102 | 49.9935
38.61866 | 179.0764 | -0.1459146 | 50.00594
38.62533 | 179.0624 | -0.1459196 | 50.00248
38.632 | 179.0499 | -0.145925 | 49.98958
38.63867 | 179.0359 | -0.145931 | 50.00992
38.64533 | 179.023 | -0.1459373 | 50.00062
38.652 | 179.0092 | -0.1459441 | 50.00956
38.65866 | 178.9964 | -0.1459518 | 49.9932
38.6645 | 178.984 | -0.1459584 | 49.99683
38.67033 | 178.9728 | -0.1459657 | 50.00391
38.677 | 178.9596 | -0.1459746 | 49.9939
38.68366 | 178.9459 | -0.1459844 | 49.99328
38.69033 | 178.9331 | -0.1459946 | 50.01226
38.697 | 178.9195 | -0.1460054 | 49.99864
38.70366 | 178.9058 | -0.1460164 | 49.9978
38.71033 | 178.8926 | -0.1460274 | 49.99563
38.717 | 178.8794 | -0.1460383 | 50.00395
38.72367 | 178.8658 | -0.1460492 | 50.00131
38.73034 | 178.8529 | -0.14606 | 49.99902
38.737 | 178.8391 | -0.1460708 | 50.0084
38.74366 | 178.8262 | -0.1460818 | 49.98359
38.75033 | 178.8127 | -0.1460925 | 50.0053
38.757 | 178.7991 | -0.1461029 | 50.00244
38.76367 | 178.7854 | -0.1461131 | 49.99804
38.77033 | 178.7726 | -0.1461236 | 50.002
38.777 | 178.7588 | -0.1461349 | 49.98638
38.78366 | 178.7456 | -0.1461461 | 50.01289
38.79033 | 178.7326 | -0.1461573 | 50.00686
38.797 | 178.7188 | -0.1461679 | 49.993
38.80367 | 178.7058 | -0.1461778 | 49.9964
38.81033 | 178.6922 | -0.1461867 | 50.004
38.817 | 178.6792 | -0.1461947 | 50.00342
38.82366 | 178.6656 | -0.1462022 | 49.9981
38.83033 | 178.6525 | -0.1462091 | 50.00622
38.837 | 178.6388 | -0.1462156 | 50.00145
38.84366 | 178.6261 | -0.1462218 | 49.9927
38.85033 | 178.6124 | -0.1462278 | 49.99744
38.857 | 178.5988 | -0.1462333 | 49.99667
38.86367 | 178.5856 | -0.1462384 | 50.00402
38.87034 | 178.5719 | -0.146243 | 50.00025
38.877 | 178.5588 | -0.1462467 | 50.00215
38.88366 | 178.5454 | -0.1462496 | 49.99168
38.89033 | 178.5316 | -0.1462518 | 50.00582
38.897 | 178.5186 | -0.1462532 | 50.00036
38.90366 | 178.5052 | -0.1462541 | 50.00002
38.91033 | 178.4916 | -0.1462545 | 50.00106
38.917 | 178.478 | -0.1462537 | 49.99795
38.92283 | 178.4664 | -0.1462522 | 50.00116
38.92867 | 178.4549 | -0.14625 | 50.00011
38.93533 | 178.4419 | -0.1462466 | 49.99895
38.942 | 178.4282 | -0.1462418 | 50.00098
38.94866 | 178.4152 | -0.1462362 | 50.00006
38.95533 | 178.4016 | -0.1462296 | 50
38.962 | 178.3884 | -0.1462219 | 50.00106
38.96866 | 178.3744 | -0.1462144 | 50.00324
38.97533 | 178.3611 | -0.1462076 | 49.99597
38.982 | 178.348 | -0.1462015 | 49.99975
38.98867 | 178.3347 | -0.1461956 | 50.01268
38.99534 | 178.3216 | -0.1461896 | 49.98809
39.002 | 178.3086 | -0.1461834 | 50.00031
39.00866 | 178.295 | -0.1461775 | 49.99896
39.01533 | 178.2823 | -0.1461711 | 49.99148
39.022 | 178.2681 | -0.1461646 | 50.00793
39.02866 | 178.2552 | -0.1461576 | 50.00049
39.03533 | 178.2421 | -0.1461505 | 50.0032
39.042 | 178.2286 | -0.1461441 | 49.99702
39.04866 | 178.2154 | -0.1461389 | 49.9977
39.05533 | 178.202 | -0.1461345 | 50.00197
39.062 | 178.1889 | -0.1461304 | 49.99906
39.06867 | 178.1754 | -0.146127 | 50.001
39.07533 | 178.1616 | -0.1461243 | 50.00217
39.082 | 178.1483 | -0.1461219 | 49.99802
39.08867 | 178.1348 | -0.1461202 | 50.0041
39.09533 | 178.1214 | -0.1461192 | 49.9918
39.102 | 178.1076 | -0.1461181 | 50.00372
39.10867 | 178.0952 | -0.1461164 | 50.00445
39.11533 | 178.0817 | -0.1461147 | 49.99497
39.122 | 178.0686 | -0.1461124 | 49.99652
39.12866 | 178.0548 | -0.1461092 | 50.00403
39.13533 | 178.0417 | -0.146106 | 50.00025
39.142 | 178.0278 | -0.1461032 | 50.00003
39.14866 | 178.0142 | -0.1461007 | 50.00848
39.15533 | 178.0012 | -0.1460982 | 49.99101
39.162 | 177.9878 | -0.146096 | 50.00049
39.16866 | 177.9745 | -0.1460936 | 49.99898
39.17533 | 177.9614 | -0.1460905 | 50.001
39.18117 | 177.9494 | -0.1460876 | 50.00572
39.187 | 177.9375 | -0.1460846 | 49.99392
39.19367 | 177.925 | -0.1460803 | 49.9975
39.20033 | 177.9114 | -0.1460756 | 50.00512
39.207 | 177.898 | -0.1460709 | 49.99926
39.21367 | 177.8845 | -0.1460662 | 49.99994
39.22033 | 177.8713 | -0.1460614 | 49.99154
39.227 | 177.8576 | -0.1460563 | 50.0122
39.23367 | 177.8439 | -0.1460509 | 49.99654
39.24033 | 177.8306 | -0.1460454 | 50.00824
39.247 | 177.8175 | -0.1460397 | 50.00051
39.25366 | 177.8048 | -0.1460334 | 49.99157
39.26033 | 177.791 | -0.1460261 | 49.99312
39.267 | 177.778 | -0.146018 | 50.0059
39.27366 | 177.7648 | -0.1460086 | 50.00037
39.28033 | 177.7515 | -0.1459989 | 50.00002
39.287 | 177.7382 | -0.1459894 | 50
39.29366 | 177.7245 | -0.1459804 | 50
39.30033 | 177.7114 | -0.1459719 | 49.99683
39.307 | 177.6982 | -0.1459641 | 50.00297
39.31366 | 177.6841 | -0.1459577 | 50.00018
39.32033 | 177.671 | -0.1459523 | 50
39.327 | 177.6572 | -0.1459474 | 50
39.33367 | 177.6434 | -0.1459427 | 50.00211
39.34034 | 177.6302 | -0.1459384 | 50.00648
39.347 | 177.6171 | -0.1459349 | 49.99194
39.35366 | 177.6031 | -0.1459318 | 50.00796
39.36033 | 177.59 | -0.1459288 | 49.99414
39.367 | 177.5768 | -0.145926 | 49.99752
39.37366 | 177.5638 | -0.1459234 | 50.0083
39.38033 | 177.5509 | -0.1459205 | 49.99208
39.387 | 177.537 | -0.1459171 | 50.00162
39.39366 | 177.5241 | -0.1459135 | 49.99798
39.40033 | 177.5112 | -0.1459092 | 49.99988
39.407 | 177.4978 | -0.1459047 | 50
39.41367 | 177.4838 | -0.1459004 | 50.01269
39.42033 | 177.4709 | -0.1458969 | 49.97964
39.427 | 177.4581 | -0.1458945 | 49.99344
39.43366 | 177.4441 | -0.145894 | 50.0091
39.4395 | 177.4324 | -0.1458948 | 50.00597
39.44533 | 177.4205 | -0.1458962 | 50.0006
39.452 | 177.4077 | -0.1458985 | 49.99898
39.45867 | 177.3945 | -0.1459027 | 50.00946
39.46534 | 177.3813 | -0.1459085 | 49.99213
39.472 | 177.368 | -0.1459148 | 50.00797
39.47866 | 177.3549 | -0.1459213 | 49.99311
39.48533 | 177.3414 | -0.1459283 | 49.99851
39.492 | 177.3278 | -0.1459356 | 49.9999
39.49866 | 177.3145 | -0.1459433 | 50
39.50533 | 177.3006 | -0.1459506 | 50.01269
39.512 | 177.2876 | -0.1459579 | 49.98809
39.51866 | 177.274 | -0.1459654 | 50.00984
39.52533 | 177.2607 | -0.1459733 | 49.99004
39.532 | 177.2468 | -0.1459814 | 49.99938
39.53867 | 177.2334 | -0.1459896 | 50.00102
39.54533 | 177.2209 | -0.1459964 | 49.9916
39.552 | 177.2075 | -0.1460016 | 50.01534
39.55866 | 177.1944 | -0.1460059 | 50.00096
39.56533 | 177.1804 | -0.1460097 | 49.9916
39.572 | 177.1672 | -0.1460124 | 49.99736
39.57866 | 177.1541 | -0.1460146 | 50.00406
39.58533 | 177.1408 | -0.1460167 | 49.99604
39.592 | 177.1274 | -0.1460193 | 50.0029
39.59867 | 177.1138 | -0.1460217 | 50.01181
39.60534 | 177.1006 | -0.1460236 | 49.98804
39.612 | 177.0873 | -0.1460253 | 50.00351
39.61866 | 177.0741 | -0.146028 | 50.00234
39.62533 | 177.0606 | -0.1460305 | 49.98534
39.632 | 177.0472 | -0.146033 | 50.00966
39.63867 | 177.0339 | -0.1460357 | 49.9985
39.64533 | 177.0209 | -0.1460392 | 49.9999
39.652 | 177.0078 | -0.1460434 | 50
39.65866 | 176.9941 | -0.1460482 | 50
39.66533 | 176.9807 | -0.1460534 | 49.99788
39.672 | 176.9676 | -0.1460591 | 50.0041
39.67867 | 176.9542 | -0.1460652 | 49.99284
39.68533 | 176.9402 | -0.1460717 | 50.00378
39.692 | 176.9271 | -0.1460789 | 49.99706
39.69783 | 176.9156 | -0.1460856 | 50.00504
39.70366 | 176.9038 | -0.1460922 | 50.0005
39.71033 | 176.8904 | -0.1460996 | 49.99161
39.717 | 176.8768 | -0.1461067 | 50.009
39.72367 | 176.8637 | -0.1461143 | 50.00056
39.73034 | 176.8507 | -0.1461211 | 50.0032
39.737 | 176.8367 | -0.1461272 | 50.0002
39.74366 | 176.8241 | -0.1461334 | 49.99578
39.75033 | 176.8105 | -0.1461393 | 49.99973
39.757 | 176.7974 | -0.1461448 | 49.99152
39.76367 | 176.7839 | -0.1461496 | 50.00795
39.77033 | 176.7704 | -0.1461541 | 49.99944
39.777 | 176.7571 | -0.1461588 | 49.9989
39.78366 | 176.7439 | -0.1461638 | 50.00204
39.79033 | 176.7305 | -0.1461686 | 49.99906
39.797 | 176.7174 | -0.1461735 | 49.99888
39.80367 | 176.704 | -0.1461779 | 49.99147
39.81033 | 176.6902 | -0.1461827 | 50.01004
39.817 | 176.677 | -0.1461879 | 49.99216
39.82366 | 176.6641 | -0.1461933 | 49.99951
39.83033 | 176.6506 | -0.1461995 | 50.00736
39.837 | 176.6375 | -0.1462057 | 50.00152
39.84366 | 176.6242 | -0.1462113 | 50.01279
39.85033 | 176.6109 | -0.146216 | 49.97965
39.857 | 176.5975 | -0.1462205 | 49.99872
39.86367 | 176.5842 | -0.1462249 | 50.0105
39.87034 | 176.5707 | -0.1462285 | 50.01123
39.877 | 176.558 | -0.1462318 | 49.99012
39.88366 | 176.544 | -0.1462344 | 49.99727
39.89033 | 176.5301 | -0.1462364 | 50.00195
39.897 | 176.5167 | -0.1462376 | 49.998
39.90366 | 176.5032 | -0.1462382 | 49.99142
39.91033 | 176.4905 | -0.1462384 | 50.0058
39.917 | 176.4772 | -0.1462381 | 50.00459
39.92366 | 176.464 | -0.1462365 | 49.99817
39.93033 | 176.4506 | -0.1462337 | 50.01258
39.937 | 176.4375 | -0.1462296 | 49.9807
39.94367 | 176.4236 | -0.1462243 | 49.99562
39.95033 | 176.4106 | -0.1462178 | 50.0103
39.95616 | 176.3986 | -0.1462115 | 50.01209
39.962 | 176.3875 | -0.146205 | 49.99003
39.96866 | 176.3741 | -0.1461972 | 50.00361
39.97533 | 176.3608 | -0.1461894 | 49.99705
39.982 | 176.3473 | -0.1461818 | 50.00404
39.98867 | 176.3341 | -0.1461743 | 49.99602
39.99534 | 176.3202 | -0.1461672 | 50.01138
40.002 | 176.3072 | -0.1461609 | 49.98484
40.00866 | 176.2941 | -0.1461554 | 50.01491
40.01533 | 176.2806 | -0.1461498 | 49.99035
40.022 | 176.2674 | -0.146144 | 49.9994
40.02866 | 176.2542 | -0.1461384 | 49.99996
40.03533 | 176.2401 | -0.1461329 | 50
40.042 | 176.2273 | -0.146127 | 50.00634
40.04866 | 176.214 | -0.1461214 | 49.99404
40.05533 | 176.2013 | -0.1461166 | 49.99117
40.062 | 176.1875 | -0.1461128 | 50.00684
40.06867 | 176.1736 | -0.1461096 | 50.00148
40.07533 | 176.1601 | -0.1461066 | 49.98952
40.082 | 176.1471 | -0.1461037 | 50.00358
40.08867 | 176.134 | -0.1461018 | 50.00762
40.09533 | 176.1204 | -0.1461012 | 49.99941
40.102 | 176.1072 | -0.1461009 | 50.00102
40.10867 | 176.0937 | -0.1461008 | 50.00112
40.11533 | 176.0806 | -0.146101 | 49.9916
40.122 | 176.0674 | -0.1461011 | 49.99842
40.12866 | 176.0544 | -0.1461014 | 50.00835
40.13533 | 176.0403 | -0.1461023 | 49.99947
40.142 | 176.0275 | -0.1461022 | 50.01264
40.14866 | 176.0136 | -0.1461018 | 49.98808
40.15533 | 176.0001 | -0.1461015 | 50.00137
40.162 | 175.9872 | -0.1461006 | 49.99374
40.16866 | 175.9736 | -0.1460995 | 50.00383
40.17533 | 175.9603 | -0.1460982 | 50.00235
40.182 | 175.9472 | -0.1460966 | 49.99803
40.18866 | 175.9334 | -0.1460946 | 49.99776
40.19533 | 175.9203 | -0.1460917 | 50.00303
40.202 | 175.907 | -0.146088 | 49.99913
40.20867 | 175.8939 | -0.1460835 | 49.99571
40.2145 | 175.8822 | -0.1460789 | 50.00774
40.22033 | 175.8702 | -0.1460738 | 49.99851
40.227 | 175.8573 | -0.1460677 | 50.00622
40.23367 | 175.8437 | -0.1460615 | 50.00356
40.24033 | 175.8304 | -0.1460549 | 49.9907
40.247 | 175.8171 | -0.1460483 | 49.99941
40.25366 | 175.8037 | -0.1460417 | 50.00843
40.26033 | 175.7904 | -0.1460345 | 49.9836
40.267 | 175.7771 | -0.1460265 | 50.00743
40.27366 | 175.763 | -0.1460185 | 50.00046
40.28033 | 175.7502 | -0.1460103 | 50.00637
40.287 | 175.7369 | -0.1460024 | 49.99406
40.29366 | 175.7236 | -0.1459945 | 50.00066
40.30033 | 175.7101 | -0.1459867 | 49.99264
40.307 | 175.6964 | -0.145979 | 50.00588
40.31366 | 175.6837 | -0.1459712 | 50.00036
40.32033 | 175.6702 | -0.1459637 | 49.99156
40.327 | 175.6572 | -0.1459562 | 50.0069
40.33367 | 175.6429 | -0.1459483 | 50.00254
40.34034 | 175.6297 | -0.1459402 | 49.9991
40.347 | 175.6168 | -0.1459324 | 49.99994
40.35366 | 175.6034 | -0.1459247 | 50.00846
40.36033 | 175.5893 | -0.1459173 | 49.99206
40.367 | 175.5766 | -0.1459099 | 49.9995
40.37366 | 175.5637 | -0.1459026 | 49.9989
40.38033 | 175.5502 | -0.1458953 | 49.99992
40.387 | 175.5369 | -0.1458882 | 50.00528
40.39366 | 175.5236 | -0.1458812 | 50.0035
40.40033 | 175.5098 | -0.1458743 | 49.99704
40.407 | 175.4965 | -0.1458673 | 49.99559
40.41367 | 175.4828 | -0.145861 | 50.00183
40.42033 | 175.4695 | -0.1458553 | 50.00646
40.427 | 175.4566 | -0.1458502 | 49.99194
40.43366 | 175.4433 | -0.1458457 | 50.00796
40.44033 | 175.43 | -0.1458417 | 49.98992
40.447 | 175.4173 | -0.1458383 | 50.00045
40.45366 | 175.4031 | -0.1458352 | 50.00003
40.46033 | 175.3908 | -0.1458319 | 49.99894
40.467 | 175.3767 | -0.1458287 | 50.00416
40.47283 | 175.3649 | -0.1458263 | 49.9977
40.47866 | 175.353 | -0.1458244 | 50.00822
40.48533 | 175.3399 | -0.1458231 | 49.98782
40.492 | 175.3264 | -0.1458235 | 50.00347
40.49866 | 175.3127 | -0.1458247 | 50.00022
40.50533 | 175.2999 | -0.1458259 | 50.00424
40.512 | 175.2865 | -0.1458267 | 49.99602
40.51866 | 175.2735 | -0.1458272 | 50.00821
40.52533 | 175.2593 | -0.1458275 | 49.98465
40.532 | 175.2469 | -0.1458275 | 50.0075
40.53867 | 175.2331 | -0.1458275 | 49.99941
40.54533 | 175.2196 | -0.1458278 | 49.99787
40.552 | 175.2063 | -0.1458286 | 50.00198
40.55866 | 175.1929 | -0.1458301 | 49.9959
40.56533 | 175.1799 | -0.1458314 | 50.00396
40.572 | 175.1656 | -0.1458332 | 50.00448
40.57866 | 175.1528 | -0.145835 | 49.98759
40.58533 | 175.139 | -0.145837 | 50.0172
40.592 | 175.1264 | -0.1458397 | 49.98204
40.59867 | 175.1129 | -0.1458423 | 49.99993
40.60534 | 175.0996 | -0.1458448 | 50.00846
40.612 | 175.0861 | -0.145847 | 50.00052
40.61866 | 175.0728 | -0.1458486 | 50.0106
40.62533 | 175.0604 | -0.1458494 | 49.99008
40.632 | 175.0454 | -0.1458496 | 49.99938
40.63867 | 175.0323 | -0.14585 | 49.99996
40.64533 | 175.0188 | -0.1458506 | 49.99366
40.652 | 175.0058 | -0.1458509 | 50.00594
40.65866 | 174.9929 | -0.1458511 | 50.00248
40.66533 | 174.9797 | -0.1458515 | 50.00016
40.672 | 174.9664 | -0.145852 | 49.99895
40.67867 | 174.9528 | -0.145852 | 49.99887
40.68533 | 174.94 | -0.1458516 | 49.99992
40.692 | 174.9264 | -0.1458514 | 50
40.69866 | 174.9127 | -0.1458506 | 50
40.70533 | 174.8991 | -0.1458501 | 49.99894
40.712 | 174.8855 | -0.1458501 | 49.99676
40.71866 | 174.8718 | -0.1458504 | 50.00191
40.72533 | 174.8585 | -0.1458508 | 49.9906
40.73117 | 174.8471 | -0.1458508 | 50.01374
40.737 | 174.8355 | -0.1458507 | 50.00138
40.74366 | 174.8225 | -0.1458507 | 49.9895
40.75033 | 174.8096 | -0.1458504 | 50.01838
40.757 | 174.7966 | -0.1458496 | 49.99269
40.76367 | 174.783 | -0.1458479 | 50.01222
40.77033 | 174.7698 | -0.1458449 | 49.98913
40.777 | 174.756 | -0.1458408 | 49.99826
40.78366 | 174.743 | -0.1458363 | 49.99989
40.79033 | 174.73 | -0.1458318 | 49.99894
40.797 | 174.7166 | -0.1458269 | 49.99676
40.80367 | 174.7027 | -0.1458224 | 50.00402
40.81033 | 174.6895 | -0.1458187 | 50.00025
40.817 | 174.6757 | -0.1458156 | 50.00002
40.82366 | 174.6625 | -0.1458125 | 50
40.83033 | 174.6487 | -0.1458094 | 50
40.837 | 174.6354 | -0.1458058 | 50
40.84366 | 174.6222 | -0.1458021 | 50.00004
40.85033 | 174.6089 | -0.1457979 | 50.00002
40.857 | 174.5954 | -0.1457927 | 50
40.86367 | 174.5826 | -0.1457858 | 49.99576
40.87034 | 174.5694 | -0.1457772 | 50.00396
40.877 | 174.5558 | -0.1457674 | 50.00024
40.88366 | 174.5428 | -0.1457566 | 50.00424
40.89033 | 174.5295 | -0.145745 | 49.9918
40.897 | 174.5161 | -0.1457331 | 49.99631
40.90366 | 174.5033 | -0.1457214 | 50.01563
40.91033 | 174.4905 | -0.1457101 | 49.98828
40.917 | 174.4764 | -0.1456989 | 50.00878
40.92366 | 174.4634 | -0.1456879 | 49.99526
40.93033 | 174.45 | -0.1456768 | 49.9997
40.937 | 174.436 | -0.1456659 | 50.00632
40.94367 | 174.4229 | -0.1456554 | 49.9951
40.95033 | 174.4093 | -0.1456457 | 49.99863
40.957 | 174.3961 | -0.1456371 | 50.01367
40.96367 | 174.3832 | -0.1456295 | 49.9818
40.97033 | 174.3699 | -0.1456222 | 50.00415
40.977 | 174.3561 | -0.1456146 | 50.00026
40.98367 | 174.3433 | -0.1456069 | 50.00002
40.9895 | 174.3313 | -0.1456004 | 49.99719
40.99533 | 174.3197 | -0.1455938 | 50.00092
41.002 | 174.3061 | -0.1455865 | 49.9916
41.00866 | 174.2928 | -0.1455797 | 50.01004
41.01533 | 174.2789 | -0.1455732 | 49.99746
41.022 | 174.2661 | -0.1455666 | 49.99984
41.02866 | 174.2525 | -0.1455602 | 50.00844
41.03533 | 174.2394 | -0.1455544 | 50.00264
41.042 | 174.2261 | -0.1455484 | 49.99277
41.04866 | 174.213 | -0.1455426 | 49.99426
41.05533 | 174.1994 | -0.1455368 | 50.00492
41.062 | 174.1855 | -0.1455307 | 49.99925
41.06867 | 174.1723 | -0.1455243 | 49.99996
41.07533 | 174.1595 | -0.145518 | 50
41.082 | 174.1463 | -0.145512 | 50.00846
41.08867 | 174.1323 | -0.1455055 | 49.99206
41.09533 | 174.1187 | -0.1454984 | 49.9995
41.102 | 174.1059 | -0.1454912 | 50.00209
41.10867 | 174.0925 | -0.1454841 | 49.99801
41.11533 | 174.0795 | -0.1454769 | 49.99988
41.122 | 174.0659 | -0.1454691 | 49.99894
41.12867 | 174.0524 | -0.14546 | 49.99992
41.13533 | 174.0389 | -0.1454496 | 50
41.142 | 174.0256 | -0.1454385 | 50.00106
41.14866 | 174.0124 | -0.1454266 | 50.00006
41.15533 | 173.999 | -0.1454144 | 49.99578
41.162 | 173.9855 | -0.1454019 | 50.01242
41.16866 | 173.9722 | -0.1453879 | 50.00078
41.17533 | 173.9594 | -0.1453726 | 49.99158
41.182 | 173.946 | -0.1453558 | 50.00582
41.18866 | 173.9327 | -0.1453376 | 49.99402
41.19533 | 173.9196 | -0.145318 | 50.00808
41.202 | 173.9061 | -0.145297 | 49.99098
41.20867 | 173.8925 | -0.1452751 | 50.00156
41.21534 | 173.8788 | -0.1452522 | 50.00856
41.222 | 173.8654 | -0.1452289 | 49.99524
41.22867 | 173.8524 | -0.1452051 | 49.99652
41.23533 | 173.8383 | -0.145181 | 49.99872
41.242 | 173.8251 | -0.1451564 | 49.98828
41.24783 | 173.813 | -0.145134 | 50.00228
41.25367 | 173.8016 | -0.1451108 | 50.00929
41.26033 | 173.7885 | -0.1450829 | 50.00163
41.267 | 173.7747 | -0.1450541 | 50.0001
41.27366 | 173.762 | -0.1450245 | 49.99472
41.28033 | 173.7483 | -0.1449936 | 49.99966
41.287 | 173.735 | -0.1449621 | 50.00738
41.29366 | 173.7214 | -0.1449303 | 49.99306
41.30033 | 173.7085 | -0.1448981 | 50.00591
41.307 | 173.6952 | -0.1448656 | 49.99825
41.31366 | 173.6814 | -0.144833 | 49.9978
41.32033 | 173.6684 | -0.1448002 | 50.00198
41.327 | 173.6548 | -0.1447675 | 50.00012
41.33367 | 173.642 | -0.1447349 | 50
41.34034 | 173.6286 | -0.1447034 | 50
41.347 | 173.6148 | -0.1446732 | 50
41.35367 | 173.6014 | -0.1446442 | 50.00846
41.36033 | 173.5879 | -0.1446158 | 49.99211
41.367 | 173.5749 | -0.144588 | 49.99952
41.37366 | 173.5613 | -0.1445611 | 50.00102
41.38033 | 173.5486 | -0.1445355 | 49.999
41.387 | 173.5353 | -0.1445101 | 50.00311
41.39366 | 173.5222 | -0.144485 | 49.99702
41.40033 | 173.5078 | -0.1444606 | 49.99558
41.407 | 173.4952 | -0.1444369 | 50.00184
41.41367 | 173.4812 | -0.1444138 | 50.0054
41.42033 | 173.4682 | -0.1443916 | 49.99822
41.427 | 173.4548 | -0.1443702 | 49.99777
41.43366 | 173.4415 | -0.1443497 | 50.00092
41.44033 | 173.4283 | -0.1443302 | 49.99054
41.447 | 173.4147 | -0.1443115 | 50.0068
41.45366 | 173.4016 | -0.1442937 | 50.00254
41.46033 | 173.3889 | -0.1442767 | 50.00439
41.467 | 173.3751 | -0.14426 | 50.00451
41.47367 | 173.3618 | -0.1442438 | 49.99288
41.48033 | 173.3488 | -0.1442287 | 49.99954
41.487 | 173.3354 | -0.1442146 | 49.99891
41.49366 | 173.3215 | -0.1442016 | 50.0084
41.50033 | 173.3089 | -0.14419 | 49.99418
41.50616 | 173.2975 | -0.1441812 | 49.99691
41.512 | 173.2856 | -0.1441739 | 49.99334
41.51866 | 173.2722 | -0.1441676 | 50.00593
41.52533 | 173.2583 | -0.1441623 | 50.00037
41.532 | 173.2451 | -0.1441584 | 50.00002
41.53867 | 173.2313 | -0.1441561 | 49.99894
41.54533 | 173.2188 | -0.1441551 | 50.00313
41.552 | 173.2047 | -0.1441551 | 49.99809
41.55866 | 173.1915 | -0.1441559 | 50.00094
41.56533 | 173.1786 | -0.1441567 | 50.0064
41.572 | 173.1651 | -0.144157 | 49.99511
41.57866 | 173.1518 | -0.1441578 | 50.00604
41.58533 | 173.1386 | -0.1441591 | 49.99191
41.592 | 173.1249 | -0.1441604 | 49.9995
41.59867 | 173.1121 | -0.1441624 | 50.00421
41.60533 | 173.0984 | -0.1441646 | 50.00026
41.612 | 173.0849 | -0.1441674 | 49.99578
41.61866 | 173.0713 | -0.1441715 | 49.99973
41.62533 | 173.0586 | -0.1441768 | 50.00844
41.632 | 173.045 | -0.1441828 | 49.99206
41.63867 | 173.0319 | -0.1441891 | 50.00268
41.64533 | 173.0184 | -0.1441967 | 49.99808
41.652 | 173.0045 | -0.1442052 | 49.99988
41.65866 | 172.992 | -0.144214 | 49.99047
41.66533 | 172.9784 | -0.1442237 | 50.00786
41.672 | 172.9652 | -0.1442335 | 50.00049
41.67867 | 172.9516 | -0.1442439 | 49.99368
41.68533 | 172.9384 | -0.1442552 | 50.007
41.692 | 172.925 | -0.1442669 | 49.99938
41.69866 | 172.9116 | -0.1442789 | 49.99996
41.70533 | 172.8979 | -0.144291 | 50
41.712 | 172.885 | -0.1443032 | 50.00211
41.71866 | 172.8711 | -0.1443156 | 49.98956
41.72533 | 172.8578 | -0.1443283 | 50.0078
41.732 | 172.8449 | -0.1443416 | 50.00049
41.73867 | 172.8313 | -0.1443558 | 50.00003
41.74533 | 172.8183 | -0.1443704 | 49.99578
41.752 | 172.8048 | -0.1443858 | 50.01454
41.75866 | 172.7916 | -0.1444015 | 49.99458
41.7645 | 172.7796 | -0.1444156 | 49.99997
41.77033 | 172.7679 | -0.1444296 | 49.99229
41.777 | 172.7551 | -0.1444462 | 49.99
41.78366 | 172.7418 | -0.1444634 | 50.01418
41.79033 | 172.7281 | -0.1444812 | 50.00512
41.797 | 172.7146 | -0.1445 | 49.99396
41.80367 | 172.701 | -0.1445192 | 49.99963
41.81033 | 172.6876 | -0.1445386 | 50
41.817 | 172.6746 | -0.144558 | 49.99578
41.82366 | 172.6615 | -0.1445772 | 50.0029
41.83033 | 172.648 | -0.1445963 | 50.00124
41.837 | 172.6346 | -0.144615 | 50.00113
41.84366 | 172.6214 | -0.1446339 | 49.999
41.85033 | 172.6079 | -0.144653 | 50.01051
41.857 | 172.5946 | -0.1446724 | 49.98585
41.86367 | 172.5812 | -0.1446922 | 50.01285
41.87033 | 172.568 | -0.1447121 | 49.99975
41.877 | 172.5551 | -0.1447324 | 49.9894
41.88366 | 172.5412 | -0.1447533 | 50.0025
41.89033 | 172.5279 | -0.1447749 | 49.99804
41.897 | 172.5145 | -0.1447971 | 49.99988
41.90366 | 172.501 | -0.1448196 | 50.00105
41.91033 | 172.4874 | -0.1448422 | 49.99584
41.917 | 172.4743 | -0.1448643 | 50.00396
41.92366 | 172.4608 | -0.1448859 | 49.99602
41.93033 | 172.4481 | -0.1449071 | 50.0082
41.937 | 172.4344 | -0.1449276 | 50.00051
41.94367 | 172.4208 | -0.1449474 | 49.99474
41.95033 | 172.4081 | -0.1449664 | 49.99226
41.957 | 172.3952 | -0.1449847 | 50.00797
41.96367 | 172.3812 | -0.1450021 | 49.99309
41.97033 | 172.3675 | -0.1450188 | 49.9985
41.977 | 172.3544 | -0.145035 | 50.00836
41.98367 | 172.3411 | -0.1450511 | 49.99206
41.99033 | 172.3276 | -0.1450665 | 50.00902
41.997 | 172.3139 | -0.1450806 | 49.9995
42.00367 | 172.3007 | -0.1450939 | 49.99997
42.01033 | 172.2875 | -0.1451063 | 50.00426
42.017 | 172.2739 | -0.1451176 | 49.99605
42.02283 | 172.2616 | -0.1451266 | 50.0025
42.02866 | 172.2508 | -0.145135 | 49.99798
42.03533 | 172.2374 | -0.1451434 | 49.99988
42.042 | 172.2245 | -0.1451504 | 50.00848
42.04866 | 172.2101 | -0.1451564 | 49.99209
42.05533 | 172.197 | -0.1451616 | 50.00374
42.062 | 172.1836 | -0.1451663 | 49.99494
42.06867 | 172.1705 | -0.1451704 | 50.00285
42.07533 | 172.1571 | -0.1451736 | 49.99806
42.082 | 172.1438 | -0.1451762 | 49.99565
42.08867 | 172.1315 | -0.1451782 | 50.005
42.09533 | 172.118 | -0.1451798 | 49.99928
42.102 | 172.1039 | -0.1451809 | 50.00102
42.10867 | 172.0902 | -0.1451814 | 50.00746
42.11533 | 172.0775 | -0.1451814 | 49.98248
42.122 | 172.064 | -0.1451818 | 50.01688
42.12867 | 172.0508 | -0.1451827 | 49.98836
42.13533 | 172.0373 | -0.1451837 | 50.00562
42.142 | 172.0236 | -0.1451844 | 49.99824
42.14866 | 172.0112 | -0.1451848 | 49.99988
42.15533 | 171.9977 | -0.1451845 | 50
42.162 | 171.9846 | -0.145184 | 50.00846
42.16866 | 171.9708 | -0.1451835 | 49.99206
42.17533 | 171.9568 | -0.1451828 | 49.9995
42.182 | 171.9443 | -0.1451819 | 49.99997
42.18866 | 171.931 | -0.1451814 | 50
42.19533 | 171.9176 | -0.1451815 | 49.99682
42.202 | 171.9044 | -0.145182 | 50.00297
42.20867 | 171.8906 | -0.1451826 | 50.00019
42.21534 | 171.877 | -0.1451825 | 50
42.222 | 171.8643 | -0.1451821 | 50.00106
42.22867 | 171.851 | -0.1451816 | 49.99795
42.23533 | 171.8376 | -0.1451807 | 50.00516
42.242 | 171.8239 | -0.1451793 | 49.98974
42.24866 | 171.8104 | -0.145178 | 50.00782
42.25533 | 171.7974 | -0.1451769 | 49.99838
42.262 | 171.7845 | -0.1451755 | 50.00836
42.26866 | 171.7708 | -0.1451739 | 49.9963
42.27533 | 171.757 | -0.145172 | 49.99976
42.28116 | 171.7458 | -0.1451701 | 49.99472
42.287 | 171.7338 | -0.1451681 | 49.99841
42.29366 | 171.7206 | -0.145166 | 50.00098
42.30033 | 171.7076 | -0.1451642 | 50.00641
42.307 | 171.6939 | -0.1451624 | 49.993
42.31366 | 171.6806 | -0.1451601 | 50.00062
42.32033 | 171.6676 | -0.1451574 | 49.99898
42.327 | 171.6536 | -0.1451546 | 49.99679
42.33367 | 171.6412 | -0.1451516 | 50.00192
42.34034 | 171.627 | -0.1451488 | 50.0033
42.347 | 171.6141 | -0.1451453 | 49.99814
42.35367 | 171.6002 | -0.1451412 | 50.01152
42.36033 | 171.5868 | -0.145137 | 49.9838
42.367 | 171.5738 | -0.145133 | 50.00639
42.37366 | 171.5603 | -0.1451287 | 49.99934
42.38033 | 171.5472 | -0.1451245 | 49.99996
42.387 | 171.5339 | -0.1451204 | 50.00211
42.39366 | 171.5211 | -0.1451168 | 50.0033
42.40033 | 171.5066 | -0.1451133 | 49.99492
42.407 | 171.4935 | -0.1451096 | 50.00074
42.41367 | 171.4797 | -0.1451056 | 50.00744
42.42033 | 171.4669 | -0.1451014 | 49.992
42.427 | 171.4535 | -0.1450971 | 49.99954
42.43366 | 171.4406 | -0.1450926 | 49.99998
42.44033 | 171.4265 | -0.1450876 | 50
42.447 | 171.4138 | -0.1450823 | 50.00002
42.45366 | 171.4004 | -0.1450771 | 50.00212
42.46033 | 171.3866 | -0.1450719 | 50.00012
42.467 | 171.3735 | -0.1450665 | 49.99789
42.47367 | 171.3606 | -0.1450604 | 49.99988
42.48033 | 171.3468 | -0.1450536 | 49.9947
42.487 | 171.3331 | -0.1450461 | 50.00601
42.49366 | 171.3205 | -0.1450378 | 49.99931
42.50033 | 171.307 | -0.1450283 | 50.00102
42.507 | 171.2943 | -0.1450177 | 49.999
42.51367 | 171.2805 | -0.1450068 | 50.01371
42.52033 | 171.2671 | -0.144995 | 49.985
42.527 | 171.2542 | -0.1449828 | 50.0054
42.53366 | 171.2406 | -0.1449703 | 49.9961
42.5395 | 171.2293 | -0.1449592 | 49.9997
42.54533 | 171.2174 | -0.1449481 | 50.00846
42.552 | 171.204 | -0.1449351 | 49.99206
42.55866 | 171.1906 | -0.144922 | 50.00056
42.56533 | 171.1773 | -0.1449091 | 49.99898
42.572 | 171.1638 | -0.1448964 | 49.99782
42.57866 | 171.1504 | -0.144884 | 49.98929
42.58533 | 171.1368 | -0.1448722 | 50.01202
42.592 | 171.1244 | -0.1448613 | 50.00287
42.59867 | 171.1104 | -0.1448502 | 49.99489
42.60533 | 171.0976 | -0.1448389 | 50.00285
42.612 | 171.0841 | -0.1448272 | 49.99912
42.61866 | 171.0708 | -0.1448154 | 50.001
42.62533 | 171.0569 | -0.1448036 | 50.00852
42.632 | 171.0436 | -0.1447919 | 49.98361
42.63867 | 171.03 | -0.1447805 | 50.00955
42.64533 | 171.017 | -0.1447693 | 50.00694
42.652 | 171.0034 | -0.1447583 | 49.99409
42.65866 | 170.9906 | -0.144747 | 49.98694
42.66533 | 170.9772 | -0.1447353 | 50.01187
42.672 | 170.9636 | -0.1447233 | 50.00498
42.67867 | 170.9504 | -0.1447114 | 49.99502
42.68533 | 170.9367 | -0.1447002 | 49.99863
42.692 | 170.9239 | -0.1446886 | 50.00626
42.69866 | 170.9105 | -0.144677 | 49.9951
42.70533 | 170.897 | -0.1446662 | 49.99758
42.712 | 170.8833 | -0.1446553 | 50.0009
42.71866 | 170.8701 | -0.1446447 | 49.99794
42.72533 | 170.8562 | -0.1446341 | 49.99988
42.732 | 170.8437 | -0.1446235 | 49.99788
42.73867 | 170.8297 | -0.1446134 | 50.0041
42.74533 | 170.8162 | -0.1446034 | 49.99919
42.752 | 170.8035 | -0.1445928 | 50.001
42.75867 | 170.7902 | -0.1445809 | 50.01063
42.76533 | 170.777 | -0.1445679 | 49.99114
42.772 | 170.7635 | -0.1445543 | 49.99416
42.77866 | 170.7504 | -0.1445408 | 50.00491
42.78533 | 170.7366 | -0.1445274 | 50.00983
42.792 | 170.7234 | -0.1445148 | 49.98898
42.79783 | 170.7124 | -0.1445044 | 50.01174
42.80367 | 170.7006 | -0.1444947 | 49.99211
42.81033 | 170.6868 | -0.1444844 | 49.9995
42.817 | 170.6735 | -0.1444745 | 50.00209
42.82366 | 170.6601 | -0.1444651 | 49.99801
42.83033 | 170.647 | -0.1444561 | 49.99141
42.837 | 170.6333 | -0.1444474 | 50.00792
42.84366 | 170.6196 | -0.1444383 | 49.99626
42.85033 | 170.6066 | -0.1444287 | 49.99236
42.857 | 170.5927 | -0.1444196 | 50.01221
42.86367 | 170.5799 | -0.1444106 | 50.00396
42.87033 | 170.5663 | -0.1444016 | 49.99708
42.877 | 170.5537 | -0.1443922 | 50.00404
42.88367 | 170.5398 | -0.1443825 | 49.99496
42.89033 | 170.5263 | -0.1443723 | 49.99969
42.897 | 170.5133 | -0.1443621 | 50
42.90366 | 170.4997 | -0.1443515 | 49.99894
42.91033 | 170.4863 | -0.1443409 | 50.00204
42.917 | 170.473 | -0.1443308 | 50.0033
42.92366 | 170.4592 | -0.1443208 | 49.99598
42.93033 | 170.4464 | -0.1443108 | 50.0008
42.937 | 170.4333 | -0.1443011 | 50.01169
42.94367 | 170.42 | -0.1442911 | 49.99015
42.95033 | 170.4068 | -0.1442804 | 49.99727
42.957 | 170.3928 | -0.1442694 | 50.00088
42.96367 | 170.379 | -0.144259 | 49.99054
42.97033 | 170.3662 | -0.1442492 | 50.0068
42.977 | 170.3533 | -0.1442399 | 50.00148
42.98367 | 170.3391 | -0.1442308 | 49.99586
42.99033 | 170.3261 | -0.144222 | 50.00186
42.997 | 170.3135 | -0.1442142 | 49.99803
43.00367 | 170.2995 | -0.1442075 | 50.0041
43.01033 | 170.2866 | -0.1442009 | 49.9992
43.017 | 170.2734 | -0.1441947 | 50.001
43.02366 | 170.2598 | -0.144189 | 50.00958
43.03033 | 170.2463 | -0.1441838 | 49.99956
43.037 | 170.2334 | -0.1441796 | 49.9915
43.04366 | 170.2198 | -0.1441767 | 49.99949
43.05033 | 170.2069 | -0.1441745 | 50.0042
43.05617 | 170.1949 | -0.1441731 | 49.99506
43.062 | 170.1838 | -0.1441726 | 50.00168
43.06867 | 170.1699 | -0.1441726 | 50.00222
43.07533 | 170.1566 | -0.1441734 | 49.99379
43.082 | 170.1436 | -0.1441755 | 50.00384
43.08867 | 170.1301 | -0.1441792 | 49.99812
43.09533 | 170.1169 | -0.144184 | 50.00094
43.102 | 170.1031 | -0.1441899 | 49.999
43.10867 | 170.0894 | -0.1441966 | 50.001
43.11533 | 170.0765 | -0.1442034 | 49.99902
43.122 | 170.0631 | -0.1442102 | 49.99994
43.12867 | 170.0494 | -0.1442167 | 50
43.13533 | 170.0361 | -0.1442228 | 50
43.142 | 170.0234 | -0.1442286 | 49.99154
43.14866 | 170.0097 | -0.1442345 | 50.00793
43.15533 | 169.9966 | -0.1442395 | 50.0005
43.162 | 169.9828 | -0.1442441 | 49.99162
43.16866 | 169.97 | -0.1442485 | 50.00794
43.17533 | 169.9562 | -0.1442524 | 50.0005
43.182 | 169.943 | -0.1442558 | 50.00003
43.18866 | 169.9298 | -0.1442594 | 50.00317
43.19533 | 169.9164 | -0.1442634 | 49.99808
43.202 | 169.9025 | -0.1442679 | 50.00305
43.20867 | 169.8893 | -0.1442731 | 49.99596
43.21534 | 169.8764 | -0.1442787 | 50.0082
43.222 | 169.8631 | -0.1442842 | 50.00157
43.22867 | 169.8498 | -0.1442894 | 49.99057
43.23533 | 169.8364 | -0.1442947 | 49.9973
43.242 | 169.823 | -0.1443001 | 49.99348
43.24866 | 169.8096 | -0.1443058 | 50.0165
43.25533 | 169.7964 | -0.1443122 | 49.99468
43.262 | 169.7831 | -0.1443184 | 50.00183
43.26866 | 169.7701 | -0.1443241 | 49.99589
43.27533 | 169.7558 | -0.1443295 | 49.99762
43.282 | 169.7426 | -0.1443352 | 50.00408
43.28867 | 169.7292 | -0.1443409 | 50.0066
43.29533 | 169.7168 | -0.1443458 | 49.99194
43.302 | 169.7026 | -0.1443503 | 49.9995
43.30866 | 169.6894 | -0.1443544 | 49.99785
43.3145 | 169.6775 | -0.1443569 | 49.99682
43.32033 | 169.6653 | -0.1443592 | 50.00421
43.327 | 169.653 | -0.1443616 | 50.00026
43.33367 | 169.6395 | -0.1443634 | 50.00002
43.34034 | 169.626 | -0.144365 | 50.00846
43.347 | 169.6124 | -0.1443663 | 49.99315
43.35367 | 169.5989 | -0.1443666 | 49.99851
43.36033 | 169.5861 | -0.1443663 | 49.9999
43.367 | 169.5728 | -0.1443659 | 49.99788
43.37366 | 169.56 | -0.1443651 | 50.00198
43.38033 | 169.5462 | -0.1443638 | 50.00012
43.387 | 169.5329 | -0.144362 | 50
43.39366 | 169.5193 | -0.14436 | 50.00848
43.40033 | 169.506 | -0.1443584 | 49.99207
43.407 | 169.4934 | -0.1443567 | 49.99739
43.41367 | 169.4792 | -0.1443554 | 50.00195
43.42033 | 169.4661 | -0.1443546 | 49.99272
43.427 | 169.4526 | -0.1443542 | 50.00694
43.43366 | 169.4395 | -0.1443543 | 50.00044
43.44033 | 169.4256 | -0.1443551 | 50.00109
43.447 | 169.413 | -0.144357 | 49.99266
43.45366 | 169.3993 | -0.1443601 | 50.00588
43.46033 | 169.386 | -0.1443641 | 50.0046
43.467 | 169.3729 | -0.1443688 | 50.00452
43.47367 | 169.3596 | -0.1443745 | 49.99182
43.48033 | 169.3456 | -0.1443809 | 49.99314
43.487 | 169.3334 | -0.1443886 | 50.01015
43.49366 | 169.3196 | -0.1443976 | 50.00275
43.50034 | 169.3065 | -0.1444075 | 49.99382
43.507 | 169.2927 | -0.1444182 | 49.99116
43.51367 | 169.2797 | -0.1444298 | 50.0079
43.52033 | 169.2658 | -0.1444417 | 49.99414
43.527 | 169.2525 | -0.1444546 | 50.00602
43.53366 | 169.2395 | -0.1444691 | 50.0025
43.54033 | 169.2265 | -0.1444858 | 49.99804
43.547 | 169.2126 | -0.1445041 | 50.0094
43.55367 | 169.1994 | -0.1445236 | 49.99107
43.56033 | 169.1861 | -0.1445437 | 50.00367
43.567 | 169.1722 | -0.1445642 | 50.00022
43.57283 | 169.1608 | -0.144582 | 49.99476
43.57866 | 169.1491 | -0.1445998 | 49.99524
43.58533 | 169.1362 | -0.1446203 | 50.00393
43.592 | 169.1231 | -0.1446412 | 50.00028
43.59867 | 169.1095 | -0.1446618 | 50.00004
43.60533 | 169.0954 | -0.1446817 | 50.00212
43.612 | 169.082 | -0.1447012 | 50.00653
43.61866 | 169.0689 | -0.1447199 | 49.99089
43.62534 | 169.0555 | -0.1447381 | 50.00048
43.632 | 169.0424 | -0.1447563 | 50.00003
43.63867 | 169.0289 | -0.1447739 | 50.00211
43.64533 | 169.0155 | -0.1447906 | 49.998
43.652 | 169.0025 | -0.1448059 | 49.99988
43.65866 | 168.9888 | -0.1448196 | 50.0021
43.66533 | 168.9759 | -0.1448323 | 49.99801
43.672 | 168.9626 | -0.1448442 | 49.99988
43.67867 | 168.9496 | -0.1448554 | 50.01477
43.68533 | 168.9363 | -0.1448654 | 49.98611
43.692 | 168.923 | -0.1448749 | 50.00124
43.69866 | 168.9096 | -0.1448838 | 49.99796
43.70533 | 168.8966 | -0.144892 | 50.00833
43.712 | 168.8826 | -0.1449002 | 49.99205
43.71866 | 168.8691 | -0.1449082 | 49.99104
43.72533 | 168.8558 | -0.1449164 | 50.01212
43.732 | 168.8428 | -0.1449248 | 49.99758
43.73867 | 168.8295 | -0.1449327 | 50.00725
43.74533 | 168.8157 | -0.14494 | 49.98352
43.752 | 168.803 | -0.1449464 | 50.01378
43.75867 | 168.7892 | -0.1449518 | 49.99557
43.76533 | 168.7759 | -0.1449566 | 49.99866
43.772 | 168.7624 | -0.1449605 | 50.00203
43.77866 | 168.7491 | -0.1449632 | 49.998
43.78533 | 168.7357 | -0.1449654 | 49.99988
43.792 | 168.7229 | -0.1449672 | 50
43.79866 | 168.709 | -0.144968 | 50
43.80533 | 168.6958 | -0.1449684 | 50
43.812 | 168.6826 | -0.1449683 | 49.99578
43.81867 | 168.6694 | -0.144968 | 50.00079
43.82533 | 168.656 | -0.1449678 | 50.00533
43.83116 | 168.6442 | -0.1449681 | 49.99778
43.837 | 168.6321 | -0.1449687 | 49.99872
43.84366 | 168.6193 | -0.1449697 | 50.01261
43.85033 | 168.6059 | -0.1449708 | 49.98915
43.857 | 168.5924 | -0.1449727 | 50.00356
43.86367 | 168.5791 | -0.1449753 | 49.99916
43.87033 | 168.5656 | -0.144978 | 49.99678
43.877 | 168.5525 | -0.1449805 | 50.00085
43.88367 | 168.5389 | -0.144983 | 50.00322
43.89033 | 168.5262 | -0.1449856 | 49.99386
43.897 | 168.5131 | -0.1449884 | 50.01019
43.90366 | 168.4992 | -0.1449916 | 49.99218
43.91033 | 168.4852 | -0.1449949 | 49.9995
43.917 | 168.4718 | -0.1449985 | 49.99574
43.92366 | 168.4588 | -0.1450024 | 50.00396
43.93033 | 168.4447 | -0.1450064 | 50.0013
43.937 | 168.4317 | -0.1450101 | 49.99585
43.94367 | 168.4184 | -0.1450133 | 49.9955
43.95033 | 168.405 | -0.1450156 | 50.005
43.957 | 168.3916 | -0.1450171 | 50.00242
43.96367 | 168.3781 | -0.1450179 | 49.9991
43.97033 | 168.3648 | -0.1450179 | 50.001
43.977 | 168.3514 | -0.1450172 | 49.99794
43.98367 | 168.3386 | -0.1450166 | 49.9967
43.99033 | 168.3258 | -0.1450156 | 50.01142
43.997 | 168.3116 | -0.1450134 | 50.0007
44.00367 | 168.2989 | -0.1450104 | 49.9937
44.01033 | 168.2849 | -0.1450077 | 49.99748
44.017 | 168.2718 | -0.1450058 | 50.00618
44.02366 | 168.2585 | -0.1450043 | 49.99722
44.03033 | 168.2455 | -0.145003 | 50.00094
44.037 | 168.2318 | -0.1450021 | 49.999
44.04366 | 168.2185 | -0.1450013 | 50.00098
44.05033 | 168.2048 | -0.1450017 | 49.9916
44.057 | 168.192 | -0.1450028 | 50.00793
44.06366 | 168.1784 | -0.145004 | 50.00684
44.07033 | 168.1645 | -0.145005 | 49.99197
44.077 | 168.1517 | -0.1450055 | 49.99952
44.08367 | 168.1383 | -0.1450059 | 49.9894
44.0895 | 168.1264 | -0.1450057 | 50.01233
44.09533 | 168.115 | -0.1450054 | 50.00124
44.102 | 168.1017 | -0.1450045 | 49.98739
44.10867 | 168.0882 | -0.1450028 | 50.0119
44.11533 | 168.0753 | -0.1450008 | 50.00286
44.122 | 168.0616 | -0.1449982 | 49.99806
44.12867 | 168.048 | -0.1449948 | 49.99252
44.13533 | 168.035 | -0.1449913 | 49.99848
44.142 | 168.0215 | -0.1449874 | 50.00942
44.14866 | 168.0077 | -0.1449831 | 49.99953
44.15533 | 167.9944 | -0.1449781 | 49.99997
44.162 | 167.9819 | -0.1449728 | 49.99894
44.16866 | 167.9687 | -0.1449678 | 50.00098
44.17533 | 167.9548 | -0.1449625 | 49.999
44.182 | 167.9414 | -0.1449568 | 50.001
44.18866 | 167.928 | -0.1449509 | 49.99584
44.19533 | 167.9145 | -0.1449458 | 49.99974
44.202 | 167.9016 | -0.1449412 | 49.99998
44.20867 | 167.8883 | -0.1449365 | 50.00634
44.21534 | 167.875 | -0.1449314 | 49.99828
44.222 | 167.8615 | -0.1449259 | 49.99989
44.22867 | 167.8484 | -0.14492 | 50.00528
44.23533 | 167.8346 | -0.1449142 | 49.99504
44.242 | 167.821 | -0.1449086 | 49.99969
44.24866 | 167.8074 | -0.1449027 | 49.99998
44.25533 | 167.7944 | -0.1448962 | 50
44.262 | 167.7814 | -0.1448892 | 50
44.26866 | 167.7678 | -0.1448812 | 50
44.27533 | 167.7541 | -0.1448722 | 49.99048
44.282 | 167.742 | -0.1448624 | 50.01738
44.28867 | 167.728 | -0.1448518 | 49.99474
44.29533 | 167.7147 | -0.1448406 | 50.00178
44.302 | 167.7012 | -0.1448289 | 49.99694
44.30866 | 167.6877 | -0.1448173 | 49.99875
44.31533 | 167.6748 | -0.1448054 | 49.99146
44.322 | 167.6611 | -0.144794 | 50.00793
44.32866 | 167.6478 | -0.1447828 | 49.99838
44.33533 | 167.6348 | -0.1447712 | 50.00096
44.342 | 167.6212 | -0.1447596 | 50.00111
44.34783 | 167.61 | -0.1447498 | 49.986
44.35367 | 167.5979 | -0.1447398 | 50.00992
44.36033 | 167.5849 | -0.1447282 | 50.00062
44.367 | 167.5713 | -0.1447171 | 50.0085
44.37366 | 167.5582 | -0.1447064 | 49.99418
44.38033 | 167.545 | -0.1446957 | 49.99858
44.387 | 167.5316 | -0.1446851 | 49.99886
44.39366 | 167.5181 | -0.1446752 | 50.00416
44.40033 | 167.5047 | -0.144666 | 49.99602
44.407 | 167.4918 | -0.1446578 | 49.99764
44.41367 | 167.4776 | -0.1446505 | 50.00196
44.42033 | 167.4644 | -0.1446442 | 50.00012
44.427 | 167.4516 | -0.1446388 | 50.00741
44.43366 | 167.4375 | -0.1446336 | 49.99306
44.44033 | 167.4246 | -0.144629 | 49.99956
44.447 | 167.4113 | -0.1446245 | 50.00738
44.45366 | 167.3978 | -0.1446198 | 49.99094
44.46033 | 167.384 | -0.1446148 | 49.99731
44.467 | 167.3711 | -0.1446096 | 49.99984
44.47367 | 167.3578 | -0.1446039 | 50.00422
44.48033 | 167.3447 | -0.1445984 | 49.99603
44.487 | 167.3314 | -0.1445924 | 49.99975
44.49366 | 167.318 | -0.1445868 | 50.00632
44.50034 | 167.3049 | -0.1445821 | 49.99828
44.507 | 167.2912 | -0.144578 | 49.99989
44.51367 | 167.2776 | -0.1445748 | 49.99576
44.52033 | 167.2646 | -0.144573 | 50.0082
44.527 | 167.251 | -0.1445722 | 49.99734
44.53366 | 167.2378 | -0.1445715 | 49.99878
44.54033 | 167.2246 | -0.1445711 | 50.00839
44.547 | 167.2114 | -0.1445715 | 49.9984
44.55367 | 167.1981 | -0.1445722 | 49.99356
44.56033 | 167.1847 | -0.1445727 | 50.00171
44.567 | 167.1714 | -0.1445734 | 49.99799
44.57366 | 167.158 | -0.1445743 | 49.99142
44.58033 | 167.1451 | -0.1445758 | 50.00898
44.587 | 167.1312 | -0.1445778 | 49.9995
44.59366 | 167.1181 | -0.1445806 | 49.99996
44.60033 | 167.1047 | -0.144584 | 50.00106
44.60617 | 167.0929 | -0.1445875 | 49.99876
44.612 | 167.0813 | -0.1445913 | 49.99988
44.61866 | 167.0678 | -0.1445953 | 50
44.62534 | 167.0541 | -0.144599 | 50
44.632 | 167.0415 | -0.1446024 | 50.00213
44.63867 | 167.0279 | -0.1446056 | 49.99802
44.64533 | 167.0139 | -0.1446085 | 49.99988
44.652 | 167.0009 | -0.1446108 | 50
44.65866 | 166.9874 | -0.1446128 | 50.00211
44.66533 | 166.9742 | -0.1446148 | 49.99907
44.672 | 166.9616 | -0.1446166 | 50.00312
44.67867 | 166.948 | -0.1446182 | 49.99596
44.68533 | 166.9348 | -0.1446198 | 50.00398
44.692 | 166.9211 | -0.144621 | 49.99602
44.69866 | 166.9075 | -0.1446219 | 49.99975
44.70533 | 166.894 | -0.1446225 | 50.00844
44.712 | 166.881 | -0.1446232 | 49.99206
44.71866 | 166.8672 | -0.1446239 | 49.9995
44.72533 | 166.8545 | -0.1446241 | 50.00738
44.732 | 166.8406 | -0.1446239 | 49.9973
44.73867 | 166.8278 | -0.1446227 | 49.99137
44.74533 | 166.8146 | -0.1446205 | 49.99628
44.752 | 166.801 | -0.1446174 | 50.0188
44.75867 | 166.7871 | -0.1446135 | 49.998
44.76533 | 166.7746 | -0.1446094 | 49.98718
44.772 | 166.7611 | -0.1446052 | 50.00131
44.77866 | 166.7474 | -0.1446004 | 50.00219
44.78533 | 166.7345 | -0.1445952 | 50.00014
44.792 | 166.7209 | -0.1445896 | 50
44.79866 | 166.7077 | -0.1445839 | 50.00422
44.80533 | 166.6943 | -0.1445784 | 49.99604
44.812 | 166.6807 | -0.1445728 | 49.99975
44.81867 | 166.668 | -0.1445671 | 50.00104
44.82533 | 166.6543 | -0.1445614 | 49.999
44.832 | 166.6407 | -0.1445558 | 49.99994
44.83867 | 166.6276 | -0.1445506 | 50.00211
44.84533 | 166.6142 | -0.1445456 | 49.99801
44.852 | 166.6009 | -0.1445413 | 49.99988
44.85867 | 166.5873 | -0.1445372 | 49.99153
44.8645 | 166.5759 | -0.1445341 | 50.00704
44.87033 | 166.5638 | -0.1445317 | 50.01143
44.877 | 166.5508 | -0.1445299 | 49.98381
44.88367 | 166.5377 | -0.1445297 | 50.01486
44.89033 | 166.5249 | -0.1445308 | 49.99352
44.897 | 166.5114 | -0.1445328 | 49.99536
44.90366 | 166.4983 | -0.1445358 | 50.00288
44.91033 | 166.4848 | -0.1445391 | 50.00229
44.917 | 166.4712 | -0.1445433 | 50.00332
44.92366 | 166.4579 | -0.1445488 | 49.98752
44.93033 | 166.4448 | -0.1445558 | 50.00768
44.937 | 166.4319 | -0.1445634 | 50.00048
44.94367 | 166.4181 | -0.144572 | 50.00214
44.95033 | 166.4046 | -0.1445812 | 49.99802
44.957 | 166.3912 | -0.1445914 | 50.00834
44.96367 | 166.378 | -0.1446023 | 49.9836
44.97033 | 166.3646 | -0.1446136 | 50.00743
44.977 | 166.3516 | -0.1446253 | 50.00152
44.98367 | 166.3377 | -0.1446373 | 50.0075
44.99033 | 166.3249 | -0.1446493 | 49.992
44.997 | 166.3111 | -0.1446611 | 50.00266
45.00367 | 166.298 | -0.1446727 | 49.99911
45.01033 | 166.2844 | -0.1446848 | 49.99785
45.017 | 166.2704 | -0.144697 | 49.99988
45.02366 | 166.2579 | -0.1447094 | 50.0021
45.03033 | 166.2444 | -0.144722 | 49.998
45.037 | 166.2311 | -0.1447344 | 50.0041
45.04366 | 166.2179 | -0.1447467 | 49.99496
45.05033 | 166.2044 | -0.1447591 | 49.99863
45.057 | 166.1915 | -0.1447717 | 50.00414
45.06366 | 166.1777 | -0.1447841 | 50.0066
45.07033 | 166.1643 | -0.1447964 | 49.9835
45.077 | 166.1508 | -0.1448089 | 50.00742
45.08367 | 166.1373 | -0.144821 | 49.99834
45.09034 | 166.1241 | -0.144833 | 50.00201
45.097 | 166.1108 | -0.1448446 | 50.00012
45.10367 | 166.0973 | -0.1448558 | 49.99578
45.11033 | 166.0844 | -0.1448665 | 50.00608
45.117 | 166.071 | -0.1448769 | 50.00038
45.12283 | 166.0584 | -0.144886 | 49.99739
45.12867 | 166.0474 | -0.1448948 | 50.00079
45.13533 | 166.0336 | -0.144904 | 50.0011
45.142 | 166.0212 | -0.1449128 | 49.99689
45.14866 | 166.0072 | -0.1449211 | 50.00086
45.15533 | 165.9936 | -0.1449289 | 50.00746
45.162 | 165.9804 | -0.1449362 | 49.99308
45.16866 | 165.9674 | -0.1449425 | 49.99534
45.17533 | 165.9541 | -0.1449486 | 50.00816
45.182 | 165.9406 | -0.144954 | 49.9984
45.18866 | 165.9272 | -0.1449589 | 50.00201
45.19533 | 165.9143 | -0.1449633 | 49.99589
45.202 | 165.9005 | -0.1449666 | 50.01138
45.20867 | 165.8871 | -0.1449704 | 49.9986
45.21534 | 165.8734 | -0.1449745 | 49.98193
45.222 | 165.8602 | -0.1449789 | 50.00733
45.22867 | 165.8467 | -0.1449827 | 49.99834
45.23533 | 165.8336 | -0.1449856 | 50.00412
45.242 | 165.8205 | -0.1449882 | 49.99814
45.24866 | 165.8066 | -0.1449906 | 49.99988
45.25533 | 165.7937 | -0.1449925 | 49.99576
45.262 | 165.7803 | -0.1449939 | 49.99656
45.26866 | 165.7672 | -0.1449944 | 50.01141
45.27533 | 165.7538 | -0.1449938 | 49.9965
45.282 | 165.7405 | -0.144993 | 49.99979
45.28867 | 165.7275 | -0.144992 | 49.99998
45.29533 | 165.7133 | -0.1449911 | 49.98945
45.302 | 165.7002 | -0.1449907 | 50.00886
45.30866 | 165.6873 | -0.1449907 | 49.99632
45.31533 | 165.6734 | -0.1449909 | 50.01034
45.322 | 165.66 | -0.1449912 | 50.00382
45.32866 | 165.6473 | -0.1449912 | 49.99706
45.33533 | 165.6335 | -0.1449908 | 49.99453
45.342 | 165.6196 | -0.1449897 | 49.99968
45.34867 | 165.6064 | -0.1449883 | 50.00318
45.35533 | 165.593 | -0.1449863 | 49.98857
45.362 | 165.5794 | -0.1449838 | 50.01728
45.36866 | 165.5663 | -0.1449809 | 49.99368
45.37534 | 165.5529 | -0.1449778 | 49.99326
45.38116 | 165.5414 | -0.1449745 | 50.00473
45.387 | 165.5301 | -0.1449706 | 50.00153
45.39366 | 165.5164 | -0.1449661 | 49.99903
45.40033 | 165.503 | -0.1449615 | 49.99782
45.407 | 165.49 | -0.1449566 | 50.00621
45.41367 | 165.4768 | -0.1449517 | 49.99616
45.42033 | 165.4638 | -0.1449466 | 49.99976
45.427 | 165.4503 | -0.1449416 | 49.99681
45.43366 | 165.4361 | -0.1449373 | 49.99451
45.44033 | 165.4231 | -0.1449337 | 50.00812
45.447 | 165.4096 | -0.1449308 | 50.00896
45.45366 | 165.3961 | -0.144928 | 49.99316
45.46033 | 165.3834 | -0.1449251 | 49.99004
45.467 | 165.3701 | -0.1449225 | 50.01206
45.47367 | 165.3569 | -0.1449193 | 49.99652
45.48033 | 165.3434 | -0.1449159 | 49.99978
45.487 | 165.3306 | -0.1449124 | 50.00844
45.49366 | 165.3164 | -0.1449095 | 49.99206
45.50034 | 165.3038 | -0.1449066 | 50.00796
45.507 | 165.2901 | -0.1449036 | 49.99098
45.51367 | 165.2765 | -0.1449008 | 49.99097
45.52033 | 165.2635 | -0.1448981 | 50.00578
45.527 | 165.2498 | -0.1448965 | 50.00776
45.53366 | 165.2364 | -0.1448958 | 49.99625
45.54033 | 165.2231 | -0.1448954 | 49.99976
45.547 | 165.2092 | -0.1448961 | 49.9968
45.55367 | 165.1961 | -0.1448972 | 50.00297
45.56033 | 165.1827 | -0.1448981 | 50.00019
45.567 | 165.1695 | -0.1448992 | 50
45.57366 | 165.1561 | -0.1449008 | 50
45.58033 | 165.1427 | -0.1449029 | 50.00634
45.587 | 165.1302 | -0.1449048 | 49.99404
45.59366 | 165.1166 | -0.1449068 | 49.99967
45.60033 | 165.103 | -0.1449089 | 50.00104
45.607 | 165.0893 | -0.1449109 | 49.99584
45.61367 | 165.0766 | -0.1449127 | 50.0029
45.62033 | 165.0632 | -0.1449156 | 50.01076
45.627 | 165.0494 | -0.1449186 | 49.99009
45.63367 | 165.036 | -0.1449216 | 50.00044
45.6395 | 165.0244 | -0.1449238 | 49.99872
45.64533 | 165.0131 | -0.144926 | 50.0041
45.652 | 164.9996 | -0.1449286 | 49.99602
45.65866 | 164.9859 | -0.1449311 | 50.00186
45.66533 | 164.9735 | -0.144933 | 49.98956
45.672 | 164.9593 | -0.1449342 | 50.00779
45.67867 | 164.9462 | -0.1449348 | 49.99837
45.68533 | 164.9331 | -0.1449348 | 49.99356
45.692 | 164.9192 | -0.1449346 | 49.99748
45.69866 | 164.9058 | -0.1449346 | 50.01041
45.70533 | 164.8926 | -0.1449346 | 50.01334
45.712 | 164.8791 | -0.1449341 | 49.98708
45.71866 | 164.8661 | -0.144933 | 50.00131
45.72533 | 164.8529 | -0.1449313 | 50.01172
45.732 | 164.8395 | -0.144929 | 49.99861
45.73867 | 164.8257 | -0.1449259 | 49.99145
45.74533 | 164.8124 | -0.1449216 | 49.99734
45.752 | 164.7995 | -0.1449162 | 50.00195
45.75867 | 164.7859 | -0.1449097 | 49.99802
45.76533 | 164.7728 | -0.1449026 | 49.99566
45.772 | 164.759 | -0.1448957 | 50.00502
45.77866 | 164.7457 | -0.1448884 | 49.99925
45.78533 | 164.7317 | -0.1448802 | 49.9915
45.792 | 164.7192 | -0.1448707 | 50.00369
45.79866 | 164.706 | -0.1448601 | 50.00869
45.80533 | 164.6933 | -0.1448494 | 49.99631
45.812 | 164.6797 | -0.1448383 | 49.99662
45.81867 | 164.6661 | -0.1448266 | 50.01142
45.82533 | 164.6526 | -0.1448145 | 49.98802
45.832 | 164.6394 | -0.1448021 | 50.0077
45.83867 | 164.6262 | -0.1447895 | 49.99625
45.84533 | 164.6128 | -0.1447776 | 50.00822
45.852 | 164.5992 | -0.144766 | 49.99205
45.85867 | 164.5861 | -0.1447543 | 50.00482
45.86533 | 164.5733 | -0.1447429 | 49.99504
45.872 | 164.5594 | -0.1447316 | 50.00392
45.87867 | 164.5461 | -0.1447207 | 49.99706
45.88533 | 164.5324 | -0.14471 | 49.99876
45.892 | 164.5197 | -0.1446996 | 49.99992
45.89783 | 164.5077 | -0.1446913 | 49.98871
45.90366 | 164.4961 | -0.1446832 | 50.00793
45.91033 | 164.4825 | -0.1446738 | 49.98785
45.917 | 164.4694 | -0.144664 | 50.013
45.92366 | 164.456 | -0.1446539 | 49.9913
45.93033 | 164.4425 | -0.1446436 | 50.0026
45.937 | 164.429 | -0.1446338 | 50.00544
45.94367 | 164.4164 | -0.1446251 | 50.00034
45.95033 | 164.4025 | -0.1446166 | 50.00002
45.957 | 164.3895 | -0.1446079 | 49.99894
45.96367 | 164.3758 | -0.1445993 | 50.0021
45.97033 | 164.3624 | -0.144591 | 49.99908
45.977 | 164.3492 | -0.1445833 | 49.99994
45.98367 | 164.3366 | -0.1445764 | 50.01269
45.99033 | 164.3229 | -0.1445696 | 49.9881
45.997 | 164.3094 | -0.1445624 | 49.99926
46.00367 | 164.2961 | -0.1445555 | 50.00418
46.01033 | 164.282 | -0.1445489 | 49.99602
46.017 | 164.269 | -0.144543 | 49.99975
46.02366 | 164.2554 | -0.1445374 | 50.00104
46.03033 | 164.2422 | -0.1445324 | 49.99795
46.037 | 164.229 | -0.1445275 | 50.00094
46.04366 | 164.2164 | -0.1445228 | 50.00006
46.05033 | 164.2028 | -0.1445186 | 50
46.057 | 164.1894 | -0.1445143 | 50
46.06366 | 164.1762 | -0.14451 | 50
46.07033 | 164.1626 | -0.1445054 | 50
46.077 | 164.1494 | -0.1445017 | 49.99894
46.08367 | 164.1365 | -0.1444991 | 50.00098
46.09034 | 164.1231 | -0.1444967 | 50.00006
46.097 | 164.1092 | -0.1444948 | 49.99154
46.10367 | 164.0961 | -0.1444931 | 50.0111
46.11033 | 164.0829 | -0.144492 | 49.98694
46.117 | 164.0687 | -0.1444913 | 50.0161
46.12366 | 164.0556 | -0.1444908 | 49.99466
46.13033 | 164.0424 | -0.1444911 | 50.00812
46.137 | 164.0294 | -0.1444919 | 49.9931
46.14366 | 164.0156 | -0.1444925 | 49.99639
46.15033 | 164.0026 | -0.1444929 | 50.00189
46.15616 | 163.9912 | -0.1444929 | 50.00578
46.162 | 163.9797 | -0.1444927 | 49.9918
46.16866 | 163.9666 | -0.1444922 | 49.99949
46.17533 | 163.9533 | -0.1444916 | 50.00526
46.182 | 163.9398 | -0.1444915 | 50.00033
46.18866 | 163.9264 | -0.1444914 | 49.99896
46.19533 | 163.9126 | -0.1444919 | 50.0084
46.202 | 163.8994 | -0.1444932 | 49.99524
46.20867 | 163.8863 | -0.1444956 | 49.99233
46.21534 | 163.8726 | -0.1444988 | 50.00377
46.222 | 163.8591 | -0.1445026 | 50.00447
46.22867 | 163.8459 | -0.144507 | 49.99604
46.23533 | 163.8322 | -0.1445121 | 49.99975
46.242 | 163.8191 | -0.1445181 | 50
46.24866 | 163.806 | -0.1445249 | 50.00109
46.25533 | 163.7926 | -0.1445315 | 50.00748
46.262 | 163.7794 | -0.1445384 | 49.99306
46.26866 | 163.7662 | -0.1445456 | 50.00274
46.27533 | 163.7525 | -0.144553 | 49.99594
46.282 | 163.7391 | -0.1445601 | 49.99974
46.28867 | 163.7255 | -0.1445675 | 49.99998
46.29533 | 163.7122 | -0.1445758 | 50
46.302 | 163.6994 | -0.1445856 | 50
46.30866 | 163.6856 | -0.1445969 | 49.99576
46.31533 | 163.6725 | -0.1446088 | 50.00184
46.322 | 163.6589 | -0.1446218 | 49.998
46.32866 | 163.6456 | -0.1446356 | 50.00412
46.33533 | 163.632 | -0.14465 | 50.00026
46.342 | 163.6198 | -0.1446651 | 49.99156
46.34867 | 163.6061 | -0.1446812 | 50.00793
46.35533 | 163.5923 | -0.1446976 | 49.98886
46.362 | 163.5792 | -0.1447143 | 50.01093
46.36866 | 163.5656 | -0.144731 | 50.00068
46.37534 | 163.5527 | -0.144748 | 49.99158
46.382 | 163.5395 | -0.144765 | 50.0037
46.38867 | 163.5263 | -0.1447817 | 50.00446
46.39533 | 163.5128 | -0.1447975 | 49.99922
46.402 | 163.4991 | -0.1448132 | 49.99467
46.40866 | 163.4856 | -0.144829 | 50.00706
46.4145 | 163.4744 | -0.1448428 | 50.00205
46.42033 | 163.4624 | -0.1448563 | 49.99794
46.427 | 163.4497 | -0.1448711 | 50.00198
46.43366 | 163.4358 | -0.1448853 | 50.00012
46.44033 | 163.4221 | -0.144899 | 49.99154
46.447 | 163.4091 | -0.1449118 | 50.00584
46.45366 | 163.3956 | -0.1449236 | 50.0046
46.46033 | 163.383 | -0.1449337 | 50.00559
46.467 | 163.3689 | -0.144942 | 49.99084
46.47367 | 163.3556 | -0.1449487 | 50.00789
46.48033 | 163.3425 | -0.144953 | 49.99202
46.487 | 163.3289 | -0.1449556 | 49.99844
46.49366 | 163.3161 | -0.1449566 | 50.00308
46.50034 | 163.3022 | -0.1449556 | 49.99808
46.507 | 163.2894 | -0.1449528 | 50.00728
46.51367 | 163.2748 | -0.1449481 | 49.99728
46.52033 | 163.2617 | -0.1449413 | 49.99771
46.527 | 163.2486 | -0.1449328 | 50.00622
46.53366 | 163.2356 | -0.1449228 | 49.99404
46.54033 | 163.2211 | -0.1449122 | 49.99752
46.547 | 163.208 | -0.1449006 | 49.99988
46.55367 | 163.1947 | -0.1448879 | 50
46.56033 | 163.1813 | -0.1448739 | 49.99894
46.567 | 163.1678 | -0.1448581 | 50.00098
46.57366 | 163.1547 | -0.1448408 | 50.00006
46.58033 | 163.1412 | -0.1448222 | 50
46.587 | 163.1281 | -0.1448022 | 50.00846
46.59366 | 163.1151 | -0.1447814 | 49.98254
46.60033 | 163.1016 | -0.1447595 | 49.9989
46.607 | 163.0878 | -0.1447368 | 50.00945
46.61367 | 163.0749 | -0.1447138 | 50.00058
46.62033 | 163.0615 | -0.1446905 | 50.0085
46.627 | 163.0479 | -0.1446672 | 49.99206
46.63367 | 163.0349 | -0.1446439 | 49.9995
46.64033 | 163.021 | -0.1446205 | 49.9989
46.647 | 163.0078 | -0.144597 | 50.00207
46.65366 | 162.9953 | -0.1445737 | 49.99906
46.66033 | 162.9816 | -0.1445508 | 49.99994
46.667 | 162.9683 | -0.1445279 | 50
46.67283 | 162.9566 | -0.1445079 | 50.00564
46.67867 | 162.9453 | -0.1444888 | 49.99602
46.68533 | 162.9319 | -0.1444678 | 50.00398
46.692 | 162.9184 | -0.1444479 | 49.99602
46.69866 | 162.9056 | -0.1444292 | 49.99869
46.70533 | 162.8923 | -0.1444114 | 49.99991
46.712 | 162.8791 | -0.1443947 | 50.00528
46.71866 | 162.866 | -0.1443784 | 49.9961
46.72533 | 162.8524 | -0.1443624 | 49.98496
46.732 | 162.8384 | -0.1443471 | 50.01174
46.73867 | 162.825 | -0.1443325 | 50.00284
46.74533 | 162.8122 | -0.144318 | 50.00017
46.752 | 162.7989 | -0.1443039 | 50.00107
46.75867 | 162.7856 | -0.1442904 | 49.999
46.76533 | 162.7714 | -0.1442772 | 49.99888
46.772 | 162.7587 | -0.1442645 | 50.00098
46.77866 | 162.7458 | -0.1442517 | 49.99797
46.78533 | 162.7321 | -0.1442386 | 50.00304
46.792 | 162.7182 | -0.1442248 | 50.01076
46.79866 | 162.7052 | -0.1442106 | 49.98692
46.80533 | 162.6915 | -0.1441965 | 50.00552
46.812 | 162.6784 | -0.1441825 | 49.99194
46.81867 | 162.6648 | -0.1441687 | 49.99633
46.82533 | 162.6515 | -0.1441549 | 50.00719
46.832 | 162.6379 | -0.1441411 | 50.00046
46.83867 | 162.625 | -0.1441271 | 50.00214
46.84533 | 162.6114 | -0.1441132 | 49.98956
46.852 | 162.5984 | -0.1440995 | 50.00358
46.85867 | 162.5849 | -0.1440859 | 50.00339
46.86533 | 162.5714 | -0.1440723 | 50.00126
46.872 | 162.5584 | -0.1440585 | 49.98739
46.87867 | 162.545 | -0.1440448 | 50.0119
46.88533 | 162.5312 | -0.1440315 | 50.00074
46.892 | 162.5181 | -0.1440189 | 50.00004
46.89866 | 162.5043 | -0.1440072 | 50
46.90533 | 162.4916 | -0.143996 | 50.00952
46.912 | 162.4776 | -0.1439846 | 49.99002
46.91866 | 162.4645 | -0.1439733 | 50.00678
46.92533 | 162.4509 | -0.1439616 | 50.011
46.93117 | 162.4394 | -0.1439514 | 49.97979
46.937 | 162.4282 | -0.1439415 | 49.99374
46.94367 | 162.4141 | -0.1439301 | 50.00489
46.95033 | 162.4008 | -0.143918 | 50.00136
46.957 | 162.3876 | -0.1439064 | 49.99374
46.96367 | 162.374 | -0.1438952 | 50.00383
46.97033 | 162.3611 | -0.1438842 | 50.0087
46.977 | 162.3478 | -0.1438733 | 50.00268
46.98367 | 162.3346 | -0.1438625 | 49.9896
46.99033 | 162.321 | -0.1438522 | 49.99618
46.997 | 162.3078 | -0.1438426 | 50.00293
47.00367 | 162.2948 | -0.1438336 | 49.99807
47.01033 | 162.2811 | -0.1438248 | 50.00204
47.017 | 162.268 | -0.1438164 | 49.99274
47.02366 | 162.2546 | -0.1438088 | 50.00696
47.03033 | 162.241 | -0.1438016 | 50.00466
47.037 | 162.2276 | -0.1437946 | 49.99712
47.04366 | 162.2141 | -0.1437879 | 50.00828
47.05033 | 162.2008 | -0.1437815 | 49.99205
47.057 | 162.1872 | -0.1437756 | 49.9995
47.06366 | 162.1744 | -0.1437698 | 50.00102
47.07033 | 162.1609 | -0.1437636 | 49.99584
47.077 | 162.1477 | -0.1437568 | 50.00185
47.08367 | 162.1342 | -0.1437493 | 50.00222
47.09034 | 162.1218 | -0.1437416 | 49.99802
47.097 | 162.108 | -0.1437336 | 49.99988
47.10367 | 162.0947 | -0.1437257 | 49.99682
47.11033 | 162.0815 | -0.1437184 | 50.00191
47.117 | 162.068 | -0.1437117 | 50.00118
47.12366 | 162.054 | -0.1437056 | 49.99161
47.13033 | 162.0411 | -0.1437003 | 50.01216
47.137 | 162.0277 | -0.1436954 | 49.99652
47.14366 | 162.0146 | -0.1436913 | 49.99978
47.15033 | 162.0016 | -0.143688 | 49.99787
47.157 | 161.9878 | -0.1436854 | 49.99881
47.16367 | 161.9739 | -0.1436837 | 50.00309
47.17033 | 161.9612 | -0.143682 | 49.99914
47.177 | 161.9468 | -0.1436809 | 49.99466
47.18366 | 161.9342 | -0.1436806 | 49.99756
47.1895 | 161.9225 | -0.1436809 | 50.01033
47.19533 | 161.9105 | -0.1436811 | 50.0095
47.202 | 161.8976 | -0.1436815 | 50.0006
47.20867 | 161.8844 | -0.1436819 | 49.99157
47.21534 | 161.87 | -0.1436822 | 49.99947
47.222 | 161.8577 | -0.1436822 | 49.99152
47.22867 | 161.8437 | -0.1436816 | 50.00687
47.23533 | 161.8308 | -0.1436812 | 50.00254
47.242 | 161.8169 | -0.1436803 | 49.9991
47.24866 | 161.8041 | -0.1436791 | 49.99994
47.25533 | 161.7908 | -0.143678 | 50
47.262 | 161.7771 | -0.1436774 | 49.98942
47.26866 | 161.764 | -0.1436768 | 50.00991
47.27533 | 161.7505 | -0.143676 | 50.00062
47.282 | 161.7377 | -0.1436754 | 49.99792
47.28867 | 161.7239 | -0.1436746 | 50.00198
47.29533 | 161.7104 | -0.1436739 | 50.00012
47.302 | 161.6976 | -0.1436742 | 50
47.30866 | 161.6838 | -0.1436751 | 50.00422
47.31533 | 161.6707 | -0.1436761 | 50.00026
47.322 | 161.6575 | -0.143677 | 49.99578
47.32866 | 161.6444 | -0.1436778 | 50.0029
47.33533 | 161.631 | -0.1436787 | 49.98855
47.342 | 161.6173 | -0.1436794 | 50.00774
47.34867 | 161.6041 | -0.1436797 | 49.99942
47.35533 | 161.5904 | -0.1436802 | 50.00102
47.362 | 161.5777 | -0.1436812 | 49.99584
47.36866 | 161.5644 | -0.1436824 | 50.00396
47.37534 | 161.5505 | -0.1436836 | 49.99602
47.382 | 161.538 | -0.1436849 | 50.0082
47.38867 | 161.5241 | -0.1436863 | 49.99628
47.39533 | 161.5112 | -0.143688 | 50.00188
47.402 | 161.4981 | -0.1436898 | 50.00329
47.40866 | 161.4847 | -0.1436915 | 49.99492
47.41533 | 161.4713 | -0.1436935 | 50.00391
47.422 | 161.4579 | -0.1436968 | 50.0087
47.42867 | 161.4441 | -0.1437006 | 49.98044
47.43533 | 161.4309 | -0.1437041 | 50.00618
47.442 | 161.4176 | -0.1437081 | 50.00884
47.44783 | 161.4055 | -0.1437118 | 49.99015
47.45366 | 161.3945 | -0.1437156 | 49.99902
47.46033 | 161.3806 | -0.1437202 | 50.0031
47.467 | 161.3672 | -0.1437248 | 50.00125
47.47367 | 161.3546 | -0.1437293 | 49.99585
47.48033 | 161.341 | -0.1437332 | 49.99973
47.487 | 161.327 | -0.143737 | 50.0021
47.49366 | 161.3142 | -0.1437404 | 49.99801
47.50034 | 161.3002 | -0.1437435 | 49.99882
47.507 | 161.2874 | -0.1437466 | 50.0031
47.51367 | 161.2745 | -0.1437496 | 50.00336
47.52033 | 161.2605 | -0.143752 | 49.99598
47.527 | 161.2474 | -0.143754 | 49.99869
47.53366 | 161.2337 | -0.1437555 | 49.9978
47.54033 | 161.2211 | -0.1437566 | 50.0041
47.547 | 161.207 | -0.1437573 | 50.00871
47.55367 | 161.1941 | -0.143758 | 49.98996
47.56033 | 161.1806 | -0.1437586 | 49.99937
47.567 | 161.1669 | -0.1437592 | 49.99996
47.57366 | 161.1536 | -0.14376 | 50
47.58033 | 161.1407 | -0.1437604 | 50.00426
47.587 | 161.1274 | -0.1437606 | 49.99815
47.59366 | 161.114 | -0.1437605 | 49.99882
47.60033 | 161.1006 | -0.1437601 | 49.99887
47.607 | 161.0871 | -0.1437593 | 49.99992
47.61367 | 161.0746 | -0.1437582 | 49.99788
47.62033 | 161.0606 | -0.1437577 | 49.99986
47.627 | 161.0478 | -0.143757 | 50.0021
47.63367 | 161.0336 | -0.143756 | 50.00012
47.64033 | 161.0203 | -0.1437552 | 50.0127
47.647 | 161.0073 | -0.1437547 | 49.9881
47.65366 | 160.9939 | -0.1437543 | 49.99926
47.66033 | 160.9808 | -0.1437545 | 49.99997
47.667 | 160.9674 | -0.1437546 | 50.00424
47.67366 | 160.9541 | -0.1437544 | 50.0045
47.68033 | 160.9406 | -0.1437536 | 49.9897
47.687 | 160.927 | -0.1437523 | 50.00993
47.69367 | 160.9136 | -0.1437496 | 50.00273
47.70033 | 160.9002 | -0.1437458 | 49.99805
47.70616 | 160.8884 | -0.1437424 | 50.0006
47.712 | 160.8772 | -0.1437387 | 49.991
47.71866 | 160.8636 | -0.143734 | 49.99944
47.72533 | 160.8506 | -0.1437288 | 50.00526
47.732 | 160.837 | -0.143723 | 50.00562
47.73867 | 160.8238 | -0.1437168 | 49.99083
47.74533 | 160.8108 | -0.14371 | 49.99624
47.752 | 160.7977 | -0.1437032 | 49.99766
47.75867 | 160.784 | -0.1436968 | 50.01254
47.76533 | 160.7705 | -0.1436905 | 49.99231
47.772 | 160.7574 | -0.1436839 | 49.99952
47.77866 | 160.7438 | -0.1436776 | 49.99996
47.78533 | 160.7307 | -0.1436714 | 49.99894
47.792 | 160.717 | -0.1436652 | 50.001
47.79866 | 160.7033 | -0.1436592 | 50.00006
47.80533 | 160.6903 | -0.1436535 | 50.01059
47.812 | 160.6768 | -0.1436476 | 49.99008
47.81867 | 160.6637 | -0.1436413 | 49.99938
47.82533 | 160.6503 | -0.1436339 | 50.00419
47.832 | 160.6371 | -0.1436256 | 49.99814
47.83867 | 160.6236 | -0.1436173 | 50.0094
47.84533 | 160.6106 | -0.1436083 | 49.99318
47.852 | 160.5974 | -0.1435986 | 49.99534
47.85867 | 160.5835 | -0.1435892 | 49.99546
47.86533 | 160.5706 | -0.1435799 | 50.00393
47.872 | 160.5574 | -0.1435712 | 50.00024
47.87867 | 160.544 | -0.1435628 | 50
47.88533 | 160.5305 | -0.1435546 | 49.99578
47.892 | 160.517 | -0.1435467 | 50.0082
47.89866 | 160.5035 | -0.143539 | 49.99628
47.90533 | 160.4906 | -0.143531 | 49.99976
47.912 | 160.4772 | -0.1435231 | 50.00527
47.91866 | 160.463 | -0.1435152 | 49.99398
47.92533 | 160.4504 | -0.1435072 | 49.99962
47.932 | 160.4366 | -0.1434988 | 49.99891
47.93866 | 160.4234 | -0.1434899 | 50.00204
47.94533 | 160.4101 | -0.1434805 | 50.00012
47.952 | 160.397 | -0.1434706 | 50.00424
47.95867 | 160.3836 | -0.1434609 | 50.0045
47.9645 | 160.3716 | -0.1434526 | 49.987
47.97033 | 160.3596 | -0.1434444 | 50.00942
47.977 | 160.3468 | -0.1434349 | 49.9805
47.98367 | 160.3337 | -0.143425 | 50.01782
47.99033 | 160.3201 | -0.1434149 | 49.98736
47.997 | 160.307 | -0.1434046 | 50.014
48.00367 | 160.2934 | -0.1433938 | 49.99242
48.01033 | 160.2801 | -0.1433831 | 49.99952
48.017 | 160.267 | -0.1433727 | 50.00526
48.02366 | 160.2533 | -0.1433617 | 49.99504
48.03033 | 160.2401 | -0.1433507 | 49.99863
48.037 | 160.2267 | -0.14334 | 49.99991
48.04366 | 160.2131 | -0.1433294 | 49.99047
48.05033 | 160.2005 | -0.143319 | 49.99729
48.057 | 160.1863 | -0.1433084 | 50.0083
48.06366 | 160.1734 | -0.1432978 | 50.00476
48.07033 | 160.1598 | -0.143287 | 50.0003
48.077 | 160.1466 | -0.1432763 | 50.00002
48.08367 | 160.1338 | -0.1432661 | 49.99154
48.09034 | 160.1201 | -0.1432563 | 50.00898
48.097 | 160.1066 | -0.1432467 | 50.00796
48.10367 | 160.0932 | -0.1432372 | 49.99627
48.11033 | 160.0802 | -0.1432282 | 49.99765
48.117 | 160.0666 | -0.1432198 | 49.99774
48.12366 | 160.0538 | -0.1432115 | 50.01254
48.13033 | 160.0394 | -0.1432037 | 49.99654
48.137 | 160.0262 | -0.1431964 | 49.99978
48.14366 | 160.0128 | -0.1431886 | 49.99258
48.15033 | 159.9989 | -0.1431802 | 49.99636
48.157 | 159.9854 | -0.1431722 | 50.00082
48.16367 | 159.972 | -0.1431642 | 49.9916
48.17033 | 159.9597 | -0.1431563 | 50.00899
48.177 | 159.9456 | -0.1431484 | 50.00056
48.18366 | 159.9328 | -0.1431391 | 49.99792
48.19033 | 159.9193 | -0.1431286 | 49.99776
48.197 | 159.9064 | -0.1431172 | 50.00408
48.20366 | 159.8926 | -0.1431053 | 50.00025
48.21033 | 159.8796 | -0.1430933 | 50
48.217 | 159.8656 | -0.1430812 | 49.99789
48.22283 | 159.8547 | -0.1430709 | 49.99119
48.22867 | 159.8419 | -0.1430613 | 50.01452
48.23533 | 159.8295 | -0.1430512 | 49.99456
48.242 | 159.8169 | -0.1430416 | 49.99966
48.24866 | 159.8033 | -0.1430327 | 49.99786
48.25533 | 159.7897 | -0.1430244 | 50.00198
48.262 | 159.7765 | -0.1430162 | 50.00859
48.26866 | 159.7629 | -0.1430081 | 49.99207
48.27533 | 159.7493 | -0.1430001 | 49.99954
48.282 | 159.7362 | -0.1429929 | 50
48.28867 | 159.7225 | -0.1429866 | 50.01269
48.29533 | 159.7098 | -0.1429812 | 49.98812
48.302 | 159.6961 | -0.1429765 | 49.99715
48.30866 | 159.6828 | -0.1429719 | 50.00193
48.31533 | 159.6696 | -0.142968 | 50.00224
48.322 | 159.6554 | -0.1429646 | 49.99802
48.32866 | 159.6422 | -0.1429619 | 49.99988
48.33533 | 159.629 | -0.1429601 | 50
48.342 | 159.6157 | -0.1429595 | 49.99154
48.34867 | 159.6024 | -0.1429593 | 50.00264
48.35533 | 159.5894 | -0.1429594 | 50.00545
48.362 | 159.5762 | -0.1429588 | 50.00034
48.36866 | 159.5627 | -0.1429582 | 50.00214
48.37534 | 159.5499 | -0.142958 | 49.9991
48.382 | 159.536 | -0.1429584 | 50.00313
48.38867 | 159.5231 | -0.1429595 | 49.99597
48.39533 | 159.51 | -0.1429612 | 50.01244
48.402 | 159.496 | -0.1429639 | 49.98808
48.40866 | 159.4824 | -0.1429675 | 50.00242
48.41533 | 159.4693 | -0.1429725 | 49.9864
48.422 | 159.4559 | -0.1429789 | 50.00972
48.42867 | 159.4429 | -0.1429854 | 50.00062
48.43533 | 159.4294 | -0.1429926 | 49.99898
48.442 | 159.4159 | -0.1429999 | 50.001
48.44866 | 159.4026 | -0.1430068 | 49.999
48.45533 | 159.3891 | -0.1430131 | 50.001
48.462 | 159.376 | -0.1430194 | 50.00006
48.46866 | 159.3626 | -0.1430252 | 50.00424
48.47533 | 159.3491 | -0.1430309 | 49.99604
48.48117 | 159.3377 | -0.1430359 | 49.99969
48.487 | 159.3263 | -0.1430408 | 49.99997
48.49366 | 159.3126 | -0.1430463 | 50
48.50034 | 159.2991 | -0.1430515 | 50
48.507 | 159.2856 | -0.1430566 | 50.0074
48.51367 | 159.2722 | -0.1430614 | 49.99411
48.52033 | 159.2586 | -0.143066 | 50.00704
48.527 | 159.2461 | -0.1430706 | 49.98458
48.53366 | 159.2328 | -0.1430746 | 50.0149
48.54033 | 159.219 | -0.1430783 | 49.99247
48.547 | 159.2062 | -0.143082 | 49.99956
48.55367 | 159.1928 | -0.1430861 | 49.99997
48.56033 | 159.1794 | -0.1430901 | 50.00846
48.567 | 159.1661 | -0.1430939 | 49.99206
48.57366 | 159.153 | -0.1430977 | 49.9995
48.58033 | 159.1395 | -0.1431012 | 49.99996
48.587 | 159.1261 | -0.1431046 | 50
48.59366 | 159.1128 | -0.1431078 | 50.00422
48.60033 | 159.0993 | -0.1431114 | 49.99604
48.607 | 159.0862 | -0.143115 | 49.99975
48.61367 | 159.0731 | -0.1431183 | 49.99787
48.62033 | 159.0589 | -0.1431215 | 50.00198
48.627 | 159.046 | -0.1431246 | 50.00012
48.63367 | 159.0329 | -0.1431278 | 50.0053
48.64033 | 159.02 | -0.1431309 | 49.99716
48.647 | 159.0064 | -0.1431334 | 50.00616
48.65366 | 158.993 | -0.1431354 | 49.99722
48.66033 | 158.9796 | -0.1431374 | 49.99876
48.667 | 158.9663 | -0.1431398 | 49.9957
48.67366 | 158.9522 | -0.1431424 | 49.99972
48.68033 | 158.9394 | -0.143145 | 50.00633
48.687 | 158.9254 | -0.1431482 | 49.99616
48.69367 | 158.9127 | -0.1431524 | 50.00716
48.70033 | 158.8992 | -0.1431569 | 49.99304
48.707 | 158.8862 | -0.1431613 | 49.99746
48.71367 | 158.8726 | -0.1431656 | 50.00195
48.72033 | 158.859 | -0.1431694 | 50.00224
48.727 | 158.8465 | -0.1431729 | 49.9959
48.73367 | 158.8331 | -0.1431761 | 49.98917
48.7395 | 158.821 | -0.143179 | 50.01231
48.74533 | 158.8095 | -0.1431818 | 50.0118
48.752 | 158.7958 | -0.1431852 | 49.99862
48.75867 | 158.7827 | -0.1431892 | 49.99568
48.76533 | 158.7689 | -0.1431938 | 49.99762
48.772 | 158.7559 | -0.1431992 | 49.99984
48.77866 | 158.7426 | -0.1432049 | 50.00107
48.78533 | 158.7292 | -0.143211 | 49.9969
48.792 | 158.7155 | -0.1432176 | 50.0083
48.79866 | 158.702 | -0.1432244 | 49.99102
48.80533 | 158.6888 | -0.1432314 | 50.00367
48.812 | 158.6758 | -0.1432384 | 49.99813
48.81867 | 158.6624 | -0.1432457 | 49.99882
48.82533 | 158.6497 | -0.1432529 | 49.99992
48.832 | 158.6363 | -0.14326 | 50
48.83867 | 158.6226 | -0.1432675 | 50
48.84533 | 158.6094 | -0.143275 | 50.00106
48.852 | 158.5961 | -0.1432827 | 49.999
48.85867 | 158.5829 | -0.1432913 | 50.0084
48.86533 | 158.5693 | -0.1433008 | 49.99312
48.872 | 158.5558 | -0.1433114 | 49.99851
48.87867 | 158.5426 | -0.1433231 | 50.0126
48.88533 | 158.529 | -0.1433351 | 49.9881
48.892 | 158.5158 | -0.1433476 | 50.00983
48.89866 | 158.503 | -0.1433605 | 49.99004
48.90533 | 158.4888 | -0.1433738 | 49.99938
48.912 | 158.4756 | -0.1433873 | 49.99996
48.91866 | 158.462 | -0.1434012 | 49.99683
48.92533 | 158.4492 | -0.1434151 | 50.00297
48.932 | 158.4356 | -0.1434285 | 50.00018
48.93866 | 158.4226 | -0.1434417 | 49.99154
48.94533 | 158.4094 | -0.1434546 | 50.0185
48.952 | 158.3961 | -0.1434676 | 49.99058
48.95867 | 158.382 | -0.1434806 | 49.99098
48.96534 | 158.3689 | -0.1434932 | 50.00791
48.972 | 158.3553 | -0.1435051 | 49.99944
48.97867 | 158.3422 | -0.1435162 | 50.00102
48.98533 | 158.3291 | -0.1435266 | 49.99795
48.992 | 158.3154 | -0.1435359 | 50.00198
48.99783 | 158.3042 | -0.1435435 | 50.00016
49.00367 | 158.2923 | -0.1435507 | 50.00002
49.01033 | 158.279 | -0.1435588 | 50.01269
49.017 | 158.2657 | -0.1435665 | 49.9881
49.02366 | 158.2526 | -0.1435739 | 49.99926
49.03033 | 158.2392 | -0.1435816 | 49.99996
49.037 | 158.226 | -0.143589 | 50
49.04366 | 158.2125 | -0.1435961 | 50.00846
49.05033 | 158.1985 | -0.1436026 | 49.99418
49.057 | 158.1855 | -0.143609 | 49.99858
49.06366 | 158.1719 | -0.1436156 | 49.99884
49.07033 | 158.1582 | -0.1436226 | 50.00416
49.077 | 158.1442 | -0.1436302 | 49.98756
49.08367 | 158.1319 | -0.1436381 | 50.00768
49.09034 | 158.1185 | -0.1436461 | 50.00154
49.097 | 158.1051 | -0.143654 | 49.99269
49.10367 | 158.0922 | -0.1436622 | 49.99848
49.11033 | 158.079 | -0.1436701 | 49.99884
49.117 | 158.066 | -0.1436777 | 50.01684
49.12366 | 158.0524 | -0.1436848 | 49.99153
49.13033 | 158.0386 | -0.1436914 | 50.00793
49.137 | 158.0258 | -0.1436985 | 49.99732
49.14366 | 158.012 | -0.1437065 | 49.99562
49.15033 | 157.9988 | -0.1437152 | 50.00079
49.157 | 157.9856 | -0.143725 | 50.00004
49.16367 | 157.972 | -0.1437354 | 50.00211
49.17033 | 157.9595 | -0.1437458 | 49.99696
49.177 | 157.9454 | -0.1437562 | 49.9998
49.18366 | 157.932 | -0.1437667 | 50.01268
49.19033 | 157.9185 | -0.143777 | 49.99022
49.197 | 157.905 | -0.1437873 | 50.00574
49.20366 | 157.8922 | -0.1437982 | 49.98661
49.21033 | 157.8785 | -0.1438101 | 50.00444
49.217 | 157.8654 | -0.1438225 | 50.00028
49.22367 | 157.8526 | -0.1438351 | 50.00002
49.23033 | 157.8394 | -0.1438476 | 49.99368
49.237 | 157.8257 | -0.1438602 | 50.01018
49.24366 | 157.8125 | -0.1438724 | 49.99006
49.25034 | 157.7984 | -0.1438848 | 50.00996
49.25616 | 157.7866 | -0.1438959 | 50.0068
49.262 | 157.7756 | -0.1439073 | 49.98738
49.26866 | 157.7616 | -0.1439208 | 50.01084
49.27533 | 157.7489 | -0.1439343 | 49.98904
49.282 | 157.7348 | -0.1439476 | 50.00989
49.28867 | 157.7216 | -0.1439603 | 50.00379
49.29533 | 157.7089 | -0.1439723 | 49.9918
49.302 | 157.6949 | -0.1439833 | 49.99843
49.30866 | 157.6823 | -0.1439939 | 50.00413
49.31533 | 157.6682 | -0.144004 | 49.99602
49.322 | 157.6553 | -0.1440133 | 50.0061
49.32866 | 157.6416 | -0.1440215 | 49.99509
49.33533 | 157.6284 | -0.1440292 | 49.99018
49.342 | 157.6149 | -0.1440356 | 50.00787
49.34867 | 157.602 | -0.144041 | 50.00157
49.35533 | 157.5882 | -0.144046 | 49.99693
49.362 | 157.5751 | -0.14405 | 49.9998
49.36866 | 157.5619 | -0.1440532 | 49.99893
49.37534 | 157.549 | -0.1440559 | 49.99887
49.382 | 157.5354 | -0.1440586 | 50.00204
49.38867 | 157.5217 | -0.1440614 | 49.99378
49.39533 | 157.5088 | -0.1440642 | 50.00596
49.402 | 157.4951 | -0.1440674 | 50.00248
49.40866 | 157.4822 | -0.1440707 | 50.00016
49.41533 | 157.4686 | -0.1440736 | 49.9979
49.422 | 157.455 | -0.1440761 | 50.01044
49.42867 | 157.4418 | -0.144078 | 49.99218
49.43533 | 157.4286 | -0.1440796 | 49.99951
49.442 | 157.4146 | -0.1440808 | 50.00102
49.44866 | 157.4019 | -0.1440815 | 49.999
49.45533 | 157.3886 | -0.1440814 | 49.99994
49.462 | 157.3756 | -0.1440805 | 50.00317
49.46866 | 157.3621 | -0.1440782 | 49.99703
49.47533 | 157.3487 | -0.1440754 | 49.99135
49.482 | 157.3355 | -0.1440725 | 50.00369
49.48867 | 157.3222 | -0.1440694 | 49.99812
49.49533 | 157.3087 | -0.1440664 | 50.00094
49.502 | 157.2954 | -0.1440639 | 50.00217
49.50867 | 157.2815 | -0.1440622 | 50.00119
49.5145 | 157.2703 | -0.144061 | 49.98299
49.52033 | 157.2581 | -0.1440596 | 50.01838
49.527 | 157.2453 | -0.1440583 | 49.99691
49.53366 | 157.2321 | -0.1440576 | 50.00086
49.54033 | 157.2183 | -0.1440574 | 49.99476
49.547 | 157.2053 | -0.1440573 | 50.0039
49.55367 | 157.1918 | -0.1440574 | 50.00024
49.56033 | 157.1782 | -0.1440571 | 50
49.567 | 157.1653 | -0.1440566 | 50.00846
49.57366 | 157.1517 | -0.1440559 | 49.99206
49.58033 | 157.1381 | -0.144055 | 49.9995
49.587 | 157.1256 | -0.1440545 | 50.00632
49.59366 | 157.1118 | -0.1440548 | 49.99404
49.60033 | 157.0985 | -0.1440559 | 49.99963
49.607 | 157.0847 | -0.1440577 | 50.0095
49.61367 | 157.0711 | -0.1440604 | 49.99107
49.62033 | 157.0583 | -0.1440634 | 49.99944
49.627 | 157.0454 | -0.1440665 | 50.00419
49.63367 | 157.0316 | -0.1440701 | 49.99604
49.64033 | 157.0181 | -0.1440735 | 49.99975
49.647 | 157.0048 | -0.1440763 | 50.00633
49.65366 | 156.9912 | -0.1440785 | 49.98982
49.66033 | 156.9779 | -0.1440801 | 50.00359
49.667 | 156.9648 | -0.1440817 | 50.00022
49.67366 | 156.9513 | -0.144084 | 50.00002
49.68033 | 156.9387 | -0.1440866 | 50.00422
49.687 | 156.9251 | -0.1440895 | 50.0045
49.69367 | 156.9118 | -0.144092 | 49.99182
49.70033 | 156.8984 | -0.144094 | 50.00054
49.707 | 156.8845 | -0.1440962 | 49.99898
49.71367 | 156.871 | -0.1440989 | 49.99782
49.72033 | 156.8582 | -0.144102 | 50.01044
49.727 | 156.8446 | -0.1441061 | 49.9911
49.73367 | 156.8311 | -0.1441108 | 50.0005
49.74033 | 156.8181 | -0.1441159 | 50.00003
49.747 | 156.8048 | -0.1441209 | 49.99894
49.75367 | 156.7909 | -0.144126 | 50.00522
49.76033 | 156.7778 | -0.1441309 | 49.99609
49.767 | 156.7642 | -0.1441353 | 49.99764
49.77283 | 156.7526 | -0.1441389 | 50.00244
49.77866 | 156.7404 | -0.1441428 | 50.00024
49.78533 | 156.7274 | -0.1441475 | 50.00848
49.792 | 156.7144 | -0.1441517 | 49.98364
49.79866 | 156.7005 | -0.1441552 | 50.00324
49.80533 | 156.6881 | -0.144158 | 50.0129
49.812 | 156.6743 | -0.1441601 | 49.99128
49.81867 | 156.6609 | -0.1441616 | 50.00051
49.82533 | 156.6477 | -0.1441628 | 50.00003
49.832 | 156.6346 | -0.1441637 | 50.00106
49.83867 | 156.621 | -0.1441646 | 49.999
49.84533 | 156.6077 | -0.1441655 | 50.00522
49.852 | 156.5946 | -0.1441668 | 49.99504
49.85867 | 156.5808 | -0.1441677 | 50.00815
49.86533 | 156.5671 | -0.1441682 | 49.9931
49.872 | 156.554 | -0.1441691 | 49.99851
49.87867 | 156.5412 | -0.1441698 | 50.00625
49.88533 | 156.5275 | -0.1441704 | 49.99404
49.892 | 156.5138 | -0.1441705 | 49.99963
49.89866 | 156.5 | -0.1441702 | 50.00314
49.90533 | 156.4874 | -0.1441698 | 50.00338
49.912 | 156.4741 | -0.1441694 | 49.99389
49.91866 | 156.4609 | -0.1441683 | 49.99644
49.92533 | 156.4471 | -0.1441669 | 50.00294
49.932 | 156.4344 | -0.1441654 | 50.00124
49.93866 | 156.4203 | -0.1441635 | 49.99902
49.94533 | 156.4072 | -0.1441608 | 50.00205
49.952 | 156.394 | -0.1441573 | 49.99696
49.95867 | 156.3808 | -0.1441535 | 50.00086
49.96534 | 156.3673 | -0.1441493 | 50.00111
49.972 | 156.3539 | -0.1441442 | 49.99902
49.97867 | 156.3403 | -0.1441379 | 49.99994
49.98533 | 156.327 | -0.1441307 | 50.00634
49.992 | 156.3138 | -0.1441232 | 49.99194
49.99866 | 156.3016 | -0.1441159 | 50.01007
50.00533 | 156.287 | -0.1441087 | 50.00274
50.012 | 156.2743 | -0.1441018 | 49.98959
50.01866 | 156.2606 | -0.1440952 | 49.9909
50.02533 | 156.2476 | -0.1440896 | 50.00789
50.03116 | 156.2361 | -0.1440855 | 49.99497
50.037 | 156.224 | -0.1440822 | 49.99874
50.04366 | 156.2108 | -0.1440789 | 49.99887
50.05033 | 156.1968 | -0.1440764 | 50.01474
50.057 | 156.1837 | -0.1440747 | 49.99352
50.06366 | 156.1699 | -0.1440734 | 50.0017
50.07033 | 156.1568 | -0.1440716 | 49.99588
50.077 | 156.1444 | -0.1440694 | 49.99234
50.08367 | 156.1307 | -0.1440676 | 50.0101
50.09034 | 156.1171 | -0.1440662 | 50.00274
50.097 | 156.1043 | -0.1440651 | 49.99488
50.10367 | 156.0906 | -0.1440635 | 49.99334
50.11033 | 156.0779 | -0.1440616 | 50.00274
50.117 | 156.0642 | -0.1440602 | 50.00546
50.12366 | 156.0507 | -0.1440592 | 49.99822
50.13033 | 156.0374 | -0.1440586 | 49.99776
50.137 | 156.0234 | -0.1440585 | 50.00303
50.14366 | 156.0104 | -0.1440593 | 50.00019
50.15033 | 155.9969 | -0.144061 | 50
50.157 | 155.984 | -0.1440635 | 49.99894
50.16367 | 155.9701 | -0.1440662 | 50.00102
50.17033 | 155.9576 | -0.1440696 | 49.99795
50.177 | 155.944 | -0.1440725 | 49.99986
50.18366 | 155.9309 | -0.1440751 | 50.00105
50.19033 | 155.9177 | -0.1440779 | 50.00112
50.197 | 155.9034 | -0.1440805 | 50.00006
50.20366 | 155.8904 | -0.1440832 | 50
50.21033 | 155.8769 | -0.1440863 | 50.01269
50.217 | 155.8634 | -0.1440904 | 49.99656
50.22367 | 155.8501 | -0.1440952 | 49.99132
50.23033 | 155.8371 | -0.1440995 | 49.99946
50.237 | 155.8232 | -0.1441033 | 49.99997
50.24366 | 155.81 | -0.1441069 | 50
50.25034 | 155.7972 | -0.1441105 | 50
50.257 | 155.7838 | -0.1441138 | 50
50.26367 | 155.7701 | -0.1441169 | 50
50.27033 | 155.7566 | -0.1441192 | 50
50.277 | 155.7436 | -0.144121 | 50.00002
50.28366 | 155.7302 | -0.1441229 | 49.9979
50.2895 | 155.7188 | -0.1441245 | 50.00246
50.29533 | 155.7067 | -0.1441264 | 50.00024
50.302 | 155.6935 | -0.1441291 | 50.00002
50.30866 | 155.6802 | -0.1441317 | 50
50.31533 | 155.6665 | -0.1441337 | 49.9852
50.322 | 155.6534 | -0.1441351 | 50.01388
50.32866 | 155.6404 | -0.1441363 | 49.98817
50.33533 | 155.6269 | -0.1441376 | 50.013
50.342 | 155.6133 | -0.144139 | 50.0061
50.34867 | 155.6 | -0.1441402 | 49.99403
50.35533 | 155.5871 | -0.1441416 | 49.99963
50.362 | 155.5736 | -0.144144 | 49.99996
50.36866 | 155.5601 | -0.1441482 | 50.00528
50.37534 | 155.5469 | -0.1441539 | 49.99504
50.382 | 155.5339 | -0.1441611 | 49.99969
50.38867 | 155.5201 | -0.1441699 | 50.00104
50.39533 | 155.5072 | -0.1441798 | 49.99794
50.402 | 155.4937 | -0.1441907 | 50.00199
50.40866 | 155.48 | -0.1442025 | 49.99908
50.41533 | 155.4669 | -0.1442155 | 50.00207
50.422 | 155.4536 | -0.1442298 | 49.99801
50.42867 | 155.4402 | -0.1442451 | 49.99988
50.43533 | 155.4266 | -0.1442618 | 50
50.442 | 155.4134 | -0.1442796 | 49.99576
50.44866 | 155.4004 | -0.1442976 | 50.00396
50.45533 | 155.3869 | -0.1443154 | 49.99813
50.462 | 155.3733 | -0.1443331 | 50.00094
50.46866 | 155.3604 | -0.1443511 | 50.00217
50.47533 | 155.3472 | -0.1443691 | 50.01071
50.482 | 155.3334 | -0.1443874 | 49.99009
50.48867 | 155.3201 | -0.1444058 | 49.99727
50.49533 | 155.3071 | -0.1444248 | 50.00088
50.502 | 155.2936 | -0.1444447 | 49.999
50.50867 | 155.2804 | -0.1444653 | 50.0031
50.51533 | 155.2667 | -0.1444864 | 49.99808
50.522 | 155.2534 | -0.1445077 | 49.99882
50.52866 | 155.2398 | -0.144529 | 50.00098
50.53533 | 155.2266 | -0.1445502 | 50.00006
50.542 | 155.2132 | -0.1445712 | 50
50.54783 | 155.2011 | -0.1445892 | 50
50.55367 | 155.1899 | -0.1446074 | 49.98731
50.56033 | 155.1764 | -0.1446284 | 50.00344
50.567 | 155.1633 | -0.1446489 | 50.00022
50.57366 | 155.1499 | -0.1446688 | 50
50.58033 | 155.1367 | -0.1446874 | 50.00846
50.587 | 155.1232 | -0.1447047 | 50.00476
50.59366 | 155.1096 | -0.144721 | 49.99606
50.60033 | 155.0961 | -0.1447369 | 49.99658
50.607 | 155.0823 | -0.1447524 | 50.00296
50.61367 | 155.0694 | -0.1447684 | 50.00335
50.62033 | 155.0563 | -0.1447834 | 49.9981
50.627 | 155.0429 | -0.1447978 | 50.00304
50.63367 | 155.0292 | -0.1448114 | 49.99702
50.64033 | 155.0166 | -0.1448243 | 50.00616
50.647 | 155.0032 | -0.1448372 | 49.99086
50.65366 | 154.9898 | -0.1448491 | 50.00154
50.66033 | 154.9773 | -0.1448604 | 50.0149
50.667 | 154.9633 | -0.1448715 | 49.98612
50.67366 | 154.9503 | -0.1448827 | 49.99702
50.68033 | 154.9369 | -0.1448935 | 49.99347
50.687 | 154.9236 | -0.144904 | 50.00805
50.69367 | 154.91 | -0.144914 | 50.0005
50.70033 | 154.8961 | -0.1449236 | 50.00426
50.707 | 154.8832 | -0.1449331 | 49.99604
50.71367 | 154.8691 | -0.1449428 | 50.0082
50.72033 | 154.8561 | -0.1449522 | 49.99416
50.727 | 154.8428 | -0.1449612 | 49.99752
50.73367 | 154.8292 | -0.14497 | 49.99984
50.74033 | 154.8162 | -0.1449778 | 50.00846
50.747 | 154.8026 | -0.1449855 | 49.99206
50.75367 | 154.7896 | -0.1449923 | 50.00374
50.76033 | 154.776 | -0.144998 | 50.00658
50.767 | 154.7629 | -0.1450027 | 49.98984
50.77366 | 154.7496 | -0.1450064 | 50.00042
50.78033 | 154.7366 | -0.1450099 | 49.999
50.787 | 154.7235 | -0.1450138 | 49.9936
50.79366 | 154.7104 | -0.1450179 | 49.9975
50.80033 | 154.6963 | -0.1450221 | 50.0083
50.80617 | 154.6847 | -0.1450258 | 49.98654
50.812 | 154.6733 | -0.1450296 | 49.99517
50.81867 | 154.6594 | -0.145034 | 50.0145
50.82533 | 154.6467 | -0.1450391 | 50.00196
50.832 | 154.633 | -0.1450447 | 49.99906
50.83867 | 154.6194 | -0.1450506 | 50.00206
50.84533 | 154.6064 | -0.1450566 | 49.998
50.852 | 154.5926 | -0.1450623 | 49.99988
50.85867 | 154.5793 | -0.1450677 | 50.00109
50.86533 | 154.5662 | -0.1450732 | 49.99903
50.872 | 154.5528 | -0.1450783 | 49.99994
50.87867 | 154.5394 | -0.1450834 | 50.01374
50.88533 | 154.5256 | -0.1450884 | 49.9871
50.892 | 154.512 | -0.1450929 | 49.99919
50.89866 | 154.499 | -0.1450973 | 50.001
50.90533 | 154.486 | -0.145102 | 49.999
50.912 | 154.4726 | -0.1451068 | 49.99993
50.91866 | 154.459 | -0.1451119 | 50.00422
50.92533 | 154.4456 | -0.1451168 | 49.99498
50.932 | 154.4328 | -0.1451218 | 50.00074
50.93866 | 154.4196 | -0.1451268 | 50.00216
50.94533 | 154.4055 | -0.1451318 | 49.99801
50.952 | 154.3924 | -0.1451373 | 49.99988
50.95867 | 154.3788 | -0.1451436 | 49.99787
50.96534 | 154.366 | -0.1451503 | 50.00092
50.972 | 154.3522 | -0.1451571 | 50.00111
50.97867 | 154.3395 | -0.1451646 | 50.00112
50.98533 | 154.3258 | -0.1451732 | 49.99267
50.992 | 154.3124 | -0.1451822 | 50.00588
50.99866 | 154.2994 | -0.1451912 | 50.00036
51.00533 | 154.2857 | -0.1452003 | 49.99685
51.012 | 154.2726 | -0.1452096 | 50.00297
51.01866 | 154.2597 | -0.1452195 | 50.00442
51.02533 | 154.2462 | -0.1452302 | 49.99711
51.032 | 154.2322 | -0.1452405 | 49.99878
51.03867 | 154.2195 | -0.1452506 | 49.98724
51.04533 | 154.2058 | -0.1452606 | 50.01188
51.052 | 154.1928 | -0.1452706 | 50.00498
51.05866 | 154.1789 | -0.1452816 | 49.99608
51.0645 | 154.1674 | -0.1452914 | 49.99969
51.07033 | 154.1556 | -0.1453016 | 49.99997
51.077 | 154.1427 | -0.1453138 | 50
51.08367 | 154.1295 | -0.1453262 | 50.00317
51.09034 | 154.1162 | -0.1453383 | 49.99492
51.097 | 154.1025 | -0.1453508 | 50.00179
51.10367 | 154.0898 | -0.1453636 | 50.00012
51.11033 | 154.0762 | -0.1453769 | 50.00851
51.117 | 154.0627 | -0.1453903 | 49.9942
51.12366 | 154.0492 | -0.1454041 | 50.00176
51.13033 | 154.0359 | -0.1454181 | 49.98742
51.137 | 154.0227 | -0.1454319 | 50.00767
51.14366 | 154.0094 | -0.1454461 | 49.99836
51.15033 | 153.995 | -0.1454602 | 50.01047
51.157 | 153.9822 | -0.1454745 | 49.99219
51.16367 | 153.9694 | -0.1454885 | 49.9995
51.17033 | 153.9554 | -0.1455021 | 49.99997
51.177 | 153.9429 | -0.1455153 | 50.00426
51.18366 | 153.929 | -0.1455282 | 50.00028
51.19033 | 153.9157 | -0.1455405 | 49.9979
51.197 | 153.9026 | -0.1455526 | 49.99986
51.20366 | 153.8889 | -0.1455646 | 50
51.21033 | 153.8762 | -0.1455764 | 49.99683
51.217 | 153.8626 | -0.1455879 | 49.99662
51.22367 | 153.8496 | -0.1455992 | 50.00402
51.23033 | 153.8361 | -0.1456106 | 49.99496
51.237 | 153.8226 | -0.1456223 | 50.0018
51.24366 | 153.8092 | -0.1456338 | 50.01386
51.25034 | 153.7957 | -0.145645 | 49.98606
51.257 | 153.7828 | -0.145656 | 50.00336
51.26367 | 153.7688 | -0.1456669 | 50.00234
51.27033 | 153.7562 | -0.1456777 | 49.98958
51.277 | 153.7429 | -0.1456883 | 50.01208
51.28367 | 153.7289 | -0.1456982 | 49.99654
51.29033 | 153.7156 | -0.1457071 | 50.0019
51.297 | 153.7023 | -0.1457154 | 49.998
51.30367 | 153.6887 | -0.1457232 | 49.99564
51.31033 | 153.6752 | -0.1457306 | 50.00606
51.317 | 153.6623 | -0.1457369 | 49.99826
51.32283 | 153.6508 | -0.1457417 | 50.0055
51.32866 | 153.6388 | -0.1457457 | 50.0003
51.33533 | 153.6253 | -0.1457496 | 50.00426
51.342 | 153.6125 | -0.1457526 | 49.99182
51.34867 | 153.5992 | -0.1457538 | 49.9995
51.35533 | 153.5858 | -0.1457538 | 49.99997
51.362 | 153.5727 | -0.1457528 | 50.00846
51.36866 | 153.5592 | -0.1457506 | 49.99206
51.37534 | 153.546 | -0.1457479 | 50.01008
51.382 | 153.5328 | -0.1457449 | 49.99428
51.38867 | 153.5195 | -0.1457412 | 49.99541
51.39533 | 153.5058 | -0.1457368 | 50.00816
51.402 | 153.4925 | -0.1457319 | 50.00898
51.40867 | 153.48 | -0.1457269 | 49.98363
51.41533 | 153.4659 | -0.1457213 | 50.00004
51.422 | 153.4524 | -0.1457161 | 50.00212
51.42867 | 153.4387 | -0.145711 | 49.99807
51.43533 | 153.4254 | -0.145706 | 49.99882
51.442 | 153.4122 | -0.1457006 | 50.00204
51.44866 | 153.3997 | -0.1456952 | 49.998
51.45533 | 153.3861 | -0.1456898 | 50.002
51.462 | 153.3722 | -0.145684 | 50.0033
51.46866 | 153.3593 | -0.1456776 | 49.99598
51.47533 | 153.3457 | -0.1456707 | 49.99976
51.482 | 153.332 | -0.1456632 | 49.99048
51.48867 | 153.319 | -0.1456555 | 50.00363
51.49534 | 153.3061 | -0.1456477 | 50.00339
51.502 | 153.2928 | -0.1456405 | 50.00126
51.50867 | 153.2798 | -0.1456335 | 50.00854
51.51533 | 153.2657 | -0.145627 | 49.98256
51.522 | 153.2525 | -0.1456213 | 50.00843
51.52866 | 153.2392 | -0.1456165 | 50.00052
51.53533 | 153.2261 | -0.145612 | 50.0011
51.542 | 153.2126 | -0.1456079 | 49.99478
51.54866 | 153.1986 | -0.1456044 | 50.00601
51.55533 | 153.1855 | -0.1456017 | 49.99826
51.562 | 153.1721 | -0.1455996 | 49.99988
51.56867 | 153.1594 | -0.145598 | 50.00211
51.57533 | 153.1461 | -0.1455964 | 50.00859
51.58116 | 153.1336 | -0.1455951 | 49.9875
51.587 | 153.1226 | -0.1455942 | 49.99874
51.59366 | 153.1089 | -0.1455935 | 49.99358
51.60033 | 153.0958 | -0.1455935 | 50.00805
51.607 | 153.082 | -0.1455937 | 50.0079
51.61367 | 153.0698 | -0.145594 | 49.99097
51.62034 | 153.0558 | -0.1455953 | 49.99944
51.627 | 153.0417 | -0.145597 | 49.99574
51.63367 | 153.0285 | -0.1456 | 50.00502
51.64033 | 153.0154 | -0.1456035 | 49.99926
51.647 | 153.0028 | -0.1456076 | 49.99994
51.65366 | 152.9886 | -0.1456122 | 49.99894
51.66033 | 152.9752 | -0.1456171 | 50.00098
51.667 | 152.9626 | -0.1456226 | 50.00217
51.67366 | 152.9495 | -0.1456291 | 49.99802
51.68033 | 152.9356 | -0.1456364 | 50.00199
51.687 | 152.9219 | -0.1456442 | 50.00224
51.69367 | 152.9085 | -0.1456523 | 49.98744
51.70033 | 152.8955 | -0.1456603 | 50.00873
51.707 | 152.882 | -0.1456686 | 49.99949
51.71367 | 152.8688 | -0.1456777 | 50.00208
51.72033 | 152.8549 | -0.1456869 | 49.99801
51.727 | 152.8414 | -0.1456961 | 50.00304
51.73367 | 152.8285 | -0.1457047 | 49.9949
51.74033 | 152.8146 | -0.1457131 | 50.00497
51.747 | 152.8016 | -0.1457211 | 50.00136
51.75367 | 152.7884 | -0.1457282 | 49.99902
51.76033 | 152.7748 | -0.1457345 | 49.99676
51.767 | 152.7614 | -0.1457394 | 49.9998
51.77366 | 152.7485 | -0.1457434 | 50.0021
51.78033 | 152.7352 | -0.1457468 | 50.00012
51.787 | 152.7215 | -0.1457494 | 49.99789
51.79366 | 152.7079 | -0.1457511 | 49.99986
51.80033 | 152.695 | -0.1457523 | 50
51.807 | 152.6819 | -0.1457538 | 50
51.81367 | 152.6685 | -0.145756 | 50.00634
51.82033 | 152.655 | -0.1457584 | 49.99616
51.827 | 152.6419 | -0.1457608 | 49.99764
51.83367 | 152.6285 | -0.1457632 | 49.99985
51.8395 | 152.6172 | -0.1457657 | 50
51.84533 | 152.6053 | -0.1457689 | 50
51.852 | 152.5915 | -0.1457732 | 50.00106
51.85867 | 152.5779 | -0.145778 | 49.99795
51.86533 | 152.5647 | -0.1457827 | 49.9967
51.872 | 152.5514 | -0.1457868 | 49.9998
51.87867 | 152.5378 | -0.1457902 | 50.00315
51.88533 | 152.525 | -0.1457937 | 50.00126
51.892 | 152.5118 | -0.1457974 | 49.99373
51.89866 | 152.498 | -0.1458011 | 50.01547
51.90533 | 152.4849 | -0.1458038 | 49.99356
51.912 | 152.4715 | -0.1458062 | 49.99747
51.91866 | 152.4582 | -0.1458084 | 49.98928
51.92533 | 152.4449 | -0.14581 | 50.00884
51.932 | 152.4312 | -0.1458109 | 50.0016
51.93867 | 152.418 | -0.1458116 | 49.9927
51.94533 | 152.4047 | -0.1458125 | 50.0154
51.952 | 152.3904 | -0.1458132 | 49.99356
51.95867 | 152.3778 | -0.1458136 | 50.00912
51.96534 | 152.3644 | -0.1458138 | 49.9921
51.972 | 152.3511 | -0.145813 | 49.99316
51.97867 | 152.338 | -0.1458116 | 50.00803
51.98533 | 152.3244 | -0.1458097 | 49.99733
51.992 | 152.3108 | -0.1458065 | 49.99878
51.99866 | 152.298 | -0.145802 | 49.99887
52.00533 | 152.2846 | -0.145796 | 50.00098
52.012 | 152.2714 | -0.1457894 | 50.00113
52.01866 | 152.2576 | -0.1457822 | 49.99584
52.02534 | 152.2441 | -0.1457752 | 50.00502
52.032 | 152.231 | -0.1457683 | 49.9982
52.03867 | 152.2178 | -0.1457609 | 50.002
52.04533 | 152.2044 | -0.1457532 | 49.99378
52.052 | 152.1907 | -0.1457456 | 50.00384
52.05866 | 152.1776 | -0.1457381 | 50.00024
52.06533 | 152.1641 | -0.14573 | 50
52.072 | 152.1507 | -0.1457211 | 50.00424
52.07866 | 152.1374 | -0.1457119 | 49.99602
52.08533 | 152.1241 | -0.1457022 | 49.99975
52.092 | 152.111 | -0.1456917 | 50.00422
52.09783 | 152.0986 | -0.1456819 | 49.99508
52.10367 | 152.0876 | -0.1456712 | 50.00374
52.11033 | 152.0741 | -0.1456583 | 49.996
52.117 | 152.0609 | -0.1456446 | 50.00187
52.12366 | 152.0477 | -0.14563 | 49.998
52.13033 | 152.0348 | -0.1456145 | 49.99988
52.137 | 152.0206 | -0.1455984 | 50.00316
52.14366 | 152.008 | -0.145582 | 49.99702
52.15034 | 151.9942 | -0.1455652 | 49.99136
52.157 | 151.9811 | -0.1455483 | 50.00369
52.16367 | 151.968 | -0.1455313 | 50.0055
52.17033 | 151.9545 | -0.1455144 | 50.00034
52.177 | 151.9415 | -0.1454978 | 49.999
52.18366 | 151.9278 | -0.1454819 | 50.01264
52.19033 | 151.9147 | -0.1454657 | 49.99656
52.197 | 151.9017 | -0.1454494 | 49.99132
52.20366 | 151.8881 | -0.1454334 | 49.99946
52.21033 | 151.8748 | -0.1454168 | 49.99574
52.217 | 151.8609 | -0.1454005 | 50.00184
52.22367 | 151.8479 | -0.1453842 | 50.01175
52.23033 | 151.8343 | -0.1453678 | 49.99332
52.237 | 151.8211 | -0.1453519 | 49.99746
52.24366 | 151.8077 | -0.1453363 | 50.00407
52.25034 | 151.7944 | -0.1453208 | 50.00237
52.257 | 151.7815 | -0.1453056 | 49.99486
52.26367 | 151.7678 | -0.14529 | 49.99438
52.27033 | 151.7545 | -0.1452737 | 50.00388
52.277 | 151.7412 | -0.1452569 | 50.00235
52.28367 | 151.728 | -0.1452401 | 49.99803
52.29033 | 151.7145 | -0.1452229 | 49.99988
52.297 | 151.7011 | -0.145206 | 49.99788
52.30367 | 151.6874 | -0.1451897 | 50.00092
52.31033 | 151.6749 | -0.1451738 | 50.00111
52.317 | 151.6614 | -0.1451585 | 50.00324
52.32366 | 151.6479 | -0.1451441 | 50.00338
52.33033 | 151.6347 | -0.1451312 | 49.99386
52.337 | 151.6209 | -0.1451192 | 50.00808
52.34366 | 151.6072 | -0.145108 | 50.01108
52.35033 | 151.594 | -0.1450971 | 49.97319
52.35616 | 151.5827 | -0.1450884 | 50.01408
52.362 | 151.5711 | -0.1450803 | 50.0011
52.36866 | 151.558 | -0.1450716 | 50.00007
52.37534 | 151.5444 | -0.1450633 | 49.99578
52.382 | 151.5309 | -0.1450554 | 49.99762
52.38867 | 151.5176 | -0.1450473 | 50.00196
52.39533 | 151.5046 | -0.1450393 | 50.00012
52.402 | 151.4908 | -0.1450321 | 50
52.40867 | 151.478 | -0.145025 | 50
52.41533 | 151.4644 | -0.145018 | 50.00847
52.422 | 151.4504 | -0.1450108 | 49.99206
52.42867 | 151.4373 | -0.1450038 | 50.00373
52.43533 | 151.4239 | -0.144997 | 49.99178
52.442 | 151.4113 | -0.1449898 | 50.00476
52.44866 | 151.3982 | -0.1449823 | 50.00559
52.45532 | 151.3839 | -0.1449745 | 49.99612
52.462 | 151.3713 | -0.1449658 | 49.99764
52.46866 | 151.358 | -0.1449565 | 49.99985
52.47533 | 151.345 | -0.1449468 | 50.0095
52.482 | 151.3306 | -0.1449367 | 49.99954
52.48867 | 151.317 | -0.1449257 | 49.98728
52.49534 | 151.3037 | -0.1449138 | 50.014
52.502 | 151.2902 | -0.1449014 | 49.99347
52.50867 | 151.2776 | -0.1448887 | 49.98796
52.51533 | 151.2636 | -0.1448761 | 50.00348
52.522 | 151.2507 | -0.1448632 | 50.00974
52.52866 | 151.2369 | -0.1448494 | 49.99531
52.53533 | 151.2238 | -0.1448351 | 49.9997
52.542 | 151.2103 | -0.1448198 | 49.99998
52.54866 | 151.1974 | -0.1448035 | 50
52.55533 | 151.1839 | -0.1447868 | 50.00106
52.562 | 151.1708 | -0.1447694 | 49.99478
52.56868 | 151.157 | -0.1447509 | 50.01025
52.57533 | 151.1436 | -0.1447322 | 50.00064
52.582 | 151.1305 | -0.1447132 | 50.00216
52.58867 | 151.117 | -0.1446942 | 49.99168
52.59533 | 151.1041 | -0.1446765 | 49.9889
52.602 | 151.0899 | -0.1446591 | 50.01306
52.60867 | 151.0773 | -0.1446416 | 49.99869
52.6145 | 151.0651 | -0.144626 | 49.99858
52.62034 | 151.0536 | -0.1446104 | 50.0041
52.627 | 151.0406 | -0.1445928 | 49.99919
52.63367 | 151.0273 | -0.1445753 | 49.98832
52.64033 | 151.0137 | -0.1445583 | 50.01196
52.647 | 151.0007 | -0.1445414 | 49.99652
52.65366 | 150.9864 | -0.1445241 | 49.99872
52.66033 | 150.9736 | -0.1445066 | 50.00414
52.667 | 150.9602 | -0.1444892 | 50.00343
52.67366 | 150.9473 | -0.1444725 | 49.98541
52.68033 | 150.9343 | -0.1444562 | 50.0054
52.687 | 150.9197 | -0.1444402 | 50.00668
52.69368 | 150.9065 | -0.1444242 | 49.99406
52.70033 | 150.8934 | -0.1444087 | 50.00174
52.707 | 150.8801 | -0.1443941 | 50.00011
52.71367 | 150.8669 | -0.1443807 | 49.99578
52.72033 | 150.8536 | -0.1443687 | 50.00396
52.727 | 150.8403 | -0.1443574 | 50.00024
52.73367 | 150.8267 | -0.1443464 | 50.00002
52.74033 | 150.8144 | -0.1443364 | 50
52.747 | 150.8006 | -0.1443279 | 49.99894
52.75367 | 150.7874 | -0.1443206 | 50.001
52.76033 | 150.7743 | -0.1443147 | 50.01275
52.767 | 150.761 | -0.1443106 | 49.9881
52.77366 | 150.748 | -0.1443078 | 49.99926
52.78033 | 150.734 | -0.1443068 | 49.99994
52.787 | 150.7206 | -0.1443082 | 49.99576
52.79366 | 150.7073 | -0.1443122 | 50.00608
52.80033 | 150.6939 | -0.1443182 | 49.99403
52.807 | 150.6808 | -0.1443257 | 49.9954
52.81367 | 150.6678 | -0.1443339 | 50.00816
52.82033 | 150.6543 | -0.1443426 | 50.00051
52.827 | 150.6412 | -0.1443522 | 49.9884
52.83367 | 150.6273 | -0.1443619 | 50.0109
52.84034 | 150.6144 | -0.1443718 | 49.99646
52.847 | 150.6009 | -0.144382 | 50.004
52.85367 | 150.5875 | -0.1443926 | 50.00025
52.86032 | 150.5739 | -0.144403 | 50.00847
52.867 | 150.5609 | -0.1444125 | 50.00053
52.87283 | 150.5482 | -0.1444204 | 49.98388
52.87867 | 150.5366 | -0.1444283 | 50.01137
52.88533 | 150.5235 | -0.1444377 | 49.99224
52.892 | 150.5106 | -0.1444474 | 49.99954
52.89866 | 150.4973 | -0.1444566 | 49.99788
52.90533 | 150.4841 | -0.1444655 | 50.00198
52.912 | 150.4712 | -0.1444742 | 49.99166
52.91866 | 150.4571 | -0.144482 | 50.00794
52.92533 | 150.4445 | -0.1444892 | 50.0005
52.932 | 150.4304 | -0.1444961 | 50.00109
52.93867 | 150.4173 | -0.1445029 | 49.98844
52.94533 | 150.404 | -0.14451 | 50.00772
52.952 | 150.3911 | -0.1445176 | 50.00471
52.95867 | 150.3772 | -0.1445252 | 49.99712
52.96534 | 150.3637 | -0.1445329 | 50.00194
52.972 | 150.3502 | -0.1445409 | 49.99272
52.97867 | 150.3369 | -0.1445488 | 49.99742
52.98532 | 150.3236 | -0.1445564 | 49.9935
52.992 | 150.3108 | -0.1445641 | 50.0144
52.99866 | 150.297 | -0.1445715 | 50.00303
53.00532 | 150.2839 | -0.1445781 | 50.00654
53.012 | 150.271 | -0.1445847 | 50.0004
53.01866 | 150.2574 | -0.1445916 | 50.00002
53.02534 | 150.2436 | -0.1445988 | 49.9926
53.032 | 150.2307 | -0.1446061 | 49.99214
53.03867 | 150.2174 | -0.1446141 | 50.00796
53.04533 | 150.2034 | -0.1446228 | 50.00156
53.052 | 150.1904 | -0.144632 | 49.99692
53.05866 | 150.1771 | -0.1446416 | 49.99982
53.06533 | 150.1634 | -0.1446519 | 50.00952
53.072 | 150.15 | -0.1446622 | 49.9805
53.07866 | 150.137 | -0.1446715 | 50.0083
53.08533 | 150.1236 | -0.1446808 | 49.99734
53.092 | 150.1098 | -0.1446905 | 50.00406
53.09868 | 150.0974 | -0.1447 | 50.00871
53.10533 | 150.0835 | -0.1447093 | 49.98785
53.112 | 150.0706 | -0.1447182 | 50.01196
53.11866 | 150.0574 | -0.1447268 | 49.98806
53.12534 | 150.0436 | -0.1447351 | 50.00348
53.13116 | 150.0317 | -0.1447422 | 50.01156
53.137 | 150.0201 | -0.1447495 | 49.9921
53.14366 | 150.007 | -0.1447582 | 50.00268
53.15034 | 149.9929 | -0.1447678 | 49.99276
53.157 | 149.9805 | -0.1447773 | 50.00378
53.16367 | 149.9666 | -0.1447873 | 50.0024
53.17033 | 149.9534 | -0.1447974 | 49.99803
53.177 | 149.9397 | -0.1448076 | 49.99988
53.18366 | 149.9269 | -0.1448178 | 50.00104
53.19033 | 149.9128 | -0.1448284 | 49.9969
53.197 | 149.9004 | -0.1448388 | 50.00191
53.20366 | 149.8864 | -0.144849 | 49.99906
53.21033 | 149.8738 | -0.1448588 | 50.001
53.217 | 149.8599 | -0.1448674 | 49.99794
53.22368 | 149.8469 | -0.1448756 | 50.00622
53.23033 | 149.8335 | -0.1448829 | 49.99722
53.237 | 149.8201 | -0.1448892 | 49.99454
53.24366 | 149.8069 | -0.1448946 | 50.00494
53.25034 | 149.794 | -0.1448992 | 49.98868
53.257 | 149.7808 | -0.1449035 | 50.01832
53.26367 | 149.7672 | -0.1449083 | 49.9948
53.27033 | 149.753 | -0.1449131 | 50.00602
53.277 | 149.74 | -0.1449177 | 49.98451
53.28367 | 149.7268 | -0.1449218 | 50.00854
53.29033 | 149.7135 | -0.1449257 | 50.00265
53.297 | 149.7002 | -0.1449295 | 49.99488
53.30367 | 149.6864 | -0.144933 | 50.0018
53.31033 | 149.673 | -0.1449358 | 49.99906
53.317 | 149.6601 | -0.1449375 | 49.99571
53.32366 | 149.6471 | -0.1449387 | 50.00396
53.33032 | 149.6332 | -0.1449396 | 49.99924
53.337 | 149.6197 | -0.1449402 | 50.00524
53.34366 | 149.6066 | -0.1449401 | 49.99081
53.35033 | 149.5934 | -0.14494 | 50.00471
53.357 | 149.5799 | -0.1449401 | 50.0003
53.36367 | 149.566 | -0.1449404 | 49.9979
53.37034 | 149.5526 | -0.144941 | 50.01256
53.377 | 149.5398 | -0.1449425 | 49.97963
53.38367 | 149.5261 | -0.1449446 | 50.00824
53.3895 | 149.5151 | -0.1449464 | 50.00196
53.39533 | 149.5029 | -0.1449478 | 49.99702
53.402 | 149.49 | -0.1449496 | 50.00298
53.40867 | 149.4765 | -0.1449512 | 50.00124
53.41533 | 149.4634 | -0.1449525 | 49.99478
53.422 | 149.4499 | -0.144954 | 50.0039
53.42867 | 149.4368 | -0.1449553 | 50.00024
53.43533 | 149.4228 | -0.1449566 | 49.98734
53.442 | 149.4102 | -0.1449582 | 50.01189
53.44866 | 149.397 | -0.1449601 | 50.00074
53.45532 | 149.3837 | -0.1449622 | 50.0011
53.462 | 149.3702 | -0.1449647 | 50.01172
53.46866 | 149.3563 | -0.1449676 | 49.98487
53.47533 | 149.3433 | -0.1449704 | 50.00116
53.482 | 149.3292 | -0.1449734 | 49.99902
53.48867 | 149.3162 | -0.1449768 | 50.00205
53.49534 | 149.3024 | -0.1449806 | 50.00012
53.502 | 149.2901 | -0.1449848 | 50.00212
53.50867 | 149.2766 | -0.1449895 | 49.98956
53.51533 | 149.2633 | -0.1449944 | 50.0205
53.522 | 149.2496 | -0.1449991 | 49.98859
53.52866 | 149.2364 | -0.1450035 | 49.99822
53.53533 | 149.223 | -0.1450074 | 50.01152
53.542 | 149.2095 | -0.1450111 | 49.99438
53.54866 | 149.1959 | -0.1450146 | 49.99753
53.55533 | 149.1828 | -0.1450182 | 50.00196
53.562 | 149.1697 | -0.1450211 | 50.0054
53.56868 | 149.1556 | -0.1450234 | 49.99082
53.57533 | 149.1431 | -0.1450256 | 50.00154
53.582 | 149.1292 | -0.1450274 | 49.99798
53.58867 | 149.1164 | -0.1450295 | 49.99988
53.59533 | 149.103 | -0.1450315 | 50
53.602 | 149.0897 | -0.1450329 | 50
53.60867 | 149.0764 | -0.1450336 | 50
53.61533 | 149.0626 | -0.1450334 | 49.9926
53.622 | 149.0494 | -0.1450326 | 50.00694
53.62867 | 149.0357 | -0.1450316 | 50.00043
53.63533 | 149.0223 | -0.14503 | 49.98734
53.642 | 149.009 | -0.1450283 | 50.01189
53.64783 | 148.9973 | -0.1450266 | 50.00092
53.65366 | 148.9856 | -0.1450246 | 50.0022
53.66033 | 148.9725 | -0.1450214 | 50.00014
53.667 | 148.9596 | -0.1450173 | 49.99472
53.67366 | 148.9462 | -0.1450122 | 50.00179
53.68033 | 148.9327 | -0.1450061 | 50.00962
53.687 | 148.9193 | -0.1449985 | 49.99214
53.69368 | 148.9058 | -0.1449895 | 49.9995
53.70033 | 148.8925 | -0.1449802 | 49.99574
53.707 | 148.8786 | -0.1449705 | 50.00396
53.71367 | 148.8651 | -0.1449608 | 50.00976
53.72033 | 148.8523 | -0.1449509 | 49.99215
53.727 | 148.8388 | -0.14494 | 49.99844
53.73367 | 148.8262 | -0.1449272 | 50.00414
53.74033 | 148.8124 | -0.1449132 | 49.98758
53.747 | 148.7994 | -0.1448982 | 50.00344
53.75367 | 148.7861 | -0.1448826 | 50.0055
53.76033 | 148.7727 | -0.1448654 | 49.99506
53.767 | 148.7591 | -0.1448473 | 50.00392
53.77366 | 148.746 | -0.1448289 | 49.99919
53.78033 | 148.733 | -0.1448102 | 50.00312
53.787 | 148.719 | -0.1447918 | 49.98962
53.79366 | 148.7058 | -0.1447734 | 50.00888
53.80033 | 148.6923 | -0.1447554 | 50.00056
53.807 | 148.6785 | -0.1447368 | 50.0032
53.81367 | 148.6655 | -0.1447178 | 50.00019
53.82033 | 148.6524 | -0.1446987 | 49.99578
53.827 | 148.6392 | -0.1446788 | 49.99973
53.83367 | 148.6256 | -0.1446581 | 49.99998
53.84034 | 148.6121 | -0.1446367 | 50.00106
53.847 | 148.5995 | -0.1446148 | 49.999
53.85367 | 148.585 | -0.1445921 | 49.99994
53.86032 | 148.5724 | -0.1445688 | 50.0021
53.867 | 148.5589 | -0.1445446 | 49.99801
53.87366 | 148.5458 | -0.1445192 | 49.99565
53.88032 | 148.5324 | -0.1444934 | 50.00395
53.887 | 148.519 | -0.144467 | 49.9918
53.89366 | 148.5058 | -0.1444396 | 50.01111
53.90034 | 148.4918 | -0.1444119 | 49.99752
53.90616 | 148.4801 | -0.1443872 | 49.99134
53.912 | 148.4692 | -0.144362 | 50.00592
53.91866 | 148.4554 | -0.1443329 | 49.99931
53.92533 | 148.4421 | -0.1443035 | 50.00524
53.932 | 148.4286 | -0.144274 | 49.99504
53.93867 | 148.4149 | -0.1442439 | 50.00074
53.94533 | 148.4016 | -0.1442138 | 50.00007
53.952 | 148.3884 | -0.1441845 | 50.00212
53.95867 | 148.3758 | -0.1441562 | 49.99907
53.96534 | 148.3631 | -0.1441286 | 49.99888
53.972 | 148.3493 | -0.1441009 | 50.00522
53.97867 | 148.3359 | -0.144073 | 49.99715
53.98532 | 148.3224 | -0.1440451 | 50.00617
53.992 | 148.3096 | -0.1440175 | 49.99087
53.99866 | 148.2962 | -0.1439905 | 50.00472
54.00532 | 148.2825 | -0.1439643 | 49.99606
54.012 | 148.2688 | -0.1439392 | 49.99552
54.01866 | 148.2553 | -0.1439156 | 50.005
54.02534 | 148.2419 | -0.1438931 | 49.99926
54.032 | 148.2283 | -0.1438721 | 49.9989
54.03867 | 148.215 | -0.1438519 | 49.99464
54.04533 | 148.2023 | -0.1438322 | 50.00603
54.052 | 148.1885 | -0.1438135 | 49.99932
54.05866 | 148.1755 | -0.1437952 | 50.00101
54.06533 | 148.1625 | -0.143777 | 50.00006
54.072 | 148.1491 | -0.1437586 | 50
54.07866 | 148.1359 | -0.1437404 | 50.01269
54.08533 | 148.1222 | -0.1437226 | 50.00079
54.092 | 148.1088 | -0.1437056 | 49.99581
54.09868 | 148.0951 | -0.1436894 | 49.99128
54.10533 | 148.0821 | -0.1436741 | 50.00369
54.112 | 148.0688 | -0.1436603 | 50.00025
54.11866 | 148.0551 | -0.1436486 | 49.9831
54.12534 | 148.0422 | -0.1436391 | 50.01163
54.132 | 148.0289 | -0.1436313 | 50.00072
54.13867 | 148.0154 | -0.1436252 | 49.9937
54.14533 | 148.0024 | -0.1436207 | 50.00594
54.152 | 147.9886 | -0.1436169 | 49.9898
54.15867 | 147.9757 | -0.1436138 | 50.00889
54.1645 | 147.9634 | -0.1436119 | 49.99638
54.17033 | 147.9518 | -0.1436107 | 50.00417
54.177 | 147.9384 | -0.1436099 | 50.00449
54.18366 | 147.9249 | -0.1436098 | 49.99605
54.19033 | 147.912 | -0.1436104 | 50.00821
54.197 | 147.8983 | -0.1436123 | 49.98996
54.20366 | 147.8852 | -0.1436154 | 50.01418
54.21033 | 147.8714 | -0.1436188 | 49.99031
54.217 | 147.8584 | -0.1436227 | 49.98882
54.22368 | 147.8455 | -0.143627 | 50.0194
54.23033 | 147.8318 | -0.1436311 | 49.99174
54.237 | 147.8185 | -0.1436356 | 49.99948
54.24366 | 147.8053 | -0.14364 | 50.00102
54.25034 | 147.7917 | -0.143644 | 49.99689
54.257 | 147.7789 | -0.1436484 | 49.98924
54.26367 | 147.7648 | -0.1436524 | 50.00884
54.27033 | 147.7513 | -0.1436556 | 49.99316
54.277 | 147.7385 | -0.1436584 | 50.00062
54.28367 | 147.7249 | -0.1436607 | 50.00955
54.29033 | 147.7114 | -0.143663 | 49.99002
54.297 | 147.6987 | -0.1436656 | 50.01206
54.30367 | 147.6847 | -0.1436677 | 49.99863
54.31033 | 147.6715 | -0.1436693 | 49.9978
54.317 | 147.6575 | -0.1436708 | 49.9914
54.32366 | 147.645 | -0.1436715 | 50.01004
54.33032 | 147.6319 | -0.1436712 | 49.99747
54.337 | 147.6188 | -0.1436697 | 50.01676
54.34366 | 147.6049 | -0.1436679 | 49.97566
54.35033 | 147.5913 | -0.1436658 | 50.01434
54.357 | 147.578 | -0.1436634 | 49.99455
54.36367 | 147.5649 | -0.1436607 | 49.99966
54.37034 | 147.5514 | -0.143658 | 50.0021
54.377 | 147.538 | -0.1436552 | 49.99167
54.38367 | 147.5251 | -0.1436528 | 50.01006
54.39033 | 147.5117 | -0.1436508 | 49.99746
54.397 | 147.4982 | -0.143649 | 49.98615
54.40366 | 147.4847 | -0.1436475 | 50.0076
54.41033 | 147.4716 | -0.1436462 | 50.0047
54.417 | 147.4582 | -0.1436449 | 50.0003
54.42283 | 147.4463 | -0.1436439 | 50.00002
54.42867 | 147.4345 | -0.1436435 | 49.99578
54.43533 | 147.421 | -0.1436434 | 50.00184
54.442 | 147.4076 | -0.1436439 | 50.00222
54.44866 | 147.3946 | -0.1436449 | 50.00014
54.45532 | 147.3814 | -0.1436466 | 50.00318
54.462 | 147.3682 | -0.1436486 | 49.99702
54.46866 | 147.3544 | -0.1436499 | 49.99981
54.47533 | 147.3414 | -0.1436505 | 49.99998
54.482 | 147.3284 | -0.1436511 | 50.00422
54.48867 | 147.315 | -0.1436517 | 49.99604
54.49534 | 147.3017 | -0.1436525 | 50.0082
54.502 | 147.2881 | -0.143653 | 49.99311
54.50867 | 147.2753 | -0.1436536 | 50.00062
54.51533 | 147.2615 | -0.1436548 | 49.99792
54.522 | 147.2478 | -0.1436562 | 49.9967
54.52866 | 147.2352 | -0.143658 | 50.00296
54.53533 | 147.221 | -0.1436603 | 50.00019
54.542 | 147.2084 | -0.1436623 | 50.00424
54.54866 | 147.1946 | -0.1436641 | 50.0045
54.55533 | 147.1816 | -0.1436661 | 49.99288
54.562 | 147.1681 | -0.1436681 | 49.9985
54.56868 | 147.1544 | -0.1436695 | 49.9999
54.57533 | 147.1413 | -0.1436706 | 50
54.582 | 147.1282 | -0.1436716 | 50.00846
54.58867 | 147.1146 | -0.1436724 | 49.99206
54.59533 | 147.1018 | -0.1436734 | 50.00167
54.602 | 147.0881 | -0.1436745 | 49.998
54.60867 | 147.0746 | -0.1436755 | 49.99988
54.61533 | 147.0616 | -0.1436768 | 50.00846
54.622 | 147.0474 | -0.1436777 | 49.99206
54.62867 | 147.0348 | -0.1436788 | 50.00586
54.63533 | 147.0221 | -0.1436803 | 49.99508
54.642 | 147.0084 | -0.1436822 | 49.9944
54.64866 | 146.9954 | -0.1436846 | 49.99541
54.65533 | 146.9816 | -0.143687 | 50.00183
54.662 | 146.9685 | -0.1436895 | 50.00646
54.66866 | 146.955 | -0.1436922 | 49.99618
54.67533 | 146.941 | -0.1436953 | 50.00398
54.68116 | 146.9292 | -0.1436982 | 49.99748
54.687 | 146.9179 | -0.1437014 | 49.99778
54.69368 | 146.9049 | -0.1437048 | 50.0126
54.70033 | 146.8913 | -0.143708 | 49.99234
54.707 | 146.8777 | -0.1437108 | 49.99952
54.71367 | 146.8646 | -0.1437126 | 50.00104
54.72033 | 146.8514 | -0.1437136 | 50.00006
54.727 | 146.838 | -0.1437131 | 49.99894
54.73367 | 146.8247 | -0.1437113 | 50.00416
54.74033 | 146.812 | -0.1437082 | 50.00026
54.747 | 146.7986 | -0.1437037 | 49.99578
54.75367 | 146.7847 | -0.1436979 | 50.01242
54.76033 | 146.7717 | -0.1436915 | 49.98808
54.767 | 146.7584 | -0.1436837 | 50.01089
54.77366 | 146.7447 | -0.1436755 | 49.9975
54.78033 | 146.7308 | -0.1436675 | 49.99141
54.787 | 146.7174 | -0.1436598 | 49.9984
54.79366 | 146.704 | -0.1436524 | 50.00096
54.80033 | 146.6915 | -0.1436444 | 49.99794
54.807 | 146.6779 | -0.1436358 | 50.00199
54.81367 | 146.6648 | -0.1436261 | 49.99906
54.82033 | 146.6508 | -0.1436154 | 50.001
54.827 | 146.6377 | -0.1436039 | 50.00006
54.83367 | 146.624 | -0.1435919 | 50
54.84034 | 146.611 | -0.1435795 | 50
54.847 | 146.5978 | -0.1435672 | 49.99576
54.85367 | 146.5842 | -0.1435546 | 50.0082
54.86032 | 146.5709 | -0.1435417 | 49.99416
54.867 | 146.5579 | -0.1435291 | 50.01021
54.87366 | 146.5442 | -0.1435169 | 49.99007
54.88032 | 146.5308 | -0.1435056 | 50.00148
54.887 | 146.5177 | -0.1434946 | 50.00855
54.89366 | 146.5043 | -0.1434842 | 49.99418
54.90034 | 146.4912 | -0.1434742 | 49.99752
54.907 | 146.4776 | -0.1434645 | 49.99562
54.91367 | 146.4646 | -0.1434554 | 50.00395
54.92033 | 146.452 | -0.1434468 | 50.00024
54.927 | 146.4383 | -0.143439 | 50.00107
54.93366 | 146.4248 | -0.1434317 | 49.9969
54.9395 | 146.4133 | -0.1434251 | 49.99957
54.94533 | 146.4011 | -0.1434188 | 50.00221
54.952 | 146.3879 | -0.1434128 | 50.00119
54.95867 | 146.3745 | -0.1434082 | 50.00324
54.96534 | 146.3608 | -0.1434049 | 49.99914
54.972 | 146.3479 | -0.1434019 | 49.99678
54.97867 | 146.334 | -0.1433988 | 49.99662
54.98532 | 146.3209 | -0.1433959 | 50.00085
54.992 | 146.3076 | -0.1433935 | 50.0011
54.99866 | 146.2941 | -0.1433909 | 50.00959
55.00532 | 146.2806 | -0.1433878 | 49.99213
55.012 | 146.268 | -0.1433846 | 50.00796
55.01866 | 146.254 | -0.1433819 | 49.99204
55.02534 | 146.2407 | -0.1433794 | 50.00373
55.032 | 146.2279 | -0.1433764 | 49.996
55.03867 | 146.2142 | -0.143373 | 49.99975
55.04533 | 146.2008 | -0.1433693 | 49.99575
55.052 | 146.1869 | -0.1433655 | 50.00396
55.05866 | 146.1743 | -0.1433616 | 50.00976
55.06533 | 146.1611 | -0.1433575 | 49.99214
55.072 | 146.1476 | -0.1433535 | 49.99528
55.07866 | 146.1344 | -0.1433496 | 50.01133
55.08533 | 146.1206 | -0.1433455 | 49.99541
55.092 | 146.107 | -0.1433413 | 49.99654
55.09868 | 146.0936 | -0.1433375 | 50.00402
55.10533 | 146.081 | -0.1433341 | 49.98968
55.112 | 146.0673 | -0.1433307 | 50.00992
55.11866 | 146.0536 | -0.143327 | 49.99639
55.12534 | 146.0413 | -0.143323 | 49.99978
55.132 | 146.0272 | -0.1433183 | 50
55.13867 | 146.0138 | -0.1433133 | 50.0074
55.14533 | 146.0007 | -0.143308 | 49.99728
55.152 | 145.9876 | -0.1433027 | 49.99137
55.15867 | 145.9739 | -0.1432978 | 50.00369
55.16533 | 145.9611 | -0.1432924 | 50.00023
55.172 | 145.9472 | -0.1432872 | 50.00002
55.17867 | 145.9342 | -0.143282 | 49.99153
55.18533 | 145.9207 | -0.1432768 | 50.00898
55.192 | 145.907 | -0.143272 | 50.00162
55.19782 | 145.8955 | -0.1432678 | 49.9975
55.20366 | 145.8839 | -0.143264 | 49.99869
55.21033 | 145.8706 | -0.1432598 | 50.00097
55.217 | 145.8578 | -0.1432556 | 49.9916
55.22368 | 145.8444 | -0.1432515 | 50.01004
55.23033 | 145.8314 | -0.143248 | 49.99216
55.237 | 145.8181 | -0.1432454 | 50.00586
55.24366 | 145.8043 | -0.143243 | 50.00036
55.25034 | 145.7903 | -0.1432408 | 50.00002
55.257 | 145.777 | -0.1432396 | 50.0053
55.26367 | 145.7638 | -0.1432393 | 49.99718
55.27033 | 145.7506 | -0.1432397 | 49.99982
55.277 | 145.7374 | -0.1432406 | 49.99682
55.28367 | 145.7238 | -0.1432417 | 50.00086
55.29033 | 145.7106 | -0.1432424 | 50.00429
55.297 | 145.697 | -0.1432426 | 49.99814
55.30367 | 145.6837 | -0.1432425 | 49.99777
55.31033 | 145.6705 | -0.1432416 | 49.99774
55.317 | 145.6578 | -0.1432394 | 50.00092
55.32366 | 145.6437 | -0.1432364 | 49.99688
55.33032 | 145.6308 | -0.1432332 | 49.99556
55.337 | 145.6172 | -0.1432303 | 49.99761
55.34366 | 145.6045 | -0.1432274 | 50.01254
55.35033 | 145.5909 | -0.1432235 | 49.99021
55.357 | 145.5772 | -0.1432188 | 50.0089
55.36367 | 145.5647 | -0.1432134 | 50.00372
55.37034 | 145.5509 | -0.1432078 | 49.996
55.377 | 145.5369 | -0.1432017 | 49.99974
55.38367 | 145.5236 | -0.1431941 | 49.99998
55.39033 | 145.5102 | -0.1431862 | 50.00422
55.397 | 145.497 | -0.1431781 | 50.00238
55.40366 | 145.4838 | -0.1431694 | 49.9938
55.41033 | 145.4706 | -0.1431604 | 49.9996
55.417 | 145.4571 | -0.1431507 | 49.99998
55.42366 | 145.444 | -0.14314 | 50
55.43033 | 145.4307 | -0.1431277 | 50.0106
55.437 | 145.4175 | -0.143114 | 49.99008
55.44368 | 145.4039 | -0.1430988 | 50.0089
55.45033 | 145.3904 | -0.1430829 | 49.99104
55.45616 | 145.3786 | -0.1430686 | 50.01622
55.462 | 145.3672 | -0.1430537 | 49.99649
55.46866 | 145.3531 | -0.1430361 | 49.99132
55.47533 | 145.3402 | -0.1430185 | 50.00791
55.482 | 145.3268 | -0.1430004 | 49.99203
55.48867 | 145.3133 | -0.1429825 | 49.99739
55.49534 | 145.3002 | -0.1429638 | 50.00195
55.502 | 145.2869 | -0.142944 | 50.00647
55.50867 | 145.2739 | -0.1429243 | 49.99406
55.51533 | 145.2602 | -0.1429052 | 50.00491
55.522 | 145.2471 | -0.1428859 | 49.99925
55.52866 | 145.2336 | -0.1428656 | 49.99571
55.53533 | 145.2207 | -0.1428455 | 49.99444
55.542 | 145.207 | -0.1428258 | 50.00917
55.54866 | 145.1933 | -0.1428059 | 50.00692
55.55533 | 145.18 | -0.1427865 | 49.98985
55.562 | 145.167 | -0.1427676 | 49.99512
55.56868 | 145.1532 | -0.1427497 | 50.00392
55.57533 | 145.1405 | -0.1427327 | 50.00024
55.582 | 145.127 | -0.1427166 | 50.00002
55.58867 | 145.1131 | -0.1427011 | 49.99894
55.59533 | 145.1002 | -0.1426856 | 50.00416
55.602 | 145.087 | -0.1426704 | 49.99709
55.60867 | 145.0735 | -0.1426552 | 49.99981
55.61533 | 145.0598 | -0.142641 | 49.99047
55.622 | 145.0469 | -0.1426275 | 50.0068
55.62867 | 145.034 | -0.142614 | 49.99937
55.63533 | 145.0202 | -0.1426006 | 50.00736
55.642 | 145.0068 | -0.1425876 | 50.00046
55.64866 | 144.9934 | -0.142575 | 50.00426
55.65533 | 144.98 | -0.1425625 | 49.99286
55.662 | 144.9668 | -0.1425499 | 49.9985
55.66866 | 144.9531 | -0.142538 | 49.9999
55.67533 | 144.9398 | -0.1425263 | 49.99893
55.682 | 144.9262 | -0.1425154 | 50.00098
55.68867 | 144.9133 | -0.142505 | 50.00006
55.69533 | 144.8998 | -0.1424944 | 50
55.702 | 144.8859 | -0.1424835 | 50
55.70867 | 144.8726 | -0.1424726 | 50
55.7145 | 144.8613 | -0.1424631 | 50
55.72033 | 144.8493 | -0.142454 | 50
55.727 | 144.8359 | -0.1424441 | 50
55.73367 | 144.8231 | -0.1424346 | 49.99894
55.74033 | 144.8095 | -0.1424246 | 50.001
55.747 | 144.7969 | -0.1424149 | 49.99797
55.75367 | 144.783 | -0.1424046 | 50.00199
55.76033 | 144.7698 | -0.1423941 | 50.00014
55.767 | 144.7569 | -0.1423842 | 50.00424
55.77366 | 144.7436 | -0.1423752 | 50.00556
55.78033 | 144.7298 | -0.1423668 | 49.99294
55.787 | 144.7166 | -0.1423582 | 49.99744
55.79366 | 144.7038 | -0.1423495 | 49.99984
55.80033 | 144.6901 | -0.1423413 | 50.01692
55.807 | 144.6763 | -0.142333 | 49.99578
55.81367 | 144.6628 | -0.1423244 | 49.97964
55.82033 | 144.649 | -0.1423154 | 50.00719
55.827 | 144.6355 | -0.1423067 | 50.00366
55.83367 | 144.6229 | -0.1422982 | 49.99706
55.84034 | 144.6098 | -0.1422901 | 49.99981
55.847 | 144.5956 | -0.1422817 | 49.99998
55.85367 | 144.5825 | -0.1422726 | 50.00106
55.86032 | 144.5694 | -0.1422624 | 50.00218
55.867 | 144.5568 | -0.1422515 | 49.99907
55.87366 | 144.5432 | -0.1422403 | 49.99571
55.88032 | 144.5294 | -0.1422296 | 50.00184
55.887 | 144.5167 | -0.1422186 | 50.00012
55.89366 | 144.5033 | -0.1422075 | 50
55.90034 | 144.4899 | -0.1421965 | 50.00634
55.907 | 144.477 | -0.142186 | 49.99404
55.91367 | 144.4634 | -0.1421761 | 49.9975
55.92033 | 144.4495 | -0.1421681 | 50.00196
55.927 | 144.4362 | -0.142162 | 50.00012
55.93366 | 144.4231 | -0.1421575 | 50
55.94033 | 144.4099 | -0.1421547 | 50
55.947 | 144.3964 | -0.1421533 | 50.00528
55.95366 | 144.3834 | -0.1421529 | 50.0035
55.96033 | 144.3699 | -0.142153 | 49.97906
55.967 | 144.3566 | -0.1421537 | 50.0209
55.97283 | 144.3444 | -0.1421549 | 49.98978
55.97867 | 144.3336 | -0.1421568 | 49.99791
55.98532 | 144.3197 | -0.1421595 | 50.00092
55.992 | 144.3061 | -0.1421625 | 49.99582
55.99866 | 144.2934 | -0.1421656 | 50.00396
56.00532 | 144.2792 | -0.1421694 | 49.99072
56.012 | 144.2669 | -0.1421741 | 50.01316
56.01866 | 144.2534 | -0.1421792 | 49.9987
56.02534 | 144.2394 | -0.1421841 | 49.9978
56.032 | 144.2269 | -0.1421893 | 49.99986
56.03867 | 144.2129 | -0.1421949 | 50.00846
56.04533 | 144.1995 | -0.142201 | 49.99206
56.052 | 144.1858 | -0.1422077 | 50.00374
56.05866 | 144.173 | -0.1422149 | 49.996
56.06533 | 144.1593 | -0.1422225 | 50.00186
56.072 | 144.1461 | -0.1422304 | 49.99589
56.07866 | 144.1327 | -0.1422392 | 50.00396
56.08533 | 144.1195 | -0.1422479 | 49.99813
56.092 | 144.1063 | -0.1422564 | 49.99988
56.09868 | 144.093 | -0.1422652 | 50
56.10533 | 144.0798 | -0.1422739 | 50
56.112 | 144.066 | -0.1422824 | 50
56.11866 | 144.0526 | -0.1422911 | 50
56.12534 | 144.0399 | -0.1422996 | 50
56.132 | 144.0262 | -0.1423078 | 50
56.13867 | 144.0128 | -0.1423157 | 50.01269
56.14533 | 143.9991 | -0.1423235 | 49.9881
56.152 | 143.9858 | -0.1423317 | 50.00454
56.15867 | 143.973 | -0.14234 | 49.99394
56.16533 | 143.9598 | -0.1423481 | 50.00384
56.172 | 143.946 | -0.1423567 | 49.99706
56.17867 | 143.9326 | -0.1423655 | 49.99559
56.18533 | 143.9182 | -0.1423738 | 50.005
56.192 | 143.9053 | -0.1423818 | 50.00772
56.19866 | 143.8916 | -0.1423899 | 50.00048
56.20532 | 143.8784 | -0.1423982 | 49.9958
56.212 | 143.8648 | -0.1424064 | 49.99545
56.21866 | 143.8519 | -0.1424134 | 49.99971
56.22533 | 143.839 | -0.1424194 | 49.99998
56.23116 | 143.8276 | -0.1424234 | 50
56.237 | 143.8154 | -0.1424266 | 50.00422
56.24366 | 143.8031 | -0.1424293 | 49.9876
56.25034 | 143.7897 | -0.1424314 | 50.00769
56.257 | 143.7761 | -0.1424334 | 50.00048
56.26367 | 143.7628 | -0.1424357 | 49.99791
56.27033 | 143.7494 | -0.1424391 | 49.99036
56.277 | 143.7361 | -0.1424434 | 50.01102
56.28367 | 143.7224 | -0.1424481 | 50.00915
56.29033 | 143.709 | -0.1424537 | 49.99422
56.297 | 143.6957 | -0.1424604 | 49.99646
56.30367 | 143.6825 | -0.142468 | 50.00083
56.31033 | 143.6689 | -0.1424757 | 49.999
56.317 | 143.6557 | -0.1424834 | 50.001
56.32366 | 143.6426 | -0.1424911 | 49.999
56.33032 | 143.6284 | -0.1424985 | 50.00098
56.337 | 143.6159 | -0.1425054 | 50.0043
56.34366 | 143.6024 | -0.1425121 | 49.99604
56.35033 | 143.5894 | -0.1425192 | 49.99975
56.357 | 143.5762 | -0.1425265 | 49.99998
56.36367 | 143.5623 | -0.1425337 | 49.99153
56.37034 | 143.5493 | -0.1425411 | 50.00793
56.377 | 143.5355 | -0.1425488 | 50.00049
56.38367 | 143.5222 | -0.1425563 | 50.00003
56.39033 | 143.5091 | -0.1425639 | 50.00741
56.397 | 143.4955 | -0.1425723 | 49.99304
56.40366 | 143.4822 | -0.1425811 | 49.99956
56.41033 | 143.4691 | -0.1425901 | 49.99997
56.417 | 143.4557 | -0.1425994 | 49.99788
56.42366 | 143.4423 | -0.1426089 | 49.99776
56.43033 | 143.4289 | -0.1426186 | 50.00408
56.437 | 143.4154 | -0.1426282 | 49.9918
56.44368 | 143.4022 | -0.1426381 | 50.00794
56.45033 | 143.3886 | -0.1426481 | 50.0005
56.457 | 143.3755 | -0.1426582 | 50.00003
56.46367 | 143.3621 | -0.1426689 | 50
56.47033 | 143.3489 | -0.1426804 | 50.00846
56.477 | 143.3351 | -0.1426928 | 49.99206
56.48367 | 143.3219 | -0.1427053 | 49.99528
56.4895 | 143.31 | -0.1427159 | 50.00489
56.49534 | 143.2991 | -0.1427264 | 50.00048
56.502 | 143.2859 | -0.1427382 | 49.99369
56.50867 | 143.272 | -0.14275 | 50.00596
56.51533 | 143.2591 | -0.1427618 | 50.00037
56.522 | 143.2454 | -0.1427736 | 49.98734
56.52866 | 143.2317 | -0.1427856 | 50.01084
56.53533 | 143.2185 | -0.1427978 | 49.99328
56.542 | 143.2046 | -0.1428098 | 50.00381
56.54866 | 143.1916 | -0.1428218 | 49.996
56.55533 | 143.1785 | -0.1428344 | 50.0082
56.562 | 143.1649 | -0.1428475 | 50.00051
56.56868 | 143.1524 | -0.1428608 | 50.00426
56.57533 | 143.1389 | -0.1428738 | 49.9971
56.582 | 143.1259 | -0.1428859 | 50.00088
56.58867 | 143.112 | -0.1428974 | 50.00429
56.59533 | 143.0989 | -0.1429085 | 49.9971
56.602 | 143.0851 | -0.1429191 | 49.99559
56.60867 | 143.0718 | -0.1429298 | 50.00078
56.61533 | 143.0582 | -0.1429406 | 50.00004
56.622 | 143.0449 | -0.1429518 | 50.00634
56.62867 | 143.0317 | -0.1429631 | 49.99828
56.63533 | 143.0184 | -0.1429739 | 49.99672
56.642 | 143.0052 | -0.1429842 | 49.99874
56.64866 | 142.9914 | -0.1429938 | 50.00203
56.65533 | 142.9782 | -0.143003 | 49.99801
56.662 | 142.9652 | -0.1430112 | 49.99988
56.66866 | 142.9519 | -0.1430188 | 50
56.67533 | 142.9387 | -0.1430256 | 49.99154
56.682 | 142.9252 | -0.1430314 | 50.01639
56.68867 | 142.912 | -0.143037 | 49.99362
56.69533 | 142.8989 | -0.1430425 | 49.99119
56.702 | 142.8854 | -0.1430472 | 49.99734
56.70867 | 142.8721 | -0.143052 | 50.00088
56.71534 | 142.8584 | -0.1430569 | 50.01274
56.722 | 142.8451 | -0.1430608 | 49.99656
56.72867 | 142.8318 | -0.1430634 | 50.00403
56.73532 | 142.8181 | -0.1430659 | 50.00449
56.742 | 142.8052 | -0.1430683 | 49.99183
56.74783 | 142.7933 | -0.14307 | 49.99938
56.75367 | 142.7819 | -0.143071 | 50.0084
56.76033 | 142.7689 | -0.1430713 | 49.99628
56.767 | 142.7555 | -0.1430708 | 49.99554
56.77366 | 142.7419 | -0.1430698 | 49.99972
56.78033 | 142.7286 | -0.1430681 | 50.00104
56.787 | 142.7153 | -0.1430652 | 49.999
56.79366 | 142.702 | -0.1430614 | 49.99994
56.80033 | 142.688 | -0.1430572 | 50
56.807 | 142.675 | -0.1430531 | 50.01798
56.81367 | 142.6618 | -0.1430492 | 49.98313
56.82033 | 142.6486 | -0.1430458 | 50.00741
56.827 | 142.6354 | -0.143042 | 49.98566
56.83367 | 142.6222 | -0.1430382 | 49.99276
56.84034 | 142.6089 | -0.1430348 | 50.008
56.847 | 142.5949 | -0.1430324 | 50.00472
56.85367 | 142.5819 | -0.1430305 | 50.0077
56.86032 | 142.5684 | -0.1430293 | 49.99519
56.867 | 142.5544 | -0.1430287 | 49.99758
56.87366 | 142.5418 | -0.1430283 | 50.01043
56.88032 | 142.5284 | -0.1430276 | 49.99853
56.887 | 142.5148 | -0.1430265 | 49.99039
56.89366 | 142.5014 | -0.1430249 | 50.0015
56.90034 | 142.4884 | -0.1430227 | 49.99903
56.907 | 142.4752 | -0.14302 | 49.99994
56.91367 | 142.4618 | -0.1430172 | 50.00424
56.92033 | 142.4484 | -0.143014 | 49.99604
56.927 | 142.4351 | -0.1430103 | 49.99764
56.93366 | 142.4221 | -0.1430071 | 50.0316
56.94033 | 142.4082 | -0.1430044 | 49.97234
56.947 | 142.3945 | -0.1430014 | 49.99616
56.95366 | 142.3817 | -0.142998 | 50.00188
56.96033 | 142.3679 | -0.1429945 | 50.00117
56.967 | 142.3548 | -0.1429913 | 49.99902
56.97368 | 142.3414 | -0.142988 | 50.00417
56.98033 | 142.3285 | -0.1429847 | 49.99602
56.987 | 142.3149 | -0.1429812 | 50.00187
56.99366 | 142.3021 | -0.1429775 | 49.998
57.00034 | 142.2878 | -0.1429737 | 50.00834
57.00616 | 142.2766 | -0.1429701 | 49.99576
57.012 | 142.2652 | -0.142966 | 49.99503
57.01866 | 142.2514 | -0.1429616 | 49.99863
57.02534 | 142.2386 | -0.1429575 | 50.00203
57.032 | 142.2251 | -0.1429536 | 49.99272
57.03867 | 142.2114 | -0.1429496 | 50.00377
57.04533 | 142.1978 | -0.1429456 | 49.99918
57.052 | 142.1848 | -0.1429419 | 50.00312
57.05866 | 142.1713 | -0.1429386 | 49.99174
57.06533 | 142.1583 | -0.1429351 | 50.00794
57.072 | 142.145 | -0.1429322 | 49.99204
57.07866 | 142.1309 | -0.1429294 | 50.00796
57.08533 | 142.1185 | -0.1429268 | 50.00261
57.092 | 142.1049 | -0.1429241 | 49.99804
57.09868 | 142.0916 | -0.1429214 | 49.99776
57.10533 | 142.0784 | -0.142919 | 50.00092
57.112 | 142.065 | -0.1429173 | 50.00533
57.11866 | 142.0512 | -0.1429165 | 49.9961
57.12534 | 142.0384 | -0.1429162 | 50.00292
57.132 | 142.0256 | -0.1429167 | 49.99912
57.13867 | 142.0115 | -0.1429182 | 50.00947
57.14533 | 141.9984 | -0.14292 | 49.9911
57.152 | 141.9847 | -0.142922 | 50.0079
57.15867 | 141.9713 | -0.1429243 | 49.98991
57.16533 | 141.9582 | -0.1429275 | 50.00042
57.172 | 141.9448 | -0.1429311 | 49.99897
57.17867 | 141.9309 | -0.1429353 | 49.99994
57.18533 | 141.9182 | -0.1429397 | 50.00211
57.192 | 141.9049 | -0.1429441 | 49.99802
57.19866 | 141.8916 | -0.1429484 | 49.99776
57.20532 | 141.8783 | -0.1429529 | 49.99352
57.212 | 141.8644 | -0.1429562 | 50.00805
57.21866 | 141.8513 | -0.1429595 | 49.99628
57.22533 | 141.8383 | -0.1429628 | 50.01246
57.232 | 141.8252 | -0.1429663 | 50.00183
57.23867 | 141.8119 | -0.1429698 | 49.9906
57.24534 | 141.7978 | -0.1429734 | 49.9994
57.252 | 141.7848 | -0.1429775 | 50.01054
57.25867 | 141.7717 | -0.1429824 | 49.98691
57.2645 | 141.7602 | -0.1429876 | 50.00856
57.27033 | 141.7481 | -0.1429934 | 50.00056
57.277 | 141.735 | -0.143 | 49.99794
57.28367 | 141.7215 | -0.1430069 | 50.00622
57.29033 | 141.7089 | -0.1430139 | 49.99298
57.297 | 141.6948 | -0.1430208 | 49.99853
57.30367 | 141.6816 | -0.1430278 | 50.00203
57.31033 | 141.6684 | -0.1430354 | 50.00012
57.317 | 141.6548 | -0.1430438 | 49.99789
57.32366 | 141.6416 | -0.1430521 | 49.99988
57.33032 | 141.628 | -0.1430601 | 50.0021
57.337 | 141.6144 | -0.1430681 | 49.99802
57.34366 | 141.6014 | -0.1430759 | 49.99564
57.35033 | 141.5879 | -0.1430836 | 50.00396
57.357 | 141.5744 | -0.1430912 | 50.0066
57.36367 | 141.561 | -0.1430985 | 49.99406
57.37034 | 141.5481 | -0.143105 | 49.9954
57.377 | 141.5346 | -0.1431111 | 50.00394
57.38367 | 141.5216 | -0.1431168 | 50.00024
57.39033 | 141.5077 | -0.1431223 | 50.00848
57.397 | 141.4951 | -0.1431271 | 49.99206
57.40366 | 141.4809 | -0.1431316 | 49.9995
57.41033 | 141.4683 | -0.1431359 | 50.00631
57.417 | 141.4544 | -0.1431402 | 49.99404
57.42366 | 141.4414 | -0.1431445 | 49.99752
57.43033 | 141.428 | -0.1431487 | 50.00304
57.437 | 141.4151 | -0.1431532 | 49.98962
57.44368 | 141.4014 | -0.143158 | 50.00886
57.45033 | 141.3881 | -0.1431623 | 49.99633
57.457 | 141.3744 | -0.1431658 | 50.00611
57.46367 | 141.3619 | -0.1431692 | 49.99403
57.47033 | 141.3486 | -0.1431722 | 50.00385
57.477 | 141.3351 | -0.1431753 | 50.00024
57.48367 | 141.3218 | -0.1431786 | 50.00213
57.49033 | 141.3079 | -0.1431822 | 49.99908
57.497 | 141.2946 | -0.1431856 | 50.00206
57.50367 | 141.2809 | -0.1431892 | 49.99696
57.51033 | 141.268 | -0.1431932 | 50.00406
57.517 | 141.2546 | -0.1431977 | 50.00554
57.52283 | 141.2432 | -0.1432021 | 49.98859
57.52866 | 141.2313 | -0.1432066 | 49.99674
57.53533 | 141.2183 | -0.1432114 | 50.00191
57.542 | 141.2052 | -0.1432159 | 50.00858
57.54866 | 141.1918 | -0.1432204 | 49.99207
57.55533 | 141.1785 | -0.1432253 | 49.9995
57.562 | 141.1646 | -0.1432323 | 49.99996
57.56868 | 141.1517 | -0.143241 | 49.99154
57.57533 | 141.1384 | -0.1432508 | 50.01639
57.582 | 141.1248 | -0.1432618 | 49.99256
57.58867 | 141.1117 | -0.1432734 | 49.99531
57.59533 | 141.0981 | -0.1432854 | 49.99653
57.602 | 141.0853 | -0.1432974 | 50.00718
57.60867 | 141.0718 | -0.1433096 | 50.00048
57.61533 | 141.0582 | -0.143322 | 49.99582
57.622 | 141.0451 | -0.143335 | 50.00186
57.62867 | 141.0317 | -0.1433484 | 50.00646
57.63533 | 141.0179 | -0.1433617 | 50.0004
57.642 | 141.005 | -0.1433752 | 49.99474
57.64866 | 140.9912 | -0.1433892 | 50.00072
57.65533 | 140.9781 | -0.1434036 | 49.99899
57.662 | 140.9641 | -0.1434177 | 50.00098
57.66866 | 140.9507 | -0.1434316 | 50.00006
57.67533 | 140.9373 | -0.1434453 | 50
57.682 | 140.9239 | -0.1434586 | 50.00422
57.68867 | 140.911 | -0.1434713 | 49.99604
57.69533 | 140.898 | -0.1434839 | 49.99552
57.702 | 140.8842 | -0.1434964 | 50.00395
57.70867 | 140.8713 | -0.1435086 | 50.00024
57.71534 | 140.8573 | -0.14352 | 50
57.722 | 140.8442 | -0.1435315 | 50
57.72867 | 140.8312 | -0.1435432 | 49.9958
57.73532 | 140.8169 | -0.143555 | 50.00396
57.742 | 140.8042 | -0.1435675 | 50.00024
57.74866 | 140.791 | -0.1435804 | 50
57.75532 | 140.7777 | -0.1435933 | 50.00422
57.762 | 140.7638 | -0.1436064 | 49.99186
57.76866 | 140.7503 | -0.1436194 | 49.9995
57.77534 | 140.7376 | -0.1436321 | 50.00843
57.78116 | 140.7252 | -0.1436431 | 49.98975
57.787 | 140.7136 | -0.1436544 | 50.0035
57.79366 | 140.7009 | -0.143667 | 49.99176
57.80033 | 140.6875 | -0.1436792 | 50.01217
57.807 | 140.6736 | -0.1436907 | 50.005
57.81367 | 140.66 | -0.1437016 | 49.98976
57.82033 | 140.6469 | -0.1437124 | 50.00254
57.827 | 140.6338 | -0.143723 | 49.99804
57.83367 | 140.6203 | -0.143733 | 50.00305
57.84034 | 140.6068 | -0.1437423 | 49.99808
57.847 | 140.5932 | -0.1437509 | 50.00094
57.85367 | 140.5801 | -0.1437593 | 49.999
57.86032 | 140.5674 | -0.1437673 | 49.99994
57.867 | 140.554 | -0.1437753 | 50
57.87366 | 140.5405 | -0.1437828 | 50.00106
57.88032 | 140.5269 | -0.1437895 | 49.999
57.887 | 140.5139 | -0.143796 | 50.01263
57.89366 | 140.5004 | -0.1438019 | 49.98812
57.90034 | 140.4868 | -0.1438074 | 49.99926
57.907 | 140.4736 | -0.1438128 | 49.99996
57.91367 | 140.4603 | -0.1438181 | 49.99154
57.92033 | 140.4471 | -0.1438231 | 50.00898
57.927 | 140.4341 | -0.1438271 | 50.00373
57.93366 | 140.4198 | -0.1438294 | 49.996
57.94033 | 140.4073 | -0.1438304 | 49.99975
57.947 | 140.3941 | -0.1438304 | 50
57.95366 | 140.3806 | -0.1438292 | 49.99894
57.96033 | 140.3668 | -0.1438274 | 50.00204
57.967 | 140.354 | -0.1438251 | 50.00436
57.97368 | 140.3404 | -0.143823 | 49.9823
57.98033 | 140.327 | -0.1438214 | 50.00946
57.987 | 140.3136 | -0.1438196 | 50.00165
57.99366 | 140.3001 | -0.1438179 | 50.00222
58.00034 | 140.2872 | -0.1438161 | 50.00331
58.007 | 140.2728 | -0.1438147 | 50.00444
58.01367 | 140.2596 | -0.1438126 | 49.99075
58.02033 | 140.2461 | -0.1438096 | 50.00048
58.027 | 140.2328 | -0.1438054 | 50.00426
58.03367 | 140.2194 | -0.1437997 | 49.99604
58.0395 | 140.2081 | -0.1437935 | 50.00533
58.04533 | 140.1966 | -0.1437861 | 50.00023
58.052 | 140.183 | -0.1437768 | 50.00424
58.05866 | 140.1702 | -0.1437668 | 49.98969
58.06533 | 140.1562 | -0.1437556 | 50.00147
58.072 | 140.1437 | -0.1437434 | 50.00432
58.07866 | 140.1298 | -0.1437309 | 49.98758
58.08533 | 140.1165 | -0.1437194 | 50.00769
58.092 | 140.1038 | -0.1437081 | 50.00366
58.09868 | 140.0906 | -0.1436969 | 49.98966
58.10533 | 140.0776 | -0.1436863 | 50.00675
58.112 | 140.0639 | -0.143676 | 50.00041
58.11866 | 140.0504 | -0.1436659 | 49.98734
58.12534 | 140.0372 | -0.1436564 | 50.01192
58.132 | 140.0238 | -0.1436483 | 50.00078
58.13867 | 140.0097 | -0.1436419 | 49.99793
58.14533 | 139.9963 | -0.1436368 | 50.00198
58.152 | 139.9838 | -0.1436323 | 50.00224
58.15867 | 139.97 | -0.1436282 | 50.00014
58.16533 | 139.957 | -0.143625 | 49.99894
58.172 | 139.9428 | -0.1436223 | 49.99887
58.17867 | 139.9301 | -0.1436191 | 50.00416
58.18533 | 139.9164 | -0.1436159 | 50.00872
58.192 | 139.9032 | -0.1436126 | 49.98996
58.19866 | 139.8895 | -0.1436089 | 49.99303
58.20532 | 139.8759 | -0.1436044 | 50.00379
58.212 | 139.8631 | -0.1435991 | 50.0087
58.21866 | 139.8498 | -0.1435939 | 49.99631
58.22533 | 139.8363 | -0.1435884 | 49.9818
58.232 | 139.8231 | -0.1435825 | 50.0126
58.23867 | 139.81 | -0.143576 | 50.00502
58.24534 | 139.7966 | -0.1435699 | 49.99611
58.252 | 139.7835 | -0.1435644 | 49.99976
58.25867 | 139.7699 | -0.1435594 | 49.99998
58.26533 | 139.7569 | -0.1435548 | 50
58.272 | 139.7438 | -0.1435506 | 49.99894
58.27866 | 139.7301 | -0.1435472 | 50.00102
58.28533 | 139.7164 | -0.1435445 | 49.999
58.292 | 139.7039 | -0.1435424 | 50.00946
58.29783 | 139.6922 | -0.1435408 | 50.00712
58.30367 | 139.6799 | -0.1435392 | 49.985
58.31033 | 139.6666 | -0.1435375 | 50.00646
58.317 | 139.6534 | -0.143536 | 49.99512
58.32366 | 139.6395 | -0.1435349 | 50.0145
58.33032 | 139.6266 | -0.1435341 | 49.98926
58.337 | 139.6135 | -0.1435331 | 49.99616
58.34366 | 139.5998 | -0.1435318 | 49.9998
58.35033 | 139.5863 | -0.1435301 | 50.00106
58.357 | 139.5732 | -0.143528 | 50.00747
58.36367 | 139.5601 | -0.1435253 | 49.992
58.37034 | 139.5469 | -0.1435226 | 49.99738
58.377 | 139.5334 | -0.1435196 | 50.00195
58.38367 | 139.5198 | -0.1435158 | 49.9959
58.39033 | 139.5071 | -0.143511 | 50.00398
58.397 | 139.4934 | -0.1435056 | 50.0013
58.40366 | 139.4802 | -0.1435004 | 49.99902
58.41033 | 139.4669 | -0.1434953 | 49.99993
58.417 | 139.4534 | -0.1434904 | 50.00422
58.42366 | 139.4396 | -0.1434858 | 49.98652
58.43033 | 139.4265 | -0.1434807 | 50.0129
58.437 | 139.4129 | -0.1434754 | 49.99764
58.44368 | 139.3996 | -0.1434701 | 49.99878
58.45033 | 139.3864 | -0.1434646 | 50.00204
58.457 | 139.3729 | -0.143459 | 50.00859
58.46367 | 139.3592 | -0.1434534 | 49.98996
58.47033 | 139.3464 | -0.1434472 | 49.99832
58.477 | 139.333 | -0.1434401 | 50.00094
58.48367 | 139.3198 | -0.1434322 | 50.00006
58.49033 | 139.3065 | -0.1434241 | 50.00847
58.497 | 139.2931 | -0.1434163 | 49.99418
58.50367 | 139.2796 | -0.1434077 | 49.98906
58.51033 | 139.2663 | -0.143399 | 50.01623
58.517 | 139.2532 | -0.1433903 | 50.00102
58.52366 | 139.2396 | -0.1433813 | 49.9916
58.53033 | 139.2264 | -0.1433719 | 49.99947
58.537 | 139.2134 | -0.143362 | 49.99574
58.54366 | 139.2004 | -0.1433518 | 50.00607
58.55033 | 139.1859 | -0.1433415 | 49.99826
58.55616 | 139.1749 | -0.143333 | 49.99986
58.562 | 139.163 | -0.1433248 | 49.99998
58.56868 | 139.1501 | -0.1433158 | 50.00211
58.57533 | 139.1362 | -0.143307 | 49.99379
58.582 | 139.1225 | -0.143298 | 50.00384
58.58867 | 139.1092 | -0.1432885 | 50.0013
58.59533 | 139.096 | -0.1432781 | 49.99902
58.602 | 139.083 | -0.1432668 | 49.99994
58.60867 | 139.0698 | -0.1432546 | 50
58.61533 | 139.0561 | -0.143242 | 50
58.622 | 139.0422 | -0.1432295 | 50
58.62867 | 139.0296 | -0.143217 | 50
58.63533 | 139.0163 | -0.1432044 | 50.00422
58.642 | 139.0031 | -0.1431917 | 50.00449
58.64866 | 138.9894 | -0.143179 | 49.99394
58.65533 | 138.976 | -0.1431666 | 49.99963
58.662 | 138.9628 | -0.1431551 | 49.99785
58.66866 | 138.9498 | -0.1431444 | 49.99352
58.67533 | 138.9361 | -0.1431338 | 50.00806
58.682 | 138.9231 | -0.1431238 | 49.9984
58.68867 | 138.9098 | -0.1431144 | 50.00413
58.69533 | 138.8962 | -0.1431058 | 49.99602
58.702 | 138.883 | -0.1430972 | 50.00821
58.70867 | 138.8692 | -0.143089 | 49.99205
58.71534 | 138.8554 | -0.1430818 | 49.9995
58.722 | 138.8423 | -0.1430752 | 50.00314
58.72867 | 138.8289 | -0.1430694 | 50.00866
58.73532 | 138.8159 | -0.143064 | 49.99631
58.742 | 138.8026 | -0.1430593 | 49.99236
58.74866 | 138.7893 | -0.143055 | 49.99952
58.75532 | 138.7752 | -0.1430504 | 49.99997
58.762 | 138.7624 | -0.1430451 | 50.00216
58.76866 | 138.7491 | -0.1430392 | 49.99908
58.77534 | 138.7362 | -0.1430334 | 49.99888
58.782 | 138.7232 | -0.143027 | 49.99992
58.78867 | 138.7093 | -0.1430196 | 49.99894
58.79533 | 138.6952 | -0.1430113 | 49.99148
58.802 | 138.682 | -0.1430028 | 50.00158
58.80866 | 138.6687 | -0.1429938 | 50.0075
58.8145 | 138.6566 | -0.1429859 | 50.00058
58.82033 | 138.6458 | -0.1429776 | 49.99583
58.827 | 138.6323 | -0.142968 | 50.00926
58.83367 | 138.6189 | -0.142958 | 49.98683
58.84034 | 138.6054 | -0.1429476 | 50.01398
58.847 | 138.5919 | -0.1429364 | 49.99875
58.85367 | 138.579 | -0.142924 | 49.99675
58.86032 | 138.5655 | -0.1429112 | 50.00402
58.867 | 138.5518 | -0.1428981 | 49.9865
58.87366 | 138.5387 | -0.1428846 | 50.00972
58.88032 | 138.5254 | -0.1428707 | 50.00484
58.887 | 138.5123 | -0.1428562 | 49.99502
58.89366 | 138.4989 | -0.1428408 | 50.00074
58.90034 | 138.4854 | -0.1428249 | 50.00004
58.907 | 138.4728 | -0.1428084 | 49.99366
58.91367 | 138.4583 | -0.1427914 | 50.00383
58.92033 | 138.4454 | -0.1427744 | 50.00024
58.927 | 138.4325 | -0.142758 | 49.9979
58.93366 | 138.4184 | -0.1427423 | 50.00198
58.94033 | 138.4058 | -0.1427269 | 49.998
58.947 | 138.3919 | -0.1427114 | 50.01044
58.95366 | 138.3787 | -0.142696 | 49.99325
58.96033 | 138.3654 | -0.1426812 | 49.99746
58.967 | 138.3524 | -0.1426664 | 50.00302
58.97368 | 138.3392 | -0.1426519 | 49.99701
58.98033 | 138.3254 | -0.1426379 | 50.00087
58.987 | 138.3117 | -0.1426236 | 50.00006
58.99366 | 138.2984 | -0.1426091 | 50.00002
59.00034 | 138.2851 | -0.1425947 | 50.00741
59.007 | 138.272 | -0.1425803 | 49.99306
59.01367 | 138.2588 | -0.142566 | 50.00168
59.02033 | 138.2454 | -0.1425519 | 49.98953
59.027 | 138.2324 | -0.1425381 | 50.00782
59.03367 | 138.2188 | -0.1425244 | 50.00261
59.04033 | 138.2056 | -0.1425111 | 49.9991
59.047 | 138.192 | -0.1424991 | 49.99888
59.05367 | 138.1787 | -0.1424877 | 49.99992
59.06033 | 138.1656 | -0.1424772 | 49.99474
59.067 | 138.1525 | -0.1424682 | 50.00284
59.07282 | 138.1409 | -0.1424614 | 50.00285
59.07866 | 138.1288 | -0.1424559 | 50.00874
59.08533 | 138.1154 | -0.1424505 | 49.99102
59.092 | 138.102 | -0.1424458 | 50.00261
59.09868 | 138.0891 | -0.1424422 | 49.99804
59.10533 | 138.0758 | -0.14244 | 49.99988
59.112 | 138.0624 | -0.1424392 | 50.00633
59.11866 | 138.0487 | -0.1424386 | 50.0078
59.12534 | 138.0362 | -0.1424388 | 49.97828
59.132 | 138.0224 | -0.1424397 | 50.00815
59.13867 | 138.0086 | -0.1424411 | 50.01426
59.14533 | 137.9959 | -0.142443 | 49.98608
59.152 | 137.9825 | -0.142446 | 49.99913
59.15867 | 137.9692 | -0.1424498 | 49.99996
59.16533 | 137.9555 | -0.1424549 | 50
59.172 | 137.9426 | -0.1424615 | 49.99154
59.17867 | 137.9294 | -0.1424695 | 50.00158
59.18533 | 137.916 | -0.1424783 | 50.0075
59.192 | 137.9019 | -0.1424872 | 49.99837
59.19866 | 137.889 | -0.1424968 | 50.00097
59.20532 | 137.8761 | -0.1425067 | 50.00852
59.212 | 137.8622 | -0.1425175 | 49.99206
59.21866 | 137.8489 | -0.1425287 | 50.00056
59.22533 | 137.8356 | -0.1425395 | 49.99898
59.232 | 137.822 | -0.1425507 | 49.99994
59.23867 | 137.8085 | -0.142562 | 50.00211
59.24534 | 137.7956 | -0.142573 | 49.99804
59.252 | 137.7826 | -0.1425836 | 49.99142
59.25867 | 137.7696 | -0.1425938 | 50.00792
59.26533 | 137.7557 | -0.1426034 | 50.0005
59.272 | 137.7421 | -0.1426121 | 49.99157
59.27866 | 137.7293 | -0.1426204 | 50.00795
59.28533 | 137.7158 | -0.1426287 | 50.0005
59.292 | 137.7026 | -0.1426368 | 49.98946
59.29866 | 137.6894 | -0.1426443 | 50.01097
59.30533 | 137.6761 | -0.142651 | 49.99963
59.312 | 137.6625 | -0.1426575 | 49.99574
59.31868 | 137.6489 | -0.1426637 | 50.00502
59.32533 | 137.6352 | -0.1426693 | 50.00351
59.33116 | 137.6241 | -0.1426737 | 49.99504
59.337 | 137.6127 | -0.1426782 | 49.9995
59.34366 | 137.5986 | -0.1426828 | 50.00209
59.35033 | 137.5855 | -0.1426873 | 49.9959
59.357 | 137.5722 | -0.1426914 | 50.00186
59.36367 | 137.5589 | -0.1426946 | 50.01069
59.37034 | 137.5462 | -0.1426972 | 49.99538
59.377 | 137.5324 | -0.1426991 | 49.99441
59.38367 | 137.5192 | -0.1426997 | 49.99542
59.39033 | 137.5056 | -0.1426994 | 50.00924
59.397 | 137.4925 | -0.1426979 | 49.99634
59.40366 | 137.4792 | -0.1426952 | 49.99871
59.41033 | 137.4652 | -0.1426921 | 50.00203
59.417 | 137.452 | -0.1426887 | 49.99801
59.42366 | 137.4392 | -0.142685 | 49.99988
59.43033 | 137.4261 | -0.1426804 | 50
59.437 | 137.4118 | -0.1426749 | 50
59.44368 | 137.3993 | -0.142669 | 50.00105
59.45033 | 137.3858 | -0.1426622 | 49.999
59.457 | 137.3724 | -0.1426552 | 50.0084
59.46367 | 137.3591 | -0.142648 | 49.99626
59.47033 | 137.3462 | -0.142641 | 49.9913
59.477 | 137.3325 | -0.1426342 | 50.00156
59.48367 | 137.3189 | -0.1426275 | 50.00221
59.49033 | 137.3057 | -0.1426201 | 50.00014
59.497 | 137.2923 | -0.1426123 | 50
59.50367 | 137.2789 | -0.1426044 | 50
59.51033 | 137.2656 | -0.1425969 | 50
59.517 | 137.2522 | -0.142589 | 50.00634
59.52366 | 137.2388 | -0.1425809 | 49.9877
59.53033 | 137.225 | -0.1425728 | 50.00556
59.537 | 137.2117 | -0.1425651 | 50.00034
59.54366 | 137.1994 | -0.1425577 | 49.9979
59.55033 | 137.1854 | -0.1425498 | 50.00198
59.557 | 137.1724 | -0.1425418 | 49.99062
59.56367 | 137.159 | -0.1425337 | 50.01104
59.57033 | 137.1457 | -0.1425253 | 49.9954
59.577 | 137.1321 | -0.1425168 | 50.00288
59.58367 | 137.1184 | -0.1425087 | 49.99594
59.5895 | 137.1062 | -0.1425015 | 50.00212
59.59533 | 137.0952 | -0.1424938 | 50.00248
59.602 | 137.0818 | -0.1424846 | 50.00862
59.60867 | 137.0684 | -0.1424756 | 49.99208
59.61533 | 137.0554 | -0.1424666 | 49.9995
59.622 | 137.041 | -0.142458 | 49.99574
59.62867 | 137.0282 | -0.1424492 | 50.00396
59.63533 | 137.0149 | -0.1424404 | 50.00131
59.642 | 137.0024 | -0.1424313 | 49.99902
59.64866 | 136.9885 | -0.1424211 | 50.00417
59.65533 | 136.9752 | -0.1424101 | 49.99709
59.662 | 136.9617 | -0.1423984 | 49.99876
59.66866 | 136.948 | -0.1423866 | 50.00416
59.67533 | 136.9352 | -0.142375 | 49.9918
59.682 | 136.9216 | -0.1423637 | 49.99102
59.68867 | 136.9083 | -0.1423521 | 50.00684
59.69533 | 136.8948 | -0.1423406 | 50.0057
59.702 | 136.8814 | -0.1423288 | 50.00036
59.70867 | 136.8677 | -0.1423167 | 50
59.71534 | 136.8544 | -0.142305 | 49.99998
59.722 | 136.8416 | -0.1422936 | 50
59.72867 | 136.8284 | -0.1422821 | 49.99156
59.73532 | 136.8146 | -0.1422703 | 50.00794
59.742 | 136.8009 | -0.1422579 | 49.99838
59.74866 | 136.7883 | -0.1422451 | 50.00624
59.75532 | 136.7749 | -0.1422319 | 49.99828
59.762 | 136.7617 | -0.1422179 | 49.99988
59.76866 | 136.7481 | -0.1422031 | 49.99788
59.77534 | 136.7345 | -0.1421874 | 49.99986
59.782 | 136.721 | -0.1421706 | 50.0021
59.78867 | 136.7078 | -0.1421535 | 50.00014
59.79533 | 136.6946 | -0.1421359 | 49.98943
59.802 | 136.6812 | -0.1421179 | 50.00357
59.80866 | 136.6676 | -0.1420989 | 50.00022
59.81533 | 136.6546 | -0.142079 | 50.00635
59.822 | 136.6413 | -0.1420591 | 49.98982
59.82866 | 136.6275 | -0.1420394 | 50.00781
59.83533 | 136.6146 | -0.1420196 | 50.00049
59.842 | 136.6011 | -0.1419999 | 49.99791
59.84783 | 136.5894 | -0.1419824 | 50.01093
59.85367 | 136.5782 | -0.141965 | 50.00699
59.86032 | 136.5642 | -0.1419452 | 49.9814
59.867 | 136.5513 | -0.1419248 | 50.00941
59.87366 | 136.538 | -0.1419047 | 49.9974
59.88032 | 136.5245 | -0.1418854 | 49.99455
59.887 | 136.5112 | -0.1418662 | 50.01234
59.89366 | 136.4979 | -0.141847 | 49.99231
59.90034 | 136.4845 | -0.1418276 | 49.99846
59.907 | 136.4716 | -0.1418076 | 49.9999
59.91367 | 136.458 | -0.1417873 | 49.99893
59.92033 | 136.4445 | -0.1417679 | 50.00946
59.927 | 136.4312 | -0.141749 | 49.98684
59.93366 | 136.4181 | -0.1417298 | 50.00446
59.94033 | 136.4049 | -0.1417104 | 50.00346
59.947 | 136.3909 | -0.1416908 | 49.99598
59.95366 | 136.3772 | -0.1416708 | 50.00186
59.96033 | 136.3639 | -0.1416509 | 50.00012
59.967 | 136.3512 | -0.1416312 | 50
59.97368 | 136.3374 | -0.1416115 | 49.99472
59.98033 | 136.3248 | -0.1415918 | 49.99652
59.987 | 136.311 | -0.141572 | 49.99978
59.99366 | 136.2977 | -0.1415527 | 50.01268
60.00034 | 136.2848 | -0.1415334 | 50.00079
60.007 | 136.2711 | -0.141514 | 50.00428
60.01367 | 136.2574 | -0.141495 | 49.99391
60.02033 | 136.2445 | -0.1414766 | 49.9975
60.027 | 136.2309 | -0.1414588 | 50.0083
60.03367 | 136.2178 | -0.1414419 | 49.98994
60.04033 | 136.2045 | -0.1414254 | 49.99937
60.047 | 136.1908 | -0.1414093 | 50.00207
60.05367 | 136.1776 | -0.1413935 | 50.00012
60.06033 | 136.1642 | -0.141378 | 49.9979
60.067 | 136.151 | -0.1413628 | 49.99776
60.07366 | 136.1374 | -0.1413481 | 49.99986
60.08032 | 136.1242 | -0.1413338 | 49.99582
60.087 | 136.1106 | -0.1413198 | 50.0082
60.09366 | 136.0976 | -0.1413059 | 49.9984
60.10033 | 136.084 | -0.1412916 | 50.00201
60.10616 | 136.0732 | -0.141279 | 50.00016
60.112 | 136.0612 | -0.1412661 | 50.00318
60.11866 | 136.0473 | -0.1412513 | 49.99703
60.12534 | 136.0342 | -0.141237 | 49.99981
60.132 | 136.0214 | -0.1412233 | 49.99998
60.13867 | 136.0078 | -0.1412101 | 50.00106
60.14533 | 135.994 | -0.1411973 | 49.99903
60.152 | 135.9811 | -0.141185 | 50.00418
60.15867 | 135.968 | -0.1411734 | 49.99603
60.16533 | 135.9544 | -0.1411623 | 49.99658
60.172 | 135.9409 | -0.1411515 | 50.00402
60.17867 | 135.9269 | -0.1411407 | 49.9918
60.18533 | 135.914 | -0.1411297 | 50.00688
60.192 | 135.9006 | -0.1411186 | 50.00043
60.19866 | 135.8874 | -0.1411073 | 49.9958
60.20532 | 135.8736 | -0.1410955 | 50.01031
60.212 | 135.8606 | -0.1410831 | 49.99218
60.21866 | 135.8476 | -0.1410702 | 50.00162
60.22533 | 135.8341 | -0.1410564 | 49.99586
60.232 | 135.8211 | -0.1410423 | 50.01242
60.23867 | 135.8078 | -0.1410282 | 49.99337
60.24534 | 135.7942 | -0.1410135 | 50.00064
60.252 | 135.781 | -0.1409982 | 49.99792
60.25867 | 135.7676 | -0.1409823 | 49.99776
60.26533 | 135.7542 | -0.1409666 | 50.00197
60.272 | 135.7412 | -0.1409514 | 49.99906
60.27866 | 135.7275 | -0.140937 | 50.001
60.28533 | 135.7145 | -0.1409233 | 50.0064
60.292 | 135.7008 | -0.1409097 | 49.99828
60.29866 | 135.6872 | -0.1408966 | 49.99778
60.30533 | 135.6741 | -0.1408836 | 50.00198
60.312 | 135.6606 | -0.140871 | 49.99589
60.31868 | 135.647 | -0.1408591 | 50.00186
60.32533 | 135.6339 | -0.140847 | 49.99588
60.332 | 135.6201 | -0.1408347 | 49.9934
60.33867 | 135.6067 | -0.140823 | 50.00804
60.34533 | 135.5936 | -0.1408111 | 50.0005
60.352 | 135.5802 | -0.1407986 | 49.9958
60.35867 | 135.5672 | -0.1407856 | 50.00396
60.3645 | 135.5549 | -0.1407735 | 49.98903
60.37034 | 135.5441 | -0.1407614 | 50.00373
60.377 | 135.5308 | -0.1407479 | 50.00446
60.38367 | 135.5171 | -0.1407341 | 50.00028
60.39033 | 135.5032 | -0.1407194 | 50.00002
60.397 | 135.49 | -0.1407043 | 50.00006
60.40366 | 135.4769 | -0.1406888 | 49.99578
60.41033 | 135.4636 | -0.1406734 | 50.00396
60.417 | 135.4507 | -0.1406584 | 50.00871
60.42366 | 135.4372 | -0.1406434 | 49.99208
60.43033 | 135.4238 | -0.1406281 | 50.008
60.437 | 135.41 | -0.1406124 | 49.9931
60.44368 | 135.3974 | -0.1405962 | 49.98899
60.45033 | 135.3841 | -0.1405792 | 50.00883
60.457 | 135.3709 | -0.1405614 | 49.99844
60.46367 | 135.3573 | -0.1405435 | 49.99356
60.47033 | 135.344 | -0.1405253 | 49.9996
60.477 | 135.3308 | -0.140507 | 49.99997
60.48367 | 135.3174 | -0.140488 | 50.0074
60.49033 | 135.3035 | -0.1404684 | 50.00152
60.497 | 135.2906 | -0.1404483 | 50.00012
60.50367 | 135.2772 | -0.1404272 | 49.99683
60.51033 | 135.2637 | -0.1404052 | 50.0072
60.517 | 135.25 | -0.1403828 | 50.00891
60.52366 | 135.2358 | -0.1403602 | 49.99633
60.53033 | 135.2228 | -0.1403368 | 49.99236
60.537 | 135.2095 | -0.140312 | 50.00269
60.54366 | 135.1961 | -0.1402859 | 50.0044
60.55033 | 135.1834 | -0.1402578 | 50.00133
60.557 | 135.1699 | -0.1402273 | 50.00537
60.56367 | 135.1568 | -0.140194 | 49.98552
60.57033 | 135.1433 | -0.1401592 | 50.00016
60.577 | 135.1309 | -0.1401233 | 49.99472
60.58367 | 135.1172 | -0.1400859 | 50.00601
60.59034 | 135.1044 | -0.1400479 | 49.99826
60.597 | 135.0908 | -0.1400093 | 49.99988
60.60367 | 135.077 | -0.1399704 | 49.99894
60.61032 | 135.0641 | -0.1399315 | 50.00098
60.617 | 135.0503 | -0.139893 | 49.9916
60.62283 | 135.0389 | -0.1398599 | 50.00424
60.62867 | 135.027 | -0.1398272 | 49.99438
60.63533 | 135.0134 | -0.1397901 | 50.01022
60.642 | 135.0003 | -0.1397532 | 50.00063
60.64866 | 134.9869 | -0.1397159 | 50.00004
60.65533 | 134.9732 | -0.1396782 | 50.00106
60.662 | 134.9606 | -0.1396404 | 50.00747
60.66866 | 134.947 | -0.1396024 | 49.992
60.67533 | 134.9338 | -0.1395642 | 50.00055
60.682 | 134.9209 | -0.1395255 | 50.0011
60.68867 | 134.9069 | -0.1394861 | 50.00113
60.69533 | 134.8936 | -0.1394459 | 49.9969
60.702 | 134.8808 | -0.1394051 | 49.9998
60.70867 | 134.8671 | -0.1393643 | 49.99998
60.71534 | 134.8536 | -0.1393231 | 50
60.722 | 134.8401 | -0.1392816 | 50.00211
60.72867 | 134.8269 | -0.1392393 | 49.99801
60.73532 | 134.8135 | -0.1391966 | 49.99988
60.742 | 134.7999 | -0.1391538 | 50
60.74866 | 134.7866 | -0.1391104 | 49.99261
60.75532 | 134.773 | -0.1390664 | 50.00694
60.762 | 134.7596 | -0.139022 | 50.00043
60.76866 | 134.7458 | -0.1389774 | 50.00848
60.77534 | 134.7329 | -0.1389321 | 49.99101
60.782 | 134.72 | -0.1388868 | 49.99838
60.78867 | 134.7072 | -0.1388409 | 50.00307
60.79533 | 134.6932 | -0.1387945 | 50.00866
60.802 | 134.6809 | -0.1387476 | 49.98996
60.80866 | 134.6673 | -0.1387008 | 49.98988
60.81533 | 134.6536 | -0.138654 | 50.00996
60.822 | 134.6405 | -0.1386069 | 50.00168
60.82866 | 134.6271 | -0.1385599 | 50.0001
60.83533 | 134.6136 | -0.1385134 | 50.01588
60.842 | 134.6006 | -0.1384674 | 49.98406
60.84868 | 134.5864 | -0.1384222 | 50.00324
60.85533 | 134.5734 | -0.138378 | 49.99597
60.862 | 134.5602 | -0.1383342 | 49.99974
60.86866 | 134.5468 | -0.1382906 | 49.99998
60.87534 | 134.5337 | -0.1382476 | 50.0074
60.88116 | 134.5226 | -0.13821 | 49.99136
60.887 | 134.5104 | -0.1381719 | 49.98856
60.89366 | 134.4971 | -0.138128 | 50.01832
60.90034 | 134.4837 | -0.1380838 | 49.99374
60.907 | 134.4707 | -0.1380396 | 49.99432
60.91367 | 134.4567 | -0.1379958 | 50.00281
60.92033 | 134.4433 | -0.137952 | 49.98854
60.927 | 134.4306 | -0.1379081 | 50.0109
60.93366 | 134.4164 | -0.1378641 | 50.00174
60.94033 | 134.4027 | -0.1378194 | 50.01492
60.947 | 134.39 | -0.1377745 | 49.98616
60.95366 | 134.3773 | -0.1377292 | 49.99702
60.96033 | 134.3637 | -0.1376829 | 50.00192
60.967 | 134.3507 | -0.1376354 | 49.9959
60.97368 | 134.337 | -0.1375869 | 50.0082
60.98033 | 134.3239 | -0.1375371 | 49.99839
60.987 | 134.3103 | -0.1374865 | 50.00307
60.99366 | 134.2968 | -0.1374347 | 49.9949
61.00034 | 134.2833 | -0.1373815 | 50.00391
61.007 | 134.2702 | -0.1373274 | 49.99602
61.01367 | 134.2566 | -0.1372719 | 50.0082
61.02033 | 134.2429 | -0.1372153 | 50.00051
61.027 | 134.2301 | -0.1371581 | 49.99156
61.03367 | 134.2168 | -0.1370998 | 49.99947
61.04033 | 134.2032 | -0.1370405 | 49.99997
61.047 | 134.1901 | -0.1369807 | 49.99894
61.05367 | 134.1764 | -0.1369195 | 49.99888
61.06033 | 134.1637 | -0.1368572 | 50.00204
61.067 | 134.1501 | -0.1367935 | 50.00541
61.07366 | 134.1367 | -0.136729 | 49.99504
61.08032 | 134.1232 | -0.1366638 | 50.00074
61.087 | 134.11 | -0.1365979 | 49.99687
61.09366 | 134.097 | -0.1365308 | 49.99346
61.10033 | 134.0835 | -0.1364629 | 50.01334
61.107 | 134.0699 | -0.1363947 | 50.004
61.11367 | 134.0575 | -0.1363261 | 49.99284
61.12034 | 134.0438 | -0.1362567 | 50.0006
61.127 | 134.03 | -0.1361852 | 49.9884
61.13367 | 134.0169 | -0.1361117 | 50.00879
61.1395 | 134.0051 | -0.1360465 | 49.99787
61.14533 | 133.9931 | -0.1359806 | 49.99994
61.152 | 133.9801 | -0.1359049 | 50.00106
61.15867 | 133.9666 | -0.1358281 | 50.00116
61.16533 | 133.9537 | -0.1357498 | 50.0001
61.172 | 133.94 | -0.1356684 | 49.99895
61.17867 | 133.9269 | -0.135585 | 50.00104
61.18533 | 133.9136 | -0.1354994 | 50.00006
61.192 | 133.9007 | -0.1354125 | 50
61.19866 | 133.8867 | -0.1353238 | 50
61.20532 | 133.8734 | -0.1352341 | 50.00212
61.212 | 133.8597 | -0.1351429 | 49.998
61.21866 | 133.8471 | -0.1350505 | 49.99988
61.22533 | 133.8332 | -0.1349576 | 49.99893
61.232 | 133.8201 | -0.1348639 | 49.99993
61.23867 | 133.8064 | -0.1347686 | 50.00106
61.24534 | 133.793 | -0.1346716 | 50.00114
61.252 | 133.78 | -0.1345728 | 50.00113
61.25867 | 133.7664 | -0.1344731 | 49.99797
61.26533 | 133.7535 | -0.1343727 | 49.99988
61.272 | 133.7401 | -0.1342714 | 49.99048
61.27866 | 133.7263 | -0.1341694 | 50.00683
61.28533 | 133.7133 | -0.1340661 | 50.011
61.292 | 133.7002 | -0.1339618 | 49.988
61.29866 | 133.6866 | -0.1338559 | 50.0035
61.30533 | 133.6732 | -0.1337488 | 50.00022
61.312 | 133.6598 | -0.1336406 | 49.99154
61.31868 | 133.6463 | -0.1335309 | 50.00793
61.32533 | 133.6331 | -0.1334201 | 49.99628
61.332 | 133.6198 | -0.133308 | 50.00084
61.33867 | 133.6068 | -0.1331942 | 50.00746
61.34533 | 133.5934 | -0.1330796 | 49.99623
61.352 | 133.5801 | -0.1329634 | 50.00082
61.35867 | 133.5666 | -0.1328459 | 50.00008
61.36533 | 133.5535 | -0.1327274 | 49.99263
61.372 | 133.5398 | -0.1326072 | 50.00588
61.37867 | 133.5268 | -0.1324859 | 50.01094
61.38533 | 133.5135 | -0.132364 | 49.99856
61.392 | 133.4996 | -0.1322415 | 49.98618
61.39783 | 133.4883 | -0.1321336 | 50.00834
61.40366 | 133.4764 | -0.1320248 | 49.99011
61.41033 | 133.463 | -0.1319001 | 50.00574
61.417 | 133.4496 | -0.1317742 | 50.00248
61.42366 | 133.4365 | -0.131647 | 50.00016
61.43033 | 133.4233 | -0.1315185 | 49.99472
61.437 | 133.4103 | -0.1313886 | 50.00496
61.44368 | 133.3964 | -0.1312571 | 50.01089
61.45033 | 133.3833 | -0.1311235 | 49.9901
61.457 | 133.3705 | -0.1309878 | 49.98881
61.46367 | 133.3567 | -0.1308499 | 50.0099
61.47033 | 133.3432 | -0.1307102 | 50.00485
61.477 | 133.33 | -0.1305693 | 49.995
61.48367 | 133.3168 | -0.1304275 | 50.00074
61.49033 | 133.3031 | -0.1302843 | 50.00851
61.497 | 133.2893 | -0.1301395 | 49.99312
61.50367 | 133.277 | -0.129993 | 49.99851
61.51033 | 133.263 | -0.1298442 | 50.0126
61.517 | 133.2492 | -0.1296931 | 49.9881
61.52366 | 133.2371 | -0.1295403 | 50.00348
61.53033 | 133.2232 | -0.1293852 | 49.99387
61.537 | 133.2108 | -0.1292276 | 49.99539
61.54366 | 133.1969 | -0.1290674 | 50.00605
61.55033 | 133.1837 | -0.1289051 | 50.00567
61.557 | 133.1693 | -0.1287407 | 49.98978
61.56367 | 133.1564 | -0.1285744 | 50.00147
61.57033 | 133.1433 | -0.1284065 | 50.00326
61.577 | 133.13 | -0.1282374 | 49.9981
61.58367 | 133.1166 | -0.1280666 | 50.00306
61.59034 | 133.1031 | -0.1278927 | 49.99913
61.597 | 133.0892 | -0.1277169 | 49.99994
61.60367 | 133.0767 | -0.1275385 | 50
61.61032 | 133.0636 | -0.1273575 | 50.00846
61.617 | 133.0504 | -0.1271735 | 49.9963
61.62366 | 133.0368 | -0.1269878 | 49.99554
61.63032 | 133.0234 | -0.1268006 | 50.0082
61.637 | 133.0101 | -0.1266118 | 49.98889
61.64366 | 132.996 | -0.1264223 | 50.0067
61.65034 | 132.9828 | -0.1262314 | 49.99196
61.65616 | 132.9712 | -0.1260634 | 50.01028
61.662 | 132.9592 | -0.1258947 | 49.99652
61.66866 | 132.946 | -0.1257004 | 50.00296
61.67533 | 132.9336 | -0.1255036 | 49.997
61.682 | 132.9197 | -0.1253052 | 49.99876
61.68867 | 132.9065 | -0.1251042 | 50.00098
61.69533 | 132.8938 | -0.1248985 | 49.99272
61.702 | 132.8803 | -0.1246911 | 50.00589
61.70867 | 132.8672 | -0.124482 | 49.99719
61.71534 | 132.8539 | -0.1242712 | 49.99982
61.722 | 132.8402 | -0.124059 | 49.99682
61.72867 | 132.8271 | -0.1238451 | 50.00614
61.73532 | 132.8138 | -0.1236298 | 50.00144
61.742 | 132.8 | -0.123413 | 50.00009
61.74866 | 132.7865 | -0.1231953 | 50
61.75532 | 132.7733 | -0.1229764 | 50
61.762 | 132.7601 | -0.1227543 | 49.99576
61.76866 | 132.7466 | -0.1225301 | 50.00396
61.77534 | 132.7334 | -0.1223026 | 50.00447
61.782 | 132.7196 | -0.1220712 | 49.99605
61.78867 | 132.7069 | -0.121835 | 50.0061
61.79533 | 132.6936 | -0.1215906 | 50.01312
61.802 | 132.6804 | -0.1213424 | 49.98178
61.80866 | 132.6668 | -0.1210902 | 49.99674
61.81533 | 132.6534 | -0.1208331 | 50.00402
61.822 | 132.6402 | -0.1205736 | 49.9939
61.82866 | 132.6271 | -0.1203092 | 50.0081
61.83533 | 132.6136 | -0.1200415 | 49.99205
61.842 | 132.6004 | -0.1197677 | 50.00373
61.84868 | 132.5867 | -0.1194896 | 50.00023
61.85533 | 132.5738 | -0.1192055 | 50.00002
61.862 | 132.56 | -0.1189179 | 50.00211
61.86866 | 132.5466 | -0.1186252 | 50.00014
61.87534 | 132.5338 | -0.1183218 | 49.98944
61.882 | 132.5204 | -0.1180126 | 50.00779
61.88867 | 132.5069 | -0.117699 | 49.99944
61.89533 | 132.4933 | -0.1173819 | 50.00528
61.902 | 132.4804 | -0.1170569 | 49.99716
61.90867 | 132.467 | -0.1167215 | 49.99454
61.9145 | 132.4552 | -0.1164173 | 50.01611
61.92033 | 132.444 | -0.1161029 | 49.99361
61.927 | 132.4304 | -0.1157361 | 50.00388
61.93366 | 132.4172 | -0.1153669 | 49.99814
61.94033 | 132.4042 | -0.1149969 | 49.99671
61.947 | 132.3904 | -0.1146197 | 49.99978
61.95366 | 132.3772 | -0.1142346 | 49.99893
61.96033 | 132.364 | -0.113844 | 49.99887
61.967 | 132.3506 | -0.1134516 | 50.00204
61.97368 | 132.3372 | -0.1130477 | 49.99484
61.98033 | 132.3243 | -0.1126325 | 50.00496
61.987 | 132.3107 | -0.1122118 | 50.00137
61.99366 | 132.2973 | -0.1117841 | 49.99907
62.00034 | 132.284 | -0.1113472 | 49.99996
62.007 | 132.2705 | -0.1109024 | 49.98942
62.01367 | 132.2578 | -0.1104426 | 50.00672
62.02033 | 132.244 | -0.1099715 | 50.00888
62.027 | 132.2311 | -0.1095005 | 49.9995
62.03367 | 132.2179 | -0.1090254 | 49.9968
62.04033 | 132.2044 | -0.1085452 | 49.9998
62.047 | 132.1915 | -0.1080676 | 49.99892
62.05367 | 132.1784 | -0.1075932 | 49.99994
62.06033 | 132.1642 | -0.1071194 | 50.01056
62.067 | 132.1515 | -0.106635 | 50.00066
62.07366 | 132.1379 | -0.1061412 | 49.98946
62.08032 | 132.1242 | -0.1056411 | 49.99934
62.087 | 132.1109 | -0.1051359 | 50.00102
62.09366 | 132.097 | -0.1046268 | 49.99794
62.10033 | 132.0838 | -0.1041119 | 49.99988
62.107 | 132.0713 | -0.103588 | 50.00105
62.11367 | 132.0585 | -0.1030611 | 49.99797
62.12034 | 132.0455 | -0.1025246 | 50.00304
62.127 | 132.0317 | -0.1019621 | 50.00019
62.13367 | 132.0189 | -0.1013922 | 49.99896
62.14033 | 132.0053 | -0.1008238 | 49.9957
62.147 | 131.9918 | -0.1002437 | 50.00396
62.15366 | 131.9785 | -0.0996587 | 50.00025
62.16033 | 131.9648 | -0.09907081 | 50
62.167 | 131.9516 | -0.09848446 | 50
62.17283 | 131.94 | -0.09797491 | 50
62.17867 | 131.9285 | -0.09746344 | 50.00317
62.18533 | 131.915 | -0.09686334 | 50.00126
62.192 | 131.902 | -0.09624797 | 49.99796
62.19866 | 131.8889 | -0.09561686 | 50.00621
62.20532 | 131.8752 | -0.09496544 | 49.98347
62.212 | 131.862 | -0.09429386 | 50.0053
62.21866 | 131.8484 | -0.0936042 | 49.99822
62.22533 | 131.8356 | -0.09290512 | 50.00623
62.232 | 131.822 | -0.09219722 | 49.99088
62.23867 | 131.8088 | -0.0914712 | 49.99837
62.24534 | 131.7953 | -0.09073332 | 50.0073
62.252 | 131.782 | -0.08998426 | 50.00257
62.25867 | 131.7686 | -0.08921016 | 49.99488
62.26533 | 131.7553 | -0.08842 | 49.99968
62.272 | 131.7424 | -0.08762098 | 50.00844
62.27866 | 131.7292 | -0.08680294 | 49.99206
62.28533 | 131.7158 | -0.08597034 | 50.00796
62.292 | 131.7025 | -0.08513231 | 49.99626
62.29866 | 131.6892 | -0.08429512 | 50.004
62.30533 | 131.6757 | -0.0834489 | 49.99602
62.312 | 131.6628 | -0.08259441 | 50.01138
62.31868 | 131.6492 | -0.08173374 | 49.99436
62.32533 | 131.6351 | -0.08086778 | 49.99436
62.332 | 131.6224 | -0.08000019 | 49.99436
62.33867 | 131.609 | -0.07912295 | 50.00492
62.34533 | 131.5961 | -0.07823105 | 50.00136
62.352 | 131.5823 | -0.07732582 | 49.99903
62.35867 | 131.5696 | -0.0764079 | 49.99042
62.36533 | 131.556 | -0.07547475 | 50.00046
62.372 | 131.5434 | -0.07452825 | 50.00848
62.37867 | 131.5298 | -0.07356309 | 50.00052
62.38533 | 131.517 | -0.0725815 | 49.9958
62.392 | 131.5032 | -0.07159657 | 50.00396
62.39866 | 131.4902 | -0.07060322 | 50.014
62.40533 | 131.4765 | -0.06960262 | 49.98818
62.412 | 131.4626 | -0.06859509 | 50.00248
62.41866 | 131.4502 | -0.06756128 | 49.99698
62.42533 | 131.4366 | -0.0665074 | 50.00404
62.43116 | 131.425 | -0.0655759 | 50.00219
62.437 | 131.4136 | -0.06464283 | 50.00188
62.44368 | 131.3998 | -0.0635707 | 49.998
62.45033 | 131.387 | -0.06248902 | 49.98507
62.457 | 131.3736 | -0.06140062 | 50.00752
62.46367 | 131.3605 | -0.06029654 | 49.992
62.47033 | 131.3466 | -0.05917043 | 50.0069
62.477 | 131.3334 | -0.0580365 | 50.00148
62.48367 | 131.3197 | -0.056882 | 50.0001
62.49033 | 131.3069 | -0.055713 | 50.00106
62.497 | 131.2938 | -0.05454084 | 49.999
62.50367 | 131.2808 | -0.05335896 | 49.99994
62.51033 | 131.2671 | -0.05215806 | 50
62.517 | 131.254 | -0.05092808 | 50
62.52366 | 131.2402 | -0.04968592 | 50
62.53033 | 131.2273 | -0.04842789 | 50.00106
62.537 | 131.2141 | -0.04714937 | 49.999
62.54366 | 131.2008 | -0.04585326 | 50.00311
62.55033 | 131.1874 | -0.04442684 | 50.00654
62.557 | 131.1742 | -0.04299098 | 49.99089
62.56367 | 131.1609 | -0.04164682 | 49.99942
62.57033 | 131.1477 | -0.040293 | 50.00208
62.577 | 131.1344 | -0.03889663 | 50.00012
62.58367 | 131.1211 | -0.03737217 | 49.99789
62.59034 | 131.1079 | -0.03570356 | 50.00938
62.597 | 131.0948 | -0.03419475 | 49.99212
62.60367 | 131.0812 | -0.03265418 | 49.99844
62.61032 | 131.0677 | -0.03091886 | 49.99144
62.617 | 131.0544 | -0.02925581 | 50.00316
62.62366 | 131.042 | -0.02779502 | 49.9928
62.63032 | 131.0282 | -0.02631421 | 50.00377
62.637 | 131.015 | -0.02463504 | 50.0087
62.64366 | 131.0022 | -0.02273843 | 49.99208
62.65034 | 130.9887 | -0.02073472 | 49.9995
62.657 | 130.975 | -0.0185428 | 49.99257
62.66367 | 130.9619 | -0.01649381 | 50.00693
62.67033 | 130.9484 | -0.01456033 | 50.00044
62.677 | 130.9354 | -0.01273009 | 50.00002
62.68366 | 130.9221 | -0.01098664 | 50.00634
62.6895 | 130.9109 | -0.009329 | 49.98978
62.69533 | 130.8991 | -0.0074739 | 50.00229
62.702 | 130.8864 | -0.0051992 | 50.00332
62.70867 | 130.8728 | -0.0026804 | 49.99703
62.71534 | 130.8593 | 8.18924e-07 | 49.99876
62.722 | 130.8465 | 0.002653439 | 50.00204
62.72867 | 130.8331 | 0.005514711 | 49.99589
62.73532 | 130.8195 | 0.008175434 | 50.00397
62.742 | 130.8066 | 0.01097325 | 49.9939
62.74866 | 130.7934 | 0.01372911 | 49.99962
62.75532 | 130.7802 | 0.01642358 | 49.99469
62.762 | 130.7663 | 0.01933507 | 50.01024
62.76866 | 130.7532 | 0.02221873 | 49.9869
62.77534 | 130.7405 | 0.02484806 | 50.01398
62.782 | 130.7273 | 0.02736172 | 50.01144
62.78867 | 130.7138 | 0.03036068 | 49.98802
62.79533 | 130.7005 | 0.03361374 | 49.99924
62.802 | 130.6875 | 0.03696354 | 50.00524
62.80866 | 130.6741 | 0.0403584 | 50.00244
62.81533 | 130.6605 | 0.04376946 | 50.00226
62.822 | 130.648 | 0.04733515 | 49.98639
62.82866 | 130.6346 | 0.05066637 | 50.01184
62.83533 | 130.6215 | 0.05367848 | 49.99228
62.842 | 130.6082 | 0.05672844 | 50.00269
62.84868 | 130.5952 | 0.06012418 | 49.99596
62.85533 | 130.5819 | 0.06356453 | 49.99869
62.862 | 130.5682 | 0.06704324 | 50.00203
62.86866 | 130.5557 | 0.07036478 | 49.99379
62.87534 | 130.5426 | 0.07361365 | 50.00701
62.882 | 130.529 | 0.07678857 | 49.99092
62.88867 | 130.5158 | 0.08030316 | 50.00789
62.89533 | 130.5027 | 0.08364032 | 50.00154
62.902 | 130.4896 | 0.08739559 | 49.99903
62.90867 | 130.4763 | 0.09110195 | 49.99994
62.91533 | 130.4635 | 0.09437247 | 50.00846
62.922 | 130.4501 | 0.09767076 | 50.00053
62.92867 | 130.4375 | 0.101381 | 49.99262
62.93533 | 130.4239 | 0.1049311 | 49.99742
62.942 | 130.4103 | 0.1087331 | 50.00196
62.94782 | 130.3994 | 0.1121361 | 49.99883
62.95366 | 130.388 | 0.1155985 | 49.99988
62.96033 | 130.3744 | 0.1192509 | 50.00002
62.967 | 130.3619 | 0.1232285 | 50.00002
62.97368 | 130.3487 | 0.1275588 | 50.00106
62.98033 | 130.3352 | 0.1320639 | 50.01064
62.987 | 130.3218 | 0.1366453 | 49.99009
62.99366 | 130.3086 | 0.140765 | 49.99832
63.00034 | 130.2953 | 0.1446574 | 50.00094
63.007 | 130.2819 | 0.1489697 | 49.99266
63.01367 | 130.2686 | 0.1536521 | 50.00588
63.02033 | 130.2552 | 0.1584074 | 50.00037
63.027 | 130.243 | 0.1633161 | 50.00848
63.03367 | 130.2292 | 0.1679454 | 49.99418
63.04033 | 130.2161 | 0.1729244 | 49.988
63.047 | 130.2031 | 0.1776318 | 50.00981
63.05367 | 130.19 | 0.1822643 | 50.00062
63.06033 | 130.177 | 0.1867065 | 49.99792
63.067 | 130.1634 | 0.1914604 | 50.00938
63.07366 | 130.1502 | 0.1963783 | 49.98367
63.08032 | 130.1366 | 0.2010041 | 50.02224
63.087 | 130.1232 | 0.2058174 | 49.98658
63.09366 | 130.111 | 0.2104085 | 49.99916
63.10033 | 130.0975 | 0.2151372 | 50.00418
63.107 | 130.0847 | 0.220302 | 49.99392
63.11367 | 130.0722 | 0.2252481 | 50.00172
63.12034 | 130.0586 | 0.230273 | 50.00963
63.127 | 130.0452 | 0.2352012 | 49.99214
63.13367 | 130.032 | 0.2399346 | 50.00691
63.14033 | 130.0191 | 0.2444647 | 49.98985
63.147 | 130.0062 | 0.249036 | 50.00047
63.15366 | 129.9932 | 0.253904 | 50.0011
63.16033 | 129.9798 | 0.2588423 | 49.99584
63.167 | 129.9665 | 0.2639878 | 49.9955
63.17366 | 129.9532 | 0.2690298 | 50.00395
63.18033 | 129.9399 | 0.2745287 | 50.00447
63.187 | 129.9276 | 0.279949 | 50.00028
63.19368 | 129.9136 | 0.2852082 | 49.99896
63.20033 | 129.9003 | 0.290844 | 49.9957
63.20616 | 129.8888 | 0.296 | 50.00624
63.212 | 129.8775 | 0.3014197 | 50.00062
63.21866 | 129.8645 | 0.307607 | 50.01062
63.22533 | 129.8511 | 0.3130438 | 49.99114
63.232 | 129.838 | 0.3188307 | 50.00684
63.23867 | 129.8246 | 0.3251626 | 49.98774
63.24534 | 129.8119 | 0.3313 | 50.00346
63.252 | 129.7991 | 0.3374093 | 50.00022
63.25867 | 129.7859 | 0.3437142 | 50.00002
63.26533 | 129.7733 | 0.3499635 | 49.98309
63.272 | 129.7595 | 0.3564764 | 50.0148
63.27866 | 129.7468 | 0.3624772 | 50.00092
63.28533 | 129.733 | 0.3682236 | 50.00324
63.292 | 129.7203 | 0.3742273 | 50.00656
63.29866 | 129.7069 | 0.380248 | 49.99194
63.30533 | 129.6936 | 0.386314 | 49.99527
63.312 | 129.6812 | 0.392772 | 50.00393
63.31868 | 129.6677 | 0.3989314 | 50.0087
63.32533 | 129.6548 | 0.4055252 | 49.9942
63.332 | 129.6415 | 0.4130043 | 49.99328
63.33867 | 129.6284 | 0.4198536 | 50.01016
63.34533 | 129.6152 | 0.4262594 | 49.98583
63.352 | 129.6029 | 0.4335669 | 50.02026
63.35867 | 129.5891 | 0.4404514 | 49.98858
63.36533 | 129.5758 | 0.4471256 | 50.00034
63.372 | 129.5634 | 0.453755 | 50.00848
63.37867 | 129.5503 | 0.4604638 | 49.99947
63.38533 | 129.537 | 0.4669074 | 49.99574
63.392 | 129.5238 | 0.4739108 | 49.99762
63.39866 | 129.5109 | 0.4809916 | 49.99772
63.40533 | 129.4977 | 0.4886447 | 50.00092
63.412 | 129.4845 | 0.4962244 | 49.9969
63.41866 | 129.4717 | 0.5032356 | 49.99981
63.42533 | 129.4583 | 0.5101334 | 50.00422
63.432 | 129.4447 | 0.5173794 | 50.0066
63.43867 | 129.4325 | 0.5249959 | 49.9835
63.44533 | 129.4191 | 0.5328293 | 50.01377
63.452 | 129.4063 | 0.5410411 | 49.99662
63.45867 | 129.3934 | 0.5488018 | 50.0019
63.4645 | 129.382 | 0.5557172 | 49.99488
63.47033 | 129.3704 | 0.5624576 | 49.99948
63.477 | 129.3581 | 0.5697988 | 49.99996
63.48367 | 129.345 | 0.5774529 | 50.00422
63.49033 | 129.3317 | 0.5850795 | 49.9971
63.497 | 129.319 | 0.5929798 | 50.01144
63.50367 | 129.3056 | 0.6003736 | 49.99331
63.51033 | 129.2927 | 0.6081358 | 49.9943
63.517 | 129.28 | 0.6159166 | 49.99964
63.52366 | 129.2675 | 0.6234126 | 49.99998
63.53033 | 129.2541 | 0.6314293 | 50.01272
63.537 | 129.2417 | 0.639451 | 49.98916
63.54366 | 129.2284 | 0.6478661 | 49.9898
63.55033 | 129.2154 | 0.6567626 | 50.00993
63.557 | 129.2019 | 0.665209 | 49.99956
63.56367 | 129.1893 | 0.6730742 | 49.99891
63.57033 | 129.176 | 0.6818188 | 49.99676
63.577 | 129.1629 | 0.6901626 | 50.0051
63.58367 | 129.1498 | 0.6991668 | 49.99821
63.59034 | 129.1374 | 0.7074952 | 49.99354
63.597 | 129.1238 | 0.715689 | 50.01863
63.60367 | 129.111 | 0.7251876 | 49.98847
63.61032 | 129.0981 | 0.7349272 | 50.01197
63.617 | 129.0854 | 0.7434126 | 49.98805
63.62366 | 129.0722 | 0.7516894 | 50.00031
63.63032 | 129.0598 | 0.7602261 | 50.0043
63.637 | 129.047 | 0.769394 | 49.99816
63.64366 | 129.0332 | 0.7784422 | 50.00728
63.65034 | 129.0205 | 0.7871711 | 49.992
63.657 | 129.0073 | 0.7962424 | 49.99844
63.66367 | 128.9951 | 0.805217 | 50.00519
63.67033 | 128.9814 | 0.8138119 | 49.99398
63.677 | 128.9681 | 0.8226803 | 50.00385
63.68366 | 128.9555 | 0.8321684 | 49.996
63.69033 | 128.9429 | 0.8415457 | 49.99975
63.697 | 128.9293 | 0.8516588 | 49.99575
63.70366 | 128.9168 | 0.8616402 | 50.00396
63.71033 | 128.9042 | 0.8708332 | 50.00024
63.717 | 128.891 | 0.8802486 | 50
63.72283 | 128.8788 | 0.8888564 | 50
63.72867 | 128.8684 | 0.8974922 | 50
63.73532 | 128.8555 | 0.9070856 | 50.00106
63.742 | 128.8425 | 0.916658 | 50.0043
63.74866 | 128.8291 | 0.9265897 | 49.99604
63.75532 | 128.8165 | 0.9363808 | 49.99869
63.762 | 128.8036 | 0.9465436 | 50.00098
63.76866 | 128.7907 | 0.956128 | 49.999
63.77534 | 128.7778 | 0.9658016 | 50.0084
63.782 | 128.7652 | 0.9755619 | 49.99206
63.78867 | 128.7515 | 0.9855101 | 49.99844
63.79533 | 128.7389 | 0.9952801 | 49.99252
63.802 | 128.7256 | 1.004843 | 50.01011
63.80866 | 128.7131 | 1.014678 | 49.99852
63.81533 | 128.7003 | 1.024426 | 49.99884
63.822 | 128.6873 | 1.035184 | 50.00204
63.82866 | 128.674 | 1.045968 | 49.99906
63.83533 | 128.6622 | 1.055509 | 49.99783
63.842 | 128.6492 | 1.064888 | 50.00303
63.84868 | 128.6363 | 1.075346 | 50.00336
63.85533 | 128.6233 | 1.085122 | 49.99598
63.862 | 128.6103 | 1.095234 | 50.00398
63.86866 | 128.597 | 1.10526 | 50.00024
63.87533 | 128.5844 | 1.114952 | 49.9979
63.882 | 128.5714 | 1.12489 | 50.01044
63.88867 | 128.5586 | 1.134473 | 49.98902
63.89533 | 128.5456 | 1.144309 | 50.00142
63.902 | 128.532 | 1.15442 | 50.00538
63.90867 | 128.5196 | 1.164757 | 49.99399
63.91533 | 128.507 | 1.174677 | 50.01016
63.922 | 128.4943 | 1.184802 | 49.98688
63.92866 | 128.4812 | 1.194545 | 49.996
63.93533 | 128.4685 | 1.205093 | 50.00504
63.942 | 128.4556 | 1.214133 | 49.9908
63.94866 | 128.4431 | 1.223036 | 50.01211
63.95533 | 128.4299 | 1.232876 | 50.00076
63.962 | 128.4167 | 1.242171 | 49.98736
63.96866 | 128.4041 | 1.251715 | 50.00766
63.97533 | 128.3909 | 1.26056 | 50.00048
63.98116 | 128.3792 | 1.268494 | 50.01131
63.987 | 128.3677 | 1.277186 | 49.99207
63.99366 | 128.3551 | 1.286268 | 50.00373
64.00034 | 128.3429 | 1.295566 | 49.996
64.007 | 128.3294 | 1.305518 | 50.00504
64.01368 | 128.3161 | 1.314896 | 50.00348
64.02033 | 128.3028 | 1.324574 | 49.9833
64.027 | 128.2907 | 1.33352 | 50.00741
64.03367 | 128.2775 | 1.34204 | 50.00152
64.04034 | 128.2654 | 1.350979 | 50.0075
64.047 | 128.252 | 1.359868 | 49.98354
64.05366 | 128.2395 | 1.368485 | 50.01378
64.06033 | 128.226 | 1.377532 | 49.98711
64.067 | 128.2132 | 1.385828 | 50.01188
64.07368 | 128.1996 | 1.393372 | 49.99546
64.08033 | 128.1874 | 1.40101 | 50.00606
64.087 | 128.1743 | 1.409348 | 50.00672
64.09366 | 128.1614 | 1.418397 | 49.9835
64.10034 | 128.1481 | 1.426248 | 50.00214
64.107 | 128.1354 | 1.433661 | 50.0086
64.11368 | 128.1225 | 1.441038 | 49.99312
64.12033 | 128.1092 | 1.4483 | 49.99972
64.127 | 128.0968 | 1.455942 | 50.00844
64.13367 | 128.0832 | 1.463204 | 50.00264
64.14033 | 128.0702 | 1.470194 | 49.99276
64.147 | 128.0575 | 1.476807 | 49.99954
64.15368 | 128.0444 | 1.483579 | 49.99997
64.16034 | 128.031 | 1.490424 | 49.99682
64.167 | 128.0182 | 1.496993 | 50.00403
64.17368 | 128.0052 | 1.503086 | 49.99602
64.18033 | 127.9917 | 1.50915 | 50.00186
64.187 | 127.9784 | 1.515578 | 49.99695
64.19366 | 127.9657 | 1.521205 | 50.003
64.20033 | 127.9524 | 1.526728 | 50.00654
64.207 | 127.9398 | 1.53202 | 49.99195
64.21368 | 127.9261 | 1.536908 | 50.0016
64.22034 | 127.9132 | 1.541538 | 50.01386
64.227 | 127.9007 | 1.546008 | 49.98606
64.23368 | 127.8873 | 1.550465 | 50.00653
64.2395 | 127.8755 | 1.554132 | 49.98998
64.24533 | 127.8641 | 1.557315 | 49.98524
64.252 | 127.8506 | 1.560636 | 50.0234
64.25867 | 127.8369 | 1.56402 | 49.99934
64.26533 | 127.8234 | 1.567157 | 49.99996
64.272 | 127.8109 | 1.570063 | 49.98942
64.27868 | 127.7972 | 1.572434 | 50.00145
64.28534 | 127.7843 | 1.574894 | 50.0001
64.292 | 127.7712 | 1.577224 | 50.00213
64.29868 | 127.7576 | 1.579441 | 49.9959
64.30533 | 127.744 | 1.581201 | 50.01032
64.312 | 127.7318 | 1.582614 | 49.99218
64.31866 | 127.7189 | 1.583694 | 50.00374
64.32533 | 127.7048 | 1.584661 | 49.99072
64.332 | 127.6916 | 1.58548 | 50.00365
64.33868 | 127.6786 | 1.586148 | 49.99283
64.34534 | 127.6647 | 1.586717 | 50.00803
64.352 | 127.652 | 1.587273 | 49.99945
64.35868 | 127.6389 | 1.587807 | 50.00102
64.36533 | 127.6252 | 1.58832 | 50.00006
64.372 | 127.6116 | 1.588901 | 50.0053
64.37867 | 127.5984 | 1.589466 | 50.00562
64.38532 | 127.5856 | 1.589897 | 49.99506
64.392 | 127.5714 | 1.590291 | 49.9944
64.39868 | 127.558 | 1.590647 | 49.99965
64.40533 | 127.5447 | 1.590962 | 50.00104
64.412 | 127.5313 | 1.591232 | 49.999
64.41868 | 127.5179 | 1.591426 | 50.001
64.42533 | 127.5044 | 1.591516 | 49.99054
64.432 | 127.4911 | 1.591471 | 50.00787
64.43867 | 127.478 | 1.591096 | 50.00261
64.44534 | 127.464 | 1.590059 | 49.99804
64.452 | 127.4498 | 1.588472 | 49.99776
64.45867 | 127.4371 | 1.586172 | 50.00197
64.46533 | 127.4231 | 1.582912 | 49.99166
64.472 | 127.4096 | 1.578258 | 50.00794
64.47867 | 127.3961 | 1.572535 | 50.00262
64.48534 | 127.382 | 1.565962 | 49.99805
64.492 | 127.3686 | 1.55912 | 49.99988
64.49783 | 127.3566 | 1.552485 | 50.00563
64.50367 | 127.3447 | 1.545283 | 49.99604
64.51032 | 127.3314 | 1.536211 | 49.99552
64.517 | 127.3181 | 1.527296 | 50.00395
64.52368 | 127.3045 | 1.518368 | 50.00342
64.53033 | 127.2909 | 1.508982 | 49.99703
64.537 | 127.2764 | 1.498897 | 50.00087
64.54368 | 127.2633 | 1.488429 | 50.00746
64.55033 | 127.2493 | 1.477667 | 50.0068
64.557 | 127.2355 | 1.466594 | 49.98562
64.56367 | 127.2216 | 1.455311 | 49.9991
64.57034 | 127.2083 | 1.445214 | 50.0084
64.577 | 127.1941 | 1.43434 | 49.99947
64.58367 | 127.1808 | 1.423628 | 49.9915
64.59033 | 127.1671 | 1.411677 | 50.00052
64.597 | 127.1528 | 1.400193 | 50.00003
64.60367 | 127.1392 | 1.388535 | 50
64.61034 | 127.1251 | 1.376215 | 49.99894
64.617 | 127.111 | 1.36376 | 50.00098
64.62366 | 127.0967 | 1.351152 | 49.98526
64.63034 | 127.083 | 1.337822 | 50.01387
64.637 | 127.0691 | 1.325668 | 50.00087
64.64368 | 127.0554 | 1.311769 | 49.99692
64.65034 | 127.0414 | 1.29831 | 50.00299
64.657 | 127.0276 | 1.28561 | 50.00019
64.66367 | 127.0135 | 1.271264 | 50.00006
64.67034 | 126.9994 | 1.257341 | 50.00106
64.677 | 126.9856 | 1.243546 | 49.999
64.68367 | 126.9716 | 1.228362 | 50.001
64.69034 | 126.9574 | 1.214091 | 49.999
64.697 | 126.9438 | 1.199831 | 50.00204
64.70368 | 126.9299 | 1.185389 | 50.00012
64.71033 | 126.9154 | 1.170467 | 49.99789
64.717 | 126.9013 | 1.153791 | 49.99881
64.72366 | 126.8882 | 1.13895 | 49.99992
64.73033 | 126.8738 | 1.122638 | 50.00214
64.737 | 126.8593 | 1.107536 | 49.99908
64.74366 | 126.8456 | 1.091678 | 49.9936
64.75034 | 126.8315 | 1.076066 | 49.99748
64.75618 | 126.8194 | 1.062898 | 50.0047
64.762 | 126.8074 | 1.048686 | 50.01346
64.76868 | 126.793 | 1.033389 | 49.99238
64.77534 | 126.7786 | 1.016006 | 50.00798
64.782 | 126.7645 | 1.000015 | 49.99204
64.78867 | 126.7506 | 0.9835019 | 50.00796
64.79534 | 126.7367 | 0.9673611 | 49.99097
64.802 | 126.7223 | 0.9505754 | 50.01425
64.80867 | 126.7084 | 0.9339314 | 49.98926
64.81534 | 126.6951 | 0.9183762 | 49.99721
64.822 | 126.6803 | 0.9020906 | 50.00511
64.82868 | 126.666 | 0.8866191 | 49.99502
64.83533 | 126.6521 | 0.8695484 | 50.00074
64.842 | 126.6385 | 0.8536408 | 49.99898
64.84866 | 126.6243 | 0.837022 | 50.001
64.85533 | 126.6106 | 0.8200418 | 49.99478
64.862 | 126.5969 | 0.8037045 | 50.00184
64.86866 | 126.5823 | 0.7880728 | 50.00752
64.87534 | 126.5684 | 0.770725 | 49.99624
64.882 | 126.5546 | 0.7546318 | 49.9987
64.88868 | 126.5399 | 0.738956 | 49.99991
64.89533 | 126.526 | 0.7233538 | 50.00322
64.902 | 126.5118 | 0.7082582 | 49.99915
64.90867 | 126.4975 | 0.691735 | 49.99469
64.91534 | 126.484 | 0.6758472 | 50.00287
64.922 | 126.4701 | 0.6608257 | 50.00759
64.92866 | 126.4561 | 0.6453739 | 49.99518
64.93533 | 126.442 | 0.630405 | 49.99758
64.942 | 126.4278 | 0.6135168 | 49.99984
64.94868 | 126.4135 | 0.5993679 | 50
64.95533 | 126.4 | 0.5847455 | 50.00846
64.962 | 126.3863 | 0.5694596 | 49.99206
64.96866 | 126.3727 | 0.5551938 | 50.00056
64.97534 | 126.3581 | 0.5404865 | 50.0011
64.982 | 126.344 | 0.5255356 | 50.00218
64.98868 | 126.3303 | 0.5115354 | 49.99168
64.99533 | 126.3162 | 0.4960521 | 50.0037
65.002 | 126.3021 | 0.4827035 | 50.0013
65.00867 | 126.2879 | 0.4704343 | 49.98528
65.0145 | 126.2758 | 0.4584896 | 50.02724
65.02033 | 126.2639 | 0.4465608 | 49.99367
65.027 | 126.2497 | 0.4343433 | 49.9996
65.03367 | 126.236 | 0.4207698 | 50.00526
65.04034 | 126.2224 | 0.408634 | 50.0035
65.047 | 126.2087 | 0.3960444 | 49.9918
65.05366 | 126.1948 | 0.3837782 | 49.99949
65.06033 | 126.1808 | 0.3711704 | 49.9989
65.067 | 126.1674 | 0.3591152 | 50.0084
65.07368 | 126.1532 | 0.3474494 | 50.00158
65.08033 | 126.1397 | 0.3366628 | 49.99374
65.087 | 126.1255 | 0.3246367 | 50.00596
65.09366 | 126.1112 | 0.31342 | 49.9919
65.10034 | 126.0976 | 0.302546 | 50.00161
65.107 | 126.0839 | 0.2920541 | 49.99799
65.11368 | 126.0697 | 0.2822928 | 49.99881
65.12033 | 126.056 | 0.2727338 | 50.00098
65.127 | 126.0426 | 0.2632928 | 49.99054
65.13367 | 126.0284 | 0.2530878 | 50.0068
65.14033 | 126.0153 | 0.2441546 | 50.00254
65.147 | 126.0013 | 0.2352604 | 50.00016
65.15368 | 125.987 | 0.2264485 | 49.99895
65.16034 | 125.974 | 0.2176526 | 50.00734
65.167 | 125.9602 | 0.2091591 | 49.99411
65.17368 | 125.9463 | 0.2018216 | 49.9954
65.18033 | 125.9321 | 0.1933772 | 50.00396
65.187 | 125.9186 | 0.1843274 | 50.0066
65.19366 | 125.905 | 0.1767164 | 49.98348
65.20033 | 125.8911 | 0.1692597 | 50.01377
65.207 | 125.877 | 0.1620773 | 49.99662
65.21368 | 125.8638 | 0.1553785 | 49.99978
65.22034 | 125.8507 | 0.1488066 | 50.01586
65.227 | 125.8366 | 0.1423489 | 49.99358
65.23368 | 125.8228 | 0.1362698 | 49.9996
65.24033 | 125.8098 | 0.1299005 | 49.99046
65.247 | 125.7954 | 0.1237679 | 50.00257
65.25367 | 125.7819 | 0.1181601 | 50.0065
65.26032 | 125.7677 | 0.1123433 | 49.99194
65.267 | 125.7546 | 0.1070278 | 49.9995
65.27283 | 125.7425 | 0.1025053 | 49.99433
65.27868 | 125.7313 | 0.0979061 | 49.9955
65.28534 | 125.717 | 0.09326125 | 50.01664
65.292 | 125.7037 | 0.08852661 | 49.99258
65.29868 | 125.6898 | 0.08425574 | 50.008
65.30533 | 125.6763 | 0.07994653 | 49.99204
65.312 | 125.6628 | 0.07596943 | 49.9995
65.31866 | 125.6491 | 0.07185792 | 50.00843
65.32533 | 125.6359 | 0.06815795 | 49.99206
65.332 | 125.6228 | 0.06443872 | 50.00373
65.33868 | 125.6089 | 0.06072989 | 49.99812
65.34534 | 125.5954 | 0.05736136 | 49.99776
65.352 | 125.5817 | 0.05399488 | 49.99986
65.35868 | 125.5682 | 0.05073761 | 50.00846
65.36533 | 125.5548 | 0.04750354 | 49.98994
65.372 | 125.5411 | 0.0443936 | 50.00149
65.37867 | 125.5276 | 0.04128905 | 49.99586
65.38532 | 125.514 | 0.0387968 | 50.00396
65.392 | 125.5007 | 0.03648217 | 50.00871
65.39868 | 125.4872 | 0.0341538 | 49.99208
65.40533 | 125.4739 | 0.03191515 | 49.9995
65.412 | 125.4602 | 0.02971056 | 49.99996
65.41868 | 125.4465 | 0.02768339 | 50
65.42533 | 125.433 | 0.02577074 | 50
65.432 | 125.4196 | 0.0238953 | 50.00847
65.43867 | 125.4059 | 0.0222141 | 49.99206
65.44534 | 125.3926 | 0.02068248 | 49.9995
65.452 | 125.3796 | 0.01921584 | 50.00843
65.45867 | 125.3656 | 0.01785551 | 49.991
65.46533 | 125.3527 | 0.01665478 | 50.00049
65.472 | 125.3393 | 0.01546582 | 50.0085
65.47867 | 125.3257 | 0.01416489 | 49.99206
65.48534 | 125.312 | 0.01280407 | 50.00374
65.492 | 125.2993 | 0.01154919 | 49.996
65.49866 | 125.2854 | 0.01029168 | 49.99975
65.50534 | 125.272 | 0.009127738 | 50.00104
65.512 | 125.2583 | 0.008106798 | 49.99795
65.51868 | 125.2454 | 0.007119834 | 50.0094
65.52534 | 125.2316 | 0.006143639 | 49.99
65.53116 | 125.2193 | 0.005287293 | 50.01313
65.537 | 125.2082 | 0.004427284 | 49.99224
65.54368 | 125.1953 | 0.003441106 | 50.0048
65.55032 | 125.1817 | 0.002458662 | 49.995
65.557 | 125.1682 | 0.001474923 | 50.0018
65.56366 | 125.1545 | 0.000488116 | 49.998
65.57034 | 125.1412 | -0.00049715 | 49.99988
65.577 | 125.1279 | -0.0014912 | 49.99998
65.58366 | 125.1144 | -0.0024867 | 50.00952
65.59032 | 125.1009 | -0.0034805 | 49.99954
65.597 | 125.0879 | -0.0044725 | 49.99256
65.60366 | 125.074 | -0.0054681 | 49.99108
65.61034 | 125.0607 | -0.0064553 | 50.00684
65.617 | 125.0479 | -0.0074325 | 50.00043
65.62366 | 125.0344 | -0.0083992 | 50.00214
65.63034 | 125.0207 | -0.0093589 | 49.9959
65.637 | 125.0075 | -0.01031503 | 50.01032
65.64368 | 124.9942 | -0.01127071 | 49.99218
65.65034 | 124.9806 | -0.01221872 | 49.99951
65.657 | 124.9675 | -0.01315792 | 49.99574
65.66366 | 124.9538 | -0.01409018 | 50.0029
65.67034 | 124.9404 | -0.01502535 | 49.99278
65.677 | 124.9275 | -0.01596093 | 50.00805
65.68366 | 124.9137 | -0.01688927 | 49.99946
65.69034 | 124.9011 | -0.0178102 | 50.00208
65.697 | 124.8871 | -0.01871868 | 50.00647
65.70368 | 124.8744 | -0.01961233 | 49.99089
65.71032 | 124.8608 | -0.02049366 | 50.00578
65.717 | 124.8474 | -0.02136543 | 50.0046
65.72366 | 124.8337 | -0.02222972 | 49.98654
65.73032 | 124.8204 | -0.02308665 | 50.01713
65.737 | 124.8074 | -0.02393515 | 49.99367
65.74366 | 124.7938 | -0.0247762 | 49.98797
65.75034 | 124.7801 | -0.02560985 | 50.013
65.757 | 124.7669 | -0.02643312 | 49.99447
65.76368 | 124.753 | -0.02724451 | 49.9986
65.77032 | 124.7408 | -0.02804466 | 49.9999
65.777 | 124.7267 | -0.02883176 | 50.00002
65.78366 | 124.7134 | -0.02960617 | 49.99895
65.7895 | 124.7014 | -0.03027282 | 50.00406
65.79534 | 124.6903 | -0.03093222 | 50.0066
65.802 | 124.6771 | -0.03167611 | 49.993
65.80866 | 124.664 | -0.03240872 | 49.99004
65.81534 | 124.6507 | -0.03313304 | 50.00784
65.822 | 124.6375 | -0.03384532 | 50.00049
65.82868 | 124.6237 | -0.03455198 | 50
65.83532 | 124.6106 | -0.03524893 | 49.99894
65.842 | 124.5963 | -0.03594052 | 50.001
65.84866 | 124.5832 | -0.03663108 | 49.99794
65.85532 | 124.5696 | -0.03731578 | 50.00199
65.862 | 124.5563 | -0.0379921 | 50.00012
65.86866 | 124.5428 | -0.03865874 | 50.00212
65.87534 | 124.5301 | -0.0393156 | 50.0033
65.882 | 124.516 | -0.03996408 | 49.99492
65.88868 | 124.5029 | -0.04060278 | 49.99968
65.89532 | 124.4891 | -0.04123148 | 50.00738
65.902 | 124.476 | -0.04184954 | 49.99412
65.90866 | 124.4629 | -0.04245704 | 50.00704
65.91534 | 124.4499 | -0.04305436 | 49.99409
65.922 | 124.4362 | -0.04364213 | 49.99752
65.92866 | 124.4234 | -0.04422116 | 50.00938
65.93532 | 124.4093 | -0.0447919 | 49.99953
65.942 | 124.3961 | -0.04535452 | 49.99257
65.94868 | 124.3828 | -0.04590978 | 49.99425
65.95532 | 124.3691 | -0.04645752 | 50.00387
65.962 | 124.3558 | -0.04699798 | 49.99812
65.96866 | 124.3424 | -0.04753174 | 50.0094
65.97534 | 124.3292 | -0.04806059 | 49.9953
65.982 | 124.3161 | -0.04858387 | 49.98913
65.98868 | 124.3025 | -0.0491011 | 50.00778
65.99532 | 124.2892 | -0.04961228 | 50.00048
66.002 | 124.2766 | -0.05011811 | 50.00426
66.00866 | 124.2634 | -0.05061788 | 49.99603
66.01532 | 124.25 | -0.05111164 | 50.00398
66.022 | 124.2364 | -0.05160045 | 49.99919
66.02868 | 124.2224 | -0.05208603 | 49.99889
66.03534 | 124.2091 | -0.05256664 | 49.99782
66.042 | 124.1956 | -0.05304195 | 49.99986
66.04784 | 124.1846 | -0.0534537 | 50.00281
66.05366 | 124.1728 | -0.05386106 | 50.00648
66.06032 | 124.1586 | -0.05432158 | 49.99194
66.067 | 124.1452 | -0.05477671 | 49.99844
66.07368 | 124.1321 | -0.05522621 | 49.98828
66.08032 | 124.1182 | -0.05567024 | 50.01195
66.087 | 124.1054 | -0.05610947 | 50.00074
66.09366 | 124.0923 | -0.05654426 | 50.00006
66.10034 | 124.0787 | -0.05697443 | 50
66.107 | 124.0659 | -0.05739994 | 50
66.11368 | 124.0525 | -0.05782051 | 49.99154
66.12032 | 124.039 | -0.05823582 | 49.99736
66.127 | 124.0259 | -0.05864626 | 50.01252
66.13366 | 124.0124 | -0.0590546 | 50.00078
66.14032 | 123.9993 | -0.0594594 | 50.00322
66.147 | 123.9848 | -0.05986011 | 50.01184
66.15368 | 123.972 | -0.06025701 | 49.98276
66.16034 | 123.9583 | -0.06065111 | 50
66.167 | 123.9457 | -0.06104221 | 50
66.17368 | 123.932 | -0.06142961 | 50.00211
66.18032 | 123.919 | -0.0618128 | 50.00118
66.187 | 123.9057 | -0.0621918 | 49.99902
66.19366 | 123.8922 | -0.06256637 | 49.99994
66.20032 | 123.8787 | -0.06293682 | 50.00211
66.207 | 123.8649 | -0.06330324 | 49.9959
66.21368 | 123.8524 | -0.06366558 | 49.99131
66.22034 | 123.8387 | -0.06402388 | 50.00369
66.227 | 123.8251 | -0.0643782 | 49.99072
66.23368 | 123.8121 | -0.06472882 | 50.01844
66.24032 | 123.7989 | -0.06507551 | 49.99164
66.247 | 123.7849 | -0.06541902 | 50.0037
66.25366 | 123.7714 | -0.06576071 | 50.00658
66.26032 | 123.7584 | -0.06609855 | 49.99406
66.267 | 123.7452 | -0.06643335 | 50.00386
66.27368 | 123.7316 | -0.06676668 | 49.99918
66.28032 | 123.7186 | -0.06709674 | 50.00206
66.287 | 123.7053 | -0.06742356 | 49.99906
66.29368 | 123.6914 | -0.06774735 | 50.00205
66.30032 | 123.6778 | -0.06806821 | 50.00224
66.30616 | 123.6666 | -0.06834674 | 49.984
66.312 | 123.6551 | -0.06862306 | 50.00504
66.31866 | 123.6418 | -0.06893624 | 49.99926
66.32532 | 123.6278 | -0.06924666 | 50.00631
66.332 | 123.6148 | -0.069555 | 49.99511
66.33868 | 123.6016 | -0.06986096 | 49.99758
66.34534 | 123.5882 | -0.0701644 | 50.00196
66.352 | 123.5752 | -0.07046532 | 49.998
66.35868 | 123.5613 | -0.07076374 | 49.99141
66.36532 | 123.5481 | -0.07105994 | 50.00792
66.372 | 123.5348 | -0.07135478 | 50.0005
66.37866 | 123.5211 | -0.0716481 | 49.99897
66.38532 | 123.508 | -0.07194022 | 50.00204
66.392 | 123.4947 | -0.07223438 | 49.9906
66.39868 | 123.4816 | -0.0725277 | 50.00681
66.40532 | 123.4682 | -0.07281918 | 50.00148
66.412 | 123.4549 | -0.07310844 | 50.0001
66.41868 | 123.4416 | -0.07339561 | 50.00106
66.42532 | 123.4279 | -0.07368068 | 50.00853
66.432 | 123.4147 | -0.07396316 | 49.99524
66.43866 | 123.4013 | -0.07424345 | 49.99547
66.44534 | 123.3879 | -0.07452142 | 50.00394
66.452 | 123.3746 | -0.07479702 | 49.99602
66.45866 | 123.3616 | -0.07507062 | 49.99975
66.46532 | 123.3481 | -0.07534218 | 49.99681
66.472 | 123.3349 | -0.07561114 | 50.00297
66.47866 | 123.3211 | -0.07587795 | 50.00018
66.48534 | 123.3078 | -0.07614254 | 50
66.492 | 123.2944 | -0.07640557 | 50
66.49866 | 123.281 | -0.0766679 | 49.99894
66.50534 | 123.2681 | -0.07692872 | 50.00522
66.512 | 123.2548 | -0.07718769 | 49.99715
66.51868 | 123.2406 | -0.07744472 | 49.99876
66.52534 | 123.228 | -0.07770014 | 49.99781
66.532 | 123.2146 | -0.07795381 | 50.00198
66.53866 | 123.2015 | -0.07820569 | 50.00012
66.54534 | 123.1877 | -0.0784558 | 50.00212
66.552 | 123.1754 | -0.07870389 | 50.00014
66.55866 | 123.1612 | -0.0789498 | 49.9979
66.5645 | 123.1498 | -0.0791637 | 50.01113
66.57034 | 123.138 | -0.07937688 | 49.99946
66.577 | 123.1245 | -0.07961918 | 50.00102
66.58366 | 123.1109 | -0.07985932 | 49.9916
66.59032 | 123.0977 | -0.08009789 | 49.99948
66.597 | 123.0842 | -0.08033487 | 49.99996
66.60366 | 123.0714 | -0.08057046 | 50
66.61034 | 123.0572 | -0.08080497 | 49.99154
66.617 | 123.0444 | -0.08103781 | 50.0037
66.62366 | 123.0312 | -0.08126858 | 50.01292
66.63034 | 123.0178 | -0.0814973 | 49.98917
66.637 | 123.0034 | -0.08172412 | 50.0025
66.64368 | 122.9905 | -0.08194934 | 50.00861
66.65034 | 122.9776 | -0.08217274 | 49.99207
66.657 | 122.9642 | -0.08239426 | 49.9995
66.66366 | 122.9508 | -0.082614 | 50.01266
66.67034 | 122.9369 | -0.0828325 | 49.9807
66.677 | 122.9238 | -0.08304953 | 50.00619
66.68366 | 122.9106 | -0.08326478 | 49.99616
66.69034 | 122.8978 | -0.0834784 | 50.0114
66.697 | 122.8846 | -0.0836904 | 50.00183
66.70368 | 122.8712 | -0.08390045 | 49.99166
66.71032 | 122.8578 | -0.08410869 | 49.9995
66.717 | 122.845 | -0.08431482 | 49.99574
66.72366 | 122.8311 | -0.08451906 | 50.00396
66.73032 | 122.8181 | -0.08472109 | 50.00024
66.737 | 122.805 | -0.08492053 | 50.00002
66.74366 | 122.7905 | -0.08511799 | 50.00211
66.75034 | 122.7776 | -0.08531391 | 50.00754
66.757 | 122.7643 | -0.08550778 | 49.99096
66.76368 | 122.7506 | -0.08569899 | 49.99625
66.77032 | 122.7371 | -0.08588731 | 49.99871
66.777 | 122.7236 | -0.08607222 | 49.99886
66.78366 | 122.7106 | -0.08625366 | 50.0031
66.79034 | 122.6971 | -0.08643204 | 50.01078
66.797 | 122.6843 | -0.0866068 | 50.0007
66.80366 | 122.671 | -0.08677794 | 49.99476
66.81032 | 122.6575 | -0.08694553 | 49.99966
66.817 | 122.644 | -0.08710949 | 49.99786
66.82284 | 122.6313 | -0.08725024 | 50.0098
66.82868 | 122.6203 | -0.08738804 | 49.99191
66.83532 | 122.6072 | -0.08754251 | 49.99527
66.842 | 122.5934 | -0.08769409 | 50.00816
66.84866 | 122.5803 | -0.08784291 | 50.00685
66.85532 | 122.5674 | -0.08798856 | 49.9814
66.862 | 122.5541 | -0.08813101 | 50.00517
66.86866 | 122.5404 | -0.08827001 | 49.99398
66.87534 | 122.5273 | -0.08840546 | 50.00812
66.882 | 122.514 | -0.08853716 | 50.01111
66.88868 | 122.501 | -0.08866532 | 49.99012
66.89532 | 122.4874 | -0.08878988 | 49.99832
66.902 | 122.4735 | -0.088911 | 50.00519
66.90866 | 122.46 | -0.08902922 | 50.00246
66.91534 | 122.4477 | -0.08914428 | 49.99383
66.922 | 122.4339 | -0.08925628 | 50.00174
66.92866 | 122.42 | -0.08936534 | 49.99799
66.93532 | 122.4075 | -0.08947118 | 50.00728
66.942 | 122.394 | -0.0895734 | 49.99622
66.94868 | 122.3804 | -0.08967218 | 50.00188
66.95532 | 122.3671 | -0.08976795 | 49.99694
66.962 | 122.3534 | -0.08986082 | 49.99874
66.96866 | 122.3402 | -0.08995095 | 50.00204
66.97534 | 122.327 | -0.09003859 | 49.99695
66.982 | 122.3135 | -0.09012424 | 49.99875
66.98868 | 122.2998 | -0.09020775 | 50.00098
66.99532 | 122.2873 | -0.09028832 | 50.00429
67.002 | 122.2738 | -0.09036602 | 49.98758
67.00866 | 122.2605 | -0.09044109 | 49.99924
67.01532 | 122.2468 | -0.09051343 | 50.00842
67.022 | 122.2337 | -0.09058285 | 50.01004
67.02868 | 122.2203 | -0.09064984 | 49.99216
67.03534 | 122.207 | -0.09071434 | 49.99844
67.042 | 122.1945 | -0.09077674 | 49.9999
67.04868 | 122.1804 | -0.09083732 | 49.99894
67.05532 | 122.1671 | -0.09089542 | 50.001
67.062 | 122.1541 | -0.09095108 | 50.00217
67.06866 | 122.1402 | -0.09100469 | 49.99168
67.07532 | 122.1265 | -0.0910562 | 49.99842
67.08118 | 122.1154 | -0.09109937 | 50.0119
67.087 | 122.1041 | -0.0911409 | 50.00104
67.09366 | 122.0907 | -0.09118619 | 49.99795
67.10034 | 122.0769 | -0.0912284 | 50.00833
67.107 | 122.0639 | -0.09126791 | 49.991
67.11368 | 122.0507 | -0.09130472 | 50.00049
67.12032 | 122.037 | -0.09133869 | 49.9958
67.127 | 122.0234 | -0.09136951 | 49.9955
67.13366 | 122.0102 | -0.09139764 | 50.0103
67.14032 | 121.9966 | -0.0914235 | 49.99008
67.147 | 121.9842 | -0.09144688 | 50.00678
67.15368 | 121.9706 | -0.09146718 | 50.00148
67.16034 | 121.9573 | -0.09148353 | 50.00009
67.167 | 121.9444 | -0.09149614 | 50
67.17368 | 121.9312 | -0.09150501 | 50.00211
67.18032 | 121.9171 | -0.09150965 | 49.998
67.187 | 121.9046 | -0.09151022 | 50.00834
67.19366 | 121.8907 | -0.09150741 | 49.991
67.20032 | 121.8768 | -0.09150056 | 50.00156
67.207 | 121.8638 | -0.09149006 | 49.99481
67.21368 | 121.8508 | -0.09147652 | 50.00393
67.22034 | 121.8372 | -0.09145942 | 50.00447
67.227 | 121.8238 | -0.09143808 | 49.99604
67.23368 | 121.8108 | -0.0914128 | 49.99975
67.24032 | 121.7974 | -0.09138344 | 50.00104
67.247 | 121.7842 | -0.09134966 | 50.00006
67.25366 | 121.7713 | -0.09131219 | 49.99894
67.26032 | 121.7572 | -0.09127041 | 50.0031
67.267 | 121.7446 | -0.09122415 | 49.99597
67.27368 | 121.7307 | -0.091174 | 50.0008
67.28032 | 121.7175 | -0.09111999 | 50.00008
67.287 | 121.7044 | -0.09106137 | 50.00635
67.29368 | 121.6915 | -0.09099793 | 49.99402
67.30032 | 121.6783 | -0.0909309 | 50.00067
67.307 | 121.6646 | -0.09085995 | 50.00004
67.31366 | 121.6508 | -0.09078397 | 50.00634
67.32034 | 121.6376 | -0.09070152 | 49.99828
67.327 | 121.6242 | -0.09061415 | 49.9946
67.33366 | 121.6113 | -0.09052282 | 50.00601
67.3395 | 121.6 | -0.09043957 | 49.99821
67.34534 | 121.5879 | -0.09035249 | 49.99528
67.352 | 121.5746 | -0.09024856 | 50.00076
67.35868 | 121.5611 | -0.09013863 | 50.00004
67.36532 | 121.5476 | -0.09002111 | 49.99154
67.372 | 121.5349 | -0.08989712 | 50.00687
67.37866 | 121.5218 | -0.08976689 | 50.00043
67.38532 | 121.5082 | -0.08962856 | 50.00109
67.392 | 121.4946 | -0.08948259 | 49.99689
67.39868 | 121.4811 | -0.08932903 | 50.00615
67.40532 | 121.4679 | -0.08916431 | 49.99404
67.412 | 121.4545 | -0.08898772 | 50.00174
67.41868 | 121.4415 | -0.08879662 | 50.01069
67.42532 | 121.4283 | -0.08859006 | 49.99115
67.432 | 121.4151 | -0.08837074 | 49.99839
67.43866 | 121.4019 | -0.08813785 | 50.0073
67.44534 | 121.3884 | -0.08789058 | 49.9941
67.452 | 121.3753 | -0.08763124 | 50.00069
67.45866 | 121.3616 | -0.08735613 | 50.00641
67.46532 | 121.3484 | -0.08705689 | 49.99197
67.472 | 121.3346 | -0.08674306 | 49.99844
67.47866 | 121.3216 | -0.08641863 | 50.01365
67.48534 | 121.3082 | -0.08607322 | 49.98816
67.492 | 121.2953 | -0.08570416 | 49.99503
67.49866 | 121.2826 | -0.08531556 | 50.00286
67.50534 | 121.2683 | -0.08490874 | 50.00018
67.512 | 121.2552 | -0.08447278 | 50.0011
67.51868 | 121.2423 | -0.08401734 | 49.99161
67.52534 | 121.2285 | -0.08354542 | 50.00793
67.532 | 121.2151 | -0.08303254 | 49.99838
67.53866 | 121.202 | -0.08248413 | 49.99356
67.54534 | 121.1891 | -0.08191888 | 50.00382
67.552 | 121.176 | -0.08133106 | 50.00976
67.55866 | 121.1629 | -0.08072544 | 50.0038
67.56534 | 121.1493 | -0.08010518 | 49.9918
67.572 | 121.136 | -0.07945776 | 50.00795
67.57868 | 121.1222 | -0.07877495 | 49.99414
67.58532 | 121.109 | -0.07807931 | 49.99963
67.592 | 121.0962 | -0.0773758 | 49.99786
67.59782 | 121.0843 | -0.07675094 | 50.01111
67.60366 | 121.0723 | -0.0761209 | 49.98994
67.61034 | 121.0598 | -0.07538644 | 50.00148
67.617 | 121.046 | -0.07462769 | 50.0022
67.62366 | 121.0327 | -0.07383866 | 50.00543
67.63034 | 121.019 | -0.07301812 | 49.99292
67.637 | 121.0063 | -0.0721749 | 49.99956
67.64368 | 120.9932 | -0.07131345 | 50.00102
67.65034 | 120.9796 | -0.07042103 | 50.00112
67.657 | 120.9666 | -0.06950408 | 50.00219
67.66366 | 120.9534 | -0.06856466 | 49.9959
67.67034 | 120.9399 | -0.06760405 | 49.99974
67.677 | 120.9261 | -0.06662582 | 49.99364
67.68366 | 120.9134 | -0.0656235 | 49.99748
67.69034 | 120.9001 | -0.0645999 | 50.01253
67.697 | 120.8866 | -0.06354534 | 49.99866
67.70368 | 120.8731 | -0.06243632 | 50.00203
67.71032 | 120.8601 | -0.06132346 | 50.00435
67.717 | 120.8471 | -0.06020428 | 49.9918
67.72366 | 120.8334 | -0.05905984 | 49.99949
67.73032 | 120.8201 | -0.05789609 | 49.99996
67.737 | 120.8069 | -0.05669024 | 50
67.74366 | 120.7938 | -0.0554615 | 49.99579
67.75034 | 120.7802 | -0.05416676 | 50.00609
67.757 | 120.7668 | -0.0528191 | 49.99826
67.76368 | 120.7536 | -0.05149438 | 49.99988
67.77032 | 120.7405 | -0.05001492 | 50
67.777 | 120.727 | -0.04860081 | 49.99576
67.78366 | 120.7141 | -0.04724028 | 50.01242
67.79034 | 120.701 | -0.04592846 | 49.99231
67.797 | 120.6878 | -0.04459734 | 49.9974
67.80366 | 120.6741 | -0.04303668 | 50.00195
67.81032 | 120.6608 | -0.04147602 | 50.00012
67.817 | 120.6474 | -0.0399127 | 50
67.82368 | 120.6342 | -0.038267 | 49.99789
67.83032 | 120.6207 | -0.0367381 | 50.0041
67.837 | 120.6081 | -0.03525683 | 49.99496
67.84366 | 120.5946 | -0.03370018 | 50.01132
67.85034 | 120.5809 | -0.03211237 | 49.99224
67.85616 | 120.5694 | -0.03062702 | 49.9994
67.862 | 120.5577 | -0.02920602 | 50.0084
67.86866 | 120.5447 | -0.02741188 | 50.00476
67.87534 | 120.5323 | -0.02540301 | 49.98866
67.882 | 120.5186 | -0.02349925 | 50.00669
67.88868 | 120.5046 | -0.02177579 | 49.99196
67.89532 | 120.4912 | -0.02024727 | 50.00372
67.902 | 120.478 | -0.01877904 | 49.98332
67.90866 | 120.465 | -0.01730582 | 50.01059
67.91534 | 120.4511 | -0.01582545 | 50.00172
67.922 | 120.4382 | -0.01433016 | 50.00646
67.92866 | 120.4249 | -0.01281881 | 49.98559
67.93532 | 120.4116 | -0.01129076 | 49.9991
67.942 | 120.3987 | -0.0095624 | 50.0084
67.94868 | 120.3854 | -0.0075827 | 50.00052
67.95532 | 120.3721 | -0.0054324 | 49.99792
67.962 | 120.3586 | -0.0034142 | 50.01044
67.96866 | 120.3452 | -0.0016243 | 50.00171
67.97534 | 120.332 | 4.4022e-05 | 49.98213
67.982 | 120.3191 | 0.00169809 | 50.00734
67.98868 | 120.3062 | 0.003341386 | 50.01632
67.99532 | 120.2927 | 0.004931154 | 49.99467
68.002 | 120.2792 | 0.006644368 | 49.99015
68.00866 | 120.2658 | 0.00831775 | 50.00044
68.01532 | 120.2524 | 0.009898845 | 49.99896
68.022 | 120.2395 | 0.0114775 | 49.99994
68.02868 | 120.2257 | 0.01306455 | 49.99894
68.03534 | 120.2133 | 0.01467286 | 49.99993
68.042 | 120.2 | 0.01628715 | 49.99366
68.04868 | 120.1864 | 0.01804645 | 50.00489
68.05532 | 120.1732 | 0.02009514 | 50.00242
68.062 | 120.1595 | 0.02205878 | 50.00015
68.06866 | 120.1474 | 0.02398327 | 50
68.07532 | 120.1337 | 0.02580198 | 50.00422
68.082 | 120.1199 | 0.02765435 | 49.9918
68.08868 | 120.1072 | 0.02950412 | 50.01218
68.09534 | 120.0936 | 0.03124447 | 49.98489
68.102 | 120.0804 | 0.03318328 | 50.01703
68.10868 | 120.0671 | 0.03528226 | 49.99048
68.1145 | 120.0556 | 0.03703998 | 49.99926
68.12032 | 120.0436 | 0.03860019 | 50.00416
68.127 | 120.0311 | 0.04047861 | 49.99605
68.13366 | 120.0178 | 0.0423052 | 50.00188
68.14032 | 120.0048 | 0.04418106 | 50.00224
68.147 | 119.9915 | 0.04622246 | 49.99167
68.15368 | 119.9782 | 0.04845894 | 50.01217
68.16034 | 119.9652 | 0.05048192 | 50.00076
68.167 | 119.9516 | 0.05239906 | 49.99158
68.17368 | 119.9375 | 0.05433748 | 49.99948
68.18032 | 119.9246 | 0.05630679 | 49.99784
68.187 | 119.9117 | 0.05811072 | 49.99986
68.19366 | 119.8982 | 0.05994457 | 49.99998
68.20032 | 119.8853 | 0.06191626 | 50.00211
68.207 | 119.8715 | 0.0640122 | 50.00012
68.21368 | 119.8583 | 0.06622564 | 50
68.22034 | 119.8453 | 0.0685494 | 50
68.227 | 119.8319 | 0.07131666 | 50.00106
68.23368 | 119.8188 | 0.07446345 | 49.99795
68.24032 | 119.8053 | 0.07751343 | 49.99564
68.247 | 119.7926 | 0.08057794 | 50.00607
68.25366 | 119.779 | 0.08350366 | 50.00672
68.26032 | 119.7657 | 0.08645875 | 49.98881
68.267 | 119.7528 | 0.08901484 | 50.00565
68.27368 | 119.7395 | 0.09159338 | 50.00035
68.28032 | 119.7258 | 0.09428212 | 49.9979
68.287 | 119.7128 | 0.09733225 | 49.99988
68.29368 | 119.7002 | 0.1007942 | 49.99893
68.30032 | 119.6864 | 0.1045328 | 50.00098
68.307 | 119.673 | 0.1082318 | 50.00006
68.31366 | 119.66 | 0.111556 | 50.00106
68.32034 | 119.6462 | 0.1154077 | 50.00324
68.327 | 119.634 | 0.1194276 | 49.99597
68.33366 | 119.6205 | 0.1233062 | 49.99975
68.34032 | 119.6071 | 0.1273916 | 49.99576
68.347 | 119.5944 | 0.1319185 | 49.99867
68.35366 | 119.581 | 0.1367479 | 50.00626
68.36034 | 119.5679 | 0.1417074 | 49.99933
68.367 | 119.5543 | 0.1462682 | 49.99572
68.37282 | 119.5427 | 0.1505206 | 49.99366
68.37866 | 119.5312 | 0.1547809 | 50.01476
68.38532 | 119.5179 | 0.1593914 | 49.99881
68.392 | 119.5051 | 0.1644012 | 50.00415
68.39868 | 119.4923 | 0.1700758 | 49.99602
68.40532 | 119.4787 | 0.1756984 | 49.99552
68.412 | 119.4655 | 0.1820178 | 50.0103
68.41868 | 119.4524 | 0.1877834 | 49.99853
68.42532 | 119.4395 | 0.19397 | 49.9999
68.432 | 119.4264 | 0.1998656 | 49.99153
68.43866 | 119.4132 | 0.2058724 | 49.99947
68.44534 | 119.4006 | 0.2124078 | 50.00419
68.452 | 119.3871 | 0.2190254 | 49.99604
68.45866 | 119.3744 | 0.2256746 | 49.99552
68.46532 | 119.3608 | 0.2323534 | 50.00395
68.472 | 119.3471 | 0.2389227 | 50.00024
68.47866 | 119.3346 | 0.2458428 | 50
68.48534 | 119.3216 | 0.2525434 | 50
68.492 | 119.308 | 0.2589945 | 49.99366
68.49866 | 119.2958 | 0.2662094 | 50.00912
68.50534 | 119.2826 | 0.273372 | 49.99844
68.512 | 119.2693 | 0.2811591 | 49.99884
68.51868 | 119.2567 | 0.2891238 | 49.99992
68.52534 | 119.2437 | 0.2967578 | 50.00422
68.532 | 119.23 | 0.3038694 | 49.99814
68.53866 | 119.2174 | 0.3106828 | 49.99777
68.54534 | 119.2039 | 0.3175631 | 49.99986
68.552 | 119.1909 | 0.3251998 | 50.0021
68.55866 | 119.1776 | 0.3324174 | 49.99801
68.56534 | 119.1647 | 0.3398682 | 49.99988
68.572 | 119.1516 | 0.3476634 | 50
68.57868 | 119.139 | 0.3551884 | 50.00214
68.58532 | 119.126 | 0.3629828 | 49.99802
68.592 | 119.1128 | 0.370703 | 50.002
68.59866 | 119.1004 | 0.3785049 | 49.99484
68.60532 | 119.0874 | 0.3863902 | 50.00074
68.612 | 119.0743 | 0.3934764 | 49.9937
68.61866 | 119.0609 | 0.4007755 | 50.0123
68.62534 | 119.048 | 0.4080873 | 50.00076
68.63118 | 119.0364 | 0.4148803 | 49.98915
68.637 | 119.0255 | 0.4220941 | 50.00344
68.64368 | 119.0124 | 0.429234 | 49.9981
68.65034 | 118.9994 | 0.436322 | 50.01046
68.657 | 118.9861 | 0.4434289 | 49.99537
68.66366 | 118.9731 | 0.4508162 | 49.99656
68.67034 | 118.9602 | 0.4586641 | 50.00824
68.677 | 118.9471 | 0.4664145 | 49.99205
68.68366 | 118.9342 | 0.4736404 | 49.9995
68.69034 | 118.9211 | 0.4806042 | 49.99997
68.697 | 118.9081 | 0.4871624 | 50
68.70368 | 118.8948 | 0.4939746 | 50.01269
68.71032 | 118.8816 | 0.500701 | 49.97964
68.717 | 118.8685 | 0.5072394 | 50.00824
68.72366 | 118.8557 | 0.5141567 | 49.99946
68.73032 | 118.8423 | 0.5207598 | 49.99996
68.737 | 118.829 | 0.5271604 | 49.99154
68.74366 | 118.816 | 0.5331586 | 50.00792
68.75034 | 118.8031 | 0.5388192 | 50.0005
68.757 | 118.7903 | 0.5443408 | 50.00003
68.76368 | 118.7768 | 0.5497938 | 49.99898
68.77032 | 118.7642 | 0.5546238 | 50.001
68.777 | 118.7508 | 0.5592193 | 49.99688
68.78366 | 118.7384 | 0.5645305 | 50.00509
68.79034 | 118.7254 | 0.5692772 | 50.00666
68.797 | 118.713 | 0.573208 | 49.98984
68.80366 | 118.6995 | 0.5764437 | 50.0057
68.81032 | 118.6865 | 0.5797419 | 50.00352
68.817 | 118.6726 | 0.5832618 | 49.99281
68.82368 | 118.6596 | 0.5866328 | 50.01224
68.83032 | 118.6457 | 0.5896845 | 49.99019
68.837 | 118.6329 | 0.5920786 | 49.98776
68.84366 | 118.6196 | 0.5945847 | 50.01086
68.85034 | 118.6063 | 0.5969135 | 50.0028
68.857 | 118.5934 | 0.5991104 | 49.99172
68.86368 | 118.5802 | 0.6014564 | 50.00374
68.87032 | 118.5676 | 0.6037824 | 50.00024
68.877 | 118.5538 | 0.6056514 | 50.00847
68.88366 | 118.5403 | 0.6072163 | 49.98784
68.8895 | 118.5291 | 0.6084144 | 50.00432
68.89532 | 118.5178 | 0.6093771 | 49.99091
68.902 | 118.5039 | 0.6101995 | 50.0174
68.90866 | 118.4908 | 0.6108274 | 49.99262
68.91534 | 118.4775 | 0.6114312 | 50.00377
68.922 | 118.464 | 0.6120214 | 49.99812
68.92866 | 118.4509 | 0.6125982 | 49.99882
68.93532 | 118.4374 | 0.6131632 | 49.99887
68.942 | 118.4242 | 0.6137098 | 49.99992
68.94868 | 118.4106 | 0.6142356 | 50.00211
68.95532 | 118.3969 | 0.6147442 | 49.99802
68.962 | 118.3839 | 0.6152334 | 50.00833
68.96866 | 118.3706 | 0.6156982 | 49.99417
68.97534 | 118.3569 | 0.6161359 | 49.98906
68.982 | 118.3436 | 0.616542 | 50.00778
68.98868 | 118.3303 | 0.616915 | 50.0026
68.99532 | 118.3168 | 0.6172454 | 49.99804
69.002 | 118.3034 | 0.6174978 | 49.99988
69.00866 | 118.2896 | 0.6176605 | 50.00211
69.01532 | 118.2762 | 0.6177238 | 49.99801
69.022 | 118.2625 | 0.6176895 | 49.99988
69.02868 | 118.2493 | 0.6174918 | 49.99788
69.03534 | 118.2359 | 0.6170616 | 50.00621
69.042 | 118.2224 | 0.6162696 | 49.99616
69.04868 | 118.2093 | 0.6148951 | 49.99976
69.05532 | 118.1954 | 0.613197 | 49.99893
69.062 | 118.1819 | 0.6108224 | 50.00098
69.06866 | 118.1688 | 0.6081528 | 50.0043
69.07532 | 118.1547 | 0.605095 | 50.01614
69.082 | 118.1415 | 0.601048 | 49.9809
69.08868 | 118.1274 | 0.5964824 | 50.00092
69.09534 | 118.1143 | 0.5920179 | 49.99794
69.102 | 118.1005 | 0.5876836 | 49.99988
69.10868 | 118.0862 | 0.582645 | 50.00846
69.11532 | 118.073 | 0.5775004 | 49.98149
69.122 | 118.0592 | 0.5718156 | 50.00941
69.12866 | 118.0461 | 0.5664524 | 50.00058
69.13532 | 118.0326 | 0.5605059 | 49.99792
69.142 | 118.0186 | 0.5549085 | 50.00198
69.14782 | 118.0067 | 0.5491402 | 50.00016
69.15368 | 117.9952 | 0.5437359 | 50.00002
69.16034 | 117.9812 | 0.537982 | 49.99683
69.167 | 117.9674 | 0.5321232 | 49.99451
69.17368 | 117.954 | 0.525039 | 50.01022
69.18032 | 117.9409 | 0.5177024 | 49.99746
69.187 | 117.9274 | 0.5108044 | 49.99244
69.19366 | 117.9135 | 0.5039709 | 50.0101
69.20032 | 117.9 | 0.4976162 | 49.99957
69.207 | 117.8859 | 0.4913269 | 50.02008
69.21368 | 117.8725 | 0.4848381 | 49.98009
69.22034 | 117.8591 | 0.4780368 | 49.99876
69.227 | 117.8453 | 0.4708317 | 49.9957
69.23368 | 117.8318 | 0.463691 | 50.0029
69.24032 | 117.8184 | 0.4575174 | 50.00547
69.247 | 117.8046 | 0.4512866 | 49.99188
69.25366 | 117.7904 | 0.445444 | 50.00372
69.26032 | 117.7776 | 0.4387008 | 50.00023
69.267 | 117.7632 | 0.4319554 | 50.00002
69.27368 | 117.7493 | 0.425458 | 49.99154
69.28032 | 117.7363 | 0.4190614 | 50.00581
69.287 | 117.7225 | 0.4125283 | 50.0046
69.29368 | 117.7082 | 0.4064966 | 49.9897
69.30032 | 117.6954 | 0.4006004 | 50.00781
69.307 | 117.6815 | 0.3943032 | 50.00049
69.31366 | 117.668 | 0.3881969 | 50.00002
69.32034 | 117.6548 | 0.3824106 | 49.99894
69.327 | 117.641 | 0.3759851 | 50.00628
69.33366 | 117.6271 | 0.3698691 | 49.99722
69.34032 | 117.6131 | 0.3632822 | 49.99771
69.347 | 117.5993 | 0.3568993 | 49.99988
69.35366 | 117.586 | 0.3508387 | 49.99576
69.36034 | 117.5728 | 0.3446355 | 50.00396
69.367 | 117.5591 | 0.338751 | 49.99602
69.37366 | 117.5453 | 0.333184 | 50.01244
69.38034 | 117.5323 | 0.3275409 | 50.00184
69.387 | 117.5186 | 0.3218331 | 49.99482
69.39368 | 117.505 | 0.3159592 | 49.99545
69.40034 | 117.4914 | 0.3102639 | 50.00712
69.40616 | 117.4795 | 0.3053534 | 49.97442
69.412 | 117.4674 | 0.3003604 | 50.01313
69.41868 | 117.4539 | 0.2953529 | 49.9987
69.42532 | 117.4399 | 0.2902933 | 49.99993
69.432 | 117.427 | 0.2848095 | 50.00212
69.43866 | 117.4135 | 0.2793739 | 50.00754
69.44534 | 117.3994 | 0.2741343 | 49.99096
69.452 | 117.3858 | 0.2693054 | 50.00472
69.45866 | 117.3724 | 0.264535 | 49.995
69.46532 | 117.3584 | 0.2592789 | 50.0018
69.472 | 117.345 | 0.2539709 | 50.00434
69.47866 | 117.3311 | 0.2486426 | 49.99392
69.48534 | 117.3177 | 0.244196 | 49.99962
69.492 | 117.3045 | 0.2395408 | 49.99366
69.49866 | 117.2906 | 0.2348694 | 50.00703
69.50534 | 117.277 | 0.2303029 | 49.99092
69.512 | 117.2633 | 0.2258644 | 50.00789
69.51868 | 117.2501 | 0.2219114 | 50.00156
69.52534 | 117.2363 | 0.2180364 | 49.99798
69.532 | 117.2231 | 0.213429 | 49.99353
69.53866 | 117.2095 | 0.2083769 | 50.007
69.54534 | 117.1964 | 0.2042176 | 49.99938
69.552 | 117.1827 | 0.2004172 | 50.00102
69.55866 | 117.1687 | 0.1968439 | 49.99164
69.56534 | 117.155 | 0.1930727 | 50.0069
69.572 | 117.1418 | 0.1892476 | 50.00572
69.57868 | 117.1276 | 0.1850628 | 49.99612
69.58532 | 117.1139 | 0.1813903 | 49.99976
69.592 | 117.1002 | 0.1780478 | 50.00104
69.59866 | 117.0869 | 0.1748741 | 49.999
69.60532 | 117.0737 | 0.1717278 | 50.00311
69.612 | 117.0607 | 0.1687881 | 49.99702
69.61866 | 117.0472 | 0.1659747 | 49.99981
69.62534 | 117.0338 | 0.162793 | 50.00104
69.632 | 117.0204 | 0.1597177 | 50.00006
69.63868 | 117.0063 | 0.1569765 | 49.99894
69.64532 | 116.9933 | 0.1541899 | 49.9957
69.652 | 116.9799 | 0.1513491 | 49.9955
69.65866 | 116.9666 | 0.1485432 | 50.00608
69.6645 | 116.9545 | 0.1458948 | 50.00312
69.67034 | 116.9428 | 0.1434104 | 49.99186
69.677 | 116.9294 | 0.1408876 | 50.00689
69.68366 | 116.9159 | 0.1385088 | 49.99726
69.69034 | 116.9025 | 0.1361908 | 50.01252
69.697 | 116.888 | 0.1338841 | 49.98809
69.70368 | 116.8749 | 0.1315835 | 50.00031
69.71032 | 116.8616 | 0.1292352 | 50.00319
69.717 | 116.8482 | 0.1269675 | 50.0002
69.72366 | 116.8353 | 0.1247334 | 50.00318
69.73032 | 116.8219 | 0.1226348 | 49.99702
69.737 | 116.8083 | 0.1204649 | 50.00299
69.74366 | 116.7943 | 0.1183352 | 50.00232
69.75034 | 116.7812 | 0.1163562 | 49.99909
69.757 | 116.7677 | 0.1143296 | 49.99571
69.76368 | 116.7548 | 0.112267 | 50.00078
69.77032 | 116.7414 | 0.1103342 | 50.00217
69.777 | 116.7276 | 0.1085726 | 49.9875
69.78366 | 116.7138 | 0.1066684 | 50.00874
69.79034 | 116.7005 | 0.1046957 | 49.99949
69.797 | 116.687 | 0.1029236 | 50.00102
69.80366 | 116.6736 | 0.1011619 | 50.00006
69.81032 | 116.6603 | 0.09965562 | 49.99894
69.817 | 116.647 | 0.09831005 | 49.99676
69.82368 | 116.633 | 0.09703968 | 50.00191
69.83032 | 116.6193 | 0.0958278 | 50.0107
69.837 | 116.6061 | 0.09463234 | 49.97952
69.84366 | 116.5927 | 0.09346019 | 50.0114
69.85034 | 116.5788 | 0.09231609 | 50.01129
69.857 | 116.5654 | 0.09118851 | 49.99012
69.86368 | 116.5519 | 0.09004012 | 49.99941
69.87032 | 116.5392 | 0.08888457 | 50.01054
69.877 | 116.5257 | 0.08772106 | 49.99854
69.88366 | 116.5131 | 0.08654011 | 49.99145
69.89032 | 116.4996 | 0.08533661 | 49.99947
69.897 | 116.4864 | 0.08411545 | 50.0042
69.90368 | 116.4725 | 0.08288794 | 49.99814
69.91034 | 116.4594 | 0.08163947 | 49.9893
69.917 | 116.4462 | 0.08037166 | 50.00567
69.92284 | 116.4339 | 0.07923066 | 50.00308
69.92866 | 116.4225 | 0.07806957 | 50.0003
69.93532 | 116.409 | 0.076756 | 50.00002
69.942 | 116.3956 | 0.07543557 | 50
69.94868 | 116.382 | 0.07411432 | 50
69.95532 | 116.3691 | 0.07279799 | 50.00422
69.962 | 116.3558 | 0.071495 | 49.99606
69.96866 | 116.3424 | 0.07020524 | 50.00082
69.97534 | 116.3289 | 0.06892319 | 50.00004
69.982 | 116.3156 | 0.06764984 | 50.01587
69.98868 | 116.3016 | 0.06638572 | 49.98618
69.99532 | 116.288 | 0.06512204 | 50.00548
70.002 | 116.2746 | 0.06385735 | 49.99188
70.00866 | 116.2615 | 0.06260009 | 49.99103
70.01532 | 116.2477 | 0.0613498 | 50.01212
70.022 | 116.2344 | 0.06010506 | 49.99652
70.02868 | 116.2212 | 0.05886545 | 50.0083
70.03534 | 116.208 | 0.0576415 | 49.9836
70.042 | 116.1948 | 0.05643429 | 50.00742
70.04868 | 116.1818 | 0.05523611 | 49.992
70.05532 | 116.1682 | 0.05405254 | 50.01431
70.062 | 116.1548 | 0.05288219 | 49.98186
70.06866 | 116.1414 | 0.05171796 | 50.00733
70.07532 | 116.1274 | 0.05055914 | 49.9994
70.082 | 116.1143 | 0.04940637 | 50.00208
70.08868 | 116.1007 | 0.0482541 | 50.0033
70.09534 | 116.0872 | 0.04709508 | 50.00126
70.102 | 116.0738 | 0.0459424 | 50.0096
70.10868 | 116.0606 | 0.04481094 | 49.99848
70.11532 | 116.0475 | 0.0436919 | 49.99144
70.122 | 116.0339 | 0.04258174 | 50.00264
70.12866 | 116.0205 | 0.04148876 | 49.99802
70.13532 | 116.0076 | 0.04040894 | 50.00094
70.142 | 115.9937 | 0.03934082 | 49.99794
70.14868 | 115.9806 | 0.03828572 | 50.00833
70.15532 | 115.9672 | 0.03724294 | 49.9984
70.162 | 115.9538 | 0.0362073 | 49.99355
70.16868 | 115.9405 | 0.03517208 | 49.9996
70.17532 | 115.9269 | 0.03414352 | 49.99997
70.18116 | 115.9153 | 0.033253 | 50.00281
70.187 | 115.9038 | 0.03237514 | 49.99907
70.19366 | 115.8902 | 0.03138765 | 49.99888
70.20032 | 115.8769 | 0.0304174 | 49.98618
70.207 | 115.8637 | 0.02946394 | 50.01288
70.21368 | 115.8501 | 0.02852634 | 50.00609
70.22034 | 115.8367 | 0.02759889 | 49.99616
70.227 | 115.8233 | 0.02668318 | 49.99874
70.23368 | 115.8098 | 0.02577497 | 50.00522
70.24032 | 115.7957 | 0.02487831 | 50.0035
70.247 | 115.7828 | 0.0239937 | 50.00656
70.25366 | 115.7697 | 0.02312236 | 49.98772
70.26032 | 115.7559 | 0.02226216 | 49.99711
70.267 | 115.7426 | 0.02141274 | 50.00406
70.27368 | 115.7298 | 0.02056302 | 49.99602
70.28032 | 115.7163 | 0.01972286 | 50.00824
70.287 | 115.7027 | 0.01889867 | 49.99311
70.29368 | 115.6902 | 0.01809033 | 49.9901
70.30032 | 115.6763 | 0.01729198 | 50.02266
70.307 | 115.6628 | 0.01649599 | 49.98344
70.31366 | 115.6493 | 0.01570775 | 50
70.32034 | 115.636 | 0.01493305 | 49.99789
70.327 | 115.6227 | 0.01416687 | 50.00516
70.33366 | 115.6089 | 0.01340837 | 49.99926
70.34032 | 115.596 | 0.0126555 | 49.99996
70.347 | 115.582 | 0.01191375 | 49.99791
70.35366 | 115.5692 | 0.01118449 | 50.00198
70.36034 | 115.5557 | 0.01046044 | 50.00646
70.367 | 115.5426 | 0.009737445 | 49.99406
70.37366 | 115.5291 | 0.009023601 | 50.00069
70.38034 | 115.5158 | 0.00831975 | 50.0011
70.387 | 115.5024 | 0.007625684 | 49.99796
70.39368 | 115.4888 | 0.006942338 | 49.99988
70.40034 | 115.4754 | 0.00626621 | 50.00422
70.407 | 115.4626 | 0.00559749 | 49.99604
70.41366 | 115.4487 | 0.004938384 | 49.99764
70.42034 | 115.4356 | 0.004286633 | 50.00196
70.427 | 115.422 | 0.003640342 | 49.9885
70.43366 | 115.4083 | 0.003000956 | 50.00668
70.4395 | 115.3972 | 0.0024482 | 50.00578
70.44534 | 115.3853 | 0.001903119 | 49.99848
70.452 | 115.3717 | 0.001288924 | 50.00202
70.45866 | 115.3582 | 0.000684234 | 50.00435
70.46532 | 115.3454 | 8.74624e-05 | 50.00027
70.472 | 115.3316 | -0.00050156 | 49.98733
70.47866 | 115.3184 | -0.001086 | 50.01084
70.48534 | 115.3052 | -0.0016633 | 49.99328
70.492 | 115.2923 | -0.0022327 | 50.00384
70.49866 | 115.2789 | -0.002794 | 50.01084
70.50534 | 115.2656 | -0.0033473 | 49.99539
70.512 | 115.2512 | -0.0038937 | 49.99125
70.51868 | 115.2379 | -0.0044356 | 50.00262
70.52534 | 115.2251 | -0.0049749 | 50.00122
70.532 | 115.2112 | -0.0055102 | 49.99902
70.53866 | 115.1978 | -0.0060415 | 50.00205
70.54534 | 115.1843 | -0.0065681 | 49.998
70.552 | 115.1712 | -0.0070883 | 49.99988
70.55866 | 115.1577 | -0.0076034 | 49.99153
70.56534 | 115.1445 | -0.0081144 | 50.01533
70.572 | 115.1314 | -0.0086197 | 49.98087
70.57868 | 115.1179 | -0.0091195 | 50.00726
70.58532 | 115.105 | -0.0096141 | 50.00468
70.592 | 115.091 | -0.01010419 | 50.00029
70.59866 | 115.0786 | -0.01059054 | 49.99579
70.60532 | 115.0646 | -0.01107351 | 50.00396
70.612 | 115.0512 | -0.01155237 | 50.00232
70.61866 | 115.0374 | -0.01203004 | 49.99908
70.62534 | 115.0241 | -0.01250736 | 49.99888
70.632 | 115.0111 | -0.0129818 | 49.99992
70.63868 | 114.9981 | -0.01345237 | 49.99894
70.64532 | 114.9843 | -0.0139199 | 50.00628
70.652 | 114.9712 | -0.01438428 | 49.9951
70.65866 | 114.9578 | -0.01484451 | 50.00815
70.66534 | 114.9448 | -0.01530067 | 49.98993
70.672 | 114.9316 | -0.01575258 | 50.00148
70.67866 | 114.9192 | -0.01620033 | 49.98743
70.68532 | 114.9046 | -0.01664421 | 50.0119
70.692 | 114.8919 | -0.01708455 | 50.00076
70.69784 | 114.8796 | -0.01746729 | 49.99726
70.70368 | 114.8675 | -0.01784812 | 50.00094
70.71032 | 114.8545 | -0.01828124 | 50.00217
70.717 | 114.8407 | -0.01871098 | 50.00014
70.72366 | 114.8279 | -0.01913724 | 50.00847
70.73032 | 114.815 | -0.01955964 | 49.98678
70.737 | 114.8004 | -0.019978 | 49.99494
70.74366 | 114.7876 | -0.02039224 | 50.00602
70.75034 | 114.7738 | -0.02080299 | 50.00248
70.757 | 114.7609 | -0.02121034 | 50.00862
70.76368 | 114.7475 | -0.02161392 | 49.99207
70.77032 | 114.7347 | -0.02201416 | 49.9995
70.777 | 114.7206 | -0.02241102 | 49.99788
70.78366 | 114.7077 | -0.02280475 | 50.00199
70.79034 | 114.6938 | -0.02319566 | 50.00012
70.797 | 114.6811 | -0.02358352 | 50
70.80366 | 114.6678 | -0.02396834 | 50.00846
70.81032 | 114.6544 | -0.02435026 | 49.99206
70.817 | 114.6411 | -0.0247292 | 50.00056
70.82368 | 114.6277 | -0.0251052 | 50.00004
70.83032 | 114.614 | -0.02547923 | 50
70.837 | 114.6011 | -0.02585038 | 49.99894
70.84366 | 114.5878 | -0.02621861 | 50.00522
70.85034 | 114.5738 | -0.02658417 | 49.99504
70.857 | 114.5606 | -0.0269474 | 49.99969
70.86368 | 114.547 | -0.02730825 | 49.99998
70.87032 | 114.5338 | -0.02766668 | 50
70.877 | 114.52 | -0.028023 | 49.99154
70.88366 | 114.5067 | -0.02837716 | 49.99947
70.89032 | 114.4933 | -0.02872839 | 50.01266
70.897 | 114.4804 | -0.02907652 | 49.99232
70.90368 | 114.4672 | -0.02942146 | 49.99424
70.91034 | 114.4538 | -0.0297637 | 50.00918
70.917 | 114.4401 | -0.03010295 | 50.00269
70.92368 | 114.4275 | -0.03043878 | 49.99805
70.93032 | 114.4134 | -0.03077195 | 49.99988
70.937 | 114.3996 | -0.03110288 | 50.00422
70.94366 | 114.3871 | -0.03143153 | 50.02354
70.95032 | 114.3733 | -0.03175814 | 49.97396
70.95618 | 114.3616 | -0.03204236 | 49.99797
70.962 | 114.3489 | -0.03232451 | 50.00191
70.96866 | 114.3358 | -0.03264463 | 50.00223
70.97534 | 114.3234 | -0.03296272 | 49.9959
70.982 | 114.3102 | -0.03327854 | 49.99762
70.98868 | 114.2962 | -0.03359118 | 50.00196
70.99532 | 114.2829 | -0.03390115 | 50.00012
71.002 | 114.2695 | -0.03420879 | 50
71.00866 | 114.2559 | -0.03451398 | 50.00422
71.01532 | 114.2437 | -0.03481642 | 50.0045
71.022 | 114.2307 | -0.03511656 | 49.98759
71.02868 | 114.2169 | -0.03541559 | 50.00347
71.03534 | 114.2035 | -0.03571313 | 49.9981
71.042 | 114.1898 | -0.03600902 | 50.00308
71.04868 | 114.1769 | -0.03630422 | 50.00339
71.05532 | 114.1635 | -0.03659876 | 49.99598
71.062 | 114.1494 | -0.03689298 | 50.0008
71.06866 | 114.1367 | -0.0371866 | 50.00217
71.07532 | 114.1227 | -0.03747904 | 50.00542
71.082 | 114.1099 | -0.03776992 | 49.99188
71.08868 | 114.0966 | -0.03805885 | 49.9995
71.09534 | 114.0827 | -0.0383459 | 49.99996
71.102 | 114.0693 | -0.03863054 | 50.00106
71.10868 | 114.056 | -0.03891287 | 49.99054
71.11532 | 114.0431 | -0.03919266 | 50.00363
71.122 | 114.0295 | -0.03947014 | 50.00446
71.12866 | 114.016 | -0.03974536 | 50.00028
71.13532 | 114.0021 | -0.04001847 | 50.00002
71.142 | 113.9895 | -0.04028938 | 49.99154
71.14868 | 113.9758 | -0.0405585 | 50.01321
71.15532 | 113.9623 | -0.04082575 | 49.99448
71.162 | 113.9494 | -0.04109098 | 50.0007
71.16868 | 113.9361 | -0.04135403 | 50.00216
71.17532 | 113.9232 | -0.041615 | 49.99802
71.182 | 113.9096 | -0.04187447 | 50.00834
71.18866 | 113.8964 | -0.0421325 | 49.99206
71.19534 | 113.8828 | -0.04238903 | 49.9995
71.202 | 113.869 | -0.0426437 | 49.99997
71.20866 | 113.8555 | -0.04289691 | 50.00846
71.2145 | 113.8436 | -0.04311748 | 49.99012
71.22034 | 113.8324 | -0.04333679 | 49.99796
71.227 | 113.8191 | -0.04358662 | 49.9967
71.23368 | 113.8058 | -0.04383496 | 50.00402
71.24032 | 113.7922 | -0.0440816 | 50.00025
71.247 | 113.7795 | -0.04432696 | 50
71.25366 | 113.766 | -0.0445707 | 49.99154
71.26032 | 113.7525 | -0.04481259 | 50.00792
71.267 | 113.7388 | -0.04505235 | 49.98993
71.27368 | 113.726 | -0.04529039 | 50.00465
71.28032 | 113.7124 | -0.04552747 | 50.00557
71.287 | 113.699 | -0.04576416 | 49.99824
71.29368 | 113.6862 | -0.04600004 | 50.01046
71.30032 | 113.6721 | -0.04623526 | 49.99536
71.307 | 113.6592 | -0.04646948 | 49.99231
71.31366 | 113.6457 | -0.0467029 | 49.99846
71.32034 | 113.6326 | -0.0469355 | 50.00308
71.327 | 113.619 | -0.04716739 | 50.0023
71.33366 | 113.6056 | -0.04739864 | 50.00543
71.34032 | 113.5923 | -0.04762897 | 50.00562
71.347 | 113.5788 | -0.04785894 | 49.99191
71.35366 | 113.5657 | -0.04808948 | 49.99738
71.36034 | 113.5525 | -0.0483185 | 50.00406
71.367 | 113.5389 | -0.04854618 | 49.99602
71.37366 | 113.5255 | -0.04877257 | 50.01033
71.38034 | 113.5122 | -0.04899728 | 49.9816
71.387 | 113.4986 | -0.04922052 | 50.0052
71.39368 | 113.4856 | -0.0494426 | 50.00032
71.40034 | 113.4718 | -0.0496635 | 50.00213
71.407 | 113.4586 | -0.04988333 | 50.00014
71.41366 | 113.4458 | -0.0501018 | 49.9979
71.42034 | 113.4325 | -0.05031887 | 50.00198
71.427 | 113.4189 | -0.05053482 | 50.00012
71.43366 | 113.4051 | -0.05074934 | 50
71.44034 | 113.3917 | -0.050962 | 50
71.447 | 113.3783 | -0.05117261 | 50
71.45368 | 113.3651 | -0.05138086 | 50.00422
71.46032 | 113.3514 | -0.05158702 | 49.99709
71.467 | 113.3388 | -0.05179156 | 49.99876
71.47282 | 113.3263 | -0.05196924 | 50.00836
71.47866 | 113.3154 | -0.05214516 | 49.99406
71.48534 | 113.302 | -0.05234449 | 50.0081
71.492 | 113.2882 | -0.052542 | 49.99205
71.49866 | 113.275 | -0.05273783 | 49.99528
71.50534 | 113.2618 | -0.05293166 | 50.00076
71.512 | 113.2486 | -0.053124 | 50.00113
71.51868 | 113.2353 | -0.05331507 | 50.00076
71.52534 | 113.2219 | -0.05350428 | 49.99379
71.532 | 113.2082 | -0.05369194 | 50.00067
71.53866 | 113.1949 | -0.05387824 | 50.0085
71.54534 | 113.1818 | -0.0540634 | 49.99418
71.552 | 113.1686 | -0.05424743 | 50.00175
71.55866 | 113.1549 | -0.05443028 | 50.0001
71.56534 | 113.1418 | -0.05461182 | 49.99154
71.572 | 113.1285 | -0.05479224 | 50.00582
71.57868 | 113.1156 | -0.05497112 | 50.00671
71.58532 | 113.1022 | -0.0551487 | 49.99513
71.592 | 113.0886 | -0.05532506 | 50.00075
71.59866 | 113.075 | -0.0555003 | 50.00428
71.60532 | 113.0619 | -0.05567512 | 49.9971
71.612 | 113.0482 | -0.05585016 | 50.00299
71.61866 | 113.0344 | -0.056025 | 49.99596
71.62534 | 113.0209 | -0.05619907 | 49.99974
71.632 | 113.0082 | -0.05637295 | 49.99576
71.63868 | 112.9944 | -0.05654609 | 50.00608
71.64532 | 112.9808 | -0.05671844 | 49.99826
71.652 | 112.9682 | -0.0568898 | 50.00094
71.65866 | 112.9549 | -0.05705996 | 49.99054
71.66534 | 112.9416 | -0.05722934 | 50.00787
71.672 | 112.9277 | -0.0573976 | 50.00049
71.67866 | 112.9145 | -0.05756479 | 50.0106
71.68532 | 112.9017 | -0.05773187 | 49.99008
71.692 | 112.8884 | -0.0578993 | 49.99832
71.69868 | 112.8752 | -0.05806708 | 50.00518
71.70532 | 112.8612 | -0.05823481 | 49.98764
71.712 | 112.8476 | -0.05840312 | 50.00769
71.71866 | 112.835 | -0.05857316 | 50.00789
71.72534 | 112.8212 | -0.05874405 | 49.99309
71.73116 | 112.8096 | -0.058894 | 49.99946
71.737 | 112.7982 | -0.05904424 | 49.99994
71.74366 | 112.7844 | -0.05921588 | 49.98944
71.75034 | 112.7718 | -0.0593874 | 50.00146
71.757 | 112.758 | -0.05955844 | 50.00854
71.76368 | 112.7447 | -0.05972929 | 49.99207
71.77032 | 112.7317 | -0.05989992 | 50.0122
71.777 | 112.7182 | -0.06007049 | 49.98596
71.78366 | 112.7048 | -0.06024143 | 50.00758
71.79034 | 112.6909 | -0.0604124 | 50.00262
71.797 | 112.6782 | -0.06058316 | 50.00019
71.80366 | 112.6648 | -0.06075332 | 49.99578
71.81032 | 112.6509 | -0.0609231 | 50.00396
71.817 | 112.6371 | -0.06109257 | 49.99813
71.82368 | 112.6243 | -0.06126172 | 50.00728
71.83032 | 112.6111 | -0.06143012 | 49.99516
71.837 | 112.5964 | -0.06159724 | 50.00076
71.84366 | 112.584 | -0.06176424 | 50.0011
71.85034 | 112.5715 | -0.06193074 | 50.00007
71.857 | 112.5582 | -0.0620959 | 50.00634
71.86368 | 112.5446 | -0.06225978 | 49.99194
71.87032 | 112.5315 | -0.06242174 | 49.9995
71.877 | 112.5178 | -0.06258161 | 49.99996
71.88366 | 112.505 | -0.0627397 | 50.00422
71.89032 | 112.4917 | -0.06289747 | 50.00344
71.897 | 112.4776 | -0.06305584 | 49.9928
71.90368 | 112.465 | -0.06321406 | 49.99955
71.91034 | 112.4513 | -0.06337253 | 49.99997
71.917 | 112.4376 | -0.06353008 | 50
71.92368 | 112.4242 | -0.06368656 | 49.99154
71.93032 | 112.4106 | -0.06384191 | 50.00793
71.937 | 112.3978 | -0.06399617 | 50.0005
71.94366 | 112.384 | -0.06414936 | 49.99156
71.95032 | 112.3705 | -0.06430178 | 50.00582
71.957 | 112.3571 | -0.06445326 | 50.00354
71.96368 | 112.3441 | -0.06460388 | 49.9981
71.97034 | 112.3313 | -0.06475344 | 50.00094
71.977 | 112.3174 | -0.0649015 | 50.00006
71.98368 | 112.3037 | -0.06504788 | 50.0148
71.9895 | 112.2916 | -0.06517486 | 49.98272
71.99532 | 112.2803 | -0.06530094 | 50.00672
72.002 | 112.2677 | -0.065444 | 49.99619
72.00866 | 112.2539 | -0.06558655 | 49.98706
72.01532 | 112.2408 | -0.06572864 | 50.00342
72.022 | 112.2274 | -0.06587024 | 50.00444
72.02868 | 112.2146 | -0.0660111 | 49.99816
72.03534 | 112.2009 | -0.06615162 | 50.002
72.042 | 112.1883 | -0.06629147 | 49.99803
72.04868 | 112.1748 | -0.06643066 | 49.99882
72.05532 | 112.1612 | -0.06656932 | 50.00098
72.062 | 112.1482 | -0.06670808 | 49.98846
72.06866 | 112.1348 | -0.06684658 | 50.0088
72.07532 | 112.1211 | -0.06698499 | 50.0048
72.082 | 112.1077 | -0.06712338 | 50.0003
72.08868 | 112.094 | -0.06726184 | 50.00848
72.09534 | 112.0803 | -0.06740043 | 49.99104
72.102 | 112.0678 | -0.06753842 | 49.99944
72.10868 | 112.054 | -0.06767603 | 50.00102
72.11532 | 112.0408 | -0.06781291 | 50.00006
72.122 | 112.027 | -0.06794869 | 50
72.12866 | 112.0138 | -0.06808391 | 49.99788
72.13532 | 112.0008 | -0.06821848 | 50.00092
72.142 | 111.9872 | -0.06835224 | 49.999
72.14868 | 111.9737 | -0.06848561 | 50.00205
72.15532 | 111.9613 | -0.06861894 | 49.98956
72.162 | 111.9468 | -0.06875202 | 50.00146
72.16868 | 111.9346 | -0.06888503 | 50.00854
72.17532 | 111.9204 | -0.0690178 | 50.00053
72.182 | 111.9072 | -0.06914982 | 49.9958
72.18866 | 111.8936 | -0.06928112 | 50.00396
72.19534 | 111.8806 | -0.06941166 | 49.99179
72.202 | 111.8679 | -0.06954158 | 50.01006
72.20866 | 111.854 | -0.069671 | 49.99534
72.21532 | 111.8404 | -0.06980005 | 50.005
72.222 | 111.8274 | -0.06992828 | 49.9982
72.22866 | 111.8139 | -0.07005584 | 49.99988
72.23534 | 111.8004 | -0.07018297 | 50.00846
72.242 | 111.7873 | -0.07030979 | 49.99418
72.24782 | 111.7754 | -0.07042035 | 50.00254
72.25366 | 111.7639 | -0.07053056 | 49.99572
72.26032 | 111.7502 | -0.07065621 | 49.99972
72.267 | 111.7374 | -0.07078194 | 49.99998
72.27368 | 111.7241 | -0.0709078 | 50
72.28032 | 111.7106 | -0.071033 | 50
72.287 | 111.6974 | -0.07115693 | 50
72.29368 | 111.6841 | -0.07127989 | 50
72.30032 | 111.6711 | -0.07140244 | 49.99366
72.307 | 111.6572 | -0.07152442 | 49.99537
72.31366 | 111.6444 | -0.07164616 | 50.01451
72.32034 | 111.631 | -0.07176812 | 49.98822
72.327 | 111.617 | -0.0718911 | 50.01406
72.33366 | 111.6039 | -0.07201332 | 49.99453
72.34032 | 111.5906 | -0.07213512 | 49.99967
72.347 | 111.577 | -0.07225678 | 50
72.35366 | 111.5636 | -0.07237816 | 49.99894
72.36034 | 111.5501 | -0.07249863 | 49.99253
72.367 | 111.5369 | -0.0726175 | 50.01434
72.37366 | 111.5231 | -0.07273465 | 50.01148
72.38034 | 111.5098 | -0.07285006 | 49.98484
72.387 | 111.4964 | -0.07296408 | 50.00646
72.39368 | 111.4836 | -0.0730765 | 49.99617
72.40034 | 111.4702 | -0.07318709 | 49.99976
72.407 | 111.4571 | -0.07329589 | 49.99578
72.41366 | 111.4435 | -0.07340337 | 49.99975
72.42034 | 111.4297 | -0.07350976 | 50.00104
72.427 | 111.417 | -0.07361556 | 50.00112
72.43366 | 111.4042 | -0.07372032 | 49.99796
72.44034 | 111.3903 | -0.07382436 | 49.99986
72.447 | 111.3768 | -0.0739279 | 50.00846
72.45368 | 111.3643 | -0.07403132 | 49.99206
72.46032 | 111.3507 | -0.07413438 | 49.9995
72.467 | 111.3367 | -0.07423666 | 49.99997
72.47366 | 111.3236 | -0.07433861 | 50
72.48032 | 111.3102 | -0.07444053 | 49.99894
72.487 | 111.2972 | -0.07454249 | 49.99148
72.49366 | 111.2835 | -0.07464428 | 50.01004
72.50034 | 111.27 | -0.07474503 | 50.00592
72.50618 | 111.2583 | -0.07483257 | 49.9982
72.512 | 111.247 | -0.07491994 | 49.99531
72.51868 | 111.2338 | -0.0750191 | 49.9997
72.52534 | 111.2202 | -0.07511758 | 50.00844
72.532 | 111.2073 | -0.07521524 | 49.99206
72.53866 | 111.1936 | -0.07531168 | 50.00374
72.54534 | 111.1803 | -0.07540681 | 49.99176
72.552 | 111.167 | -0.07550115 | 50.00372
72.55866 | 111.1534 | -0.07559535 | 49.99389
72.56534 | 111.1396 | -0.07568918 | 50.00596
72.572 | 111.127 | -0.07578271 | 50.0046
72.57868 | 111.1137 | -0.07587636 | 49.99605
72.58532 | 111.0998 | -0.07596939 | 49.99976
72.592 | 111.0868 | -0.0760613 | 49.99892
72.59866 | 111.0734 | -0.07615247 | 50.00204
72.60532 | 111.0598 | -0.07624316 | 50.00541
72.612 | 111.0463 | -0.07633308 | 49.99822
72.61866 | 111.0336 | -0.07642203 | 49.98826
72.62534 | 111.02 | -0.07651012 | 50.00777
72.632 | 111.007 | -0.07659759 | 49.99732
72.63868 | 110.9935 | -0.07668435 | 50.00618
72.64532 | 110.9806 | -0.07677001 | 49.99933
72.652 | 110.9668 | -0.07685465 | 49.99679
72.65866 | 110.9536 | -0.07693853 | 50.00086
72.66534 | 110.9398 | -0.07702205 | 49.99054
72.672 | 110.9265 | -0.07710562 | 50.00787
72.67866 | 110.9136 | -0.07718984 | 50.00048
72.68532 | 110.8995 | -0.07727455 | 50.00003
72.692 | 110.8866 | -0.07735971 | 50
72.69868 | 110.8734 | -0.07744537 | 50
72.70532 | 110.8605 | -0.0775328 | 49.99154
72.712 | 110.8465 | -0.0776209 | 50.00793
72.71866 | 110.8336 | -0.07770905 | 49.99415
72.72534 | 110.8208 | -0.07779739 | 49.99752
72.732 | 110.8064 | -0.0778862 | 50.0083
72.73868 | 110.7937 | -0.07797549 | 49.99206
72.74532 | 110.7798 | -0.07806505 | 50.00796
72.752 | 110.7671 | -0.07815532 | 50.00261
72.75866 | 110.7534 | -0.07824688 | 49.99804
72.7645 | 110.7416 | -0.07832771 | 50.01113
72.77032 | 110.7299 | -0.07840876 | 49.99734
72.777 | 110.7173 | -0.07850204 | 49.99454
72.78366 | 110.7035 | -0.07859555 | 49.9986
72.79034 | 110.6905 | -0.07868928 | 50.00943
72.797 | 110.677 | -0.07878328 | 49.99318
72.80366 | 110.6633 | -0.07887734 | 49.99852
72.81032 | 110.6509 | -0.0789719 | 50.00519
72.817 | 110.6371 | -0.07906722 | 49.9961
72.82368 | 110.6234 | -0.0791629 | 49.99975
72.83032 | 110.6101 | -0.079259 | 49.99681
72.837 | 110.5969 | -0.07935574 | 49.99346
72.84366 | 110.5832 | -0.07945276 | 50.00804
72.85034 | 110.5694 | -0.07954901 | 50.0005
72.857 | 110.5566 | -0.07964453 | 50.0011
72.86368 | 110.5432 | -0.07973922 | 49.999
72.87032 | 110.5296 | -0.07983314 | 49.99994
72.877 | 110.5162 | -0.07992589 | 49.9979
72.88366 | 110.5032 | -0.08001697 | 50.00093
72.89032 | 110.4896 | -0.08010666 | 50.01063
72.897 | 110.4766 | -0.0801951 | 49.98692
72.90368 | 110.4629 | -0.08028262 | 50.00341
72.91034 | 110.4499 | -0.08036866 | 50.0002
72.917 | 110.4367 | -0.0804537 | 50.00424
72.92368 | 110.4229 | -0.08053762 | 49.99604
72.93032 | 110.41 | -0.0806204 | 49.99658
72.937 | 110.3963 | -0.08070166 | 50.00296
72.94366 | 110.3829 | -0.08078162 | 50.00441
72.95032 | 110.3694 | -0.08086059 | 50.00028
72.957 | 110.3561 | -0.0809386 | 49.98733
72.96368 | 110.3426 | -0.08101622 | 50.00766
72.97034 | 110.3289 | -0.08109305 | 50.00048
72.977 | 110.3159 | -0.0811689 | 50.00109
72.98368 | 110.3033 | -0.08124274 | 50.00748
72.99032 | 110.2896 | -0.08131494 | 49.98566
72.997 | 110.276 | -0.08138574 | 50.00227
73.00366 | 110.2626 | -0.081455 | 49.99486
73.01032 | 110.2492 | -0.08152266 | 50.0166
73.017 | 110.2361 | -0.081589 | 49.99046
73.02282 | 110.2241 | -0.08164672 | 50.00189
73.02868 | 110.2125 | -0.08170376 | 50.0023
73.03534 | 110.1988 | -0.08176759 | 49.99803
73.042 | 110.1856 | -0.08183028 | 50.00094
73.04868 | 110.1727 | -0.08189221 | 50.00429
73.05532 | 110.1587 | -0.08195304 | 50.00978
73.062 | 110.1453 | -0.08201312 | 49.99214
73.06866 | 110.1323 | -0.08207215 | 49.99528
73.07532 | 110.1191 | -0.08212982 | 49.99759
73.082 | 110.1052 | -0.0821867 | 49.99984
73.08868 | 110.0922 | -0.08224312 | 50.0021
73.09534 | 110.0788 | -0.08229881 | 49.998
73.102 | 110.066 | -0.08235369 | 49.99988
73.10868 | 110.0517 | -0.08240863 | 49.99893
73.11532 | 110.0381 | -0.08246345 | 49.99253
73.122 | 110.0253 | -0.08251793 | 50.00588
73.12866 | 110.0116 | -0.08257231 | 50.00354
73.13532 | 109.9988 | -0.08262655 | 49.9981
73.142 | 109.9847 | -0.0826807 | 50.00519
73.14868 | 109.9722 | -0.08273484 | 49.99399
73.15532 | 109.9585 | -0.08278914 | 50.00174
73.162 | 109.9455 | -0.0828439 | 50.00434
73.16868 | 109.9325 | -0.08289864 | 50.00768
73.17532 | 109.9186 | -0.08295391 | 49.9899
73.182 | 109.9056 | -0.08300988 | 50.00676
73.18866 | 109.8923 | -0.08306699 | 49.99302
73.19534 | 109.8785 | -0.08312528 | 50.00908
73.202 | 109.8648 | -0.083185 | 49.9921
73.20866 | 109.8519 | -0.08324592 | 49.99739
73.21532 | 109.8382 | -0.08330743 | 50.00089
73.222 | 109.8252 | -0.08337 | 49.999
73.22866 | 109.8117 | -0.08343361 | 49.98619
73.23534 | 109.7984 | -0.08349808 | 50.02769
73.242 | 109.7851 | -0.08356304 | 49.98692
73.24866 | 109.7717 | -0.08362812 | 50.00553
73.25534 | 109.7583 | -0.08369344 | 49.98554
73.262 | 109.745 | -0.08375968 | 50.00332
73.26868 | 109.7312 | -0.08382651 | 50.00444
73.27534 | 109.7181 | -0.08389389 | 50.0045
73.28116 | 109.7063 | -0.08395362 | 49.99508
73.287 | 109.6945 | -0.08401394 | 50.00797
73.29368 | 109.6818 | -0.08408332 | 49.99203
73.30032 | 109.6682 | -0.08415329 | 50.00796
73.307 | 109.6554 | -0.08422375 | 49.99204
73.31366 | 109.6417 | -0.08429428 | 50.00796
73.32034 | 109.6285 | -0.08436512 | 50.00261
73.327 | 109.6154 | -0.08443609 | 49.98958
73.33366 | 109.6014 | -0.08450675 | 50.00146
73.34032 | 109.5881 | -0.08457765 | 49.99797
73.347 | 109.5748 | -0.08464899 | 49.99988
73.35366 | 109.5618 | -0.08472008 | 49.99894
73.36034 | 109.5479 | -0.08479126 | 50.00098
73.367 | 109.5347 | -0.08486211 | 49.99689
73.37366 | 109.5214 | -0.08493251 | 50.00086
73.38034 | 109.5082 | -0.08500275 | 50.00217
73.387 | 109.4947 | -0.08507257 | 49.99168
73.39368 | 109.4816 | -0.0851421 | 50.0164
73.40034 | 109.4681 | -0.08521168 | 49.98834
73.407 | 109.4551 | -0.08528122 | 49.99398
73.41366 | 109.4414 | -0.08535069 | 50.01231
73.42034 | 109.4281 | -0.08542031 | 50.01029
73.427 | 109.4152 | -0.08549038 | 49.98794
73.43366 | 109.4017 | -0.08556074 | 50.00348
73.44034 | 109.3884 | -0.08563156 | 49.99598
73.447 | 109.3751 | -0.08570259 | 49.99658
73.45368 | 109.3611 | -0.08577401 | 50.01248
73.46032 | 109.3483 | -0.08584621 | 49.99654
73.467 | 109.3344 | -0.08591886 | 49.9945
73.47366 | 109.3215 | -0.08599206 | 49.9912
73.48032 | 109.3079 | -0.08606587 | 50.00684
73.487 | 109.2948 | -0.08614015 | 50.00571
73.49366 | 109.2811 | -0.08621426 | 49.99612
73.50034 | 109.2682 | -0.08628859 | 49.99341
73.507 | 109.2546 | -0.08636309 | 50.00593
73.51368 | 109.2418 | -0.08643798 | 50.00248
73.52032 | 109.2284 | -0.08651332 | 49.98958
73.527 | 109.2148 | -0.08658924 | 50.0078
73.53366 | 109.2009 | -0.08666541 | 50.00049
73.5395 | 109.1896 | -0.08673268 | 49.9944
73.54534 | 109.1783 | -0.08680012 | 50.01242
73.552 | 109.1641 | -0.08687735 | 49.99231
73.55866 | 109.1519 | -0.08695431 | 49.9974
73.56534 | 109.1382 | -0.08703141 | 49.99984
73.572 | 109.1248 | -0.08710869 | 50.00316
73.57868 | 109.1111 | -0.08718574 | 50.00866
73.58532 | 109.0978 | -0.08726316 | 49.99313
73.592 | 109.0849 | -0.08734094 | 49.9985
73.59866 | 109.0712 | -0.08741906 | 50.00097
73.60532 | 109.0583 | -0.08749747 | 49.99794
73.612 | 109.0444 | -0.08757592 | 49.99989
73.61866 | 109.0313 | -0.08765476 | 50.00422
73.62534 | 109.0181 | -0.08773338 | 49.99074
73.632 | 109.0045 | -0.08781176 | 49.99625
73.63868 | 108.9909 | -0.08788991 | 50.004
73.64532 | 108.978 | -0.0879679 | 50.00131
73.652 | 108.9639 | -0.08804516 | 50.00325
73.65866 | 108.95 | -0.08812222 | 50.00866
73.66534 | 108.9369 | -0.08819986 | 49.98362
73.672 | 108.9235 | -0.08827735 | 50.00743
73.67866 | 108.9105 | -0.08835418 | 49.99624
73.68532 | 108.8974 | -0.08843039 | 50.00822
73.692 | 108.8845 | -0.08850634 | 49.9963
73.69868 | 108.8705 | -0.08858234 | 49.99977
73.70532 | 108.8578 | -0.0886579 | 50.00104
73.712 | 108.8449 | -0.08873299 | 50.00324
73.71866 | 108.8312 | -0.08880746 | 49.99597
73.72534 | 108.8183 | -0.08888141 | 49.99551
73.732 | 108.8046 | -0.08895484 | 50.00606
73.73868 | 108.7917 | -0.08902755 | 50.00672
73.74532 | 108.7775 | -0.08910025 | 49.99618
73.752 | 108.7645 | -0.08917301 | 49.99976
73.75866 | 108.7512 | -0.0892455 | 49.9873
73.76532 | 108.7378 | -0.08931793 | 50.0119
73.772 | 108.7249 | -0.08938994 | 49.99652
73.77868 | 108.7113 | -0.08946172 | 49.99554
73.78534 | 108.6974 | -0.08953266 | 50.00818
73.792 | 108.6848 | -0.08960336 | 49.99628
73.79784 | 108.6723 | -0.08966512 | 50.00534
73.80366 | 108.6607 | -0.08972625 | 49.996
73.81032 | 108.6478 | -0.08979511 | 50.00398
73.817 | 108.6343 | -0.08986266 | 49.99072
73.82368 | 108.6215 | -0.0899289 | 50.00047
73.83032 | 108.608 | -0.08999472 | 50.0159
73.837 | 108.5948 | -0.09006031 | 49.99148
73.84366 | 108.5821 | -0.09012539 | 50.00687
73.85034 | 108.5685 | -0.09019018 | 49.99197
73.857 | 108.5552 | -0.09025431 | 50.00266
73.86368 | 108.5412 | -0.0903179 | 49.99277
73.87032 | 108.5283 | -0.09038156 | 49.9985
73.877 | 108.5145 | -0.0904454 | 50.00413
73.88366 | 108.501 | -0.09050965 | 49.99497
73.89032 | 108.4881 | -0.09057418 | 49.9965
73.897 | 108.474 | -0.09063892 | 50.00824
73.90368 | 108.4609 | -0.09070351 | 50.00052
73.91034 | 108.4474 | -0.09076819 | 49.99686
73.917 | 108.4343 | -0.09083313 | 50.00297
73.92368 | 108.4212 | -0.09089764 | 49.99172
73.93032 | 108.4076 | -0.09096156 | 50.01217
73.937 | 108.3944 | -0.0910247 | 49.99653
73.94366 | 108.3816 | -0.09108686 | 49.99344
73.95032 | 108.3684 | -0.09114841 | 50.0144
73.957 | 108.3551 | -0.0912097 | 49.99244
73.96368 | 108.3419 | -0.09127062 | 50.00376
73.97034 | 108.3284 | -0.09133101 | 49.98754
73.977 | 108.3146 | -0.09139106 | 50.00879
73.98368 | 108.3013 | -0.09145157 | 49.99844
73.99032 | 108.288 | -0.09151268 | 49.99884
73.997 | 108.2743 | -0.09157394 | 50.00204
74.00366 | 108.2611 | -0.09163547 | 50.00012
74.01032 | 108.2476 | -0.0916975 | 50
74.017 | 108.2341 | -0.09175945 | 49.99894
74.02368 | 108.2211 | -0.09182111 | 50.001
74.03032 | 108.2083 | -0.09188205 | 50.00006
74.037 | 108.1936 | -0.09194241 | 50.00318
74.04368 | 108.1808 | -0.09200256 | 49.99702
74.05032 | 108.1676 | -0.09206275 | 50.00194
74.05616 | 108.1559 | -0.09211516 | 49.99752
74.062 | 108.1444 | -0.09216719 | 50.0019
74.06866 | 108.1309 | -0.09222665 | 49.99906
74.07532 | 108.1177 | -0.09228594 | 49.99888
74.082 | 108.104 | -0.09234516 | 50.00416
74.08868 | 108.0904 | -0.09240419 | 49.99602
74.09534 | 108.0773 | -0.09246278 | 50.00292
74.102 | 108.0639 | -0.09252112 | 50.00124
74.10868 | 108.0501 | -0.09257926 | 50.0043
74.11532 | 108.0372 | -0.09263691 | 49.9918
74.122 | 108.0238 | -0.0926939 | 49.99949
74.12866 | 108.0105 | -0.0927504 | 50.00843
74.13532 | 107.9978 | -0.09280629 | 50.00264
74.142 | 107.984 | -0.09286172 | 49.98959
74.14868 | 107.97 | -0.09291631 | 49.99936
74.15532 | 107.9568 | -0.09297014 | 49.99996
74.162 | 107.9434 | -0.09302352 | 49.98942
74.16868 | 107.93 | -0.09307681 | 50.0099
74.17532 | 107.9167 | -0.09313042 | 50.00273
74.182 | 107.903 | -0.09318368 | 49.99805
74.18866 | 107.8896 | -0.09323618 | 49.99988
74.19534 | 107.8764 | -0.09328845 | 49.9873
74.202 | 107.863 | -0.09334025 | 50.01084
74.20866 | 107.8494 | -0.09339166 | 49.99222
74.21532 | 107.8368 | -0.09344253 | 50.00903
74.222 | 107.8237 | -0.09349334 | 49.99844
74.22866 | 107.8098 | -0.09354376 | 50.00836
74.23534 | 107.7965 | -0.0935942 | 49.99418
74.242 | 107.7833 | -0.09364478 | 50.01021
74.24866 | 107.7701 | -0.09369569 | 49.99958
74.25534 | 107.7572 | -0.09374706 | 49.99468
74.262 | 107.744 | -0.09379929 | 49.99543
74.26868 | 107.7308 | -0.09385168 | 49.99971
74.27534 | 107.7166 | -0.09390457 | 49.99152
74.282 | 107.704 | -0.09395788 | 50.01639
74.28866 | 107.6904 | -0.09401122 | 49.98304
74.29534 | 107.6772 | -0.09406528 | 50.00846
74.302 | 107.6633 | -0.09412001 | 49.99947
74.30866 | 107.6501 | -0.09417542 | 49.99259
74.3145 | 107.6384 | -0.09422372 | 50.00996
74.32034 | 107.6267 | -0.09427212 | 49.99889
74.327 | 107.6137 | -0.09432738 | 50.00204
74.33366 | 107.6004 | -0.09438262 | 50.00436
74.34032 | 107.5867 | -0.09443751 | 49.99606
74.347 | 107.5735 | -0.09449188 | 49.9913
74.35366 | 107.5598 | -0.0945453 | 50.01638
74.36034 | 107.5464 | -0.09459793 | 49.9989
74.367 | 107.533 | -0.09464982 | 49.9957
74.37366 | 107.5203 | -0.09470148 | 49.99761
74.38034 | 107.5066 | -0.09475299 | 50.00196
74.387 | 107.4932 | -0.0948043 | 50.00224
74.39368 | 107.48 | -0.09485519 | 49.9959
74.40034 | 107.4672 | -0.0949052 | 50.00398
74.407 | 107.4534 | -0.09495379 | 49.98756
74.41366 | 107.4394 | -0.09500152 | 50.00344
74.42034 | 107.4263 | -0.09504891 | 50.00444
74.427 | 107.4127 | -0.09509559 | 50.00876
74.43366 | 107.3994 | -0.09514141 | 50.00054
74.44034 | 107.3861 | -0.09518661 | 49.99157
74.447 | 107.3725 | -0.09523119 | 49.99736
74.45368 | 107.3594 | -0.0952752 | 50.00089
74.46032 | 107.3459 | -0.09531847 | 50.00116
74.467 | 107.3334 | -0.09536087 | 50.00008
74.47366 | 107.3197 | -0.09540224 | 50.00106
74.48032 | 107.3059 | -0.09544219 | 49.999
74.487 | 107.2929 | -0.09548103 | 49.99994
74.49366 | 107.2796 | -0.0955188 | 50
74.50034 | 107.2659 | -0.09555614 | 50.00317
74.507 | 107.2526 | -0.09559297 | 49.99808
74.51368 | 107.239 | -0.09562934 | 49.99882
74.52032 | 107.2261 | -0.09566563 | 49.99781
74.527 | 107.2128 | -0.09570199 | 49.99985
74.53366 | 107.1994 | -0.09573842 | 49.9947
74.54034 | 107.1855 | -0.09577446 | 50.00706
74.547 | 107.1727 | -0.09581015 | 49.99833
74.55366 | 107.159 | -0.09584532 | 50.00094
74.56032 | 107.1462 | -0.09588031 | 50.00009
74.567 | 107.1324 | -0.09591505 | 50.00106
74.57284 | 107.121 | -0.09594514 | 50.00009
74.57868 | 107.1097 | -0.0959748 | 50.00106
74.58532 | 107.096 | -0.0960079 | 50.00112
74.592 | 107.0828 | -0.09604066 | 49.99796
74.59866 | 107.0694 | -0.09607316 | 50.00199
74.60532 | 107.0553 | -0.09610536 | 49.98955
74.612 | 107.0426 | -0.09613755 | 49.9994
74.61866 | 107.0294 | -0.09616991 | 50.00842
74.62534 | 107.0155 | -0.0962025 | 50.00052
74.632 | 107.0022 | -0.09623536 | 50.00215
74.63868 | 106.989 | -0.09626826 | 49.99802
74.64532 | 106.9758 | -0.09630111 | 49.99564
74.652 | 106.9626 | -0.09633472 | 50.01453
74.65866 | 106.949 | -0.09636866 | 49.99033
74.66534 | 106.9362 | -0.09640282 | 49.9994
74.672 | 106.9222 | -0.09643716 | 49.99996
74.67866 | 106.9093 | -0.09647164 | 50
74.68532 | 106.8958 | -0.09650655 | 50
74.692 | 106.8825 | -0.09654199 | 49.99894
74.69868 | 106.8694 | -0.09657803 | 49.99993
74.70532 | 106.8561 | -0.0966153 | 49.99048
74.712 | 106.8426 | -0.09665394 | 50.00786
74.71866 | 106.8292 | -0.09669353 | 50.0026
74.72534 | 106.8163 | -0.09673402 | 50.00016
74.732 | 106.8028 | -0.09677568 | 50
74.73868 | 106.7895 | -0.09681861 | 50
74.74532 | 106.776 | -0.09686236 | 50
74.752 | 106.7624 | -0.09690636 | 50
74.75866 | 106.7487 | -0.09695031 | 50
74.76532 | 106.7355 | -0.09699413 | 50
74.772 | 106.7231 | -0.097038 | 50.00211
74.77868 | 106.7096 | -0.09708195 | 49.99062
74.78534 | 106.6956 | -0.09712622 | 50.00259
74.792 | 106.6826 | -0.09717074 | 50.00439
74.79868 | 106.6693 | -0.09721516 | 50.00028
74.80532 | 106.656 | -0.09725934 | 50.00424
74.812 | 106.6424 | -0.09730411 | 49.9992
74.81866 | 106.6291 | -0.09734931 | 49.99361
74.82532 | 106.616 | -0.09739505 | 50.00171
74.83118 | 106.6039 | -0.09743534 | 50.00145
74.837 | 106.592 | -0.09747618 | 50.0012
74.84366 | 106.5787 | -0.09752311 | 49.99056
74.85034 | 106.5661 | -0.09757008 | 50.00787
74.857 | 106.5524 | -0.09761716 | 50.00049
74.86368 | 106.539 | -0.09766398 | 50.00426
74.87032 | 106.5263 | -0.09770957 | 49.98758
74.877 | 106.5127 | -0.09775461 | 50.0077
74.88366 | 106.4993 | -0.09779913 | 50.01106
74.89032 | 106.486 | -0.09784328 | 49.99011
74.897 | 106.4724 | -0.09788734 | 49.99938
74.90368 | 106.4593 | -0.09793124 | 50.00102
74.91034 | 106.4457 | -0.09797497 | 50.00534
74.917 | 106.4323 | -0.09801856 | 49.99399
74.92368 | 106.4188 | -0.09806225 | 50.00812
74.93032 | 106.4053 | -0.0981063 | 49.98467
74.937 | 106.3917 | -0.09815048 | 50.00644
74.94366 | 106.3785 | -0.09819461 | 50.00043
74.95032 | 106.3655 | -0.09823824 | 50.00109
74.957 | 106.3524 | -0.09828103 | 49.999
74.96368 | 106.3392 | -0.09832306 | 49.99994
74.97034 | 106.3256 | -0.0983642 | 49.99894
74.977 | 106.3124 | -0.09840431 | 50.00522
74.98368 | 106.2991 | -0.0984439 | 49.9961
74.99032 | 106.2857 | -0.09848281 | 49.99976
74.997 | 106.2721 | -0.09852101 | 50.00634
75.00366 | 106.2592 | -0.09855851 | 49.99616
75.01032 | 106.2457 | -0.09859522 | 49.99765
75.017 | 106.2327 | -0.09863194 | 49.99985
75.02368 | 106.219 | -0.09866879 | 50
75.03032 | 106.2058 | -0.09870598 | 50
75.037 | 106.1921 | -0.09874282 | 49.98838
75.04368 | 106.1792 | -0.09877936 | 50.00244
75.05032 | 106.1654 | -0.0988155 | 50.00438
75.057 | 106.1522 | -0.09885055 | 50.0045
75.06366 | 106.139 | -0.09888455 | 49.99182
75.07034 | 106.1257 | -0.098918 | 50.01112
75.077 | 106.1124 | -0.09895087 | 49.99756
75.08366 | 106.0987 | -0.0989832 | 50.00197
75.0895 | 106.0866 | -0.09901119 | 50.00034
75.09534 | 106.075 | -0.09903907 | 49.99776
75.102 | 106.0624 | -0.09907078 | 49.99986
75.10868 | 106.0491 | -0.09910162 | 50
75.11532 | 106.0355 | -0.09913184 | 50
75.122 | 106.0217 | -0.09916114 | 50.00317
75.12866 | 106.0086 | -0.09918976 | 50.00548
75.13532 | 105.9951 | -0.09921766 | 50.00352
75.142 | 105.9814 | -0.09924508 | 49.99074
75.14868 | 105.9683 | -0.09927225 | 49.99731
75.15532 | 105.9556 | -0.09929887 | 49.99984
75.162 | 105.9421 | -0.09932488 | 49.9947
75.16868 | 105.9292 | -0.09935062 | 50.0113
75.17532 | 105.9154 | -0.09937598 | 50.00281
75.182 | 105.902 | -0.09940066 | 49.99171
75.18866 | 105.8885 | -0.0994245 | 50.00371
75.19534 | 105.8755 | -0.09944813 | 49.996
75.202 | 105.8619 | -0.09947238 | 49.99552
75.20866 | 105.8484 | -0.09949699 | 50.00608
75.21532 | 105.8352 | -0.09952194 | 49.99933
75.222 | 105.8217 | -0.09954687 | 49.9989
75.22866 | 105.808 | -0.09957157 | 49.99041
75.23534 | 105.7947 | -0.0995964 | 50.00891
75.242 | 105.7816 | -0.09962142 | 50.00055
75.24866 | 105.7687 | -0.09964689 | 50.00003
75.25534 | 105.7549 | -0.09967212 | 50
75.262 | 105.7417 | -0.09969718 | 50.00846
75.26868 | 105.7288 | -0.09972247 | 49.99206
75.27534 | 105.7154 | -0.09974849 | 49.99633
75.282 | 105.7019 | -0.09977591 | 50.01034
75.28866 | 105.6886 | -0.09980499 | 50.00276
75.29534 | 105.6744 | -0.09983534 | 49.98854
75.302 | 105.661 | -0.09986656 | 49.994
75.30866 | 105.6483 | -0.09989855 | 50.0049
75.31534 | 105.6345 | -0.09993163 | 50.0077
75.322 | 105.6215 | -0.09996612 | 49.9952
75.32868 | 105.6088 | -0.1000012 | 49.99867
75.33532 | 105.5949 | -0.1000366 | 49.98828
75.342 | 105.5819 | -0.1000723 | 50.00984
75.34782 | 105.5701 | -0.1001042 | 50.0034
75.35366 | 105.558 | -0.1001368 | 50.00034
75.36034 | 105.5446 | -0.1001748 | 50.00002
75.367 | 105.5318 | -0.1002136 | 50
75.37366 | 105.5183 | -0.1002527 | 50.00422
75.38034 | 105.5044 | -0.1002927 | 49.99604
75.387 | 105.4911 | -0.1003335 | 49.9839
75.39368 | 105.4773 | -0.1003741 | 50.0159
75.40034 | 105.4642 | -0.1004139 | 49.99994
75.407 | 105.4512 | -0.1004536 | 49.99048
75.41366 | 105.4378 | -0.1004939 | 50.00891
75.42034 | 105.4244 | -0.1005343 | 49.99633
75.427 | 105.4114 | -0.100574 | 50.01246
75.43366 | 105.3982 | -0.1006125 | 49.99231
75.44034 | 105.3847 | -0.1006501 | 49.99952
75.447 | 105.3711 | -0.1006866 | 49.99997
75.45368 | 105.3576 | -0.1007225 | 50.00422
75.46032 | 105.3443 | -0.1007582 | 49.99708
75.467 | 105.3314 | -0.100794 | 50.00722
75.47366 | 105.3178 | -0.1008298 | 49.99096
75.48032 | 105.3046 | -0.1008651 | 50.00052
75.487 | 105.2914 | -0.1009002 | 50.00109
75.49366 | 105.2781 | -0.1009352 | 49.999
75.50034 | 105.264 | -0.1009702 | 50.0084
75.507 | 105.2514 | -0.1010049 | 49.9963
75.51368 | 105.2374 | -0.1010398 | 49.99342
75.52032 | 105.2245 | -0.1010748 | 50.0017
75.527 | 105.2112 | -0.1011097 | 50.0001
75.53366 | 105.197 | -0.1011444 | 50.00635
75.54034 | 105.1841 | -0.1011789 | 49.99513
75.547 | 105.1709 | -0.1012135 | 49.99654
75.55366 | 105.1576 | -0.1012481 | 50.0019
75.56032 | 105.1441 | -0.1012823 | 50.0171
75.567 | 105.1305 | -0.1013159 | 49.98414
75.57368 | 105.1169 | -0.1013488 | 50.00008
75.58032 | 105.1043 | -0.1013813 | 49.99896
75.587 | 105.0906 | -0.1014129 | 50.00628
75.59366 | 105.0766 | -0.101444 | 50.00148
75.60034 | 105.0645 | -0.1014746 | 49.98846
75.60616 | 105.0525 | -0.1015011 | 50.01
75.612 | 105.0413 | -0.1015274 | 50.00496
75.61866 | 105.0276 | -0.101557 | 49.99184
75.62534 | 105.0143 | -0.101586 | 49.99948
75.632 | 105.0008 | -0.1016146 | 49.99362
75.63868 | 104.9875 | -0.1016428 | 50.00066
75.64532 | 104.9743 | -0.1016712 | 50.00532
75.652 | 104.9606 | -0.1017006 | 49.99399
75.65866 | 104.9475 | -0.1017304 | 50.00702
75.66534 | 104.9347 | -0.1017606 | 49.99092
75.672 | 104.921 | -0.1017912 | 49.99626
75.67866 | 104.9078 | -0.1018218 | 50.01139
75.68532 | 104.8936 | -0.1018522 | 50.0007
75.692 | 104.8812 | -0.1018819 | 50.00428
75.69868 | 104.8674 | -0.101911 | 49.99604
75.70532 | 104.8542 | -0.1019403 | 49.99869
75.712 | 104.8404 | -0.1019702 | 50.00097
75.71866 | 104.8273 | -0.1020005 | 50.00852
75.72534 | 104.8142 | -0.1020309 | 49.99418
75.732 | 104.8003 | -0.1020611 | 49.99752
75.73868 | 104.7869 | -0.1020906 | 49.99984
75.74532 | 104.7738 | -0.1021194 | 50
75.752 | 104.7614 | -0.1021486 | 50
75.75866 | 104.7478 | -0.102177 | 50.00002
75.76532 | 104.7349 | -0.1022054 | 49.99366
75.772 | 104.721 | -0.1022336 | 50.00594
75.77868 | 104.7078 | -0.1022614 | 49.99085
75.78534 | 104.6939 | -0.1022895 | 50.00048
75.792 | 104.681 | -0.1023184 | 50.00003
75.79868 | 104.667 | -0.1023478 | 50.00422
75.80532 | 104.6537 | -0.1023777 | 50.0045
75.812 | 104.6406 | -0.1024078 | 49.99393
75.81866 | 104.6275 | -0.1024383 | 50.00596
75.82532 | 104.6139 | -0.1024691 | 50.00778
75.832 | 104.6 | -0.1025002 | 49.99308
75.83868 | 104.5877 | -0.1025308 | 50.00168
75.84534 | 104.5744 | -0.1025607 | 50.00856
75.852 | 104.5604 | -0.1025899 | 49.98574
75.85868 | 104.5464 | -0.1026189 | 49.99698
75.8645 | 104.5356 | -0.1026442 | 50.00766
75.87032 | 104.523 | -0.1026695 | 49.99866
75.877 | 104.5105 | -0.1026983 | 49.99994
75.88366 | 104.4976 | -0.1027268 | 50.00211
75.89032 | 104.484 | -0.1027546 | 49.99802
75.897 | 104.4708 | -0.1027821 | 50.00834
75.90368 | 104.4572 | -0.1028096 | 49.98571
75.91034 | 104.4442 | -0.1028367 | 50.00336
75.917 | 104.4308 | -0.1028635 | 50.00444
75.92368 | 104.4173 | -0.1028906 | 49.99816
75.93032 | 104.4041 | -0.1029186 | 50.00517
75.937 | 104.3907 | -0.1029473 | 49.9982
75.94366 | 104.3773 | -0.1029763 | 49.99037
75.95032 | 104.3633 | -0.1030052 | 50.01209
75.957 | 104.3502 | -0.1030338 | 49.99652
75.96368 | 104.3372 | -0.1030621 | 50.00084
75.97034 | 104.3236 | -0.1030904 | 50.00851
75.977 | 104.3104 | -0.1031186 | 49.99106
75.98368 | 104.2964 | -0.1031459 | 49.99944
75.99032 | 104.2839 | -0.1031725 | 49.99996
75.997 | 104.2708 | -0.1031986 | 50.00106
76.00366 | 104.2574 | -0.1032246 | 50.00324
76.01032 | 104.2439 | -0.1032508 | 49.99597
76.017 | 104.2305 | -0.1032773 | 49.9934
76.02368 | 104.2174 | -0.1033038 | 50.0017
76.03032 | 104.2032 | -0.1033309 | 50.0001
76.037 | 104.1901 | -0.1033581 | 50.00424
76.04368 | 104.1767 | -0.1033854 | 50.00766
76.05032 | 104.1631 | -0.1034132 | 49.99307
76.057 | 104.1507 | -0.1034416 | 49.99004
76.06366 | 104.1374 | -0.1034704 | 50.00043
76.07034 | 104.124 | -0.1034992 | 50.01272
76.077 | 104.1104 | -0.1035281 | 49.99656
76.08366 | 104.0969 | -0.1035574 | 49.99978
76.09032 | 104.0837 | -0.103587 | 50.0148
76.097 | 104.0709 | -0.1036176 | 49.99458
76.10366 | 104.0567 | -0.1036492 | 49.99226
76.11034 | 104.0434 | -0.1036817 | 50.00691
76.117 | 104.0303 | -0.1037156 | 49.9962
76.12282 | 104.0182 | -0.1037462 | 50.0029
76.12866 | 104.0068 | -0.1037773 | 49.9935
76.13532 | 103.9936 | -0.1038138 | 50.00805
76.142 | 103.9802 | -0.1038506 | 49.97934
76.14868 | 103.9669 | -0.1038871 | 50.00717
76.15532 | 103.954 | -0.1039238 | 50.01737
76.162 | 103.9404 | -0.1039609 | 49.99685
76.16868 | 103.9274 | -0.1039985 | 49.99134
76.17532 | 103.9144 | -0.1040363 | 49.99946
76.182 | 103.9007 | -0.104074 | 49.99785
76.18866 | 103.8876 | -0.1041116 | 50.00621
76.19534 | 103.874 | -0.1041496 | 49.99621
76.202 | 103.8607 | -0.1041878 | 50.00822
76.20866 | 103.8472 | -0.1042263 | 49.991
76.21532 | 103.834 | -0.1042659 | 50.0005
76.222 | 103.8209 | -0.1043058 | 50.00003
76.22866 | 103.8073 | -0.1043459 | 50.00422
76.23534 | 103.7937 | -0.1043861 | 49.99286
76.242 | 103.7801 | -0.104426 | 50.00272
76.24866 | 103.7672 | -0.1044658 | 50.00122
76.25534 | 103.7542 | -0.1045057 | 49.99478
76.262 | 103.7408 | -0.1045452 | 50.01236
76.26868 | 103.7272 | -0.1045849 | 49.98384
76.27534 | 103.7137 | -0.1046246 | 50.00744
76.282 | 103.7002 | -0.1046637 | 49.992
76.28866 | 103.6876 | -0.104703 | 49.99844
76.29534 | 103.6736 | -0.1047429 | 50.00836
76.302 | 103.6611 | -0.1047829 | 50.00052
76.30866 | 103.6478 | -0.1048229 | 50.0064
76.31534 | 103.6343 | -0.104863 | 49.99512
76.322 | 103.6209 | -0.1049036 | 50.0018
76.32868 | 103.6074 | -0.1049445 | 49.99376
76.33532 | 103.5942 | -0.1049859 | 50.00384
76.342 | 103.5808 | -0.1050278 | 50.00238
76.34866 | 103.5672 | -0.1050703 | 49.99804
76.35532 | 103.554 | -0.105113 | 49.99882
76.362 | 103.5407 | -0.105156 | 50.00098
76.36866 | 103.5275 | -0.1051992 | 50.0043
76.37534 | 103.5146 | -0.1052425 | 49.99606
76.38118 | 103.5026 | -0.1052804 | 50.00252
76.387 | 103.4902 | -0.1053181 | 49.99799
76.39368 | 103.4773 | -0.105361 | 50.0094
76.40034 | 103.4634 | -0.1054042 | 49.98896
76.407 | 103.4496 | -0.1054475 | 49.99719
76.41366 | 103.4368 | -0.1054905 | 50.00406
76.42034 | 103.4234 | -0.1055333 | 49.99074
76.427 | 103.411 | -0.1055757 | 50.0121
76.43366 | 103.3974 | -0.1056177 | 49.9997
76.44034 | 103.3837 | -0.1056591 | 49.99363
76.447 | 103.3708 | -0.1056998 | 49.99537
76.45368 | 103.3574 | -0.1057404 | 50.00816
76.46032 | 103.3436 | -0.1057807 | 50.00897
76.467 | 103.331 | -0.105821 | 49.9921
76.47366 | 103.3173 | -0.1058617 | 50.01008
76.48032 | 103.3037 | -0.1059026 | 49.99111
76.487 | 103.2898 | -0.1059435 | 50.00262
76.49366 | 103.2772 | -0.1059844 | 50.00439
76.50034 | 103.2634 | -0.1060258 | 49.9918
76.507 | 103.2499 | -0.1060683 | 49.99843
76.51368 | 103.2368 | -0.1061117 | 50.00519
76.52032 | 103.2234 | -0.1061551 | 49.9961
76.527 | 103.21 | -0.1061988 | 49.99975
76.53366 | 103.1968 | -0.1062423 | 49.99998
76.54034 | 103.1834 | -0.1062846 | 50
76.547 | 103.17 | -0.106326 | 50
76.55366 | 103.1567 | -0.1063669 | 49.99154
76.56032 | 103.1432 | -0.1064076 | 50.00795
76.567 | 103.13 | -0.106448 | 49.99627
76.57368 | 103.1162 | -0.1064885 | 50.00188
76.58032 | 103.1037 | -0.1065292 | 49.99272
76.587 | 103.0896 | -0.1065699 | 50.00694
76.59366 | 103.0769 | -0.1066104 | 50.00254
76.60034 | 103.0636 | -0.1066505 | 50.00228
76.607 | 103.0499 | -0.1066904 | 49.99802
76.61368 | 103.0366 | -0.1067305 | 50.00834
76.62032 | 103.0232 | -0.1067701 | 49.99312
76.627 | 103.0104 | -0.1068092 | 49.9985
76.63366 | 102.9967 | -0.1068477 | 49.9999
76.6395 | 102.9847 | -0.1068807 | 50
76.64532 | 102.9731 | -0.106913 | 50.00846
76.652 | 102.9599 | -0.1069494 | 50.00264
76.65866 | 102.9465 | -0.1069845 | 49.98959
76.66534 | 102.9326 | -0.1070183 | 50.0004
76.672 | 102.9202 | -0.1070513 | 50.00638
76.67866 | 102.9067 | -0.1070834 | 49.99296
76.68532 | 102.8931 | -0.1071144 | 49.99956
76.692 | 102.8796 | -0.1071446 | 49.99996
76.69868 | 102.8668 | -0.1071743 | 50.00846
76.70532 | 102.8528 | -0.1072037 | 49.99206
76.712 | 102.8404 | -0.1072324 | 49.99956
76.71866 | 102.8264 | -0.1072608 | 49.99997
76.72534 | 102.8134 | -0.1072896 | 50.00106
76.732 | 102.7999 | -0.1073183 | 49.99795
76.73868 | 102.7862 | -0.1073462 | 50.0041
76.74532 | 102.7723 | -0.1073728 | 50.00448
76.752 | 102.7595 | -0.1073989 | 50.00346
76.75866 | 102.7466 | -0.1074246 | 49.99175
76.76532 | 102.7327 | -0.1074497 | 50.00794
76.772 | 102.7197 | -0.1074747 | 50.00261
76.77868 | 102.7068 | -0.1074985 | 49.9917
76.78534 | 102.6934 | -0.1075209 | 49.99526
76.792 | 102.6802 | -0.107543 | 49.99547
76.79868 | 102.6658 | -0.1075646 | 50.0124
76.80532 | 102.653 | -0.1075858 | 49.99231
76.812 | 102.6394 | -0.1076069 | 49.98897
76.81866 | 102.6259 | -0.107628 | 50.00142
76.82532 | 102.6131 | -0.1076486 | 50.017
76.832 | 102.5993 | -0.1076689 | 49.9926
76.83868 | 102.5858 | -0.107689 | 49.99954
76.84534 | 102.5723 | -0.1077084 | 49.99997
76.852 | 102.5589 | -0.1077268 | 50
76.85868 | 102.5458 | -0.1077444 | 49.99154
76.86532 | 102.5327 | -0.107761 | 50.00582
76.872 | 102.5196 | -0.1077775 | 50.00354
76.87866 | 102.5063 | -0.1077937 | 50.00867
76.88532 | 102.493 | -0.1078099 | 49.99948
76.892 | 102.4794 | -0.1078252 | 49.9915
76.89782 | 102.4677 | -0.1078379 | 50.00216
76.90368 | 102.4555 | -0.1078504 | 50.00959
76.91034 | 102.4429 | -0.107865 | 49.99002
76.917 | 102.4293 | -0.1078802 | 50.00043
76.92368 | 102.4164 | -0.1078955 | 50.0032
76.93032 | 102.4028 | -0.1079111 | 50.00337
76.937 | 102.3899 | -0.1079268 | 49.99176
76.94366 | 102.3759 | -0.1079419 | 50.009
76.95032 | 102.3626 | -0.1079565 | 49.98258
76.957 | 102.3492 | -0.1079708 | 50.00736
76.96368 | 102.336 | -0.107985 | 50.00574
76.97034 | 102.3226 | -0.1079991 | 49.99508
76.977 | 102.3102 | -0.1080133 | 50.00078
76.98368 | 102.2957 | -0.108028 | 49.99688
76.99032 | 102.2828 | -0.1080424 | 50.00297
76.997 | 102.2697 | -0.1080564 | 50.00124
77.00366 | 102.2566 | -0.1080701 | 49.9969
77.01032 | 102.2424 | -0.1080833 | 50.00938
77.017 | 102.2288 | -0.1080958 | 49.99318
77.02368 | 102.2161 | -0.108108 | 50.00803
77.03032 | 102.2023 | -0.1081201 | 50.0005
77.037 | 102.1889 | -0.1081316 | 49.99263
77.04368 | 102.1756 | -0.1081426 | 49.99742
77.05032 | 102.1624 | -0.1081525 | 49.99138
77.057 | 102.1489 | -0.1081614 | 50.00792
77.06366 | 102.1353 | -0.1081689 | 50.00049
77.07034 | 102.1222 | -0.108175 | 50.00426
77.077 | 102.1086 | -0.1081802 | 50.00238
77.08366 | 102.0958 | -0.1081852 | 49.9938
77.09032 | 102.0824 | -0.1081902 | 50.00807
77.097 | 102.0689 | -0.108195 | 50.0005
77.10366 | 102.0559 | -0.1081996 | 49.99792
77.11034 | 102.0423 | -0.1082043 | 49.99352
77.117 | 102.0294 | -0.1082086 | 49.99114
77.12366 | 102.0153 | -0.1082126 | 50.00791
77.13034 | 102.0019 | -0.108217 | 50.0005
77.137 | 101.9887 | -0.1082216 | 50.00003
77.14368 | 101.9753 | -0.1082271 | 49.99789
77.15034 | 101.9623 | -0.1082332 | 50.00198
77.15616 | 101.9502 | -0.1082382 | 50.0058
77.162 | 101.9388 | -0.1082428 | 49.99605
77.16868 | 101.9254 | -0.1082477 | 50.00928
77.17532 | 101.9124 | -0.1082527 | 49.99952
77.182 | 101.8986 | -0.1082576 | 49.99362
77.18866 | 101.8854 | -0.1082628 | 49.99748
77.19534 | 101.8722 | -0.1082683 | 49.99878
77.202 | 101.8593 | -0.1082738 | 50.00098
77.20866 | 101.8456 | -0.1082796 | 50.00006
77.21532 | 101.8321 | -0.1082859 | 49.99048
77.222 | 101.8189 | -0.1082922 | 50.00046
77.22866 | 101.8055 | -0.1082985 | 50.00848
77.23534 | 101.7923 | -0.1083056 | 50.00899
77.242 | 101.7781 | -0.1083138 | 49.9921
77.24866 | 101.7652 | -0.108323 | 50.00162
77.25534 | 101.7522 | -0.108333 | 49.99376
77.262 | 101.7391 | -0.1083434 | 50.00383
77.26868 | 101.7254 | -0.1083541 | 50.00765
77.27534 | 101.7127 | -0.1083651 | 49.99942
77.282 | 101.6989 | -0.1083767 | 49.99574
77.28866 | 101.6854 | -0.1083888 | 50.00608
77.29534 | 101.6725 | -0.108402 | 50.00037
77.302 | 101.6591 | -0.1084166 | 49.99156
77.30866 | 101.6448 | -0.1084315 | 49.99947
77.31534 | 101.6318 | -0.1084469 | 50.00948
77.322 | 101.6184 | -0.1084634 | 49.9953
77.32868 | 101.605 | -0.108481 | 50.00394
77.33532 | 101.5917 | -0.108499 | 49.99602
77.342 | 101.5785 | -0.1085169 | 49.99551
77.34866 | 101.5651 | -0.1085351 | 50.00183
77.35532 | 101.5513 | -0.1085537 | 49.99377
77.362 | 101.5388 | -0.1085725 | 50.00066
77.36866 | 101.5252 | -0.1085914 | 50.00321
77.37534 | 101.5121 | -0.1086103 | 49.99914
77.382 | 101.4983 | -0.1086294 | 49.99254
77.38868 | 101.4849 | -0.1086486 | 50.00588
77.39532 | 101.4716 | -0.1086677 | 50.01306
77.402 | 101.4582 | -0.1086873 | 49.99658
77.40866 | 101.445 | -0.1087078 | 49.99555
77.4145 | 101.4331 | -0.1087262 | 49.99702
77.42034 | 101.4217 | -0.1087448 | 49.9997
77.427 | 101.408 | -0.1087663 | 50.00844
77.43366 | 101.3948 | -0.1087876 | 49.99418
77.44034 | 101.3816 | -0.1088086 | 49.99752
77.447 | 101.3682 | -0.1088294 | 49.99244
77.45368 | 101.3552 | -0.10885 | 50.00693
77.46032 | 101.3419 | -0.1088701 | 49.99937
77.467 | 101.3285 | -0.1088906 | 50.00948
77.47366 | 101.315 | -0.1089117 | 49.9932
77.48032 | 101.3019 | -0.1089336 | 50.00381
77.487 | 101.2883 | -0.1089564 | 49.9865
77.49366 | 101.2749 | -0.1089797 | 49.99494
77.50034 | 101.262 | -0.1090036 | 50.01238
77.507 | 101.2485 | -0.1090276 | 50.00078
77.51368 | 101.2356 | -0.1090511 | 50.00004
77.52032 | 101.2224 | -0.1090748 | 50
77.527 | 101.2086 | -0.1090989 | 50.00634
77.53366 | 101.1951 | -0.1091229 | 49.99404
77.54034 | 101.1817 | -0.1091468 | 50.00809
77.547 | 101.1675 | -0.1091702 | 49.99521
77.55366 | 101.1551 | -0.1091934 | 49.98807
77.56032 | 101.1412 | -0.1092169 | 50.00982
77.567 | 101.1279 | -0.1092402 | 49.99426
77.57368 | 101.1153 | -0.1092638 | 49.99541
77.58032 | 101.1018 | -0.1092874 | 50.00816
77.587 | 101.0881 | -0.1093108 | 50.00898
77.59366 | 101.0751 | -0.109334 | 49.98998
77.60034 | 101.0618 | -0.1093572 | 49.99726
77.607 | 101.0488 | -0.1093809 | 49.99771
77.61368 | 101.0347 | -0.1094049 | 50.00726
77.62032 | 101.0219 | -0.1094297 | 50.00362
77.627 | 101.0084 | -0.1094554 | 49.99598
77.63366 | 100.9954 | -0.1094816 | 50.00398
77.64032 | 100.9814 | -0.1095085 | 49.99707
77.647 | 100.9688 | -0.1095359 | 49.98925
77.65368 | 100.955 | -0.1095634 | 50.00461
77.66034 | 100.9415 | -0.1095907 | 50.00451
77.667 | 100.9282 | -0.1096182 | 50.00028
77.67284 | 100.9164 | -0.1096419 | 50.01131
77.67866 | 100.9052 | -0.1096653 | 49.99418
77.68532 | 100.8913 | -0.1096923 | 50.00598
77.692 | 100.8779 | -0.1097191 | 49.98769
77.69868 | 100.8644 | -0.1097456 | 50.00346
77.70532 | 100.8516 | -0.1097713 | 49.99916
77.712 | 100.838 | -0.1097969 | 49.99996
77.71866 | 100.8248 | -0.1098225 | 49.99894
77.72534 | 100.8114 | -0.1098482 | 50.00522
77.732 | 100.7981 | -0.1098738 | 49.99715
77.73868 | 100.7847 | -0.1098993 | 49.99454
77.74532 | 100.7715 | -0.1099244 | 50.00494
77.752 | 100.7581 | -0.1099497 | 50.00031
77.75866 | 100.7448 | -0.1099758 | 49.99896
77.76532 | 100.7316 | -0.110002 | 49.99888
77.772 | 100.7184 | -0.1100285 | 50.0105
77.77868 | 100.7046 | -0.1100552 | 49.99324
77.78534 | 100.691 | -0.1100818 | 50.00487
77.792 | 100.6781 | -0.1101089 | 49.99396
77.79868 | 100.6646 | -0.110136 | 49.99962
77.80532 | 100.6518 | -0.1101631 | 49.99363
77.812 | 100.6383 | -0.1101904 | 50.01122
77.81866 | 100.6244 | -0.1102174 | 49.99965
77.82532 | 100.6112 | -0.1102442 | 50.0042
77.832 | 100.5982 | -0.1102708 | 49.98969
77.83868 | 100.5848 | -0.1102974 | 50.0057
77.84534 | 100.5714 | -0.1103235 | 49.99612
77.852 | 100.5584 | -0.1103493 | 50.00821
77.85868 | 100.5448 | -0.1103745 | 49.98993
77.86532 | 100.5314 | -0.1103996 | 50.00678
77.872 | 100.5177 | -0.1104243 | 49.9909
77.87866 | 100.5045 | -0.1104489 | 49.99942
77.88532 | 100.4909 | -0.1104731 | 49.99574
77.892 | 100.478 | -0.1104973 | 50.0082
77.89868 | 100.4649 | -0.1105213 | 50.00051
77.90532 | 100.4512 | -0.1105454 | 50.0032
77.912 | 100.4376 | -0.110569 | 49.99704
77.91868 | 100.4246 | -0.1105926 | 50.00193
77.92532 | 100.4119 | -0.1106162 | 49.998
77.93116 | 100.4001 | -0.1106368 | 49.9942
77.937 | 100.3883 | -0.1106571 | 50.01664
77.94366 | 100.3748 | -0.1106794 | 49.98834
77.95032 | 100.3609 | -0.1107014 | 49.99928
77.957 | 100.3475 | -0.1107236 | 50.00312
77.96368 | 100.3346 | -0.1107461 | 49.99702
77.97034 | 100.3212 | -0.1107693 | 49.99558
77.977 | 100.3078 | -0.1107934 | 50.01241
77.98368 | 100.2946 | -0.1108188 | 49.99231
77.99032 | 100.2811 | -0.1108441 | 50.00375
77.997 | 100.2683 | -0.1108695 | 49.996
78.00366 | 100.2548 | -0.1108952 | 49.9913
78.01032 | 100.2403 | -0.1109209 | 50.0079
78.017 | 100.227 | -0.1109464 | 49.99838
78.02368 | 100.2143 | -0.110972 | 50.01047
78.03032 | 100.2014 | -0.110998 | 49.99113
78.037 | 100.1875 | -0.111024 | 49.99628
78.04368 | 100.1737 | -0.11105 | 50.004
78.05032 | 100.1609 | -0.111076 | 49.99813
78.057 | 100.1484 | -0.1111018 | 50.002
78.06366 | 100.1346 | -0.1111271 | 50.00435
78.07034 | 100.1212 | -0.111152 | 49.99604
78.077 | 100.108 | -0.1111768 | 49.99975
78.08366 | 100.0943 | -0.1112014 | 50.00316
78.09032 | 100.0811 | -0.1112265 | 49.99913
78.097 | 100.0679 | -0.1112516 | 49.99783
78.10366 | 100.0544 | -0.1112776 | 50.00621
78.11034 | 100.0406 | -0.1113045 | 49.99826
78.117 | 100.0276 | -0.1113314 | 49.99566
78.12366 | 100.0146 | -0.111358 | 50.00713
78.13034 | 100.0012 | -0.1113845 | 49.99304
78.137 | 99.9875 | -0.1114114 | 49.99956
78.14368 | 99.97455 | -0.111438 | 49.99996
78.15034 | 99.96072 | -0.1114642 | 49.99788
78.157 | 99.94738 | -0.1114896 | 49.99988
78.16366 | 99.93462 | -0.1115145 | 50.01056
78.17034 | 99.9212 | -0.1115394 | 49.98797
78.177 | 99.90704 | -0.1115645 | 50.01617
78.18366 | 99.89355 | -0.1115894 | 49.98409
78.1895 | 99.8816 | -0.1116115 | 49.99838
78.19534 | 99.86972 | -0.1116332 | 49.9949
78.202 | 99.85705 | -0.1116577 | 50.00497
78.20866 | 99.84351 | -0.1116816 | 50.00454
78.21532 | 99.83014 | -0.1117056 | 50.00028
78.222 | 99.8178 | -0.111729 | 50.00002
78.22866 | 99.80441 | -0.1117519 | 50.00422
78.23534 | 99.79076 | -0.1117745 | 49.99498
78.242 | 99.77746 | -0.111797 | 50.00074
78.24866 | 99.76444 | -0.1118195 | 50.0085
78.25534 | 99.75079 | -0.1118418 | 49.9963
78.262 | 99.73804 | -0.1118641 | 49.99447
78.26868 | 99.72456 | -0.1118869 | 50.0007
78.27534 | 99.71124 | -0.1119106 | 49.99581
78.282 | 99.69769 | -0.111935 | 50.00609
78.28866 | 99.68438 | -0.1119606 | 49.99616
78.29534 | 99.67082 | -0.1119866 | 49.99341
78.302 | 99.65734 | -0.112013 | 49.99959
78.30866 | 99.64447 | -0.1120397 | 50.00631
78.31534 | 99.63108 | -0.1120664 | 50.00568
78.322 | 99.61781 | -0.1120931 | 49.99718
78.32868 | 99.60412 | -0.1121197 | 49.99982
78.33532 | 99.59094 | -0.112146 | 50.00104
78.342 | 99.57765 | -0.1121726 | 50.00534
78.34866 | 99.56415 | -0.1121998 | 49.99504
78.35532 | 99.5513 | -0.1122271 | 50.00392
78.362 | 99.53814 | -0.1122549 | 49.99496
78.36866 | 99.5245 | -0.1122832 | 50.00286
78.37534 | 99.5116 | -0.1123119 | 49.9896
78.382 | 99.49769 | -0.1123409 | 50.01944
78.38868 | 99.48449 | -0.112371 | 49.98852
78.39532 | 99.47098 | -0.1124022 | 49.99822
78.402 | 99.45812 | -0.1124344 | 50.00518
78.40866 | 99.44504 | -0.1124675 | 49.99186
78.41534 | 99.43119 | -0.112502 | 50.00372
78.422 | 99.41785 | -0.1125379 | 49.99178
78.42866 | 99.40454 | -0.1125748 | 50.01111
78.43532 | 99.39151 | -0.1126121 | 49.98906
78.442 | 99.37798 | -0.1126496 | 50.00777
78.44784 | 99.36603 | -0.1126832 | 49.98933
78.45368 | 99.35492 | -0.1127174 | 50.01222
78.46032 | 99.34082 | -0.1127568 | 49.99864
78.467 | 99.32741 | -0.1127962 | 49.9978
78.47366 | 99.31444 | -0.1128358 | 50.00199
78.48032 | 99.30093 | -0.112876 | 49.99062
78.487 | 99.28751 | -0.112917 | 50.01104
78.49366 | 99.27424 | -0.1129581 | 49.99646
78.50034 | 99.2609 | -0.1129989 | 49.99555
78.507 | 99.24781 | -0.1130386 | 49.98703
78.51368 | 99.23426 | -0.1130773 | 50.01716
78.52032 | 99.22128 | -0.1131152 | 50.00953
78.527 | 99.20789 | -0.1131523 | 49.99108
78.53366 | 99.19465 | -0.1131889 | 50.00367
78.54034 | 99.18097 | -0.1132251 | 49.98331
78.547 | 99.16822 | -0.1132604 | 50.00635
78.55366 | 99.15447 | -0.1132954 | 49.99617
78.56032 | 99.141 | -0.1133303 | 49.99447
78.567 | 99.12788 | -0.1133648 | 50.01234
78.57368 | 99.11425 | -0.1133994 | 49.99866
78.58032 | 99.10076 | -0.1134337 | 50.00414
78.587 | 99.08797 | -0.1134682 | 50.00872
78.59366 | 99.0743 | -0.1135022 | 49.99843
78.60034 | 99.06035 | -0.1135354 | 49.99356
78.607 | 99.04726 | -0.1135676 | 50.00911
78.61368 | 99.03438 | -0.113599 | 49.99951
78.62032 | 99.0202 | -0.1136301 | 49.99257
78.627 | 99.00757 | -0.1136612 | 49.99953
78.63366 | 98.99432 | -0.1136917 | 49.99891
78.64032 | 98.98139 | -0.1137212 | 49.99993
78.647 | 98.96738 | -0.1137497 | 49.99894
78.65368 | 98.95406 | -0.1137773 | 49.99676
78.66034 | 98.94122 | -0.1138043 | 50.00404
78.667 | 98.92751 | -0.1138314 | 49.99602
78.67368 | 98.91468 | -0.1138584 | 50.00398
78.68032 | 98.90076 | -0.1138854 | 50.00024
78.687 | 98.88716 | -0.1139117 | 49.99684
78.69366 | 98.87418 | -0.1139382 | 50.00614
78.70032 | 98.86043 | -0.1139655 | 49.99616
78.70618 | 98.84913 | -0.1139894 | 50.00102
78.712 | 98.83704 | -0.114013 | 50.0001
78.71866 | 98.82418 | -0.1140403 | 50
78.72534 | 98.81038 | -0.1140675 | 49.99576
78.732 | 98.79741 | -0.1140945 | 50.00396
78.73868 | 98.78426 | -0.1141213 | 50.00025
78.74532 | 98.7707 | -0.1141482 | 50.00212
78.752 | 98.75708 | -0.1141752 | 50.00437
78.75866 | 98.74405 | -0.1142022 | 49.99392
78.76532 | 98.73055 | -0.114229 | 49.99962
78.772 | 98.71711 | -0.1142549 | 49.99998
78.77868 | 98.70363 | -0.1142802 | 50
78.78534 | 98.69004 | -0.1143055 | 50.01058
78.792 | 98.67676 | -0.1143308 | 49.99008
78.79868 | 98.66316 | -0.1143557 | 49.99727
78.80532 | 98.65026 | -0.1143796 | 49.99454
78.812 | 98.63724 | -0.1144027 | 50.006
78.81866 | 98.62318 | -0.1144252 | 49.9951
78.82532 | 98.61022 | -0.1144469 | 50.00608
78.832 | 98.59652 | -0.114468 | 50.0004
78.83868 | 98.58295 | -0.114488 | 50.00002
78.84534 | 98.56981 | -0.114507 | 50
78.852 | 98.55675 | -0.1145252 | 49.99789
78.85868 | 98.5433 | -0.1145428 | 50.0041
78.86532 | 98.53003 | -0.1145588 | 49.9992
78.872 | 98.51655 | -0.1145741 | 50.00735
78.87866 | 98.50305 | -0.1145889 | 49.99202
78.88532 | 98.49008 | -0.1146034 | 50.00586
78.892 | 98.47641 | -0.1146179 | 49.99402
78.89868 | 98.4628 | -0.1146319 | 49.9954
78.90532 | 98.44953 | -0.1146452 | 50.0124
78.912 | 98.43619 | -0.1146579 | 50.0008
78.91868 | 98.42295 | -0.1146706 | 49.99582
78.92532 | 98.40959 | -0.1146834 | 49.99339
78.932 | 98.39625 | -0.1146963 | 49.99324
78.93866 | 98.38269 | -0.1147086 | 50.00803
78.94534 | 98.36931 | -0.1147203 | 50.02168
78.952 | 98.35665 | -0.114731 | 49.97174
78.95866 | 98.34264 | -0.1147409 | 50.00668
78.9645 | 98.33086 | -0.114749 | 49.98642
78.97034 | 98.31941 | -0.1147567 | 50.00784
78.977 | 98.30632 | -0.114765 | 50.01106
78.98368 | 98.29272 | -0.1147725 | 49.99434
78.99032 | 98.27968 | -0.1147796 | 49.99963
78.997 | 98.26584 | -0.1147864 | 49.99679
79.00366 | 98.25247 | -0.1147933 | 50.00086
79.01032 | 98.23875 | -0.1148004 | 50.0011
79.017 | 98.22613 | -0.114808 | 50.00748
79.02368 | 98.21222 | -0.1148158 | 49.99202
79.03032 | 98.19922 | -0.1148238 | 49.99951
79.037 | 98.18574 | -0.1148322 | 50.00209
79.04368 | 98.17311 | -0.1148409 | 49.99906
79.05032 | 98.15951 | -0.1148503 | 50.00312
79.057 | 98.14581 | -0.1148606 | 49.99493
79.06366 | 98.13258 | -0.1148712 | 49.99866
79.07034 | 98.11887 | -0.1148822 | 49.99991
79.077 | 98.1061 | -0.1148938 | 50.00004
79.08366 | 98.0923 | -0.1149061 | 50.00106
79.09032 | 98.07909 | -0.1149196 | 50.0022
79.097 | 98.06544 | -0.1149341 | 49.9991
79.10366 | 98.05251 | -0.1149496 | 49.99571
79.11034 | 98.03879 | -0.1149659 | 49.99972
79.117 | 98.02582 | -0.1149825 | 50.00527
79.12366 | 98.01246 | -0.1149995 | 50.00668
79.13034 | 97.99869 | -0.1150165 | 49.993
79.137 | 97.98576 | -0.1150332 | 49.99956
79.14368 | 97.97336 | -0.115049 | 50.0169
79.15034 | 97.95965 | -0.1150648 | 49.9873
79.157 | 97.94598 | -0.1150806 | 49.98758
79.16366 | 97.93241 | -0.1150964 | 50.00874
79.17034 | 97.91882 | -0.1151126 | 50.0016
79.177 | 97.90582 | -0.1151286 | 50.00644
79.18366 | 97.89181 | -0.1151446 | 49.99194
79.19034 | 97.8789 | -0.1151607 | 49.99949
79.197 | 97.86578 | -0.115177 | 49.99468
79.20368 | 97.85275 | -0.1151934 | 50.01236
79.21032 | 97.83894 | -0.1152095 | 49.99339
79.217 | 97.82611 | -0.115225 | 50.00806
79.22282 | 97.81406 | -0.1152381 | 49.99291
79.22866 | 97.80225 | -0.1152506 | 49.99702
79.23534 | 97.78944 | -0.1152642 | 49.99981
79.242 | 97.77611 | -0.1152777 | 49.99998
79.24866 | 97.76301 | -0.1152913 | 49.99683
79.25534 | 97.74856 | -0.1153044 | 50.00297
79.262 | 97.73566 | -0.1153172 | 50.00018
79.26868 | 97.7225 | -0.1153297 | 49.99156
79.27534 | 97.70926 | -0.1153418 | 50.0185
79.282 | 97.69553 | -0.1153536 | 49.99164
79.28866 | 97.6827 | -0.1153652 | 50.00053
79.29534 | 97.669 | -0.1153765 | 49.99791
79.302 | 97.65616 | -0.1153876 | 49.99988
79.30866 | 97.64238 | -0.1153986 | 50.0085
79.31534 | 97.62869 | -0.1154094 | 49.99313
79.322 | 97.616 | -0.1154195 | 49.99957
79.32868 | 97.60235 | -0.1154285 | 49.99891
79.33532 | 97.58862 | -0.1154366 | 50.01262
79.342 | 97.57538 | -0.115444 | 49.98703
79.34866 | 97.56268 | -0.1154505 | 50.00024
79.35532 | 97.54906 | -0.1154569 | 49.98944
79.362 | 97.53544 | -0.1154635 | 50.0099
79.36866 | 97.52251 | -0.1154696 | 49.99956
79.37534 | 97.50874 | -0.1154754 | 50.00102
79.382 | 97.49611 | -0.1154812 | 50.0043
79.38868 | 97.48269 | -0.1154868 | 49.99604
79.39532 | 97.46887 | -0.1154925 | 50.00507
79.402 | 97.45454 | -0.1154982 | 49.99502
79.40866 | 97.44181 | -0.115504 | 50.00498
79.41534 | 97.42805 | -0.1155101 | 50.00348
79.422 | 97.41499 | -0.1155165 | 49.99387
79.42866 | 97.40165 | -0.1155232 | 49.99752
79.43532 | 97.38898 | -0.1155298 | 49.99984
79.442 | 97.37606 | -0.1155365 | 50.00844
79.44868 | 97.36226 | -0.1155439 | 49.991
79.45532 | 97.34894 | -0.1155513 | 50.00896
79.462 | 97.33515 | -0.1155586 | 49.99844
79.46866 | 97.32218 | -0.115566 | 49.99356
79.47534 | 97.30844 | -0.1155741 | 49.9996
79.48116 | 97.29711 | -0.115582 | 50.00843
79.487 | 97.28547 | -0.1155904 | 49.99404
79.49366 | 97.27219 | -0.1156 | 49.99117
79.50034 | 97.25879 | -0.1156096 | 50.0079
79.507 | 97.24566 | -0.1156193 | 50.0005
79.51368 | 97.23194 | -0.1156288 | 49.99897
79.52032 | 97.21894 | -0.1156381 | 50.001
79.527 | 97.20526 | -0.1156476 | 50.00006
79.53366 | 97.19226 | -0.1156577 | 50
79.54034 | 97.17886 | -0.1156684 | 50.00846
79.547 | 97.16516 | -0.1156791 | 49.99206
79.55366 | 97.1521 | -0.11569 | 50.00479
79.56032 | 97.13837 | -0.1157012 | 49.995
79.567 | 97.12475 | -0.1157128 | 50.01026
79.57368 | 97.1121 | -0.1157249 | 49.99852
79.58032 | 97.09843 | -0.1157366 | 50.00096
79.587 | 97.08512 | -0.1157478 | 49.99054
79.59366 | 97.07118 | -0.1157586 | 49.9994
79.60034 | 97.05828 | -0.1157692 | 49.99784
79.607 | 97.04514 | -0.1157794 | 50.00198
79.61368 | 97.03165 | -0.1157883 | 50.00012
79.62032 | 97.01871 | -0.115797 | 50.00424
79.627 | 97.00507 | -0.1158062 | 49.98969
79.63366 | 96.99211 | -0.1158154 | 50.0057
79.64032 | 96.9784 | -0.1158243 | 49.99296
79.647 | 96.96528 | -0.1158325 | 50.00484
79.65368 | 96.95172 | -0.1158404 | 50.00241
79.66034 | 96.93847 | -0.1158487 | 50.00118
79.667 | 96.92449 | -0.115858 | 49.9969
79.67368 | 96.91082 | -0.1158677 | 50.0125
79.68032 | 96.89741 | -0.1158776 | 49.9902
79.687 | 96.88422 | -0.1158871 | 49.99728
79.69366 | 96.87186 | -0.1158963 | 50.00194
79.70032 | 96.85764 | -0.1159054 | 49.998
79.707 | 96.84485 | -0.1159141 | 50.00198
79.71368 | 96.83124 | -0.1159229 | 50.00012
79.72034 | 96.81788 | -0.1159318 | 50.00847
79.727 | 96.80491 | -0.1159412 | 49.98363
79.73368 | 96.79102 | -0.1159504 | 50.00743
79.7395 | 96.78012 | -0.1159583 | 49.9893
79.74532 | 96.76842 | -0.1159664 | 50.008
79.752 | 96.75482 | -0.1159759 | 49.99416
79.75866 | 96.74141 | -0.115986 | 49.99752
79.76532 | 96.72765 | -0.1159962 | 50.0083
79.772 | 96.71466 | -0.1160063 | 50.00474
79.77868 | 96.7008 | -0.1160166 | 50.0003
79.78534 | 96.68811 | -0.1160272 | 49.99578
79.792 | 96.67474 | -0.1160383 | 49.99973
79.79868 | 96.66141 | -0.1160496 | 50.00421
79.80532 | 96.64832 | -0.1160614 | 50.00766
79.812 | 96.63524 | -0.1160727 | 49.9973
79.81866 | 96.62168 | -0.1160841 | 49.99137
79.82532 | 96.6084 | -0.1160964 | 50.00792
79.832 | 96.59503 | -0.1161089 | 49.99732
79.83868 | 96.58132 | -0.1161214 | 49.99454
79.84534 | 96.56819 | -0.1161341 | 49.99966
79.852 | 96.55455 | -0.116147 | 49.99046
79.85868 | 96.541 | -0.1161604 | 49.99411
79.86532 | 96.52816 | -0.1161742 | 50.01444
79.872 | 96.51447 | -0.1161881 | 49.99668
79.87866 | 96.50139 | -0.1162019 | 49.99981
79.88532 | 96.48801 | -0.1162155 | 50.00104
79.892 | 96.47481 | -0.1162292 | 50.01276
79.89868 | 96.46121 | -0.1162428 | 49.99127
79.90532 | 96.44793 | -0.1162562 | 49.99946
79.912 | 96.43436 | -0.1162706 | 50.00104
79.91868 | 96.4214 | -0.1162854 | 49.999
79.92532 | 96.40874 | -0.1163005 | 50.001
79.932 | 96.39468 | -0.1163161 | 49.99689
79.93866 | 96.38099 | -0.1163323 | 50.00086
79.94534 | 96.36795 | -0.1163487 | 50.0085
79.952 | 96.35438 | -0.116365 | 49.98467
79.95866 | 96.34116 | -0.1163812 | 50.01702
79.96532 | 96.32774 | -0.116398 | 49.99154
79.972 | 96.31499 | -0.1164154 | 50.00053
79.97866 | 96.30081 | -0.1164334 | 49.999
79.98534 | 96.28778 | -0.1164516 | 49.99994
79.992 | 96.27434 | -0.1164702 | 50
79.99782 | 96.26351 | -0.1164874 | 49.9859
80.00366 | 96.25136 | -0.1165045 | 50.00568
80.01032 | 96.23795 | -0.1165244 | 50.00458
80.017 | 96.22422 | -0.1165453 | 50.00452
80.02368 | 96.21197 | -0.1165672 | 49.99394
80.03032 | 96.19736 | -0.1165904 | 49.99962
80.037 | 96.18481 | -0.1166145 | 49.99998
80.04368 | 96.17072 | -0.116639 | 50.00213
80.05032 | 96.15818 | -0.1166638 | 49.9959
80.057 | 96.14446 | -0.1166889 | 50.00609
80.06366 | 96.13144 | -0.1167143 | 49.99826
80.07034 | 96.11759 | -0.1167396 | 50.00306
80.077 | 96.10408 | -0.1167652 | 50.00553
80.08366 | 96.09082 | -0.1167914 | 49.99824
80.09032 | 96.07755 | -0.1168184 | 49.99567
80.097 | 96.06444 | -0.1168459 | 49.99762
80.10366 | 96.05141 | -0.1168737 | 50.00408
80.11034 | 96.03781 | -0.1169016 | 49.99605
80.117 | 96.02451 | -0.1169299 | 49.99553
80.12366 | 96.01109 | -0.1169587 | 49.99972
80.13034 | 95.99772 | -0.1169878 | 50.01267
80.137 | 95.98456 | -0.1170175 | 49.98387
80.14368 | 95.97113 | -0.117048 | 50.00744
80.15034 | 95.9577 | -0.1170796 | 50.00152
80.157 | 95.94465 | -0.1171128 | 50.00326
80.16366 | 95.93116 | -0.1171473 | 49.99386
80.17034 | 95.91826 | -0.1171824 | 50.00174
80.177 | 95.9048 | -0.1172178 | 49.99694
80.18366 | 95.89093 | -0.1172542 | 50.00298
80.19034 | 95.87747 | -0.1172914 | 50.00019
80.197 | 95.86475 | -0.1173292 | 50.00953
80.20368 | 95.85128 | -0.1173672 | 49.99108
80.21032 | 95.83754 | -0.1174054 | 50.00367
80.217 | 95.82472 | -0.1174436 | 50.00552
80.22366 | 95.81113 | -0.1174817 | 49.99085
80.23032 | 95.79803 | -0.1175199 | 50.00368
80.237 | 95.78465 | -0.117558 | 49.99706
80.24366 | 95.77137 | -0.1175951 | 49.99875
80.25034 | 95.75784 | -0.1176312 | 49.99781
80.25618 | 95.74668 | -0.1176619 | 49.99119
80.262 | 95.73489 | -0.1176922 | 50.0082
80.26868 | 95.7209 | -0.1177263 | 50.00898
80.27534 | 95.70781 | -0.1177599 | 49.99104
80.282 | 95.69432 | -0.117793 | 49.99944
80.28866 | 95.68158 | -0.1178252 | 49.9989
80.29534 | 95.66778 | -0.1178572 | 49.99992
80.302 | 95.65429 | -0.1178884 | 50.00846
80.30866 | 95.6409 | -0.1179184 | 49.99418
80.31534 | 95.62738 | -0.1179471 | 49.99858
80.322 | 95.61422 | -0.1179748 | 49.99885
80.32868 | 95.60035 | -0.1180022 | 50.00204
80.33532 | 95.58632 | -0.1180292 | 50.00012
80.342 | 95.57374 | -0.1180552 | 50.00847
80.34866 | 95.55984 | -0.1180797 | 49.99206
80.35532 | 95.54657 | -0.1181034 | 50.00902
80.362 | 95.53364 | -0.1181262 | 49.98682
80.36866 | 95.51988 | -0.1181475 | 50.00552
80.37534 | 95.50658 | -0.1181676 | 50.00354
80.382 | 95.49405 | -0.1181872 | 49.99388
80.38868 | 95.48018 | -0.1182063 | 50.00384
80.39532 | 95.46675 | -0.1182252 | 49.99283
80.402 | 95.45351 | -0.1182432 | 50.00272
80.40866 | 95.43999 | -0.1182605 | 50.00126
80.41534 | 95.42658 | -0.1182774 | 50.00432
80.422 | 95.41297 | -0.1182937 | 49.98758
80.42866 | 95.39991 | -0.1183096 | 50.00771
80.43532 | 95.38684 | -0.118325 | 50.00048
80.442 | 95.37332 | -0.1183399 | 50.00002
80.44868 | 95.35994 | -0.1183539 | 50.01058
80.45532 | 95.34689 | -0.1183671 | 49.99008
80.462 | 95.33332 | -0.1183795 | 50.0036
80.46866 | 95.32014 | -0.1183912 | 49.996
80.47534 | 95.30597 | -0.1184023 | 49.99974
80.482 | 95.29347 | -0.1184128 | 50.00421
80.48868 | 95.28012 | -0.1184226 | 49.98863
80.49532 | 95.26659 | -0.118432 | 50.00668
80.502 | 95.25351 | -0.1184406 | 50.00888
80.50866 | 95.24041 | -0.1184482 | 49.99209
80.5145 | 95.22906 | -0.1184547 | 50.01066
80.52032 | 95.21719 | -0.1184607 | 49.992
80.527 | 95.20408 | -0.1184665 | 49.99422
80.53366 | 95.19097 | -0.1184715 | 50.0007
80.54034 | 95.17781 | -0.1184763 | 50.00216
80.547 | 95.16386 | -0.1184806 | 50.00965
80.55366 | 95.15022 | -0.1184842 | 50.00166
80.56032 | 95.13674 | -0.1184872 | 49.99164
80.567 | 95.12382 | -0.1184899 | 49.99948
80.57368 | 95.11062 | -0.1184924 | 49.99996
80.58032 | 95.09744 | -0.1184948 | 49.99788
80.587 | 95.08392 | -0.1184963 | 50.01044
80.59366 | 95.07042 | -0.1184962 | 49.99959
80.60034 | 95.05694 | -0.1184944 | 49.99257
80.607 | 95.04347 | -0.118491 | 50.00165
80.61368 | 95.02978 | -0.1184867 | 49.99059
80.62032 | 95.01675 | -0.1184814 | 50.02268
80.627 | 95.00362 | -0.1184753 | 49.98344
80.63366 | 94.99028 | -0.1184689 | 49.99262
80.64032 | 94.97657 | -0.1184618 | 50.008
80.647 | 94.96319 | -0.1184541 | 49.99204
80.65368 | 94.95025 | -0.1184456 | 49.9995
80.66034 | 94.93688 | -0.1184362 | 50.01059
80.667 | 94.92343 | -0.1184259 | 49.99538
80.67368 | 94.90997 | -0.1184154 | 49.99971
80.68032 | 94.89679 | -0.1184044 | 50.00104
80.687 | 94.88348 | -0.1183934 | 50.00006
80.69366 | 94.86996 | -0.1183831 | 49.99366
80.70032 | 94.85636 | -0.1183738 | 50.00806
80.707 | 94.84306 | -0.1183647 | 49.98784
80.71368 | 94.82984 | -0.1183557 | 50.01196
80.72034 | 94.81662 | -0.1183463 | 49.99863
80.727 | 94.80336 | -0.118337 | 50.00203
80.73368 | 94.78975 | -0.1183281 | 50.00119
80.74032 | 94.77675 | -0.1183193 | 49.99902
80.747 | 94.76361 | -0.1183108 | 50.001
80.75366 | 94.7504 | -0.1183022 | 50.0043
80.76032 | 94.73688 | -0.1182934 | 49.9971
80.767 | 94.72364 | -0.118285 | 49.99876
80.77282 | 94.71141 | -0.1182776 | 49.98731
80.77868 | 94.69972 | -0.1182706 | 50.00778
80.78534 | 94.68684 | -0.1182633 | 49.99626
80.792 | 94.6735 | -0.1182566 | 49.99976
80.79868 | 94.65956 | -0.1182501 | 50.00316
80.80532 | 94.64686 | -0.1182443 | 50.00126
80.812 | 94.63316 | -0.1182392 | 49.99584
80.81866 | 94.61938 | -0.1182341 | 50.00609
80.82532 | 94.60589 | -0.1182293 | 49.99826
80.832 | 94.59222 | -0.1182248 | 49.99566
80.83868 | 94.57966 | -0.118221 | 50.00396
80.84534 | 94.56594 | -0.1182178 | 50.00024
80.852 | 94.55299 | -0.1182152 | 50.00848
80.85868 | 94.5407 | -0.1182135 | 49.99206
80.86532 | 94.52722 | -0.1182122 | 50.00162
80.872 | 94.51372 | -0.1182114 | 50.00644
80.87866 | 94.50062 | -0.1182112 | 49.99194
80.88532 | 94.48736 | -0.1182119 | 49.98681
80.892 | 94.4743 | -0.1182135 | 50.00974
80.89868 | 94.46015 | -0.1182169 | 50.00272
80.90532 | 94.44728 | -0.1182228 | 50.00863
80.912 | 94.43359 | -0.1182308 | 49.99425
80.91868 | 94.41991 | -0.1182408 | 49.99646
80.92532 | 94.40656 | -0.1182525 | 49.98814
80.932 | 94.39288 | -0.1182654 | 50.01194
80.93866 | 94.38016 | -0.1182799 | 50.00074
80.94534 | 94.36658 | -0.1182952 | 49.99582
80.952 | 94.35332 | -0.1183106 | 50.00396
80.95866 | 94.33996 | -0.1183264 | 50.00024
80.96532 | 94.32694 | -0.1183419 | 49.9905
80.972 | 94.31349 | -0.1183572 | 50.01104
80.97866 | 94.30051 | -0.1183726 | 50.00386
80.98534 | 94.28716 | -0.1183882 | 50.0013
80.992 | 94.27336 | -0.1184039 | 49.99267
80.99866 | 94.25994 | -0.1184192 | 50.0006
81.00534 | 94.24664 | -0.1184346 | 50.00216
81.012 | 94.23324 | -0.1184507 | 50.00119
81.01868 | 94.21975 | -0.1184675 | 50.00219
81.02534 | 94.20668 | -0.1184849 | 49.99484
81.03116 | 94.19469 | -0.1185008 | 49.9996
81.037 | 94.18374 | -0.1185172 | 49.99784
81.04368 | 94.16946 | -0.1185358 | 50.0062
81.05032 | 94.15662 | -0.1185546 | 49.99616
81.057 | 94.14374 | -0.1185738 | 49.99976
81.06366 | 94.12969 | -0.1185931 | 50.00422
81.07034 | 94.11616 | -0.1186126 | 49.99392
81.077 | 94.1033 | -0.118632 | 50.00172
81.08366 | 94.09024 | -0.1186519 | 50.00011
81.09032 | 94.07678 | -0.1186721 | 50.00004
81.097 | 94.06312 | -0.1186923 | 49.99263
81.10366 | 94.04936 | -0.1187125 | 50.00694
81.11034 | 94.03632 | -0.1187326 | 50.00889
81.117 | 94.02259 | -0.1187528 | 49.99527
81.12366 | 94.00965 | -0.1187731 | 50.00076
81.13034 | 93.99625 | -0.1187937 | 49.99476
81.137 | 93.98297 | -0.1188143 | 50.00072
81.14368 | 93.96972 | -0.1188345 | 50.00004
81.15034 | 93.95637 | -0.1188542 | 50
81.157 | 93.94375 | -0.1188735 | 50
81.16366 | 93.93022 | -0.1188927 | 50
81.17034 | 93.91718 | -0.1189114 | 50.00422
81.177 | 93.90378 | -0.1189299 | 49.99391
81.18366 | 93.8903 | -0.1189479 | 50.00174
81.19034 | 93.87707 | -0.1189662 | 49.99799
81.197 | 93.86331 | -0.118985 | 50.00198
81.20368 | 93.85009 | -0.1190043 | 50.00012
81.21032 | 93.83668 | -0.119024 | 50.00424
81.217 | 93.82368 | -0.1190437 | 49.98546
81.22366 | 93.8105 | -0.1190636 | 50.00543
81.23032 | 93.79759 | -0.1190841 | 50.00456
81.237 | 93.78394 | -0.1191056 | 49.99606
81.24366 | 93.76991 | -0.1191273 | 50.00398
81.25034 | 93.75691 | -0.1191486 | 50.00976
81.257 | 93.74374 | -0.1191695 | 49.99109
81.26368 | 93.73016 | -0.1191907 | 49.99944
81.27032 | 93.71722 | -0.1192122 | 50.01372
81.277 | 93.70389 | -0.1192339 | 49.9871
81.28366 | 93.69069 | -0.1192559 | 49.9992
81.2895 | 93.67848 | -0.1192754 | 49.99994
81.29534 | 93.66642 | -0.1192952 | 50.0021
81.302 | 93.65311 | -0.1193185 | 49.99802
81.30866 | 93.64016 | -0.1193426 | 50.0041
81.31534 | 93.62725 | -0.1193674 | 49.99074
81.322 | 93.61426 | -0.1193919 | 50.0047
81.32868 | 93.60034 | -0.1194159 | 50.00981
81.33532 | 93.58741 | -0.1194398 | 49.9911
81.342 | 93.5735 | -0.1194631 | 49.99944
81.34866 | 93.56068 | -0.119486 | 49.99574
81.35532 | 93.54662 | -0.1195088 | 50.01031
81.362 | 93.53319 | -0.1195314 | 49.99746
81.36866 | 93.52012 | -0.1195541 | 49.99561
81.37534 | 93.50658 | -0.1195776 | 49.99869
81.382 | 93.49316 | -0.1196016 | 50.0031
81.38868 | 93.48038 | -0.1196262 | 50.0023
81.39532 | 93.46608 | -0.1196507 | 49.99697
81.402 | 93.45399 | -0.1196752 | 49.99558
81.40866 | 93.43965 | -0.1196993 | 50.01135
81.41534 | 93.42712 | -0.1197236 | 49.9933
81.422 | 93.41374 | -0.1197477 | 49.99958
81.42866 | 93.40016 | -0.1197719 | 49.99891
81.43532 | 93.38684 | -0.1197966 | 50.00098
81.442 | 93.37316 | -0.1198221 | 50.00854
81.44868 | 93.36011 | -0.119848 | 49.9889
81.45532 | 93.34628 | -0.1198747 | 50.00248
81.462 | 93.33382 | -0.1199019 | 49.99592
81.46866 | 93.32019 | -0.1199291 | 50.00186
81.47534 | 93.30688 | -0.1199563 | 50.00646
81.482 | 93.2934 | -0.1199835 | 49.99406
81.48868 | 93.28051 | -0.1200106 | 50.00174
81.49532 | 93.26653 | -0.1200369 | 50.00222
81.502 | 93.2538 | -0.1200619 | 49.99802
81.50866 | 93.24019 | -0.120086 | 50.0041
81.51532 | 93.22688 | -0.1201098 | 49.99602
81.522 | 93.21359 | -0.1201331 | 49.99975
81.52868 | 93.19972 | -0.1201555 | 50.01267
81.53534 | 93.18609 | -0.1201774 | 49.99233
81.542 | 93.17309 | -0.120199 | 50.00374
81.54784 | 93.16141 | -0.1202176 | 50.00386
81.55366 | 93.14968 | -0.1202354 | 49.98906
81.56032 | 93.13649 | -0.1202547 | 49.99931
81.567 | 93.12286 | -0.1202722 | 50.00208
81.57368 | 93.10949 | -0.1202881 | 49.9959
81.58032 | 93.09562 | -0.1203023 | 49.99762
81.587 | 93.08239 | -0.1203152 | 50.01043
81.59366 | 93.06918 | -0.1203274 | 49.99853
81.60034 | 93.05592 | -0.1203382 | 49.9851
81.607 | 93.04241 | -0.1203476 | 50.00964
81.61368 | 93.02859 | -0.1203561 | 49.99954
81.62032 | 93.01647 | -0.1203641 | 50.00209
81.627 | 93.00311 | -0.1203718 | 49.99906
81.63366 | 92.98901 | -0.1203786 | 49.99994
81.64032 | 92.97649 | -0.1203847 | 50
81.647 | 92.96326 | -0.1203902 | 49.99154
81.65368 | 92.94947 | -0.1203956 | 50.00793
81.66034 | 92.93628 | -0.1204011 | 50.00789
81.667 | 92.92319 | -0.1204073 | 50.00156
81.67368 | 92.90978 | -0.120414 | 49.99903
81.68032 | 92.89595 | -0.1204208 | 50.00205
81.687 | 92.88215 | -0.1204283 | 49.98215
81.69366 | 92.86926 | -0.120436 | 50.00734
81.70032 | 92.85556 | -0.1204434 | 49.99834
81.707 | 92.8423 | -0.120451 | 50.002
81.71368 | 92.82953 | -0.1204587 | 49.99906
81.72034 | 92.81574 | -0.1204652 | 49.99888
81.727 | 92.80199 | -0.1204708 | 49.99781
81.73368 | 92.78907 | -0.1204758 | 50.0041
81.74032 | 92.77582 | -0.1204803 | 50.00872
81.747 | 92.76246 | -0.1204843 | 49.99208
81.75366 | 92.74875 | -0.1204873 | 49.99104
81.76032 | 92.73554 | -0.1204903 | 49.99944
81.767 | 92.72218 | -0.120493 | 50.00842
81.77368 | 92.70909 | -0.1204952 | 50.009
81.78032 | 92.69512 | -0.1204972 | 49.98366
81.787 | 92.68207 | -0.120499 | 50.0011
81.79368 | 92.6693 | -0.1205005 | 50.0064
81.80032 | 92.65553 | -0.120502 | 50.00674
81.80616 | 92.64394 | -0.1205035 | 50.00391
81.812 | 92.63191 | -0.120505 | 49.99238
81.81866 | 92.61957 | -0.1205066 | 50.00058
81.82532 | 92.60554 | -0.1205082 | 50.00003
81.832 | 92.59238 | -0.1205103 | 50.00106
81.83868 | 92.57855 | -0.1205128 | 49.98844
81.84534 | 92.56524 | -0.120516 | 50.01622
81.852 | 92.55168 | -0.1205201 | 49.99256
81.85868 | 92.53891 | -0.1205252 | 49.99848
81.86532 | 92.52536 | -0.1205312 | 49.99884
81.872 | 92.5118 | -0.1205385 | 50.00204
81.87866 | 92.49835 | -0.1205464 | 49.99384
81.88532 | 92.48509 | -0.1205552 | 50.00702
81.892 | 92.47196 | -0.1205644 | 49.99938
81.89868 | 92.4585 | -0.1205734 | 49.99996
81.90532 | 92.44508 | -0.1205823 | 50.01375
81.912 | 92.43202 | -0.1205909 | 49.9871
81.91868 | 92.41837 | -0.1205991 | 50.00554
81.92532 | 92.40564 | -0.1206067 | 49.99294
81.93201 | 92.39184 | -0.120614 | 50.01966
81.93866 | 92.37814 | -0.1206222 | 49.99276
81.94532 | 92.36453 | -0.1206308 | 49.99002
81.952 | 92.35152 | -0.12064 | 49.98563
81.95868 | 92.33816 | -0.1206499 | 50.0139
81.96532 | 92.32465 | -0.1206605 | 49.99875
81.972 | 92.31231 | -0.1206714 | 49.99252
81.97868 | 92.29829 | -0.1206822 | 50.00693
81.98534 | 92.28546 | -0.1206922 | 49.98669
81.992 | 92.272 | -0.1207019 | 50.00974
81.99866 | 92.25853 | -0.1207113 | 50.00801
82.00534 | 92.24539 | -0.120721 | 49.99628
82.012 | 92.23156 | -0.1207309 | 49.99976
82.01868 | 92.21789 | -0.1207406 | 49.99998
82.02532 | 92.20506 | -0.1207498 | 49.99475
82.032 | 92.19187 | -0.1207589 | 50.0092
82.03866 | 92.17836 | -0.1207672 | 49.99529
82.04532 | 92.16507 | -0.1207746 | 49.99972
82.052 | 92.15196 | -0.1207813 | 50.0095
82.05868 | 92.13819 | -0.1207873 | 49.9879
82.06451 | 92.12638 | -0.1207923 | 50.0156
82.07032 | 92.11518 | -0.1207973 | 49.99461
82.077 | 92.10113 | -0.1208027 | 50.006
82.08368 | 92.088 | -0.1208085 | 49.99191
82.09032 | 92.07491 | -0.1208143 | 50.00056
82.097 | 92.06129 | -0.1208203 | 50.00534
82.10368 | 92.04816 | -0.120826 | 49.9961
82.11034 | 92.03472 | -0.1208317 | 49.99764
82.117 | 92.02111 | -0.1208371 | 49.99985
82.12366 | 92.00792 | -0.1208422 | 50
82.13034 | 91.99488 | -0.1208466 | 49.99048
82.137 | 91.98094 | -0.1208504 | 50.0068
82.14368 | 91.96835 | -0.1208539 | 50.01104
82.15032 | 91.95476 | -0.1208572 | 49.99223
82.157 | 91.94189 | -0.1208602 | 49.99739
82.16366 | 91.92843 | -0.1208631 | 50.00195
82.17032 | 91.91484 | -0.1208663 | 50.00012
82.177 | 91.90176 | -0.1208697 | 50
82.18368 | 91.88785 | -0.1208735 | 50
82.19034 | 91.8745 | -0.120878 | 50.00846
82.197 | 91.86145 | -0.1208825 | 49.99206
82.20368 | 91.84768 | -0.1208872 | 50.00374
82.21032 | 91.83409 | -0.1208918 | 49.99706
82.217 | 91.82064 | -0.120896 | 49.99876
82.22366 | 91.8067 | -0.1209005 | 49.99992
82.23032 | 91.79464 | -0.1209054 | 50
82.237 | 91.78101 | -0.1209097 | 50
82.24366 | 91.76747 | -0.1209133 | 49.99576
82.25032 | 91.75434 | -0.1209164 | 50.00396
82.25701 | 91.74118 | -0.1209196 | 49.9918
82.26368 | 91.72778 | -0.1209233 | 50.00795
82.27032 | 91.715 | -0.1209274 | 50.00156
82.27701 | 91.70148 | -0.1209309 | 49.99692
82.28368 | 91.68789 | -0.1209348 | 50.00192
82.29034 | 91.67461 | -0.1209389 | 50.00435
82.297 | 91.66114 | -0.1209433 | 49.98864
82.30366 | 91.64786 | -0.1209487 | 50.01303
82.31032 | 91.63434 | -0.1209553 | 50.00292
82.317 | 91.62105 | -0.1209625 | 49.99596
82.32284 | 91.60946 | -0.1209692 | 49.9916
82.32868 | 91.598 | -0.120976 | 50.01622
82.33532 | 91.58476 | -0.120984 | 49.9862
82.342 | 91.5717 | -0.120992 | 50.00128
82.34866 | 91.55722 | -0.121 | 50.00538
82.35532 | 91.54464 | -0.1210084 | 49.99504
82.362 | 91.53136 | -0.1210175 | 50.00391
82.36866 | 91.51751 | -0.1210271 | 49.9939
82.37532 | 91.50394 | -0.1210377 | 49.99856
82.38201 | 91.49032 | -0.1210498 | 49.9978
82.38868 | 91.47706 | -0.1210619 | 50.00198
82.39532 | 91.46418 | -0.1210744 | 50.00118
82.40201 | 91.45074 | -0.1210874 | 50.00008
82.40868 | 91.43747 | -0.1211014 | 50.00106
82.41534 | 91.42349 | -0.1211159 | 49.999
82.422 | 91.40988 | -0.121131 | 50.001
82.42866 | 91.39696 | -0.1211464 | 50.00322
82.43532 | 91.38276 | -0.1211617 | 49.99597
82.442 | 91.37024 | -0.1211771 | 50.00186
82.44868 | 91.35644 | -0.1211925 | 50.00117
82.45532 | 91.34338 | -0.1212083 | 49.9969
82.462 | 91.33012 | -0.1212248 | 49.99983
82.46866 | 91.31664 | -0.1212414 | 50.00104
82.47532 | 91.30405 | -0.1212586 | 50.00009
82.482 | 91.29093 | -0.1212766 | 49.9979
82.48868 | 91.27801 | -0.121295 | 50.00304
82.49532 | 91.26439 | -0.1213138 | 50.00019
82.502 | 91.25116 | -0.1213329 | 49.99367
82.50868 | 91.23744 | -0.1213531 | 50.00385
82.51532 | 91.22381 | -0.1213745 | 50.00131
82.522 | 91.21053 | -0.1213971 | 49.99902
82.52868 | 91.19689 | -0.1214208 | 49.99782
82.53534 | 91.18368 | -0.1214458 | 50.00516
82.542 | 91.17044 | -0.1214721 | 49.98974
82.54868 | 91.15738 | -0.1214984 | 50.00676
82.55532 | 91.14436 | -0.1215243 | 50.0036
82.562 | 91.1309 | -0.1215497 | 50.00656
82.56866 | 91.11725 | -0.1215748 | 49.98878
82.57532 | 91.10425 | -0.1215995 | 50.00564
82.58118 | 91.09282 | -0.1216206 | 49.998
82.587 | 91.08056 | -0.121641 | 49.99753
82.59366 | 91.06691 | -0.1216642 | 49.99984
82.60032 | 91.05366 | -0.1216872 | 50.00846
82.607 | 91.03992 | -0.1217094 | 49.99312
82.61368 | 91.02718 | -0.1217306 | 50.0112
82.62032 | 91.01391 | -0.1217509 | 49.988
82.627 | 91.00061 | -0.1217695 | 49.99924
82.63368 | 90.98745 | -0.1217862 | 49.99784
82.64032 | 90.97436 | -0.1218021 | 50.00198
82.647 | 90.9605 | -0.1218169 | 50.00859
82.65368 | 90.94702 | -0.1218307 | 49.98996
82.66034 | 90.93353 | -0.1218433 | 50.00154
82.667 | 90.92042 | -0.1218544 | 50.0001
82.67368 | 90.90722 | -0.1218642 | 49.99789
82.68032 | 90.89368 | -0.1218734 | 50.00092
82.687 | 90.88006 | -0.1218815 | 50.00958
82.69366 | 90.86689 | -0.1218888 | 49.99213
82.70032 | 90.85394 | -0.1218957 | 49.99528
82.707 | 90.84024 | -0.121902 | 50.00604
82.71368 | 90.82712 | -0.1219072 | 50.00672
82.72032 | 90.81376 | -0.121911 | 49.99408
82.727 | 90.80045 | -0.1219135 | 49.9975
82.73368 | 90.78714 | -0.1219158 | 50.0083
82.74032 | 90.77428 | -0.1219181 | 49.99204
82.747 | 90.75988 | -0.1219201 | 50.0016
82.75368 | 90.74726 | -0.1219219 | 49.99799
82.76032 | 90.73366 | -0.1219236 | 50.0041
82.767 | 90.72039 | -0.1219253 | 49.99496
82.77368 | 90.70706 | -0.1219272 | 50.00074
82.78032 | 90.69382 | -0.1219294 | 50.00216
82.787 | 90.68048 | -0.1219316 | 49.98956
82.79368 | 90.66686 | -0.1219343 | 50.0078
82.80032 | 90.65362 | -0.1219372 | 49.99626
82.80701 | 90.64031 | -0.1219403 | 50.00188
82.81366 | 90.62691 | -0.1219448 | 50.00223
82.82032 | 90.61334 | -0.1219507 | 49.9959
82.827 | 90.6004 | -0.1219579 | 50.00294
82.83368 | 90.58715 | -0.1219664 | 49.99278
82.8395 | 90.57495 | -0.1219749 | 50.00996
82.84532 | 90.56352 | -0.1219844 | 49.99894
82.852 | 90.55012 | -0.1219957 | 50.00628
82.85868 | 90.5373 | -0.1220073 | 49.99616
82.86532 | 90.52371 | -0.1220195 | 50.004
82.872 | 90.51055 | -0.1220323 | 49.99708
82.87868 | 90.49744 | -0.1220461 | 50.00299
82.88532 | 90.48394 | -0.1220606 | 49.9875
82.892 | 90.47062 | -0.122076 | 50.01296
82.89868 | 90.45731 | -0.1220926 | 49.99552
82.90532 | 90.44332 | -0.1221105 | 49.99866
82.912 | 90.43059 | -0.1221292 | 50.001
82.91868 | 90.41694 | -0.1221482 | 50.00006
82.92532 | 90.40356 | -0.1221678 | 50
82.93201 | 90.39059 | -0.1221881 | 49.99154
82.93866 | 90.37739 | -0.122209 | 50.00793
82.94532 | 90.36334 | -0.1222302 | 50.00266
82.952 | 90.35041 | -0.1222513 | 49.99805
82.95868 | 90.33663 | -0.1222723 | 50.01257
82.96532 | 90.32372 | -0.1222931 | 49.9881
82.972 | 90.31001 | -0.1223144 | 50.00772
82.97868 | 90.29754 | -0.1223363 | 49.9899
82.98534 | 90.28372 | -0.1223587 | 50.00148
82.992 | 90.27056 | -0.1223814 | 50.00855
82.99866 | 90.25668 | -0.1224036 | 49.99207
83.00534 | 90.24364 | -0.1224257 | 50.00162
83.012 | 90.22961 | -0.1224481 | 50.00856
83.01868 | 90.21759 | -0.1224708 | 49.99313
83.02532 | 90.20362 | -0.1224941 | 49.9964
83.032 | 90.18995 | -0.1225184 | 49.9892
83.03866 | 90.17671 | -0.1225431 | 50.0099
83.04532 | 90.16368 | -0.1225678 | 49.99638
83.052 | 90.15028 | -0.1225929 | 50.00189
83.05868 | 90.13684 | -0.1226182 | 50.00225
83.06534 | 90.12297 | -0.1226439 | 49.9917
83.072 | 90.10995 | -0.1226701 | 50.0037
83.07868 | 90.09657 | -0.1226967 | 50.00449
83.08532 | 90.08361 | -0.1227241 | 50.00451
83.092 | 90.07024 | -0.1227522 | 50.00134
83.09782 | 90.05762 | -0.1227773 | 49.99352
83.10368 | 90.04684 | -0.1228028 | 49.99724
83.11034 | 90.03329 | -0.1228326 | 50.00194
83.117 | 90.02031 | -0.1228626 | 50.00435
83.12366 | 90.00652 | -0.1228924 | 50.00979
83.13034 | 89.99281 | -0.1229224 | 49.98792
83.137 | 89.9797 | -0.122953 | 50.00242
83.14368 | 89.96656 | -0.122984 | 49.99803
83.15032 | 89.95274 | -0.1230157 | 49.99141
83.157 | 89.93954 | -0.1230478 | 50.00686
83.16366 | 89.92647 | -0.1230799 | 49.99937
83.17032 | 89.91309 | -0.1231121 | 50.00102
83.177 | 89.90044 | -0.123144 | 49.99906
83.18368 | 89.88642 | -0.1231757 | 49.99572
83.19034 | 89.87289 | -0.1232073 | 50.00396
83.197 | 89.8597 | -0.1232385 | 50.00024
83.20368 | 89.84655 | -0.1232693 | 50.00636
83.21032 | 89.83319 | -0.1233002 | 49.99404
83.217 | 89.81988 | -0.1233308 | 49.99963
83.22366 | 89.8059 | -0.1233611 | 50.00526
83.23032 | 89.79334 | -0.1233916 | 49.99504
83.237 | 89.77976 | -0.1234226 | 50.0145
83.24366 | 89.76655 | -0.1234538 | 49.98824
83.25032 | 89.75262 | -0.1234844 | 49.99715
83.25701 | 89.73994 | -0.1235143 | 50.00196
83.26368 | 89.72595 | -0.1235435 | 50.0033
83.27032 | 89.71293 | -0.1235722 | 50.00338
83.27701 | 89.69951 | -0.1236004 | 49.99286
83.28368 | 89.68593 | -0.1236289 | 49.9985
83.29034 | 89.67284 | -0.1236587 | 49.9999
83.297 | 89.65994 | -0.1236887 | 50.00106
83.30366 | 89.64649 | -0.1237184 | 49.99584
83.31032 | 89.63282 | -0.1237478 | 50.0029
83.317 | 89.61962 | -0.123777 | 49.99067
83.32368 | 89.60631 | -0.1238055 | 50.00893
83.33032 | 89.5929 | -0.1238333 | 49.99104
83.337 | 89.57956 | -0.1238612 | 50.01425
83.34366 | 89.56666 | -0.1238898 | 49.9956
83.35032 | 89.55259 | -0.1239189 | 50.00184
83.35616 | 89.54101 | -0.1239447 | 49.9975
83.362 | 89.52957 | -0.1239704 | 50.00086
83.36866 | 89.51653 | -0.1240006 | 49.99054
83.37532 | 89.50234 | -0.1240317 | 50.01742
83.38201 | 89.48908 | -0.1240631 | 49.99158
83.38868 | 89.47574 | -0.1240941 | 50.00053
83.39532 | 89.46347 | -0.1241246 | 49.99686
83.40201 | 89.44972 | -0.1241552 | 50.00191
83.40868 | 89.43651 | -0.1241862 | 50.00223
83.41534 | 89.42348 | -0.1242174 | 49.99802
83.422 | 89.40955 | -0.1242486 | 50.01257
83.42866 | 89.39657 | -0.1242801 | 49.99232
83.43532 | 89.38289 | -0.1243119 | 50.00904
83.442 | 89.36968 | -0.1243441 | 49.9847
83.44868 | 89.35618 | -0.1243769 | 49.99376
83.45532 | 89.34303 | -0.1244102 | 50.0197
83.462 | 89.33011 | -0.1244437 | 49.98642
83.46866 | 89.31632 | -0.1244772 | 50.00126
83.47532 | 89.30306 | -0.1245114 | 50.00854
83.482 | 89.28941 | -0.1245457 | 49.99206
83.48868 | 89.27542 | -0.1245801 | 49.9995
83.49532 | 89.26275 | -0.1246144 | 49.9915
83.502 | 89.24932 | -0.1246481 | 50.00898
83.50868 | 89.23591 | -0.1246818 | 50.00056
83.51532 | 89.22285 | -0.1247158 | 50.0032
83.522 | 89.20946 | -0.1247498 | 50.00444
83.52868 | 89.19606 | -0.1247838 | 49.99287
83.53534 | 89.18334 | -0.1248174 | 50.00378
83.542 | 89.16941 | -0.1248504 | 49.99918
83.54868 | 89.15532 | -0.1248836 | 49.99783
83.55532 | 89.1423 | -0.1249173 | 49.99775
83.562 | 89.12868 | -0.1249509 | 49.99982
83.56866 | 89.11536 | -0.1249841 | 50.00634
83.57532 | 89.10266 | -0.1250172 | 50.00042
83.582 | 89.08892 | -0.1250506 | 49.99368
83.58868 | 89.07629 | -0.1250841 | 49.9996
83.59532 | 89.0628 | -0.125117 | 49.99258
83.602 | 89.04995 | -0.1251495 | 50.01328
83.60868 | 89.03652 | -0.1251814 | 49.98708
83.6145 | 89.02468 | -0.1252092 | 50.01949
83.62032 | 89.01264 | -0.1252366 | 49.99395
83.627 | 88.99984 | -0.1252675 | 50.0049
83.63368 | 88.98593 | -0.125299 | 49.99396
83.64032 | 88.9733 | -0.125331 | 49.99856
83.647 | 88.95931 | -0.1253629 | 50.00731
83.65368 | 88.94605 | -0.1253942 | 49.99622
83.66034 | 88.93261 | -0.125425 | 50.0061
83.667 | 88.91938 | -0.1254551 | 50.00038
83.67368 | 88.90644 | -0.1254844 | 50.0011
83.68032 | 88.89228 | -0.1255128 | 50.00325
83.687 | 88.87984 | -0.1255405 | 49.98962
83.69366 | 88.86652 | -0.1255672 | 49.99617
83.70032 | 88.85295 | -0.1255924 | 50.00082
83.707 | 88.83934 | -0.1256164 | 50.00429
83.71368 | 88.82594 | -0.1256398 | 49.99604
83.72032 | 88.81281 | -0.1256628 | 49.99552
83.727 | 88.7995 | -0.1256857 | 50.01242
83.73368 | 88.78568 | -0.1257081 | 49.99231
83.74032 | 88.77218 | -0.1257294 | 49.99109
83.747 | 88.7589 | -0.1257501 | 50.00581
83.75368 | 88.74591 | -0.1257704 | 49.99824
83.76032 | 88.73269 | -0.1257895 | 50.00414
83.767 | 88.7185 | -0.1258081 | 50.00026
83.77368 | 88.70611 | -0.1258262 | 50.00002
83.78032 | 88.69282 | -0.1258438 | 50.00846
83.787 | 88.67901 | -0.1258608 | 49.9963
83.79368 | 88.66644 | -0.1258777 | 50.00294
83.80032 | 88.65262 | -0.1258941 | 50.00547
83.80701 | 88.63939 | -0.1259096 | 49.9887
83.81366 | 88.62616 | -0.125924 | 50.00035
83.82032 | 88.61234 | -0.125937 | 50.00214
83.827 | 88.59912 | -0.125949 | 49.99166
83.83368 | 88.58544 | -0.1259602 | 50.00476
83.84032 | 88.57266 | -0.125972 | 50.00559
83.847 | 88.55937 | -0.1259835 | 49.994
83.85368 | 88.54589 | -0.1259943 | 49.9954
83.86034 | 88.53274 | -0.1260044 | 50.00394
83.867 | 88.51903 | -0.1260133 | 49.99813
83.87282 | 88.50662 | -0.1260206 | 50.01376
83.87868 | 88.49519 | -0.1260273 | 49.99231
83.88532 | 88.48243 | -0.1260346 | 50.00798
83.892 | 88.46887 | -0.1260414 | 49.99205
83.89868 | 88.45586 | -0.1260475 | 49.99951
83.90532 | 88.44232 | -0.1260535 | 50.00103
83.912 | 88.4292 | -0.1260593 | 50.00112
83.91868 | 88.41597 | -0.1260644 | 49.9969
83.92532 | 88.40305 | -0.126069 | 50.00086
83.93201 | 88.38876 | -0.126073 | 50.00852
83.93866 | 88.37586 | -0.1260769 | 49.9963
83.94532 | 88.36225 | -0.1260806 | 50.00504
83.952 | 88.34878 | -0.1260838 | 49.99291
83.95868 | 88.33575 | -0.1260875 | 49.99744
83.96532 | 88.32181 | -0.1260921 | 49.99878
83.97199 | 88.30914 | -0.1260967 | 50.00098
83.97868 | 88.2955 | -0.1261007 | 49.9916
83.98534 | 88.28212 | -0.126104 | 50.00688
83.992 | 88.26863 | -0.126107 | 50.00148
83.99866 | 88.25535 | -0.1261097 | 50.0001
84.00534 | 88.24219 | -0.1261124 | 50.0127
84.012 | 88.22898 | -0.1261149 | 49.99656
84.01868 | 88.21532 | -0.1261176 | 49.99132
84.02532 | 88.20289 | -0.1261197 | 50.00369
84.03199 | 88.1891 | -0.1261219 | 49.99706
84.03866 | 88.17572 | -0.1261245 | 50.00828
84.04532 | 88.16202 | -0.1261275 | 49.99522
84.052 | 88.14828 | -0.1261312 | 49.99547
84.05868 | 88.13569 | -0.1261356 | 50.00817
84.06534 | 88.12176 | -0.1261412 | 50.0005
84.07199 | 88.10856 | -0.1261475 | 49.98311
84.07868 | 88.09542 | -0.1261543 | 50.00742
84.08532 | 88.08219 | -0.1261618 | 49.99836
84.092 | 88.06874 | -0.12617 | 50.002
84.09866 | 88.05541 | -0.126178 | 50.00012
84.10532 | 88.04205 | -0.1261852 | 50.00212
84.112 | 88.0289 | -0.1261925 | 49.99804
84.11866 | 88.01545 | -0.1262 | 49.99142
84.12532 | 88.0022 | -0.1262079 | 49.9984
84.13118 | 87.9911 | -0.1262152 | 50.01172
84.137 | 87.97822 | -0.126223 | 50.00118
84.14368 | 87.96481 | -0.1262323 | 50.00435
84.15032 | 87.95196 | -0.1262416 | 49.99604
84.15699 | 87.938 | -0.1262512 | 49.99869
84.16366 | 87.92437 | -0.1262613 | 50.00097
84.17032 | 87.91129 | -0.1262714 | 50.00006
84.177 | 87.89884 | -0.1262809 | 50.00426
84.18368 | 87.88488 | -0.1262896 | 49.9971
84.19034 | 87.87132 | -0.1262978 | 49.98396
84.19699 | 87.85831 | -0.1263054 | 50.02226
84.20368 | 87.84476 | -0.1263114 | 49.9961
84.21032 | 87.83162 | -0.1263163 | 49.99446
84.217 | 87.81769 | -0.1263201 | 50.00176
84.22366 | 87.8046 | -0.1263237 | 50.00222
84.23032 | 87.79138 | -0.1263269 | 49.99908
84.237 | 87.77799 | -0.1263298 | 49.99466
84.24366 | 87.76499 | -0.1263323 | 50.00389
84.25032 | 87.75164 | -0.1263352 | 49.99602
84.25701 | 87.73876 | -0.1263384 | 50.01138
84.26368 | 87.72558 | -0.1263416 | 49.98907
84.27032 | 87.71153 | -0.1263448 | 50.00354
84.27701 | 87.6985 | -0.1263481 | 49.99598
84.28368 | 87.68505 | -0.1263519 | 50.00398
84.29034 | 87.67169 | -0.1263555 | 50.00024
84.29699 | 87.6587 | -0.1263588 | 50.00107
84.30366 | 87.64484 | -0.1263615 | 49.999
84.31032 | 87.63126 | -0.126364 | 49.99994
84.317 | 87.61797 | -0.1263663 | 50
84.32368 | 87.60484 | -0.1263683 | 50.01058
84.33032 | 87.59118 | -0.1263706 | 49.99008
84.337 | 87.57788 | -0.1263728 | 49.99938
84.34366 | 87.56481 | -0.126375 | 49.99784
84.35032 | 87.55082 | -0.1263772 | 50.00198
84.357 | 87.53797 | -0.1263792 | 49.99166
84.36368 | 87.5241 | -0.1263813 | 50.00794
84.37032 | 87.51026 | -0.1263836 | 49.99838
84.377 | 87.49761 | -0.1263853 | 50.002
84.38368 | 87.48371 | -0.1263864 | 49.99906
84.3895 | 87.47251 | -0.1263874 | 49.98996
84.39532 | 87.4616 | -0.1263886 | 50.00699
84.40201 | 87.44842 | -0.1263896 | 50.0015
84.40868 | 87.43542 | -0.1263895 | 50.00434
84.41534 | 87.42172 | -0.1263882 | 49.9971
84.42199 | 87.40876 | -0.1263862 | 50.00722
84.42866 | 87.39585 | -0.1263837 | 49.99199
84.43532 | 87.38201 | -0.1263813 | 50.01324
84.442 | 87.36899 | -0.1263791 | 49.99133
84.44868 | 87.35488 | -0.1263776 | 50.00369
84.45532 | 87.34179 | -0.1263764 | 49.99812
84.462 | 87.32842 | -0.1263762 | 49.99354
84.46866 | 87.31491 | -0.126377 | 50.00383
84.47532 | 87.30109 | -0.1263786 | 49.996
84.482 | 87.28712 | -0.1263808 | 49.99975
84.48868 | 87.27495 | -0.1263834 | 49.99893
84.49532 | 87.26128 | -0.1263861 | 50.0031
84.502 | 87.24772 | -0.1263886 | 50.00654
84.50868 | 87.23434 | -0.126391 | 49.98772
84.51532 | 87.22028 | -0.1263936 | 50.00452
84.522 | 87.20856 | -0.126396 | 49.995
84.52868 | 87.19461 | -0.1263987 | 49.99968
84.53534 | 87.18103 | -0.1264019 | 50.00421
84.542 | 87.16828 | -0.1264055 | 50.00026
84.54868 | 87.1547 | -0.1264092 | 49.99896
84.55532 | 87.1418 | -0.1264126 | 50.001
84.562 | 87.12824 | -0.1264165 | 50.01381
84.56866 | 87.11522 | -0.1264214 | 49.99875
84.57532 | 87.10109 | -0.1264267 | 49.98934
84.582 | 87.0879 | -0.1264328 | 50.00039
84.58868 | 87.07457 | -0.1264394 | 50.01484
84.59532 | 87.06149 | -0.1264465 | 49.98504
84.60199 | 87.04738 | -0.1264542 | 49.99167
84.60868 | 87.0343 | -0.1264617 | 50.00582
84.61532 | 87.02129 | -0.126469 | 50.00248
84.622 | 87.00824 | -0.1264762 | 49.99064
84.62868 | 86.99493 | -0.1264832 | 49.99835
84.63532 | 86.9814 | -0.1264896 | 50.00836
84.642 | 86.96772 | -0.1264957 | 49.9963
84.64782 | 86.95652 | -0.1265009 | 50.00498
84.65368 | 86.94452 | -0.1265064 | 49.99944
84.66034 | 86.93118 | -0.1265131 | 49.99996
84.667 | 86.91744 | -0.1265199 | 50.00317
84.67368 | 86.90455 | -0.1265262 | 49.99808
84.68032 | 86.89103 | -0.1265326 | 49.99988
84.687 | 86.87735 | -0.1265391 | 50.00846
84.69366 | 86.8642 | -0.1265454 | 49.99314
84.70032 | 86.85145 | -0.1265512 | 49.99852
84.707 | 86.83758 | -0.1265569 | 49.9999
84.71368 | 86.82431 | -0.1265627 | 50.00422
84.72032 | 86.81085 | -0.126568 | 50.0045
84.72699 | 86.79784 | -0.1265731 | 49.99605
84.73368 | 86.78397 | -0.1265784 | 49.99976
84.74032 | 86.77094 | -0.1265838 | 49.99786
84.747 | 86.75772 | -0.1265898 | 49.99352
84.75368 | 86.74438 | -0.1265964 | 50.01228
84.76032 | 86.73088 | -0.1266037 | 49.99653
84.767 | 86.71736 | -0.1266115 | 49.99555
84.77368 | 86.70466 | -0.1266197 | 49.99975
84.78032 | 86.6911 | -0.1266283 | 49.99895
84.787 | 86.67792 | -0.1266376 | 50.001
84.79368 | 86.66458 | -0.1266474 | 49.9916
84.80032 | 86.65152 | -0.1266578 | 50.01004
84.80701 | 86.63812 | -0.1266686 | 50.00062
84.81366 | 86.62406 | -0.12668 | 50.00533
84.82032 | 86.61166 | -0.1266921 | 49.99292
84.827 | 86.59728 | -0.1267048 | 49.99956
84.83368 | 86.58368 | -0.1267181 | 49.99786
84.84032 | 86.57074 | -0.126731 | 50.00303
84.84699 | 86.55732 | -0.1267437 | 49.99278
84.85368 | 86.54368 | -0.1267565 | 50.01012
84.86034 | 86.53084 | -0.1267696 | 50.00062
84.867 | 86.51732 | -0.1267824 | 50.00004
84.87366 | 86.50416 | -0.1267946 | 49.99576
84.88034 | 86.49116 | -0.1268061 | 49.99973
84.887 | 86.47736 | -0.1268167 | 50.00421
84.89368 | 86.4638 | -0.1268261 | 49.99602
84.90032 | 86.4505 | -0.1268348 | 49.99975
84.90616 | 86.43891 | -0.1268421 | 49.99998
84.912 | 86.4278 | -0.1268492 | 50.00004
84.91868 | 86.41407 | -0.1268574 | 49.99578
84.92532 | 86.40059 | -0.1268655 | 50.00184
84.93201 | 86.38703 | -0.1268735 | 50.00223
84.93866 | 86.37382 | -0.126881 | 49.99168
84.94532 | 86.36044 | -0.1268874 | 50.00899
84.952 | 86.34718 | -0.126893 | 50.00796
84.95868 | 86.33382 | -0.126898 | 49.99309
84.96532 | 86.3202 | -0.1269027 | 50.00697
84.97199 | 86.30749 | -0.1269064 | 50.00044
84.97868 | 86.2939 | -0.1269094 | 49.99156
84.98534 | 86.28014 | -0.1269122 | 49.99947
84.992 | 86.2672 | -0.126915 | 50.00526
84.99866 | 86.25339 | -0.1269182 | 49.99716
85.00534 | 86.24008 | -0.1269216 | 49.99348
85.012 | 86.2268 | -0.126925 | 50.00381
85.01868 | 86.21386 | -0.1269284 | 50.0013
85.02532 | 86.20022 | -0.1269315 | 49.99904
85.03199 | 86.18726 | -0.1269348 | 49.99572
85.03866 | 86.17337 | -0.1269379 | 50.00396
85.04532 | 86.16034 | -0.126941 | 50.00024
85.052 | 86.14718 | -0.1269448 | 49.9979
85.05868 | 86.13378 | -0.126949 | 50.00198
85.06534 | 86.11984 | -0.1269534 | 50.00224
85.07199 | 86.10688 | -0.1269583 | 49.99802
85.07868 | 86.09369 | -0.1269643 | 50.0041
85.08532 | 86.08001 | -0.1269707 | 50.0066
85.092 | 86.06714 | -0.1269773 | 49.98984
85.09866 | 86.05306 | -0.1269839 | 50.00042
85.10532 | 86.04066 | -0.1269906 | 50.0032
85.112 | 86.02731 | -0.1269968 | 50.00019
85.11866 | 86.0137 | -0.1270027 | 49.9979
85.12532 | 86.00076 | -0.1270084 | 50.01046
85.13201 | 85.98768 | -0.127015 | 49.98797
85.13868 | 85.974 | -0.1270221 | 49.99925
85.14532 | 85.96054 | -0.1270298 | 49.99994
85.15201 | 85.94676 | -0.1270383 | 50
85.15868 | 85.93419 | -0.1270475 | 49.99576
85.16449 | 85.92245 | -0.127056 | 50.00776
85.17032 | 85.91041 | -0.1270656 | 49.99851
85.177 | 85.89744 | -0.1270774 | 49.99147
85.18368 | 85.88384 | -0.1270901 | 50.00581
85.19034 | 85.87036 | -0.1271034 | 49.98979
85.19699 | 85.8568 | -0.127117 | 50.01205
85.20368 | 85.84381 | -0.1271307 | 50.00075
85.21032 | 85.83047 | -0.1271442 | 50.00962
85.217 | 85.81688 | -0.1271577 | 49.99109
85.22366 | 85.80314 | -0.1271708 | 50.00473
85.23032 | 85.79051 | -0.1271832 | 50.01087
85.237 | 85.77691 | -0.1271951 | 49.99539
85.24366 | 85.76326 | -0.127206 | 49.98918
85.25032 | 85.74969 | -0.127216 | 50.00356
85.25701 | 85.73691 | -0.1272257 | 49.99598
85.26368 | 85.72364 | -0.1272352 | 50.0082
85.27032 | 85.70995 | -0.1272449 | 49.99522
85.27701 | 85.69694 | -0.1272545 | 50.00498
85.28368 | 85.68368 | -0.1272636 | 49.99608
85.29034 | 85.67025 | -0.1272728 | 49.99553
85.29699 | 85.65649 | -0.1272821 | 49.99762
85.30366 | 85.64322 | -0.1272911 | 50.00513
85.31032 | 85.63014 | -0.1273 | 49.99506
85.317 | 85.61668 | -0.1273094 | 49.99546
85.32368 | 85.60345 | -0.127319 | 50.00606
85.33032 | 85.58997 | -0.1273278 | 50.00037
85.337 | 85.57706 | -0.1273367 | 49.99157
85.34366 | 85.56394 | -0.1273458 | 49.9963
85.35034 | 85.54989 | -0.1273547 | 50.0114
85.35699 | 85.53674 | -0.1273636 | 50.00917
85.36368 | 85.52332 | -0.1273726 | 49.99211
85.37032 | 85.51009 | -0.1273818 | 49.9995
85.377 | 85.4965 | -0.1273914 | 50.01477
85.38368 | 85.48282 | -0.1274012 | 49.99775
85.39032 | 85.46994 | -0.1274119 | 49.98928
85.397 | 85.45741 | -0.127423 | 49.98981
85.40368 | 85.44361 | -0.1274344 | 50.01206
85.41034 | 85.43032 | -0.127446 | 50.00498
85.417 | 85.41651 | -0.1274573 | 49.98762
85.42284 | 85.40545 | -0.1274675 | 50.00712
85.42866 | 85.39257 | -0.1274781 | 49.99844
85.43534 | 85.38 | -0.1274905 | 49.99144
85.442 | 85.36608 | -0.1275032 | 50.0058
85.44868 | 85.35289 | -0.1275159 | 50.00142
85.45532 | 85.33968 | -0.1275283 | 49.99797
85.462 | 85.32642 | -0.1275404 | 50.00093
85.46866 | 85.31282 | -0.1275522 | 50.00111
85.47534 | 85.30008 | -0.1275633 | 49.999
85.48199 | 85.2857 | -0.1275742 | 50.00205
85.48868 | 85.27278 | -0.1275844 | 50.00859
85.49532 | 85.25978 | -0.1275944 | 49.99206
85.502 | 85.24657 | -0.1276045 | 49.9995
85.50868 | 85.233 | -0.1276135 | 49.99996
85.51532 | 85.21913 | -0.127622 | 50.00422
85.522 | 85.2059 | -0.1276304 | 49.99604
85.52868 | 85.19249 | -0.1276386 | 49.99975
85.53534 | 85.17945 | -0.1276462 | 50.00104
85.542 | 85.16696 | -0.1276537 | 49.999
85.54868 | 85.15297 | -0.1276609 | 50.0084
85.55532 | 85.13975 | -0.1276683 | 49.99735
85.562 | 85.12665 | -0.1276754 | 49.99878
85.56866 | 85.11288 | -0.127683 | 49.9957
85.57532 | 85.09939 | -0.1276912 | 49.99972
85.58201 | 85.08618 | -0.1277002 | 49.99152
85.58868 | 85.07291 | -0.1277106 | 50.00793
85.59532 | 85.05968 | -0.1277217 | 50.00049
85.60199 | 85.0467 | -0.1277337 | 50.0085
85.60868 | 85.03324 | -0.1277462 | 49.99206
85.61532 | 85.01965 | -0.1277588 | 49.9995
85.622 | 85.00619 | -0.1277717 | 49.99997
85.62866 | 84.99336 | -0.1277854 | 50
85.63532 | 84.97976 | -0.1278 | 50.00422
85.642 | 84.96598 | -0.1278156 | 49.99391
85.64868 | 84.95297 | -0.1278318 | 50.00174
85.65532 | 84.93931 | -0.1278483 | 49.99588
85.662 | 84.9258 | -0.1278656 | 50.01454
85.66868 | 84.91282 | -0.1278837 | 49.99033
85.67532 | 84.89882 | -0.1279023 | 49.99941
85.68116 | 84.88804 | -0.127919 | 49.98586
85.687 | 84.87569 | -0.1279354 | 50.00568
85.69366 | 84.86244 | -0.1279538 | 49.99824
85.70032 | 84.84915 | -0.1279718 | 50.00623
85.70701 | 84.83595 | -0.1279893 | 49.99194
85.71368 | 84.82278 | -0.1280062 | 50.00795
85.72032 | 84.80918 | -0.1280229 | 49.99944
85.72699 | 84.79609 | -0.1280392 | 49.99679
85.73368 | 84.78207 | -0.1280552 | 50.00826
85.74032 | 84.76912 | -0.1280712 | 50.00051
85.747 | 84.75641 | -0.128087 | 50.00003
85.75366 | 84.74184 | -0.1281027 | 49.99683
85.76032 | 84.72902 | -0.1281182 | 49.99874
85.767 | 84.71506 | -0.1281338 | 49.99991
85.77368 | 84.70299 | -0.1281504 | 50.00951
85.78032 | 84.68895 | -0.1281675 | 50.00059
85.787 | 84.67535 | -0.1281852 | 49.99264
85.79368 | 84.66295 | -0.1282032 | 49.99747
85.80032 | 84.64842 | -0.128222 | 50.0062
85.80701 | 84.63598 | -0.1282419 | 49.9951
85.81366 | 84.62262 | -0.1282625 | 49.99018
85.82032 | 84.60919 | -0.1282833 | 50.00574
85.827 | 84.59603 | -0.128304 | 49.99402
85.83368 | 84.58203 | -0.1283249 | 50.01231
85.84032 | 84.569 | -0.128346 | 49.99444
85.84699 | 84.55555 | -0.1283671 | 50.00601
85.85368 | 84.54253 | -0.1283884 | 49.99615
85.86034 | 84.52884 | -0.1284099 | 49.9913
85.867 | 84.51532 | -0.128432 | 50.0058
85.87366 | 84.5025 | -0.1284547 | 50.00034
85.88034 | 84.48899 | -0.1284772 | 50.01059
85.887 | 84.47569 | -0.1284994 | 50.00384
85.89368 | 84.46234 | -0.1285212 | 49.99706
85.90032 | 84.44863 | -0.128542 | 49.99981
85.90699 | 84.43595 | -0.1285619 | 49.99152
85.91368 | 84.4217 | -0.1285814 | 50.00793
85.92032 | 84.40881 | -0.1286013 | 49.99204
85.927 | 84.39504 | -0.1286208 | 50.00373
85.93368 | 84.38207 | -0.1286399 | 49.99706
85.93951 | 84.37062 | -0.1286566 | 50.00128
85.94532 | 84.3593 | -0.1286734 | 49.99786
85.952 | 84.34642 | -0.1286919 | 49.99986
85.95868 | 84.33257 | -0.1287091 | 49.99998
85.96532 | 84.31908 | -0.1287257 | 50.00846
85.97199 | 84.30591 | -0.1287418 | 49.97938
85.97868 | 84.29215 | -0.128758 | 50.01139
85.98534 | 84.27889 | -0.1287734 | 50.0007
85.992 | 84.26641 | -0.1287886 | 50.00004
85.99866 | 84.25238 | -0.1288037 | 50
86.00534 | 84.23934 | -0.128819 | 50
86.012 | 84.22601 | -0.1288341 | 50
86.01868 | 84.2116 | -0.1288483 | 50.01269
86.02532 | 84.19944 | -0.1288615 | 49.98809
86.03199 | 84.18574 | -0.1288741 | 49.99926
86.03868 | 84.17266 | -0.1288861 | 50.00524
86.04532 | 84.15956 | -0.1288975 | 50.00141
86.052 | 84.14569 | -0.128909 | 49.9948
86.05868 | 84.13194 | -0.128921 | 49.99967
86.06534 | 84.11918 | -0.1289339 | 49.99892
86.07199 | 84.10597 | -0.128947 | 49.99994
86.07868 | 84.09228 | -0.1289605 | 50.00002
86.08532 | 84.07834 | -0.1289741 | 50
86.092 | 84.06625 | -0.1289875 | 49.99154
86.09868 | 84.05175 | -0.1290006 | 50.00793
86.10532 | 84.03853 | -0.1290133 | 50.0005
86.112 | 84.02531 | -0.1290264 | 49.99902
86.11866 | 84.01228 | -0.1290399 | 49.98619
86.12532 | 83.99874 | -0.1290538 | 50.01392
86.13201 | 83.98576 | -0.1290679 | 50.0051
86.13868 | 83.97231 | -0.1290822 | 49.99609
86.14532 | 83.95899 | -0.1290971 | 50.00821
86.15201 | 83.94536 | -0.1291126 | 49.991
86.15868 | 83.93225 | -0.1291281 | 50.00472
86.16534 | 83.91828 | -0.1291434 | 49.99606
86.17199 | 83.90535 | -0.1291586 | 50.00187
86.17866 | 83.89186 | -0.1291738 | 50.00858
86.18534 | 83.8786 | -0.129189 | 49.99207
86.192 | 83.86496 | -0.1292042 | 49.99844
86.19784 | 83.85426 | -0.1292171 | 50.00984
86.20368 | 83.84236 | -0.12923 | 49.99192
86.21032 | 83.82901 | -0.1292445 | 50.0016
86.217 | 83.81534 | -0.1292593 | 50.00222
86.22368 | 83.80201 | -0.1292743 | 49.9959
86.23032 | 83.78887 | -0.1292896 | 49.99974
86.237 | 83.77516 | -0.1293048 | 49.99576
86.24366 | 83.76195 | -0.1293198 | 49.99973
86.25032 | 83.74848 | -0.129335 | 50.00104
86.25701 | 83.73511 | -0.1293504 | 50.00535
86.26368 | 83.72216 | -0.1293662 | 49.99928
86.27032 | 83.70828 | -0.129382 | 49.9989
86.27701 | 83.695 | -0.129398 | 49.9957
86.28368 | 83.68228 | -0.1294138 | 50.00396
86.29034 | 83.669 | -0.1294292 | 50.00234
86.29699 | 83.6554 | -0.1294442 | 50.00648
86.30366 | 83.64196 | -0.1294589 | 49.993
86.31034 | 83.62842 | -0.1294731 | 49.99956
86.317 | 83.61475 | -0.129487 | 50.00209
86.32368 | 83.60175 | -0.129501 | 50.00012
86.33032 | 83.58782 | -0.1295142 | 50.0053
86.337 | 83.57451 | -0.1295271 | 49.99082
86.34366 | 83.56089 | -0.1295394 | 50.0005
86.35034 | 83.54814 | -0.1295508 | 50.00003
86.35699 | 83.53482 | -0.1295617 | 50
86.36368 | 83.5216 | -0.1295714 | 50
86.37032 | 83.50848 | -0.12958 | 50
86.377 | 83.49528 | -0.1295883 | 49.99153
86.38368 | 83.48207 | -0.129596 | 50.0037
86.39032 | 83.46882 | -0.1296036 | 49.99813
86.397 | 83.45501 | -0.1296117 | 50.00624
86.40368 | 83.4417 | -0.1296201 | 50.00145
86.41034 | 83.42844 | -0.1296288 | 50.00114
86.417 | 83.41469 | -0.1296383 | 50.0043
86.42368 | 83.40109 | -0.1296475 | 49.9918
86.43032 | 83.38799 | -0.1296572 | 50.0016
86.437 | 83.37488 | -0.1296675 | 50.0001
86.44366 | 83.36153 | -0.1296774 | 50
86.45032 | 83.3478 | -0.1296871 | 50
86.45618 | 83.33605 | -0.1296951 | 50
86.462 | 83.3243 | -0.1297023 | 50.00422
86.46866 | 83.31116 | -0.1297103 | 49.99604
86.47534 | 83.29766 | -0.1297179 | 49.99974
86.48199 | 83.28458 | -0.1297243 | 50.0095
86.48868 | 83.27056 | -0.1297301 | 49.98896
86.49532 | 83.25821 | -0.1297358 | 50.0025
86.502 | 83.24452 | -0.1297412 | 49.99487
86.50868 | 83.23165 | -0.1297462 | 50.00813
86.51532 | 83.21799 | -0.1297512 | 49.99628
86.522 | 83.20484 | -0.129756 | 49.99976
86.52868 | 83.1918 | -0.1297608 | 49.99998
86.53534 | 83.17754 | -0.1297667 | 50
86.542 | 83.16522 | -0.1297733 | 50.00426
86.54868 | 83.15111 | -0.129781 | 49.99604
86.55532 | 83.1386 | -0.1297895 | 49.99975
86.562 | 83.125 | -0.1297992 | 49.99998
86.56866 | 83.11151 | -0.1298099 | 50
86.57532 | 83.09882 | -0.1298216 | 50.00106
86.58201 | 83.08466 | -0.1298342 | 50.0117
86.58868 | 83.07116 | -0.1298478 | 49.99228
86.59532 | 83.05834 | -0.1298628 | 50.00056
86.60199 | 83.04478 | -0.129879 | 50.00216
86.60868 | 83.03113 | -0.1298964 | 49.9959
86.61532 | 83.01813 | -0.1299143 | 50.0008
86.622 | 83.0043 | -0.1299327 | 49.9937
86.62866 | 82.99109 | -0.1299518 | 50.00175
86.63532 | 82.97732 | -0.1299719 | 50.00222
86.642 | 82.96474 | -0.129992 | 49.98533
86.64868 | 82.95168 | -0.1300119 | 50.0012
86.65532 | 82.93803 | -0.1300308 | 50.01065
86.662 | 82.9242 | -0.1300487 | 50.00066
86.66868 | 82.91114 | -0.1300654 | 50.00004
86.67532 | 82.89786 | -0.1300814 | 50.00106
86.68201 | 82.88495 | -0.1300971 | 50.00006
86.68866 | 82.8711 | -0.130113 | 50.00106
86.69532 | 82.85825 | -0.130129 | 49.99794
86.702 | 82.844 | -0.1301449 | 50.00199
86.70868 | 82.8315 | -0.1301606 | 50.00224
86.7145 | 82.81988 | -0.1301743 | 49.9949
86.72032 | 82.80811 | -0.130188 | 50.01007
86.72699 | 82.79468 | -0.1302033 | 49.99004
86.73368 | 82.78124 | -0.130219 | 50.00784
86.74032 | 82.76798 | -0.1302347 | 49.99206
86.747 | 82.75454 | -0.1302504 | 49.9953
86.75366 | 82.74092 | -0.1302661 | 50.00394
86.76032 | 82.72785 | -0.1302821 | 49.98967
86.767 | 82.71407 | -0.1302992 | 50.00992
86.77368 | 82.70136 | -0.130317 | 49.99533
86.78032 | 82.68835 | -0.1303352 | 50.005
86.787 | 82.67495 | -0.1303535 | 50.00666
86.79368 | 82.66131 | -0.1303716 | 49.993
86.80032 | 82.64755 | -0.1303895 | 50.00274
86.80701 | 82.6339 | -0.1304071 | 49.99912
86.81366 | 82.62055 | -0.1304249 | 49.9989
86.82032 | 82.60786 | -0.1304426 | 50.00204
86.827 | 82.59405 | -0.1304603 | 50.0033
86.83368 | 82.58048 | -0.1304777 | 49.99598
86.84032 | 82.5673 | -0.1304944 | 50.00292
86.84699 | 82.55418 | -0.1305109 | 49.99594
86.85368 | 82.54086 | -0.1305271 | 50.01032
86.86034 | 82.5273 | -0.1305432 | 49.9911
86.867 | 82.51418 | -0.1305586 | 49.99627
86.87366 | 82.50072 | -0.1305739 | 50.00293
86.88034 | 82.48706 | -0.1305894 | 49.99806
86.887 | 82.47418 | -0.1306046 | 49.99248
86.89368 | 82.46125 | -0.1306191 | 50.00798
86.90032 | 82.44764 | -0.1306329 | 50.0005
86.90699 | 82.43544 | -0.130646 | 50.00006
86.91368 | 82.4215 | -0.130659 | 50.00003
86.92032 | 82.40839 | -0.1306722 | 50
86.927 | 82.39508 | -0.1306852 | 50.00422
86.93368 | 82.3813 | -0.1306977 | 49.99814
86.94034 | 82.36792 | -0.1307101 | 50.002
86.94699 | 82.35476 | -0.130722 | 49.99695
86.95368 | 82.34118 | -0.1307333 | 49.99875
86.96032 | 82.32816 | -0.1307438 | 49.99991
86.967 | 82.31374 | -0.1307529 | 50
86.97282 | 82.30219 | -0.1307601 | 50
86.97868 | 82.29066 | -0.1307667 | 49.99366
86.98534 | 82.27801 | -0.1307738 | 50.01018
86.992 | 82.26453 | -0.1307799 | 50.00066
86.99866 | 82.25089 | -0.1307839 | 50.00428
87.00534 | 82.238 | -0.1307857 | 49.99498
87.012 | 82.22441 | -0.1307852 | 49.98804
87.01868 | 82.21171 | -0.1307825 | 50.00771
87.02532 | 82.19835 | -0.1307778 | 49.99202
87.03199 | 82.18458 | -0.1307723 | 49.9995
87.03868 | 82.17132 | -0.130766 | 50.00843
87.04532 | 82.15814 | -0.1307586 | 50.00898
87.052 | 82.1445 | -0.1307509 | 49.99104
87.05868 | 82.13166 | -0.1307427 | 50.0005
87.06534 | 82.1179 | -0.1307341 | 50.00214
87.07199 | 82.10456 | -0.1307248 | 49.99802
87.07868 | 82.09168 | -0.1307146 | 49.99988
87.08532 | 82.07765 | -0.1307039 | 49.99153
87.092 | 82.06428 | -0.1306931 | 50.01004
87.09868 | 82.05103 | -0.1306816 | 50.00274
87.10532 | 82.03676 | -0.1306695 | 50.00017
87.112 | 82.02368 | -0.1306569 | 50.01059
87.11866 | 82.0107 | -0.1306441 | 49.98586
87.12532 | 81.9977 | -0.13063 | 50.00125
87.13201 | 81.98452 | -0.1306154 | 49.9948
87.13868 | 81.97086 | -0.1306004 | 50.00284
87.14532 | 81.95806 | -0.130585 | 50.00122
87.15201 | 81.94418 | -0.1305685 | 49.99902
87.15868 | 81.93109 | -0.1305513 | 49.9957
87.16534 | 81.9176 | -0.1305339 | 49.9955
87.17199 | 81.90439 | -0.130517 | 50.00817
87.17866 | 81.89098 | -0.1305009 | 49.99945
87.18534 | 81.87699 | -0.1304854 | 50.00102
87.192 | 81.86444 | -0.1304708 | 50.00006
87.19868 | 81.85116 | -0.1304568 | 49.99894
87.20532 | 81.83775 | -0.1304431 | 50.001
87.212 | 81.82458 | -0.1304299 | 49.99268
87.21866 | 81.81135 | -0.130417 | 50.00694
87.22534 | 81.79749 | -0.1304041 | 49.9941
87.23116 | 81.78569 | -0.1303925 | 50.00743
87.237 | 81.77392 | -0.1303807 | 50.0092
87.24366 | 81.76028 | -0.1303674 | 49.9932
87.25032 | 81.74702 | -0.1303546 | 50.00698
87.25701 | 81.73388 | -0.1303426 | 49.99197
87.26368 | 81.72035 | -0.1303312 | 49.98998
87.27032 | 81.70753 | -0.1303203 | 50.00994
87.27701 | 81.6939 | -0.1303096 | 49.99956
87.28368 | 81.68026 | -0.130299 | 49.99891
87.29034 | 81.66696 | -0.1302889 | 50.00098
87.29699 | 81.65384 | -0.1302796 | 50.00429
87.30366 | 81.64108 | -0.1302711 | 49.9918
87.31034 | 81.62718 | -0.1302632 | 50.00372
87.317 | 81.61293 | -0.1302561 | 50.00024
87.32368 | 81.60078 | -0.1302501 | 49.99684
87.33032 | 81.58755 | -0.1302455 | 50.00086
87.337 | 81.5738 | -0.1302414 | 50.01062
87.34366 | 81.5604 | -0.1302386 | 49.99228
87.35034 | 81.54778 | -0.1302369 | 49.99952
87.35699 | 81.53405 | -0.1302363 | 50.0042
87.36368 | 81.52055 | -0.1302361 | 50.00449
87.37032 | 81.50701 | -0.1302366 | 49.99288
87.377 | 81.49399 | -0.1302377 | 49.99426
87.38368 | 81.47989 | -0.1302395 | 50.00387
87.39032 | 81.46699 | -0.130242 | 50.00235
87.397 | 81.45352 | -0.1302453 | 50.00648
87.40368 | 81.44084 | -0.1302493 | 49.99195
87.41034 | 81.42685 | -0.1302538 | 49.99104
87.417 | 81.41357 | -0.1302594 | 50.01425
87.42368 | 81.40094 | -0.1302653 | 49.99348
87.43032 | 81.38774 | -0.1302711 | 49.9943
87.437 | 81.3738 | -0.130277 | 50.01445
87.44366 | 81.36042 | -0.1302824 | 49.99032
87.45032 | 81.34632 | -0.130288 | 49.99516
87.45701 | 81.3335 | -0.1302941 | 50.01238
87.46368 | 81.31996 | -0.130301 | 49.99442
87.47032 | 81.30672 | -0.1303087 | 49.99966
87.47699 | 81.29343 | -0.1303166 | 50.0042
87.48368 | 81.27969 | -0.1303248 | 49.99814
87.4895 | 81.26868 | -0.1303322 | 50.00004
87.49532 | 81.2571 | -0.1303399 | 49.99879
87.502 | 81.24364 | -0.1303484 | 50.00732
87.50868 | 81.2302 | -0.1303567 | 50.00468
87.51532 | 81.21705 | -0.1303654 | 49.98972
87.522 | 81.20316 | -0.1303744 | 49.99724
87.52868 | 81.19043 | -0.130384 | 50.00406
87.53534 | 81.1767 | -0.1303945 | 49.99814
87.542 | 81.16368 | -0.1304061 | 49.99777
87.54868 | 81.14986 | -0.1304185 | 49.9914
87.55532 | 81.13644 | -0.1304316 | 50.00792
87.562 | 81.12326 | -0.1304449 | 49.98992
87.56866 | 81.1101 | -0.1304589 | 50.00994
87.57532 | 81.09656 | -0.130473 | 50.00062
87.58201 | 81.08296 | -0.1304874 | 49.9958
87.58868 | 81.07006 | -0.1305021 | 50.00396
87.59532 | 81.05612 | -0.1305172 | 50.00241
87.60199 | 81.04241 | -0.1305322 | 49.9991
87.60868 | 81.02978 | -0.1305475 | 49.99888
87.61532 | 81.01606 | -0.1305627 | 49.99992
87.622 | 81.00298 | -0.1305768 | 50.00528
87.62866 | 80.99006 | -0.1305905 | 50.00455
87.63532 | 80.9762 | -0.130604 | 50.00029
87.642 | 80.96274 | -0.1306167 | 49.9905
87.64868 | 80.94962 | -0.1306286 | 49.9994
87.65532 | 80.93603 | -0.13064 | 50.01054
87.662 | 80.923 | -0.1306509 | 49.9986
87.66868 | 80.9094 | -0.1306613 | 49.99356
87.67532 | 80.89672 | -0.1306716 | 49.99748
87.68201 | 80.88288 | -0.130682 | 49.99456
87.68866 | 80.87002 | -0.1306927 | 50.00494
87.69532 | 80.857 | -0.1307033 | 50.00036
87.702 | 80.843 | -0.1307136 | 49.99791
87.70868 | 80.82954 | -0.1307238 | 49.99775
87.71532 | 80.81628 | -0.1307336 | 50.0041
87.72199 | 80.80276 | -0.1307433 | 50.00238
87.72868 | 80.78997 | -0.130753 | 50.00226
87.73534 | 80.77656 | -0.1307626 | 49.99803
87.742 | 80.76316 | -0.1307722 | 49.99352
87.74782 | 80.75128 | -0.1307803 | 50.00476
87.75366 | 80.73985 | -0.1307871 | 50.00683
87.76032 | 80.7262 | -0.130793 | 49.99307
87.767 | 80.71272 | -0.1307976 | 50.01226
87.77368 | 80.6994 | -0.1308016 | 49.98913
87.78032 | 80.68616 | -0.1308046 | 50.00461
87.787 | 80.6732 | -0.1308067 | 49.995
87.79368 | 80.65938 | -0.1308075 | 50.00709
87.80032 | 80.64634 | -0.1308073 | 49.99198
87.80701 | 80.63324 | -0.1308064 | 49.9995
87.81366 | 80.61975 | -0.1308052 | 50.00102
87.82032 | 80.60572 | -0.1308038 | 49.9916
87.827 | 80.59248 | -0.1308021 | 50.0037
87.83368 | 80.57947 | -0.1308001 | 50.00446
87.84032 | 80.5666 | -0.1307974 | 50.00662
87.84699 | 80.55318 | -0.130794 | 49.993
87.85368 | 80.54034 | -0.1307905 | 49.99956
87.86034 | 80.52636 | -0.1307874 | 50.01377
87.867 | 80.51319 | -0.1307843 | 49.98711
87.87366 | 80.49975 | -0.1307812 | 50.00025
87.88034 | 80.48658 | -0.1307784 | 50.00002
87.887 | 80.47326 | -0.1307758 | 50.00846
87.89368 | 80.4594 | -0.130773 | 49.99735
87.90032 | 80.4459 | -0.1307706 | 49.99454
87.90699 | 80.43287 | -0.1307687 | 49.99968
87.91368 | 80.41916 | -0.1307668 | 50.00424
87.92032 | 80.40547 | -0.1307644 | 50.00027
87.927 | 80.3923 | -0.1307618 | 49.99578
87.93368 | 80.37955 | -0.1307595 | 49.99973
87.94034 | 80.36632 | -0.1307566 | 49.99998
87.94699 | 80.35261 | -0.1307528 | 49.9926
87.95368 | 80.34 | -0.1307484 | 50.0006
87.96032 | 80.32693 | -0.1307439 | 50.00638
87.967 | 80.31344 | -0.1307388 | 50.01098
87.97368 | 80.30042 | -0.1307334 | 49.99011
87.98032 | 80.28678 | -0.1307278 | 49.99727
87.987 | 80.27326 | -0.130722 | 50.00618
87.99366 | 80.2597 | -0.1307163 | 49.9951
88.00032 | 80.24655 | -0.1307112 | 49.99863
88.00618 | 80.23414 | -0.1307076 | 50.00253
88.012 | 80.22207 | -0.1307048 | 50.00025
88.01868 | 80.20934 | -0.1307024 | 50.00107
88.02532 | 80.1963 | -0.1307002 | 50.00006
88.03199 | 80.18236 | -0.1306979 | 49.99154
88.03868 | 80.1697 | -0.1306949 | 50.00899
88.04532 | 80.15689 | -0.1306911 | 50.00162
88.052 | 80.14297 | -0.1306865 | 49.99799
88.05868 | 80.12955 | -0.1306806 | 50.00304
88.06534 | 80.11589 | -0.1306736 | 49.99596
88.07199 | 80.1034 | -0.1306664 | 49.98706
88.07868 | 80.08943 | -0.1306594 | 49.99919
88.08532 | 80.07568 | -0.1306523 | 50.01264
88.092 | 80.06256 | -0.1306464 | 49.99232
88.09868 | 80.04956 | -0.1306417 | 50.00797
88.10532 | 80.03534 | -0.1306377 | 49.99204
88.112 | 80.02249 | -0.1306338 | 50.00584
88.11866 | 80.00916 | -0.1306303 | 50.00248
88.12532 | 79.99628 | -0.1306272 | 50.00018
88.13201 | 79.98225 | -0.1306242 | 50.00002
88.13868 | 79.96951 | -0.1306205 | 50
88.14532 | 79.95599 | -0.1306166 | 50.00637
88.15201 | 79.94278 | -0.1306129 | 50.00252
88.15868 | 79.92871 | -0.1306099 | 50.00439
88.16534 | 79.91548 | -0.130608 | 49.9897
88.17199 | 79.9022 | -0.1306063 | 49.99936
88.17866 | 79.88895 | -0.1306047 | 49.99783
88.18534 | 79.87594 | -0.1306035 | 50.00833
88.192 | 79.86266 | -0.1306028 | 49.99205
88.19868 | 79.84988 | -0.1306026 | 49.9995
88.20532 | 79.83605 | -0.1306034 | 49.99574
88.212 | 79.82256 | -0.1306048 | 49.99972
88.21866 | 79.80902 | -0.1306072 | 50.00421
88.22534 | 79.79615 | -0.1306107 | 50.00131
88.23199 | 79.78226 | -0.1306157 | 49.99902
88.23868 | 79.76914 | -0.1306222 | 50.00205
88.24532 | 79.75606 | -0.1306296 | 49.99695
88.252 | 79.74262 | -0.130638 | 50.0051
88.25868 | 79.7289 | -0.1306469 | 49.99714
88.2645 | 79.71821 | -0.1306549 | 49.99846
88.27032 | 79.7061 | -0.1306633 | 50.00408
88.27701 | 79.6929 | -0.1306732 | 49.9918
88.28368 | 79.67981 | -0.1306835 | 50.00372
88.29034 | 79.66626 | -0.1306944 | 50.0087
88.29699 | 79.65326 | -0.1307056 | 50.00476
88.30366 | 79.63962 | -0.1307171 | 49.97915
88.31034 | 79.62592 | -0.1307285 | 50.01138
88.317 | 79.61256 | -0.1307397 | 49.99437
88.32368 | 79.59949 | -0.1307509 | 49.99964
88.33032 | 79.5855 | -0.1307622 | 50.00632
88.337 | 79.5729 | -0.1307739 | 49.99617
88.34366 | 79.55915 | -0.1307862 | 49.99134
88.35034 | 79.5454 | -0.1307986 | 50.01426
88.35699 | 79.5327 | -0.1308109 | 49.9935
88.36368 | 79.519 | -0.1308226 | 49.9996
88.37032 | 79.506 | -0.1308335 | 49.99997
88.377 | 79.49276 | -0.1308442 | 50.00105
88.38368 | 79.47888 | -0.1308548 | 49.9916
88.39032 | 79.4657 | -0.1308652 | 50.00793
88.397 | 79.45232 | -0.130875 | 50.01425
88.40368 | 79.43916 | -0.1308838 | 49.98714
88.41034 | 79.42613 | -0.1308926 | 50.014
88.417 | 79.41231 | -0.1309014 | 49.98606
88.42368 | 79.39884 | -0.1309099 | 49.99912
88.43032 | 79.38626 | -0.1309182 | 50.001
88.437 | 79.37259 | -0.130927 | 49.999
88.44366 | 79.35952 | -0.1309356 | 50.00311
88.45032 | 79.34619 | -0.130944 | 49.99702
88.45701 | 79.33298 | -0.1309526 | 49.99981
88.46368 | 79.31922 | -0.130961 | 49.99998
88.47032 | 79.30547 | -0.1309688 | 50.00634
88.47699 | 79.29219 | -0.1309764 | 49.99404
88.48368 | 79.27906 | -0.1309844 | 49.99963
88.49032 | 79.26514 | -0.1309931 | 49.99152
88.497 | 79.2522 | -0.1310026 | 50.0111
88.50366 | 79.23929 | -0.1310127 | 49.99752
88.51032 | 79.2257 | -0.1310225 | 49.99772
88.517 | 79.21244 | -0.1310318 | 50.00197
88.52282 | 79.2015 | -0.1310396 | 50.00016
88.52868 | 79.18942 | -0.131047 | 50.00424
88.53534 | 79.17588 | -0.1310555 | 50.00027
88.542 | 79.16293 | -0.1310637 | 49.99684
88.54868 | 79.14894 | -0.1310719 | 49.9998
88.55532 | 79.13578 | -0.1310801 | 50
88.562 | 79.12239 | -0.1310883 | 49.99047
88.56866 | 79.10924 | -0.1310968 | 50.00891
88.57532 | 79.09581 | -0.1311058 | 50.00161
88.58201 | 79.08272 | -0.131115 | 49.99692
88.58868 | 79.06889 | -0.1311238 | 50.00192
88.59532 | 79.05564 | -0.1311322 | 50.00328
88.60199 | 79.04172 | -0.1311405 | 49.99598
88.60868 | 79.0284 | -0.1311489 | 50.00187
88.61532 | 79.01456 | -0.1311566 | 49.99694
88.622 | 79.00198 | -0.1311641 | 49.99875
88.62866 | 78.98852 | -0.1311716 | 50.00944
88.63532 | 78.97571 | -0.1311786 | 49.99319
88.642 | 78.96225 | -0.1311846 | 49.99534
88.64868 | 78.94934 | -0.1311908 | 50.00394
88.65532 | 78.93605 | -0.1311969 | 50.00236
88.662 | 78.92234 | -0.1312026 | 49.99802
88.66868 | 78.909 | -0.1312081 | 50.00305
88.67532 | 78.89574 | -0.1312134 | 49.99701
88.68201 | 78.88175 | -0.1312186 | 49.99981
88.68866 | 78.86884 | -0.1312236 | 50.00422
88.69532 | 78.85548 | -0.1312284 | 50.00449
88.702 | 78.84222 | -0.1312333 | 49.99711
88.70868 | 78.82882 | -0.1312383 | 49.99453
88.71532 | 78.8152 | -0.1312429 | 50.00176
88.72199 | 78.80196 | -0.1312478 | 49.998
88.72868 | 78.7885 | -0.1312529 | 49.9999
88.73534 | 78.77503 | -0.1312582 | 50.00846
88.742 | 78.76175 | -0.1312637 | 49.99418
88.74866 | 78.74918 | -0.1312692 | 49.99752
88.75534 | 78.7353 | -0.1312742 | 49.99984
88.762 | 78.7229 | -0.131279 | 49.99998
88.76868 | 78.70901 | -0.1312841 | 50
88.77532 | 78.6954 | -0.1312894 | 50
88.78116 | 78.68382 | -0.1312941 | 50
88.787 | 78.67203 | -0.1312989 | 50
88.79368 | 78.65838 | -0.1313052 | 50.00634
88.80032 | 78.64539 | -0.1313121 | 49.99511
88.80701 | 78.63149 | -0.1313192 | 50.0071
88.81366 | 78.6186 | -0.1313268 | 49.99198
88.82032 | 78.60471 | -0.1313342 | 50.00796
88.827 | 78.59199 | -0.131341 | 49.99203
88.83368 | 78.57861 | -0.1313476 | 50.00373
88.84032 | 78.56506 | -0.131354 | 49.99494
88.84699 | 78.55197 | -0.1313598 | 50.00074
88.85368 | 78.5383 | -0.1313648 | 50.00004
88.86034 | 78.52489 | -0.1313693 | 50.00422
88.867 | 78.5115 | -0.1313739 | 49.99604
88.87366 | 78.49814 | -0.1313785 | 49.99975
88.88034 | 78.48471 | -0.1313829 | 49.99787
88.887 | 78.47131 | -0.1313877 | 50.00198
88.89368 | 78.45828 | -0.1313926 | 49.99484
88.90032 | 78.44507 | -0.1313972 | 50.00496
88.90699 | 78.432 | -0.1314017 | 49.98762
88.91368 | 78.41814 | -0.1314058 | 50.02037
88.92032 | 78.40516 | -0.1314096 | 49.99281
88.927 | 78.39179 | -0.131413 | 49.99532
88.93368 | 78.37803 | -0.131416 | 50.01451
88.94034 | 78.36482 | -0.1314184 | 49.99138
88.94699 | 78.35132 | -0.1314207 | 50.00474
88.95368 | 78.33774 | -0.1314228 | 49.99818
88.96032 | 78.3247 | -0.1314247 | 49.9967
88.967 | 78.31147 | -0.1314266 | 50.00191
88.97368 | 78.29788 | -0.1314285 | 49.99694
88.98032 | 78.28476 | -0.1314302 | 49.99875
88.987 | 78.27144 | -0.1314313 | 50.01262
88.99366 | 78.25812 | -0.1314321 | 49.99761
89.00032 | 78.24475 | -0.1314332 | 50.00408
89.00701 | 78.23206 | -0.1314349 | 49.97804
89.01368 | 78.21872 | -0.1314369 | 49.99968
89.02032 | 78.20472 | -0.1314392 | 50.0095
89.02701 | 78.19138 | -0.1314419 | 49.9953
89.03368 | 78.17799 | -0.1314449 | 50.00182
89.03949 | 78.16651 | -0.1314481 | 50.00278
89.04532 | 78.15414 | -0.1314514 | 49.99182
89.052 | 78.14131 | -0.1314553 | 50.01324
89.05868 | 78.1278 | -0.1314595 | 49.99766
89.06534 | 78.1147 | -0.131464 | 50.01043
89.07199 | 78.10062 | -0.1314686 | 49.98796
89.07868 | 78.08762 | -0.1314731 | 50.00776
89.08532 | 78.07516 | -0.1314772 | 49.99202
89.092 | 78.06118 | -0.1314814 | 49.99104
89.09868 | 78.04813 | -0.1314855 | 50.00896
89.10532 | 78.03499 | -0.1314894 | 50.00691
89.112 | 78.0211 | -0.1314931 | 49.99726
89.11866 | 78.00758 | -0.1314972 | 50.00512
89.12532 | 77.99444 | -0.1315021 | 49.9908
89.13201 | 77.98124 | -0.1315074 | 49.99097
89.13868 | 77.96766 | -0.1315133 | 50.00894
89.14532 | 77.9544 | -0.1315198 | 49.9995
89.15201 | 77.94089 | -0.1315259 | 49.9989
89.15868 | 77.92749 | -0.131532 | 50.00204
89.16534 | 77.91431 | -0.1315386 | 49.99378
89.17199 | 77.90058 | -0.131546 | 50.0049
89.17866 | 77.88788 | -0.1315535 | 50.00036
89.18534 | 77.87466 | -0.1315607 | 50.00002
89.192 | 77.86084 | -0.1315683 | 50.00108
89.19868 | 77.84806 | -0.1315761 | 49.99902
89.20532 | 77.83391 | -0.131584 | 49.99994
89.212 | 77.82118 | -0.1315921 | 50.01375
89.21866 | 77.80768 | -0.1316006 | 49.9871
89.22534 | 77.79468 | -0.1316095 | 49.99919
89.23199 | 77.78055 | -0.1316182 | 49.99572
89.23868 | 77.76775 | -0.1316264 | 50.00396
89.24532 | 77.754 | -0.1316349 | 50.00024
89.252 | 77.74054 | -0.1316436 | 50.00107
89.25868 | 77.7269 | -0.1316524 | 50.00112
89.26532 | 77.71404 | -0.1316606 | 49.9969
89.272 | 77.70051 | -0.1316684 | 50.00086
89.27868 | 77.6876 | -0.1316757 | 50.00004
89.28534 | 77.67461 | -0.1316828 | 50.00424
89.292 | 77.6614 | -0.1316898 | 49.99497
89.29784 | 77.64929 | -0.1316953 | 50.00092
89.30366 | 77.63774 | -0.1317006 | 50.0001
89.31034 | 77.62462 | -0.1317069 | 50.00422
89.317 | 77.61082 | -0.1317134 | 50.0066
89.32368 | 77.5976 | -0.1317199 | 49.98984
89.33032 | 77.5841 | -0.1317271 | 50.00254
89.337 | 77.57119 | -0.1317346 | 49.99698
89.34366 | 77.5575 | -0.1317422 | 50.00616
89.35034 | 77.54395 | -0.1317498 | 49.99404
89.35699 | 77.53089 | -0.1317569 | 49.99966
89.36368 | 77.51712 | -0.1317637 | 50
89.37032 | 77.504 | -0.1317702 | 49.99578
89.377 | 77.4914 | -0.1317764 | 50.005
89.38368 | 77.47732 | -0.1317829 | 49.99291
89.39032 | 77.46422 | -0.1317892 | 50.00696
89.397 | 77.45116 | -0.1317951 | 50.00149
89.40368 | 77.4382 | -0.1318004 | 50.0149
89.41034 | 77.4243 | -0.1318051 | 49.98297
89.417 | 77.41068 | -0.1318092 | 49.9947
89.42368 | 77.39772 | -0.1318133 | 50.01342
89.43032 | 77.3841 | -0.1318187 | 49.99238
89.437 | 77.37074 | -0.1318248 | 50.01222
89.44366 | 77.35743 | -0.1318309 | 49.98806
89.45032 | 77.34454 | -0.1318371 | 49.99397
89.45701 | 77.33088 | -0.1318436 | 49.99539
89.46368 | 77.31781 | -0.1318505 | 50.01769
89.47032 | 77.30486 | -0.1318574 | 49.99582
89.47699 | 77.29087 | -0.1318642 | 50.00079
89.48368 | 77.27734 | -0.1318708 | 49.99582
89.49032 | 77.2638 | -0.131877 | 50.01031
89.497 | 77.25066 | -0.1318832 | 49.99112
89.50366 | 77.23728 | -0.1318898 | 50.0005
89.51032 | 77.22434 | -0.1318962 | 49.98946
89.517 | 77.21134 | -0.1319026 | 50.0078
89.52368 | 77.19751 | -0.1319086 | 50.00048
89.53032 | 77.18432 | -0.1319145 | 50.00003
89.537 | 77.171 | -0.1319208 | 50
89.54368 | 77.15752 | -0.1319271 | 50
89.55032 | 77.1436 | -0.1319335 | 49.98943
89.55616 | 77.13244 | -0.1319394 | 50.01234
89.562 | 77.12066 | -0.1319455 | 50.00124
89.56866 | 77.10732 | -0.1319531 | 50.00008
89.57532 | 77.09415 | -0.131961 | 49.99789
89.58201 | 77.08053 | -0.1319687 | 50.00198
89.58868 | 77.06703 | -0.1319761 | 50.00012
89.59532 | 77.05372 | -0.1319832 | 50.00847
89.60199 | 77.04019 | -0.1319899 | 49.99206
89.60868 | 77.02644 | -0.1319959 | 50.00269
89.61532 | 77.01386 | -0.1320006 | 49.99489
89.622 | 77.00058 | -0.1320044 | 50.0018
89.62866 | 76.98645 | -0.1320075 | 50.0128
89.63532 | 76.97358 | -0.1320104 | 49.99974
89.642 | 76.96062 | -0.1320126 | 49.98834
89.64868 | 76.94728 | -0.1320135 | 49.99716
89.65532 | 76.93356 | -0.1320137 | 50.00194
89.662 | 76.92024 | -0.1320136 | 50.00222
89.66868 | 76.90718 | -0.1320127 | 49.99802
89.67532 | 76.894 | -0.1320119 | 49.99882
89.68201 | 76.88003 | -0.1320113 | 50.00098
89.68866 | 76.86731 | -0.1320108 | 50.00217
89.69532 | 76.85376 | -0.1320103 | 49.99484
89.702 | 76.83994 | -0.1320101 | 50.00708
89.70868 | 76.8269 | -0.13201 | 49.99623
89.71532 | 76.81402 | -0.13201 | 50.00824
89.72199 | 76.8 | -0.1320099 | 49.99311
89.72868 | 76.7868 | -0.13201 | 49.99854
89.73534 | 76.77371 | -0.1320104 | 49.9978
89.742 | 76.76047 | -0.1320105 | 50.00306
89.74866 | 76.74671 | -0.1320109 | 49.99914
89.75534 | 76.73425 | -0.1320117 | 50.00206
89.762 | 76.72003 | -0.1320127 | 50.00226
89.76868 | 76.70694 | -0.1320137 | 49.99485
89.77532 | 76.69316 | -0.1320149 | 50.00919
89.78199 | 76.67988 | -0.1320168 | 49.99106
89.78868 | 76.66653 | -0.1320189 | 49.99626
89.79532 | 76.65319 | -0.1320212 | 50.004
89.802 | 76.64024 | -0.132024 | 50.00025
89.80868 | 76.62691 | -0.1320276 | 50
89.81451 | 76.61561 | -0.1320311 | 49.99718
89.82032 | 76.60408 | -0.1320349 | 50.00198
89.827 | 76.59001 | -0.1320389 | 50.00015
89.83368 | 76.57657 | -0.1320428 | 50.00847
89.84032 | 76.56355 | -0.1320476 | 49.99208
89.84699 | 76.55011 | -0.1320537 | 49.99951
89.85368 | 76.53696 | -0.1320609 | 49.99997
89.86034 | 76.52329 | -0.132069 | 50.0021
89.867 | 76.50995 | -0.132078 | 49.99802
89.87366 | 76.4962 | -0.132088 | 49.9999
89.88034 | 76.48325 | -0.1320984 | 49.99896
89.887 | 76.46993 | -0.132109 | 50.00311
89.89368 | 76.45712 | -0.1321198 | 50.00022
89.90032 | 76.44348 | -0.1321307 | 50.00002
89.90699 | 76.42995 | -0.1321412 | 49.99366
89.91368 | 76.41643 | -0.1321508 | 50.00806
89.92032 | 76.40341 | -0.1321594 | 50.01002
89.927 | 76.39022 | -0.1321674 | 49.99219
89.93368 | 76.37696 | -0.132174 | 49.99422
89.94034 | 76.36368 | -0.1321797 | 50.0081
89.94699 | 76.35056 | -0.1321858 | 49.99204
89.95368 | 76.33725 | -0.1321923 | 49.99633
89.96032 | 76.32345 | -0.1321992 | 50.01034
89.967 | 76.31035 | -0.1322056 | 49.98478
89.97368 | 76.29749 | -0.1322116 | 50.00752
89.98032 | 76.2834 | -0.1322175 | 50.00048
89.987 | 76.27026 | -0.1322238 | 50.0085
89.99366 | 76.25743 | -0.1322306 | 49.99418
90.00032 | 76.24426 | -0.1322375 | 49.99752
90.00701 | 76.23048 | -0.1322445 | 49.99984
90.01368 | 76.21678 | -0.1322516 | 50
90.02032 | 76.20358 | -0.132259 | 50.00846
90.02701 | 76.1902 | -0.1322666 | 49.99634
90.03368 | 76.1772 | -0.1322745 | 50.00612
90.04034 | 76.16416 | -0.1322826 | 49.99826
90.04699 | 76.15032 | -0.1322911 | 49.99248
90.05366 | 76.13709 | -0.1323001 | 50.00694
90.06034 | 76.12312 | -0.1323099 | 49.99197
90.067 | 76.1102 | -0.1323198 | 50.00056
90.07284 | 76.09837 | -0.1323284 | 49.99872
90.07868 | 76.08653 | -0.1323375 | 50.00092
90.08532 | 76.07328 | -0.1323483 | 49.99054
90.092 | 76.0598 | -0.132359 | 50.00891
90.09868 | 76.0468 | -0.1323689 | 49.9995
90.10532 | 76.03342 | -0.1323779 | 49.9989
90.112 | 76.0202 | -0.1323864 | 49.9989
90.11866 | 76.00701 | -0.1323947 | 50.00204
90.12532 | 75.9935 | -0.1324024 | 49.99168
90.13201 | 75.97995 | -0.1324092 | 50.009
90.13868 | 75.96676 | -0.1324152 | 49.9995
90.14532 | 75.95328 | -0.1324205 | 49.99785
90.15201 | 75.94031 | -0.1324258 | 49.99775
90.15868 | 75.92719 | -0.132431 | 50.0136
90.16534 | 75.91306 | -0.1324354 | 49.99239
90.17199 | 75.9001 | -0.1324392 | 49.99846
90.17866 | 75.88674 | -0.1324423 | 49.9999
90.18534 | 75.87364 | -0.1324451 | 50.01058
90.192 | 75.86006 | -0.1324484 | 49.99008
90.19868 | 75.84653 | -0.1324512 | 49.99938
90.20532 | 75.83257 | -0.1324531 | 50.00208
90.212 | 75.8204 | -0.1324552 | 49.98956
90.21866 | 75.80591 | -0.1324577 | 50.00781
90.22534 | 75.79309 | -0.1324597 | 50.00048
90.23199 | 75.77962 | -0.1324611 | 50.00003
90.23868 | 75.76676 | -0.1324612 | 49.99578
90.24532 | 75.7534 | -0.1324604 | 50.00398
90.252 | 75.7398 | -0.132459 | 50.00025
90.25868 | 75.72648 | -0.1324566 | 50.00213
90.26532 | 75.71304 | -0.1324528 | 49.99379
90.272 | 75.69956 | -0.1324472 | 50.00384
90.27868 | 75.68624 | -0.1324405 | 50.00029
90.28534 | 75.67309 | -0.1324339 | 50.00002
90.292 | 75.6602 | -0.1324275 | 50.00106
90.29868 | 75.647 | -0.132421 | 50.0043
90.30532 | 75.63328 | -0.1324146 | 50.00556
90.312 | 75.61962 | -0.1324076 | 49.98976
90.31866 | 75.60609 | -0.1324001 | 49.99936
90.32532 | 75.59274 | -0.1323925 | 50.00102
90.33118 | 75.581 | -0.132386 | 49.98748
90.337 | 75.56906 | -0.1323802 | 50.00358
90.34366 | 75.55595 | -0.1323742 | 50.00656
90.35034 | 75.54312 | -0.1323684 | 49.99829
90.35699 | 75.5295 | -0.1323624 | 49.99143
90.36368 | 75.51666 | -0.1323569 | 50.00686
90.37032 | 75.50304 | -0.1323518 | 50.00572
90.377 | 75.48936 | -0.1323471 | 49.99612
90.38368 | 75.47626 | -0.1323427 | 49.9913
90.39032 | 75.46306 | -0.1323392 | 50.0079
90.397 | 75.44986 | -0.132336 | 49.99944
90.40368 | 75.43645 | -0.1323333 | 50.01583
90.41034 | 75.42314 | -0.1323315 | 49.99463
90.417 | 75.40909 | -0.1323306 | 49.9912
90.42368 | 75.39544 | -0.1323303 | 49.99944
90.43032 | 75.38219 | -0.1323306 | 49.99996
90.437 | 75.3692 | -0.1323315 | 50.00211
90.44366 | 75.35608 | -0.132333 | 50.0065
90.45032 | 75.34292 | -0.1323347 | 49.99406
90.45701 | 75.32929 | -0.1323367 | 49.99752
90.46368 | 75.31594 | -0.1323386 | 50.0009
90.47032 | 75.30294 | -0.1323405 | 49.99688
90.47699 | 75.28916 | -0.1323425 | 50.00086
90.48368 | 75.27634 | -0.1323449 | 49.99266
90.49032 | 75.26257 | -0.1323476 | 50.00694
90.497 | 75.2494 | -0.1323513 | 49.99515
90.50366 | 75.23536 | -0.1323559 | 50.00604
90.51032 | 75.22256 | -0.1323616 | 50.00037
90.517 | 75.2092 | -0.1323681 | 49.99368
90.52368 | 75.1961 | -0.1323745 | 50.00594
90.53032 | 75.18234 | -0.1323811 | 50.00037
90.537 | 75.16942 | -0.1323875 | 50.00002
90.54368 | 75.15557 | -0.1323939 | 50.00106
90.55032 | 75.14218 | -0.1324008 | 49.999
90.55701 | 75.1291 | -0.1324079 | 49.99994
90.56366 | 75.11594 | -0.1324156 | 50.00211
90.57032 | 75.10188 | -0.1324236 | 50.00224
90.577 | 75.08884 | -0.1324319 | 49.99802
90.58368 | 75.07636 | -0.1324402 | 49.99776
90.5895 | 75.06408 | -0.1324482 | 50.00546
90.59532 | 75.0525 | -0.1324564 | 49.98756
90.60199 | 75.03948 | -0.1324656 | 49.99922
90.60868 | 75.026 | -0.1324754 | 50.00418
90.61532 | 75.01244 | -0.1324861 | 50.00449
90.622 | 74.99944 | -0.132498 | 50.00028
90.62866 | 74.986 | -0.1325108 | 49.99578
90.63532 | 74.97242 | -0.1325245 | 50.0029
90.642 | 74.95874 | -0.132539 | 50.00123
90.64868 | 74.94562 | -0.1325542 | 50.00113
90.65532 | 74.93272 | -0.13257 | 49.99902
90.662 | 74.91916 | -0.1325863 | 50.00204
90.66868 | 74.90611 | -0.132603 | 50.00224
90.67532 | 74.89232 | -0.1326198 | 49.99696
90.68201 | 74.87937 | -0.1326363 | 50.0051
90.68866 | 74.86572 | -0.1326532 | 49.99398
90.69532 | 74.85269 | -0.1326704 | 49.99962
90.702 | 74.83899 | -0.1326886 | 49.99998
90.70868 | 74.82551 | -0.1327072 | 50
90.71532 | 74.81232 | -0.1327262 | 50
90.72199 | 74.79864 | -0.1327458 | 50.00422
90.72868 | 74.78574 | -0.1327664 | 49.99286
90.73534 | 74.77238 | -0.1327876 | 50.00378
90.742 | 74.7588 | -0.1328082 | 49.9992
90.74866 | 74.7459 | -0.1328281 | 49.99996
90.75534 | 74.73238 | -0.1328474 | 49.99894
90.762 | 74.71912 | -0.1328659 | 50.00098
90.76868 | 74.70566 | -0.1328838 | 50.00006
90.77532 | 74.69195 | -0.1329015 | 49.98731
90.78199 | 74.67908 | -0.1329186 | 50.01507
90.78868 | 74.66535 | -0.1329358 | 50.00517
90.79532 | 74.65218 | -0.1329525 | 49.98868
90.802 | 74.63858 | -0.132969 | 50.0141
90.80868 | 74.62562 | -0.1329851 | 49.99876
90.81534 | 74.61192 | -0.1330006 | 49.99146
90.82199 | 74.59859 | -0.1330158 | 50.00688
90.82868 | 74.585 | -0.1330304 | 49.99301
90.83532 | 74.57174 | -0.1330452 | 49.99956
90.842 | 74.55887 | -0.13306 | 49.99996
90.84782 | 74.54694 | -0.133072 | 50
90.85368 | 74.53522 | -0.1330836 | 49.9926
90.86034 | 74.52196 | -0.1330953 | 50.00693
90.867 | 74.50866 | -0.1331057 | 50.00044
90.87366 | 74.49494 | -0.1331151 | 50.00003
90.88034 | 74.48202 | -0.1331241 | 49.99154
90.887 | 74.46845 | -0.1331333 | 50.00793
90.89368 | 74.4552 | -0.1331429 | 50.00049
90.90032 | 74.44174 | -0.1331528 | 50.00003
90.90699 | 74.42808 | -0.1331625 | 49.99578
90.91368 | 74.41476 | -0.1331721 | 50.0082
90.92032 | 74.40239 | -0.1331816 | 49.99628
90.927 | 74.38826 | -0.1331914 | 49.99342
90.93368 | 74.37534 | -0.1332016 | 49.99853
90.94034 | 74.36238 | -0.133212 | 50.00942
90.94699 | 74.34885 | -0.1332225 | 49.99847
90.95368 | 74.33549 | -0.1332328 | 50.00202
90.96032 | 74.32239 | -0.1332431 | 49.998
90.967 | 74.3084 | -0.1332539 | 50.00834
90.97368 | 74.2956 | -0.1332652 | 49.9889
90.98032 | 74.28208 | -0.1332769 | 50.00248
90.987 | 74.26886 | -0.133289 | 50.00439
90.99366 | 74.25524 | -0.1333024 | 49.99604
91.00032 | 74.24172 | -0.1333163 | 50.00081
91.00701 | 74.22794 | -0.1333306 | 50.0011
91.01368 | 74.21514 | -0.133345 | 49.99796
91.02032 | 74.20141 | -0.1333596 | 49.99988
91.02701 | 74.18832 | -0.1333745 | 49.99576
91.03368 | 74.17532 | -0.1333896 | 50.00608
91.04034 | 74.16174 | -0.1334043 | 49.99826
91.04699 | 74.1477 | -0.1334186 | 50.002
91.05366 | 74.13451 | -0.133433 | 50.00012
91.06034 | 74.12178 | -0.133447 | 49.99788
91.067 | 74.10814 | -0.1334602 | 50.00092
91.07368 | 74.09498 | -0.1334727 | 50.00746
91.08032 | 74.08197 | -0.1334845 | 49.99412
91.087 | 74.068 | -0.1334958 | 49.99858
91.09366 | 74.05488 | -0.133507 | 49.99887
91.10034 | 74.0414 | -0.1335178 | 50.00628
91.10616 | 74.0296 | -0.1335268 | 49.99259
91.112 | 74.01822 | -0.1335354 | 50.00348
91.11866 | 74.00484 | -0.1335447 | 50.00445
91.12532 | 73.99156 | -0.1335533 | 49.99182
91.13201 | 73.97774 | -0.1335608 | 49.99948
91.13868 | 73.96524 | -0.1335672 | 50.00843
91.14532 | 73.95116 | -0.1335734 | 49.99205
91.15201 | 73.93843 | -0.133579 | 49.99104
91.15868 | 73.92474 | -0.1335838 | 50.00578
91.16534 | 73.91153 | -0.133588 | 50.00248
91.17199 | 73.89798 | -0.1335913 | 49.99488
91.17866 | 73.88468 | -0.1335939 | 50.00813
91.18534 | 73.87131 | -0.1335966 | 49.99839
91.192 | 73.85821 | -0.1335992 | 50.0073
91.19868 | 73.84476 | -0.1336016 | 50.00046
91.20532 | 73.83139 | -0.1336032 | 49.99474
91.212 | 73.81778 | -0.1336044 | 49.99756
91.21866 | 73.80454 | -0.1336054 | 50.00302
91.22534 | 73.79126 | -0.1336066 | 50.00441
91.23199 | 73.77762 | -0.1336076 | 49.9918
91.23868 | 73.76456 | -0.1336084 | 49.99949
91.24532 | 73.75095 | -0.1336091 | 50.0042
91.252 | 73.73788 | -0.1336099 | 49.99286
91.25868 | 73.72441 | -0.1336104 | 50.00484
91.26532 | 73.71099 | -0.1336107 | 49.98972
91.272 | 73.69774 | -0.1336106 | 50.00781
91.27868 | 73.68428 | -0.1336103 | 49.99942
91.28534 | 73.67141 | -0.1336101 | 49.99468
91.292 | 73.65853 | -0.1336102 | 50.00603
91.29868 | 73.64491 | -0.1336104 | 50.00038
91.30532 | 73.63138 | -0.133611 | 49.98734
91.312 | 73.61825 | -0.1336121 | 50.00977
91.31866 | 73.6045 | -0.133614 | 50.00696
91.32532 | 73.59168 | -0.1336176 | 50.0015
91.33201 | 73.5778 | -0.1336234 | 49.99903
91.33868 | 73.5646 | -0.133631 | 49.9936
91.34532 | 73.55064 | -0.1336396 | 50.01122
91.35199 | 73.53806 | -0.1336489 | 49.99648
91.35868 | 73.52457 | -0.1336588 | 49.99449
91.3645 | 73.5128 | -0.1336677 | 49.99393
91.37032 | 73.50093 | -0.133677 | 50.01662
91.377 | 73.48738 | -0.1336883 | 49.99046
91.38368 | 73.47408 | -0.1337002 | 49.99728
91.39032 | 73.46081 | -0.133713 | 49.99982
91.397 | 73.44749 | -0.1337263 | 49.99998
91.40368 | 73.43454 | -0.1337398 | 49.99154
91.41034 | 73.42105 | -0.1337537 | 50.009
91.417 | 73.40782 | -0.1337676 | 49.9995
91.42368 | 73.3944 | -0.133781 | 49.9894
91.43032 | 73.38134 | -0.1337943 | 50.00145
91.437 | 73.36792 | -0.1338078 | 50.00855
91.44366 | 73.35388 | -0.1338211 | 50.00899
91.45032 | 73.341 | -0.1338351 | 49.98787
91.45701 | 73.32788 | -0.1338493 | 50.0024
91.46368 | 73.31362 | -0.1338635 | 49.99909
91.47032 | 73.30108 | -0.1338783 | 50.01052
91.47699 | 73.28808 | -0.133894 | 49.99325
91.48368 | 73.27508 | -0.13391 | 50.00804
91.49032 | 73.26094 | -0.1339258 | 49.99098
91.497 | 73.24799 | -0.1339412 | 49.99944
91.50366 | 73.23464 | -0.1339564 | 49.99996
91.51032 | 73.2211 | -0.1339717 | 49.99576
91.517 | 73.20761 | -0.1339874 | 50.01242
91.52368 | 73.19434 | -0.1340035 | 49.99231
91.53032 | 73.18071 | -0.1340207 | 49.99846
91.537 | 73.16714 | -0.1340385 | 50.01048
91.54368 | 73.15387 | -0.1340566 | 49.99008
91.55032 | 73.14062 | -0.1340749 | 49.99938
91.55701 | 73.1275 | -0.1340929 | 49.99784
91.56366 | 73.1138 | -0.1341106 | 50.00303
91.57032 | 73.10107 | -0.1341281 | 49.98962
91.577 | 73.08728 | -0.1341452 | 50.01203
91.58368 | 73.07356 | -0.1341619 | 50.00074
91.59032 | 73.06128 | -0.1341786 | 49.99793
91.59699 | 73.04794 | -0.1341952 | 49.99986
91.60368 | 73.03407 | -0.1342118 | 50.00422
91.61034 | 73.02106 | -0.1342289 | 49.99604
91.617 | 73.00722 | -0.134247 | 49.99975
91.62282 | 72.99568 | -0.1342632 | 50.00562
91.62866 | 72.98413 | -0.1342791 | 49.99606
91.63532 | 72.97051 | -0.1342973 | 49.99976
91.642 | 72.95706 | -0.1343158 | 49.99998
91.64868 | 72.9436 | -0.1343342 | 50.00106
91.65532 | 72.93022 | -0.1343526 | 49.98632
91.662 | 72.9175 | -0.1343713 | 50.01394
91.66868 | 72.904 | -0.1343901 | 49.99453
91.67532 | 72.89063 | -0.1344086 | 50.00388
91.68201 | 72.87768 | -0.1344262 | 49.99707
91.68866 | 72.86439 | -0.1344434 | 50.00299
91.69532 | 72.85095 | -0.1344601 | 50.00021
91.702 | 72.83789 | -0.1344763 | 49.9979
91.70868 | 72.82482 | -0.1344922 | 50.00198
91.71532 | 72.81158 | -0.1345076 | 50.00012
91.72199 | 72.798 | -0.1345227 | 50.00106
91.72868 | 72.78468 | -0.1345383 | 49.99903
91.73534 | 72.77099 | -0.1345537 | 50.00205
91.742 | 72.75762 | -0.1345689 | 50.00224
91.74866 | 72.7439 | -0.1345839 | 49.99908
91.75534 | 72.73048 | -0.1345987 | 49.99678
91.762 | 72.71713 | -0.1346126 | 50.00085
91.76868 | 72.70405 | -0.1346254 | 49.999
91.77532 | 72.69148 | -0.134637 | 49.99994
91.78199 | 72.67842 | -0.1346478 | 50
91.78868 | 72.66495 | -0.1346584 | 50
91.79532 | 72.6511 | -0.1346688 | 50.00106
91.802 | 72.6375 | -0.1346789 | 49.999
91.80868 | 72.62485 | -0.134689 | 49.9989
91.81534 | 72.61176 | -0.1346995 | 50.00946
91.82199 | 72.59768 | -0.1347103 | 49.99002
91.82868 | 72.584 | -0.1347212 | 49.99097
91.83532 | 72.57064 | -0.1347324 | 50.00789
91.842 | 72.55806 | -0.1347444 | 50.00049
91.84868 | 72.54482 | -0.1347573 | 50.00214
91.85532 | 72.53106 | -0.1347703 | 49.99168
91.862 | 72.51772 | -0.1347832 | 50.02274
91.86866 | 72.50463 | -0.1347958 | 49.98872
91.87532 | 72.4905 | -0.1348089 | 49.99718
91.88118 | 72.47903 | -0.1348206 | 49.99978
91.887 | 72.46738 | -0.1348326 | 49.99998
91.89368 | 72.45444 | -0.1348468 | 50.01271
91.90032 | 72.44087 | -0.1348616 | 49.99656
91.90699 | 72.42741 | -0.1348774 | 49.99238
91.91368 | 72.41432 | -0.1348938 | 50.00481
91.92032 | 72.40079 | -0.1349109 | 49.99395
91.927 | 72.38752 | -0.1349282 | 49.99961
91.93368 | 72.37418 | -0.1349455 | 50.00209
91.94034 | 72.36113 | -0.1349625 | 50.00224
91.94699 | 72.34784 | -0.1349792 | 49.9959
91.95368 | 72.33457 | -0.1349954 | 49.99974
91.96032 | 72.32139 | -0.135011 | 49.99893
91.967 | 72.30786 | -0.1350261 | 50.00098
91.97368 | 72.29469 | -0.1350402 | 50.00429
91.98032 | 72.28124 | -0.1350543 | 49.99604
91.987 | 72.26694 | -0.1350688 | 50.00187
91.99366 | 72.25422 | -0.1350835 | 50.00117
92.00032 | 72.24049 | -0.135098 | 50.0096
92.00701 | 72.22735 | -0.1351128 | 49.98474
92.01368 | 72.2137 | -0.1351274 | 50.00434
92.02032 | 72.19998 | -0.1351416 | 49.99816
92.02701 | 72.18774 | -0.1351548 | 49.99988
92.03368 | 72.17418 | -0.1351665 | 50.00317
92.04034 | 72.16035 | -0.1351771 | 49.99702
92.04699 | 72.1472 | -0.1351867 | 49.99664
92.05366 | 72.13415 | -0.1351951 | 49.99768
92.06034 | 72.12141 | -0.135202 | 50.00516
92.067 | 72.10699 | -0.1352074 | 49.99821
92.07368 | 72.09451 | -0.1352112 | 49.99778
92.08032 | 72.08042 | -0.135214 | 50.0041
92.087 | 72.06705 | -0.1352161 | 50.00025
92.09366 | 72.05366 | -0.1352176 | 50.00004
92.10034 | 72.04038 | -0.1352194 | 50.00847
92.10699 | 72.02749 | -0.1352213 | 49.99206
92.11368 | 72.01364 | -0.1352234 | 49.9995
92.12032 | 72.00049 | -0.1352258 | 50.00632
92.127 | 71.98672 | -0.1352281 | 49.99616
92.13368 | 71.97388 | -0.1352296 | 49.99765
92.1395 | 71.96186 | -0.13523 | 49.99981
92.14532 | 71.9503 | -0.1352298 | 50.00844
92.15201 | 71.93718 | -0.135229 | 49.99312
92.15868 | 71.9237 | -0.1352277 | 49.9985
92.16534 | 71.9098 | -0.1352254 | 50.00097
92.17199 | 71.89658 | -0.1352226 | 49.999
92.17866 | 71.88336 | -0.1352194 | 49.99994
92.18534 | 71.87074 | -0.1352156 | 49.99788
92.192 | 71.85656 | -0.1352115 | 49.99352
92.19868 | 71.84409 | -0.1352072 | 50.00805
92.20532 | 71.8301 | -0.1352031 | 49.98782
92.212 | 71.81634 | -0.1351992 | 50.01192
92.21866 | 71.80366 | -0.1351959 | 49.99546
92.22534 | 71.78984 | -0.1351925 | 50.00713
92.23199 | 71.77689 | -0.1351892 | 49.98988
92.23868 | 71.76319 | -0.1351855 | 49.99937
92.24532 | 71.7497 | -0.1351816 | 50.0084
92.252 | 71.73642 | -0.1351772 | 49.9963
92.25868 | 71.72343 | -0.1351731 | 50.00613
92.26532 | 71.7099 | -0.1351692 | 49.99828
92.272 | 71.69644 | -0.1351653 | 50.00836
92.27868 | 71.6832 | -0.1351612 | 49.99209
92.28534 | 71.67006 | -0.1351572 | 50.00796
92.292 | 71.65699 | -0.1351533 | 49.98358
92.29868 | 71.64374 | -0.1351501 | 50.00743
92.30532 | 71.63012 | -0.1351471 | 50.00046
92.312 | 71.61651 | -0.1351442 | 50.0011
92.31866 | 71.60391 | -0.1351416 | 50.00537
92.32532 | 71.58988 | -0.1351396 | 49.99928
92.33201 | 71.57665 | -0.1351383 | 49.99044
92.33868 | 71.5632 | -0.1351378 | 50.00363
92.34532 | 71.55025 | -0.1351375 | 50.00022
92.35199 | 71.53651 | -0.1351373 | 50.00848
92.35868 | 71.5232 | -0.1351375 | 49.99206
92.36532 | 71.51022 | -0.1351379 | 49.9995
92.372 | 71.497 | -0.1351383 | 50.0042
92.37866 | 71.4833 | -0.1351385 | 49.99814
92.38532 | 71.46949 | -0.1351384 | 50.00728
92.392 | 71.45636 | -0.135139 | 50.00047
92.39782 | 71.44506 | -0.1351398 | 49.99384
92.40368 | 71.4339 | -0.1351406 | 50.00014
92.41034 | 71.41954 | -0.1351417 | 49.99472
92.417 | 71.40634 | -0.1351423 | 50.01025
92.42368 | 71.3933 | -0.1351422 | 49.99008
92.43032 | 71.37942 | -0.1351421 | 50.00786
92.437 | 71.36621 | -0.135142 | 49.98886
92.44366 | 71.35303 | -0.135142 | 50.01094
92.45032 | 71.33968 | -0.1351423 | 49.99328
92.45701 | 71.3269 | -0.1351428 | 50.00064
92.46368 | 71.31378 | -0.1351438 | 50.00216
92.47032 | 71.30002 | -0.1351449 | 49.99379
92.47699 | 71.28632 | -0.1351466 | 50.00172
92.48368 | 71.2732 | -0.1351488 | 49.99906
92.49032 | 71.25974 | -0.1351513 | 49.99888
92.497 | 71.246 | -0.1351546 | 49.99359
92.50366 | 71.23268 | -0.1351587 | 50.00806
92.51032 | 71.21974 | -0.1351629 | 49.99627
92.517 | 71.20653 | -0.1351672 | 50.004
92.52368 | 71.19263 | -0.1351711 | 50.00025
92.53032 | 71.17944 | -0.135175 | 50.00107
92.537 | 71.16616 | -0.1351794 | 50.00007
92.54368 | 71.15295 | -0.1351835 | 50.02012
92.55032 | 71.13936 | -0.1351874 | 49.98116
92.55701 | 71.12569 | -0.1351909 | 49.99776
92.56366 | 71.11268 | -0.1351942 | 49.9914
92.57032 | 71.09918 | -0.1351974 | 50.00792
92.577 | 71.08591 | -0.1352009 | 50.00049
92.58368 | 71.07229 | -0.1352044 | 49.99898
92.59032 | 71.05884 | -0.1352077 | 50.001
92.59699 | 71.0462 | -0.1352114 | 50.00852
92.60368 | 71.03279 | -0.1352155 | 49.98784
92.61034 | 71.01894 | -0.1352197 | 50.00346
92.617 | 71.00605 | -0.1352245 | 50.00234
92.62366 | 70.992 | -0.1352301 | 50.00226
92.63034 | 70.97924 | -0.1352362 | 49.9959
92.637 | 70.96553 | -0.1352426 | 49.99551
92.64368 | 70.9522 | -0.1352489 | 49.99971
92.65032 | 70.93872 | -0.1352554 | 50.00421
92.65616 | 70.927 | -0.1352612 | 50.00033
92.662 | 70.91522 | -0.1352674 | 50.00003
92.66868 | 70.9023 | -0.1352737 | 50
92.67532 | 70.88943 | -0.1352796 | 50
92.68201 | 70.87599 | -0.1352848 | 50
92.68866 | 70.86238 | -0.1352896 | 50.00106
92.69532 | 70.84928 | -0.1352934 | 50.0064
92.702 | 70.83608 | -0.135297 | 49.993
92.70868 | 70.82208 | -0.1353004 | 49.99744
92.71532 | 70.80951 | -0.1353039 | 50.00196
92.72199 | 70.79589 | -0.1353067 | 49.99166
92.72868 | 70.78276 | -0.135309 | 49.99841
92.73534 | 70.76924 | -0.1353112 | 50.00941
92.742 | 70.7559 | -0.1353139 | 49.99847
92.74866 | 70.74259 | -0.1353167 | 50.00202
92.75534 | 70.72881 | -0.1353192 | 50.00012
92.762 | 70.71554 | -0.135321 | 49.98626
92.76868 | 70.70261 | -0.1353223 | 50.01078
92.77532 | 70.68944 | -0.1353232 | 49.99856
92.78199 | 70.67571 | -0.1353235 | 50.00626
92.78868 | 70.66199 | -0.1353236 | 49.99194
92.79532 | 70.64881 | -0.1353234 | 50.00795
92.802 | 70.63535 | -0.1353225 | 49.99838
92.80868 | 70.62206 | -0.1353215 | 50.00096
92.81534 | 70.60931 | -0.1353199 | 49.99794
92.82199 | 70.59538 | -0.1353177 | 50.0094
92.82868 | 70.58243 | -0.1353153 | 49.99212
92.83532 | 70.56919 | -0.1353128 | 49.99951
92.842 | 70.5555 | -0.1353099 | 49.99784
92.84868 | 70.54248 | -0.1353068 | 50.00198
92.85532 | 70.52894 | -0.1353032 | 49.99378
92.862 | 70.51522 | -0.1352993 | 50.00384
92.86866 | 70.50234 | -0.1352947 | 50.00235
92.87532 | 70.48862 | -0.1352898 | 50.0012
92.88201 | 70.47569 | -0.1352851 | 49.99902
92.88868 | 70.46194 | -0.1352804 | 49.99994
92.89532 | 70.44885 | -0.1352758 | 49.99893
92.90201 | 70.43516 | -0.1352712 | 50.00098
92.90868 | 70.42266 | -0.1352668 | 50.00429
92.91449 | 70.41018 | -0.1352629 | 49.98944
92.92032 | 70.3988 | -0.1352589 | 50.00346
92.927 | 70.38581 | -0.1352548 | 50.00022
92.93368 | 70.37224 | -0.1352511 | 50.00002
92.94034 | 70.35913 | -0.1352474 | 50
92.94699 | 70.34522 | -0.135244 | 50.01058
92.95368 | 70.33257 | -0.1352416 | 49.99114
92.96032 | 70.31897 | -0.1352401 | 49.99838
92.967 | 70.30556 | -0.13524 | 49.9999
92.97368 | 70.29208 | -0.1352411 | 50
92.98032 | 70.27856 | -0.1352428 | 50
92.987 | 70.26624 | -0.1352452 | 50.00528
92.99366 | 70.252 | -0.1352482 | 49.99398
93.00032 | 70.23935 | -0.1352515 | 50.00068
93.00701 | 70.2253 | -0.1352548 | 49.99687
93.01368 | 70.21232 | -0.1352584 | 50.00297
93.02032 | 70.19843 | -0.1352623 | 50.00019
93.02701 | 70.1854 | -0.1352673 | 49.99578
93.03368 | 70.17236 | -0.1352732 | 50.00396
93.04034 | 70.15878 | -0.1352796 | 50.00871
93.04699 | 70.14547 | -0.1352869 | 49.9942
93.05366 | 70.13218 | -0.1352946 | 49.98906
93.06034 | 70.11936 | -0.1353027 | 50.00777
93.067 | 70.10538 | -0.1353102 | 50.0026
93.07368 | 70.09238 | -0.1353173 | 49.9991
93.08032 | 70.07874 | -0.1353242 | 50.01264
93.087 | 70.06574 | -0.1353312 | 49.9955
93.09366 | 70.05219 | -0.1353382 | 49.99231
93.10034 | 70.03876 | -0.1353456 | 49.99846
93.10699 | 70.02524 | -0.1353533 | 49.99779
93.11368 | 70.01134 | -0.1353611 | 49.99774
93.12032 | 69.99875 | -0.135369 | 50.0041
93.127 | 69.98579 | -0.1353773 | 49.99919
93.13368 | 69.97169 | -0.1353856 | 49.99678
93.14032 | 69.95859 | -0.1353943 | 50.00508
93.147 | 69.94602 | -0.1354036 | 50.00032
93.15368 | 69.93208 | -0.1354132 | 49.99685
93.16034 | 69.91806 | -0.1354236 | 50.00511
93.167 | 69.90542 | -0.1354348 | 50.00244
93.17284 | 69.89349 | -0.1354451 | 50.00489
93.17866 | 69.88238 | -0.1354561 | 49.99141
93.18534 | 69.86875 | -0.135469 | 50.0037
93.192 | 69.8555 | -0.1354827 | 50.00022
93.19868 | 69.84268 | -0.1354963 | 50.0053
93.20532 | 69.82862 | -0.1355098 | 49.99082
93.212 | 69.81548 | -0.1355236 | 50.00154
93.21866 | 69.8021 | -0.1355378 | 50.00221
93.22534 | 69.78932 | -0.1355529 | 49.99802
93.23199 | 69.77501 | -0.1355688 | 49.99776
93.23868 | 69.76141 | -0.1355854 | 49.99986
93.24532 | 69.74826 | -0.1356032 | 50.0021
93.252 | 69.73525 | -0.1356223 | 50.00225
93.25868 | 69.7223 | -0.1356431 | 49.9959
93.26532 | 69.7082 | -0.1356642 | 49.99551
93.272 | 69.69545 | -0.1356856 | 50.00395
93.27868 | 69.6817 | -0.135707 | 49.9939
93.28534 | 69.66876 | -0.1357283 | 50.00596
93.292 | 69.65488 | -0.1357495 | 50.00145
93.29868 | 69.64182 | -0.1357704 | 49.99903
93.30532 | 69.62861 | -0.1357908 | 49.99994
93.312 | 69.61468 | -0.1358112 | 49.99894
93.31866 | 69.60188 | -0.1358316 | 50.00098
93.32532 | 69.5887 | -0.1358513 | 50.00852
93.33201 | 69.57516 | -0.1358708 | 49.99206
93.33868 | 69.56189 | -0.1358902 | 50.00056
93.34532 | 69.5479 | -0.1359098 | 50.00955
93.35199 | 69.53468 | -0.1359287 | 50.00482
93.35868 | 69.52116 | -0.1359475 | 49.98972
93.36532 | 69.50836 | -0.1359661 | 49.99512
93.372 | 69.4948 | -0.1359844 | 49.99018
93.37866 | 69.48203 | -0.136002 | 50.01736
93.38532 | 69.46894 | -0.1360196 | 49.99262
93.392 | 69.45458 | -0.1360368 | 49.99954
93.39868 | 69.4418 | -0.1360536 | 49.9989
93.40532 | 69.42866 | -0.1360702 | 50.00522
93.412 | 69.41532 | -0.1360875 | 49.99609
93.41868 | 69.40146 | -0.1361055 | 49.99976
93.42532 | 69.38862 | -0.1361236 | 49.99998
93.43116 | 69.37671 | -0.1361394 | 50
93.437 | 69.36509 | -0.1361557 | 50.00424
93.44366 | 69.35137 | -0.1361746 | 50.00343
93.45032 | 69.33813 | -0.1361934 | 49.99387
93.45701 | 69.3248 | -0.1362119 | 50.00067
93.46368 | 69.31194 | -0.1362298 | 50.00004
93.47032 | 69.29776 | -0.1362474 | 49.99894
93.47699 | 69.28455 | -0.1362649 | 49.99887
93.48368 | 69.2712 | -0.1362823 | 50.00416
93.49032 | 69.258 | -0.136299 | 49.99814
93.497 | 69.24415 | -0.1363151 | 49.99777
93.50366 | 69.23074 | -0.136331 | 50.00092
93.51032 | 69.21816 | -0.1363465 | 49.99904
93.517 | 69.2045 | -0.1363611 | 49.99571
93.52368 | 69.19087 | -0.1363748 | 50.00502
93.53032 | 69.17816 | -0.1363873 | 49.99713
93.537 | 69.16526 | -0.1363982 | 50.00404
93.54368 | 69.15181 | -0.1364076 | 49.99708
93.55032 | 69.13821 | -0.1364159 | 50.00722
93.55701 | 69.12489 | -0.1364231 | 49.99304
93.56366 | 69.11149 | -0.1364294 | 50.00062
93.57032 | 69.09831 | -0.1364357 | 50.00744
93.577 | 69.08446 | -0.1364426 | 49.99308
93.58368 | 69.07122 | -0.1364495 | 49.99956
93.59032 | 69.05818 | -0.1364567 | 50.0042
93.59699 | 69.0445 | -0.1364642 | 50.00449
93.60368 | 69.03159 | -0.1364718 | 50.00134
93.61034 | 69.01788 | -0.1364795 | 49.98633
93.617 | 69.00425 | -0.1364876 | 50.00338
93.62366 | 68.99091 | -0.1364956 | 50.00972
93.63034 | 68.9776 | -0.1365035 | 49.99743
93.637 | 68.96448 | -0.1365111 | 49.98926
93.64368 | 68.95045 | -0.1365184 | 50.00356
93.65032 | 68.93755 | -0.1365248 | 50.0034
93.65699 | 68.92398 | -0.1365307 | 49.9928
93.66368 | 68.91089 | -0.136536 | 50.0059
93.67032 | 68.89702 | -0.1365415 | 49.98768
93.677 | 68.88479 | -0.1365472 | 50.00769
93.68368 | 68.87119 | -0.1365524 | 50.01106
93.68951 | 68.86001 | -0.1365563 | 49.98188
93.69532 | 68.84795 | -0.13656 | 49.99654
93.702 | 68.83476 | -0.136564 | 50.00824
93.70868 | 68.82161 | -0.136568 | 49.9984
93.71532 | 68.80811 | -0.1365722 | 50.00201
93.72199 | 68.79452 | -0.1365768 | 50.00012
93.72868 | 68.78112 | -0.1365821 | 50
93.73534 | 68.76765 | -0.1365886 | 50
93.742 | 68.75371 | -0.1365962 | 50
93.74866 | 68.74038 | -0.136605 | 50.01058
93.75534 | 68.7272 | -0.136615 | 49.99008
93.762 | 68.71443 | -0.1366255 | 49.99938
93.76868 | 68.70056 | -0.1366362 | 49.99996
93.77532 | 68.68775 | -0.1366465 | 50.00422
93.78199 | 68.6742 | -0.1366563 | 50.00026
93.78868 | 68.66126 | -0.1366656 | 49.9979
93.79532 | 68.64825 | -0.1366742 | 49.98506
93.802 | 68.63447 | -0.1366823 | 50.01281
93.80868 | 68.62025 | -0.13669 | 49.9955
93.81534 | 68.60796 | -0.1366969 | 50.0124
93.82199 | 68.5938 | -0.136704 | 49.99231
93.82868 | 68.58084 | -0.1367114 | 49.99951
93.83532 | 68.56738 | -0.1367189 | 50.0042
93.842 | 68.55405 | -0.1367266 | 49.99814
93.84868 | 68.54094 | -0.1367349 | 49.99777
93.85532 | 68.52743 | -0.1367431 | 50.00198
93.862 | 68.51454 | -0.1367513 | 50.00224
93.86866 | 68.50162 | -0.1367596 | 49.9959
93.87532 | 68.48736 | -0.1367679 | 50.00402
93.88201 | 68.47456 | -0.1367763 | 49.9918
93.88868 | 68.461 | -0.1367848 | 50.00478
93.89532 | 68.44755 | -0.136794 | 50.00776
93.90201 | 68.43479 | -0.1368037 | 49.99202
93.90868 | 68.42108 | -0.1368142 | 50.00056
93.91534 | 68.40816 | -0.1368248 | 49.99898
93.92199 | 68.39394 | -0.1368354 | 50.001
93.92866 | 68.38099 | -0.1368461 | 49.999
93.93534 | 68.3674 | -0.1368572 | 49.99782
93.942 | 68.35416 | -0.1368675 | 50.00303
93.94784 | 68.34278 | -0.1368762 | 49.99892
93.95368 | 68.33031 | -0.1368849 | 49.99989
93.96032 | 68.31753 | -0.1368946 | 50.00004
93.967 | 68.3043 | -0.1369042 | 50.00318
93.97368 | 68.29125 | -0.1369134 | 49.99706
93.98032 | 68.27731 | -0.1369214 | 50.00407
93.987 | 68.26371 | -0.1369284 | 49.99602
93.99366 | 68.25015 | -0.1369346 | 49.99974
94.00032 | 68.23691 | -0.1369402 | 49.99998
94.00701 | 68.22422 | -0.1369452 | 50.00848
94.01368 | 68.21093 | -0.1369498 | 49.99102
94.02032 | 68.19701 | -0.1369541 | 50.00367
94.02701 | 68.184 | -0.1369584 | 49.99706
94.03368 | 68.17034 | -0.1369621 | 50.00087
94.04034 | 68.15762 | -0.1369656 | 50.00111
94.04699 | 68.14386 | -0.1369691 | 49.99055
94.05366 | 68.13068 | -0.1369726 | 50.00258
94.06034 | 68.11726 | -0.1369762 | 50.00333
94.067 | 68.10328 | -0.13698 | 50.00126
94.07368 | 68.0897 | -0.1369838 | 49.99056
94.08032 | 68.0768 | -0.1369878 | 50.00892
94.087 | 68.06322 | -0.1369919 | 50.00056
94.09366 | 68.05019 | -0.1369956 | 50.00003
94.10034 | 68.03718 | -0.1369998 | 50
94.10699 | 68.02331 | -0.1370036 | 50.00318
94.11368 | 68.01048 | -0.1370066 | 50.0002
94.12032 | 67.99634 | -0.1370088 | 49.99684
94.127 | 67.98306 | -0.1370111 | 50.00617
94.13368 | 67.97046 | -0.1370132 | 49.99404
94.14032 | 67.95712 | -0.1370149 | 50.01234
94.147 | 67.94304 | -0.1370172 | 49.99656
94.15368 | 67.93001 | -0.13702 | 49.99132
94.16034 | 67.91629 | -0.1370229 | 49.99945
94.167 | 67.90322 | -0.1370256 | 49.99996
94.17368 | 67.88978 | -0.1370285 | 50
94.18032 | 67.87656 | -0.1370316 | 49.99894
94.187 | 67.86321 | -0.1370342 | 50.00098
94.19366 | 67.84984 | -0.1370366 | 49.999
94.20032 | 67.83628 | -0.1370391 | 50.0084
94.20618 | 67.8248 | -0.1370415 | 49.99144
94.212 | 67.81314 | -0.1370442 | 49.9949
94.21866 | 67.80034 | -0.1370474 | 50.00285
94.22534 | 67.78663 | -0.13705 | 50.00549
94.23199 | 67.773 | -0.1370519 | 50.00246
94.23868 | 67.75985 | -0.1370538 | 49.99804
94.24532 | 67.74691 | -0.1370562 | 49.99776
94.252 | 67.73328 | -0.1370585 | 49.99774
94.25868 | 67.72003 | -0.1370612 | 50.00092
94.26532 | 67.70644 | -0.1370638 | 50.00429
94.272 | 67.69244 | -0.1370663 | 49.9971
94.27868 | 67.68015 | -0.1370684 | 49.9977
94.28534 | 67.6664 | -0.1370696 | 49.99985
94.292 | 67.65343 | -0.1370704 | 49.99998
94.29868 | 67.63978 | -0.137071 | 50
94.30532 | 67.62603 | -0.1370714 | 50
94.312 | 67.61245 | -0.1370712 | 50.0074
94.31866 | 67.59938 | -0.1370709 | 49.9846
94.32532 | 67.58579 | -0.13707 | 50.0075
94.33201 | 67.57294 | -0.1370684 | 50.00046
94.33868 | 67.56054 | -0.1370664 | 50.00109
94.34532 | 67.54742 | -0.137064 | 49.999
94.35199 | 67.53311 | -0.1370614 | 49.99994
94.35868 | 67.52005 | -0.1370579 | 50
94.36532 | 67.50665 | -0.137054 | 50.00106
94.372 | 67.49364 | -0.13705 | 49.999
94.37866 | 67.47962 | -0.1370468 | 50.00416
94.38532 | 67.4668 | -0.1370444 | 49.99602
94.392 | 67.45346 | -0.1370423 | 49.99974
94.39868 | 67.43969 | -0.137041 | 50.00844
94.40532 | 67.42704 | -0.1370403 | 49.9963
94.412 | 67.41328 | -0.1370396 | 49.99347
94.41868 | 67.4008 | -0.137039 | 49.99959
94.42532 | 67.38635 | -0.1370389 | 50.00739
94.43201 | 67.3732 | -0.1370397 | 49.99518
94.43866 | 67.35984 | -0.1370414 | 49.9997
94.44532 | 67.34638 | -0.1370442 | 49.99578
94.452 | 67.33359 | -0.1370473 | 49.99973
94.45868 | 67.31992 | -0.1370502 | 50.00209
94.4645 | 67.30795 | -0.1370532 | 49.99716
94.47032 | 67.29646 | -0.1370567 | 50.00424
94.47699 | 67.28318 | -0.137061 | 49.99709
94.48368 | 67.26991 | -0.1370657 | 49.99454
94.49032 | 67.25626 | -0.1370706 | 50.00812
94.497 | 67.24282 | -0.1370758 | 49.99205
94.50366 | 67.22959 | -0.1370812 | 50.00796
94.51032 | 67.21652 | -0.1370869 | 50.01108
94.517 | 67.2033 | -0.1370925 | 49.99012
94.52368 | 67.19019 | -0.1370985 | 50.0089
94.53032 | 67.17608 | -0.137105 | 49.99104
94.537 | 67.16262 | -0.1371116 | 49.99944
94.54368 | 67.14949 | -0.1371177 | 50.00104
94.55032 | 67.1361 | -0.1371243 | 50.00324
94.55701 | 67.1228 | -0.1371314 | 50.0002
94.56366 | 67.1103 | -0.1371391 | 49.99578
94.57032 | 67.09668 | -0.1371477 | 50.00079
94.577 | 67.08328 | -0.137157 | 49.98947
94.58368 | 67.06996 | -0.1371667 | 50.00463
94.59032 | 67.05676 | -0.1371771 | 50.00452
94.59699 | 67.04334 | -0.1371881 | 50.00028
94.60368 | 67.02988 | -0.1372 | 50.00426
94.61034 | 67.01616 | -0.1372122 | 49.99817
94.617 | 67.0031 | -0.1372252 | 49.99777
94.62366 | 66.98978 | -0.1372387 | 50.00092
94.63034 | 66.9765 | -0.1372529 | 49.999
94.637 | 66.96331 | -0.1372675 | 49.99994
94.64368 | 66.94959 | -0.1372818 | 50.00634
94.65032 | 66.93648 | -0.137296 | 50.00463
94.65699 | 66.923 | -0.1373099 | 49.99817
94.66368 | 66.90946 | -0.1373241 | 49.99566
94.67032 | 66.89603 | -0.1373384 | 49.9955
94.677 | 66.88241 | -0.1373524 | 49.99971
94.68368 | 66.86939 | -0.1373659 | 49.99998
94.69034 | 66.85648 | -0.1373796 | 50.00422
94.69699 | 66.8434 | -0.1373939 | 49.9918
94.70368 | 66.83019 | -0.1374084 | 50.00372
94.71032 | 66.81634 | -0.1374226 | 50.0034
94.717 | 66.80392 | -0.1374364 | 49.9981
94.72282 | 66.79165 | -0.1374483 | 49.9929
94.72868 | 66.78058 | -0.1374601 | 50.01016
94.73534 | 66.76663 | -0.1374736 | 49.989
94.742 | 66.75324 | -0.1374873 | 50.00882
94.74866 | 66.73939 | -0.1375015 | 49.99527
94.75534 | 66.72574 | -0.1375163 | 50.005
94.762 | 66.71284 | -0.1375313 | 49.98762
94.76868 | 66.69978 | -0.1375464 | 50.0172
94.77532 | 66.68637 | -0.1375624 | 50.00213
94.78199 | 66.67251 | -0.1375788 | 49.99167
94.78868 | 66.66006 | -0.1375952 | 50.00582
94.79532 | 66.64634 | -0.1376117 | 49.9919
94.802 | 66.63311 | -0.1376282 | 50.00372
94.80868 | 66.61911 | -0.1376445 | 49.996
94.81534 | 66.6066 | -0.1376606 | 49.99552
94.82199 | 66.59358 | -0.1376773 | 50.00395
94.82868 | 66.57922 | -0.1376942 | 50.00447
94.83532 | 66.56572 | -0.1377107 | 49.995
94.842 | 66.55232 | -0.1377271 | 49.99968
94.84868 | 66.53913 | -0.1377436 | 49.99258
94.85532 | 66.5255 | -0.1377605 | 49.99848
94.862 | 66.51235 | -0.137777 | 50.00836
94.86866 | 66.49938 | -0.1377935 | 50.00687
94.87532 | 66.48582 | -0.1378104 | 49.98564
94.88201 | 66.47244 | -0.1378274 | 50.01709
94.88868 | 66.45952 | -0.1378448 | 49.99261
94.89532 | 66.44626 | -0.1378627 | 49.99954
94.90201 | 66.43281 | -0.1378807 | 50.00209
94.90868 | 66.4194 | -0.1378982 | 50.00224
94.91534 | 66.40612 | -0.1379158 | 49.99484
94.92199 | 66.39344 | -0.1379336 | 50.00074
94.92866 | 66.38004 | -0.1379522 | 50.01062
94.93534 | 66.36668 | -0.1379714 | 49.99854
94.942 | 66.35299 | -0.1379906 | 49.99144
94.94868 | 66.33999 | -0.1380096 | 50.00052
94.95532 | 66.32618 | -0.1380285 | 50.00215
94.962 | 66.31321 | -0.1380466 | 49.99696
94.96866 | 66.29986 | -0.1380638 | 49.99981
94.97534 | 66.28584 | -0.1380796 | 49.99998
94.98116 | 66.27418 | -0.1380929 | 50
94.987 | 66.26312 | -0.1381052 | 49.99578
94.99366 | 66.24963 | -0.1381188 | 50.00396
95.00032 | 66.23679 | -0.1381321 | 49.99919
95.00701 | 66.22254 | -0.1381446 | 49.99783
95.01368 | 66.20947 | -0.138157 | 50.00198
95.02032 | 66.1958 | -0.1381684 | 50.00964
95.02701 | 66.18286 | -0.138179 | 49.99002
95.03368 | 66.1695 | -0.1381888 | 49.99726
95.04034 | 66.15595 | -0.138198 | 50.00406
95.04699 | 66.14242 | -0.1382064 | 50.00025
95.05366 | 66.12922 | -0.1382133 | 50.00213
95.06034 | 66.1168 | -0.1382188 | 49.99801
95.067 | 66.10321 | -0.1382232 | 49.99988
95.07368 | 66.08944 | -0.1382268 | 50
95.08032 | 66.07574 | -0.1382292 | 50
95.087 | 66.06312 | -0.1382309 | 50.00741
95.09366 | 66.04876 | -0.1382317 | 49.99728
95.10034 | 66.03588 | -0.1382322 | 49.9956
95.10699 | 66.02259 | -0.1382318 | 49.99972
95.11368 | 66.00951 | -0.1382303 | 50.0021
95.12032 | 65.99589 | -0.1382275 | 49.99484
95.127 | 65.98285 | -0.1382235 | 49.99759
95.13368 | 65.96958 | -0.1382181 | 50.0062
95.14032 | 65.95601 | -0.1382114 | 49.99722
95.147 | 65.94239 | -0.1382038 | 50.00618
95.15368 | 65.92926 | -0.1381959 | 49.9951
95.16034 | 65.91576 | -0.138188 | 50.00078
95.167 | 65.9028 | -0.13818 | 50.00217
95.17368 | 65.88855 | -0.1381715 | 50.00648
95.18032 | 65.87551 | -0.1381623 | 49.99194
95.187 | 65.86272 | -0.1381523 | 50.00796
95.19366 | 65.84931 | -0.1381416 | 49.99414
95.20032 | 65.8357 | -0.1381299 | 49.99752
95.20701 | 65.82226 | -0.1381169 | 50.00092
95.21368 | 65.80957 | -0.1381025 | 49.99796
95.22032 | 65.79488 | -0.1380871 | 50.01362
95.22699 | 65.78149 | -0.1380714 | 49.98816
95.23368 | 65.7676 | -0.1380553 | 49.99926
95.2395 | 65.75628 | -0.1380408 | 49.99994
95.24532 | 65.74524 | -0.138026 | 50
95.252 | 65.73186 | -0.1380091 | 50.00846
95.25868 | 65.71863 | -0.137992 | 49.98572
95.26532 | 65.70513 | -0.1379744 | 50.00545
95.272 | 65.69226 | -0.1379557 | 50.00033
95.27868 | 65.6786 | -0.1379362 | 50
95.28534 | 65.6653 | -0.1379164 | 49.99154
95.292 | 65.65185 | -0.1378965 | 50.01004
95.29868 | 65.63889 | -0.1378764 | 49.99534
95.30532 | 65.62569 | -0.1378564 | 50.00711
95.312 | 65.61182 | -0.1378358 | 49.99727
95.31866 | 65.5979 | -0.1378144 | 50.00089
95.32532 | 65.58582 | -0.1377896 | 49.99793
95.33201 | 65.5726 | -0.1377517 | 50.01044
95.33868 | 65.55936 | -0.1376796 | 49.98902
95.34532 | 65.54625 | -0.1375658 | 50.00672
95.35199 | 65.53287 | -0.1374264 | 50.00888
95.35868 | 65.5201 | -0.1372706 | 49.98785
95.36532 | 65.50579 | -0.1371008 | 49.995
95.372 | 65.4927 | -0.1369213 | 50.0018
95.37866 | 65.47906 | -0.1367348 | 49.98954
95.38532 | 65.46601 | -0.1365439 | 50.01416
95.392 | 65.45238 | -0.1363528 | 49.98608
95.39868 | 65.43871 | -0.1361618 | 50.00864
95.40532 | 65.4257 | -0.1359706 | 49.99737
95.412 | 65.41268 | -0.1357784 | 50.00195
95.41868 | 65.39937 | -0.1355874 | 50.00435
95.42532 | 65.38545 | -0.1353981 | 49.98969
95.43201 | 65.37269 | -0.1352119 | 49.99936
95.43866 | 65.35926 | -0.1350293 | 50.00208
95.44532 | 65.34578 | -0.1348501 | 50.00647
95.452 | 65.33261 | -0.1346752 | 50.00887
95.45868 | 65.31976 | -0.1345066 | 49.99209
95.46532 | 65.30567 | -0.1343447 | 50.00056
95.47199 | 65.29216 | -0.134189 | 50.00744
95.47868 | 65.27876 | -0.1340392 | 49.99728
95.48534 | 65.26538 | -0.1338968 | 50.003
95.492 | 65.25224 | -0.133761 | 49.99172
95.49782 | 65.24084 | -0.1336473 | 49.99936
95.50366 | 65.22891 | -0.133539 | 49.99888
95.51032 | 65.21533 | -0.1334212 | 49.99887
95.517 | 65.20204 | -0.13331 | 50.0084
95.52368 | 65.18842 | -0.1332047 | 49.99415
95.53032 | 65.17541 | -0.1331057 | 50.00492
95.537 | 65.16211 | -0.1330125 | 49.98656
95.54368 | 65.14879 | -0.132926 | 50.00761
95.55032 | 65.135 | -0.1328468 | 49.99202
95.55701 | 65.12168 | -0.1327736 | 50.01007
95.56366 | 65.1081 | -0.1327061 | 49.99851
95.57032 | 65.09504 | -0.1326442 | 49.9999
95.577 | 65.08041 | -0.1325887 | 50.00844
95.58368 | 65.06825 | -0.1325402 | 49.99206
95.59032 | 65.0545 | -0.1324977 | 50.00056
95.59699 | 65.04209 | -0.132461 | 49.99898
95.60368 | 65.02871 | -0.1324297 | 50.00205
95.61034 | 65.01516 | -0.1324029 | 50.00012
95.617 | 65.00292 | -0.1323806 | 49.99789
95.62366 | 64.98906 | -0.132362 | 49.99141
95.63034 | 64.97522 | -0.1323474 | 50.01004
95.637 | 64.96234 | -0.1323376 | 50.00274
95.64368 | 64.94901 | -0.1323326 | 50.00228
95.65032 | 64.93558 | -0.1323319 | 49.9938
95.65699 | 64.92184 | -0.1323351 | 49.99538
95.66368 | 64.90808 | -0.1323423 | 50.00394
95.67032 | 64.89497 | -0.1323534 | 50.00236
95.677 | 64.88181 | -0.1323682 | 49.98962
95.68368 | 64.8685 | -0.1323861 | 49.99512
95.69034 | 64.85504 | -0.1324069 | 50.0166
95.69699 | 64.84132 | -0.1324297 | 49.98834
95.70368 | 64.8279 | -0.1324545 | 50.01619
95.71032 | 64.81378 | -0.1324813 | 49.99254
95.717 | 64.80175 | -0.1325097 | 49.99954
95.72368 | 64.78837 | -0.1325396 | 50.00102
95.73032 | 64.7748 | -0.1325711 | 49.99795
95.737 | 64.76112 | -0.1326034 | 50.00622
95.74366 | 64.74768 | -0.1326361 | 49.99298
95.75032 | 64.7346 | -0.1326691 | 49.99216
95.75618 | 64.72346 | -0.1326984 | 50.01122
95.762 | 64.7116 | -0.132729 | 49.99796
95.76868 | 64.6986 | -0.1327648 | 49.99459
95.77532 | 64.68524 | -0.1328012 | 49.9986
95.78199 | 64.67138 | -0.1328383 | 50.0052
95.78868 | 64.65826 | -0.132876 | 50.00138
95.79532 | 64.64494 | -0.1329141 | 50.00325
95.802 | 64.6311 | -0.1329519 | 49.98858
95.80868 | 64.61835 | -0.1329885 | 50.01197
95.81534 | 64.60454 | -0.1330238 | 50.00074
95.82199 | 64.5915 | -0.1330568 | 49.99899
95.82868 | 64.57846 | -0.1330875 | 49.99994
95.83532 | 64.56542 | -0.1331158 | 50.00422
95.842 | 64.55145 | -0.1331406 | 49.99394
95.84868 | 64.5385 | -0.1331587 | 49.9975
95.85532 | 64.52568 | -0.1331677 | 50.00406
95.862 | 64.51184 | -0.1331638 | 50.00237
95.86866 | 64.49846 | -0.1331514 | 49.98958
95.87532 | 64.48562 | -0.1331286 | 50.0078
95.88201 | 64.47232 | -0.1330933 | 49.99837
95.88868 | 64.45852 | -0.1330507 | 50.00096
95.89532 | 64.44578 | -0.1329916 | 50.00111
95.90201 | 64.43285 | -0.1328513 | 50.00007
95.90868 | 64.41902 | -0.1317819 | 49.9916
95.91534 | 64.40718 | -0.1183316 | 50.00794
95.92199 | 64.39449 | -0.09369861 | 50.0005
95.92866 | 64.38204 | -0.0738977 | 49.99581
95.93534 | 64.36895 | -0.06231168 | 49.99974
95.942 | 64.35547 | -0.05789476 | 50.00209
95.94868 | 64.34247 | -0.05657063 | 49.9959
95.95532 | 64.32834 | -0.05665999 | 49.99762
95.962 | 64.31477 | -0.05799848 | 50.0083
95.96866 | 64.30128 | -0.05911138 | 50.00052
95.97534 | 64.28772 | -0.05975786 | 49.99586
95.98199 | 64.27404 | -0.06018253 | 50.00398
95.98868 | 64.26072 | -0.06082428 | 49.99284
95.99532 | 64.24676 | -0.06179588 | 50.01118
96.002 | 64.2336 | -0.06344257 | 49.99646
96.00868 | 64.2202 | -0.06663663 | 49.99983
96.0145 | 64.208 | -0.06968391 | 50.01692
96.02032 | 64.19576 | -0.07279824 | 49.99233
96.02701 | 64.1825 | -0.07605548 | 49.99951
96.03368 | 64.16907 | -0.07883157 | 49.99574
96.04034 | 64.15535 | -0.08140905 | 49.99972
96.04699 | 64.1419 | -0.08352358 | 50.00421
96.05366 | 64.12877 | -0.08520741 | 49.99392
96.06034 | 64.11532 | -0.08665594 | 49.9975
96.067 | 64.10166 | -0.08802851 | 50.00407
96.07368 | 64.08838 | -0.08918169 | 49.99602
96.08032 | 64.07508 | -0.09010594 | 50.00398
96.087 | 64.06164 | -0.09098244 | 50.00025
96.09366 | 64.04835 | -0.09185594 | 50.00002
96.10034 | 64.0349 | -0.09272481 | 50
96.10699 | 64.02212 | -0.09357788 | 50.00846
96.11368 | 64.0096 | -0.09429749 | 50.00053
96.12032 | 63.99659 | -0.09447738 | 49.99157
96.127 | 63.98339 | -0.09385999 | 49.99947
96.13368 | 63.96965 | -0.09333991 | 49.99997
96.14032 | 63.95652 | -0.09308876 | 50.00317
96.147 | 63.94336 | -0.09299106 | 49.99703
96.15368 | 63.92896 | -0.09295584 | 49.99876
96.16034 | 63.91612 | -0.09293956 | 50.00097
96.167 | 63.90234 | -0.09293968 | 49.99795
96.17368 | 63.88889 | -0.0929771 | 50.00198
96.18032 | 63.8751 | -0.0930845 | 49.9959
96.187 | 63.86181 | -0.09329162 | 50.01243
96.19366 | 63.84888 | -0.09360336 | 49.99977
96.20032 | 63.83491 | -0.0940014 | 49.9947
96.20701 | 63.82168 | -0.09456671 | 49.99756
96.21368 | 63.80793 | -0.09534006 | 49.99774
96.22032 | 63.79436 | -0.09621216 | 50.00092
96.22699 | 63.78085 | -0.09710546 | 49.99688
96.23368 | 63.76702 | -0.09796863 | 50.00403
96.24032 | 63.75393 | -0.09872254 | 49.99179
96.247 | 63.74008 | -0.0994084 | 50.01218
96.25366 | 63.72724 | -0.1001073 | 50.00605
96.26032 | 63.71397 | -0.1008126 | 49.99085
96.267 | 63.70079 | -0.1015166 | 49.99942
96.27282 | 63.68972 | -0.1021265 | 49.98868
96.27868 | 63.67808 | -0.102736 | 50.01426
96.28534 | 63.6646 | -0.1034307 | 49.9956
96.292 | 63.6512 | -0.1041187 | 49.99974
96.29868 | 63.63762 | -0.1048016 | 49.99893
96.30532 | 63.6245 | -0.1054909 | 49.99994
96.312 | 63.61063 | -0.1061853 | 49.99578
96.31866 | 63.59682 | -0.106871 | 49.99762
96.32532 | 63.58388 | -0.107548 | 50.00513
96.33201 | 63.57104 | -0.1082193 | 49.99292
96.33868 | 63.55752 | -0.1088804 | 50.00801
96.34532 | 63.54514 | -0.109529 | 50.0005
96.35199 | 63.53169 | -0.1101639 | 50.00003
96.35868 | 63.51778 | -0.1107842 | 50.00743
96.36532 | 63.50463 | -0.1113898 | 50.00152
96.372 | 63.49078 | -0.1119824 | 49.99374
96.37866 | 63.47776 | -0.1125618 | 49.9975
96.38532 | 63.46426 | -0.1131286 | 50.0083
96.392 | 63.45101 | -0.1136834 | 50.00157
96.39868 | 63.43672 | -0.1142265 | 49.99164
96.40532 | 63.42416 | -0.1147579 | 49.99736
96.412 | 63.4101 | -0.1152779 | 50.00089
96.41868 | 63.39713 | -0.1157867 | 50.00217
96.42532 | 63.38354 | -0.116285 | 49.98956
96.43201 | 63.37043 | -0.1167726 | 50.01204
96.43866 | 63.35726 | -0.1172496 | 49.98702
96.44532 | 63.34356 | -0.117716 | 50.0066
96.452 | 63.33009 | -0.118172 | 49.99512
96.45868 | 63.3169 | -0.118618 | 50.00709
96.46532 | 63.30382 | -0.1190552 | 49.99516
96.47199 | 63.29048 | -0.1194837 | 50.00604
96.47868 | 63.27744 | -0.119904 | 49.99932
96.48534 | 63.26345 | -0.1203166 | 49.99996
96.492 | 63.25037 | -0.1207212 | 50.00105
96.49866 | 63.23728 | -0.1211179 | 50.00324
96.50534 | 63.22322 | -0.1215069 | 49.99914
96.512 | 63.21037 | -0.1218877 | 50.00946
96.51868 | 63.19707 | -0.1222612 | 49.99848
96.52532 | 63.18295 | -0.1226276 | 49.99038
96.53116 | 63.17139 | -0.1229426 | 49.99794
96.537 | 63.15978 | -0.1232524 | 49.99979
96.54368 | 63.14649 | -0.1235999 | 50.00421
96.55032 | 63.1336 | -0.1239404 | 49.99604
96.55701 | 63.12068 | -0.1242742 | 50.0061
96.56366 | 63.10718 | -0.1246013 | 49.99191
96.57032 | 63.09392 | -0.1249213 | 50.00161
96.577 | 63.08074 | -0.1252351 | 50.00115
96.58368 | 63.0668 | -0.1255423 | 49.99902
96.59032 | 63.05363 | -0.1258432 | 49.99993
96.59699 | 63.03986 | -0.1261389 | 50
96.60368 | 63.02659 | -0.1264291 | 50
96.61034 | 63.01308 | -0.1267138 | 50
96.617 | 63.0001 | -0.1269935 | 50
96.62366 | 62.98637 | -0.127268 | 50
96.63034 | 62.97356 | -0.127537 | 50
96.637 | 62.96022 | -0.1278013 | 50
96.64368 | 62.9466 | -0.1280604 | 50.00957
96.65032 | 62.9337 | -0.1283143 | 49.9932
96.65699 | 62.92056 | -0.1285632 | 50.00697
96.66368 | 62.90702 | -0.1288074 | 50.00361
96.67032 | 62.89356 | -0.1290474 | 49.98753
96.677 | 62.88038 | -0.1292834 | 49.99922
96.68368 | 62.8674 | -0.1295152 | 49.9915
96.69034 | 62.85355 | -0.129743 | 50.00794
96.69699 | 62.84043 | -0.129967 | 50.00156
96.70368 | 62.8268 | -0.1301874 | 49.99693
96.71032 | 62.81312 | -0.1304044 | 50.01038
96.717 | 62.80034 | -0.1306183 | 49.98373
96.72368 | 62.7868 | -0.1308294 | 50.00638
96.73032 | 62.77349 | -0.1310371 | 50.00146
96.737 | 62.75968 | -0.1312416 | 49.99586
96.74366 | 62.74702 | -0.1314428 | 50.0029
96.75032 | 62.7331 | -0.1316407 | 50.00124
96.75701 | 62.72016 | -0.1318355 | 50.00008
96.76368 | 62.7069 | -0.1320275 | 50.0053
96.77032 | 62.69314 | -0.1322165 | 50.00033
96.77701 | 62.68028 | -0.1324027 | 49.99896
96.78368 | 62.6673 | -0.1325862 | 49.9957
96.78949 | 62.65551 | -0.1327444 | 50.01941
96.79532 | 62.64363 | -0.1329005 | 49.99666
96.802 | 62.63062 | -0.1330762 | 49.98922
96.80868 | 62.61714 | -0.1332492 | 49.99826
96.81534 | 62.60344 | -0.13342 | 50.01576
96.82199 | 62.5901 | -0.1335886 | 49.98619
96.82868 | 62.57698 | -0.133755 | 49.99915
96.83532 | 62.56269 | -0.1339192 | 49.99149
96.842 | 62.54948 | -0.1340814 | 50.00687
96.84868 | 62.53668 | -0.1342418 | 49.99832
96.85532 | 62.52274 | -0.1344006 | 50.00836
96.862 | 62.50922 | -0.1345572 | 49.99947
96.86866 | 62.49571 | -0.1347106 | 49.99785
96.87532 | 62.48203 | -0.1348603 | 49.99352
96.88201 | 62.46874 | -0.1350064 | 49.9996
96.88868 | 62.45554 | -0.1351484 | 50.00526
96.89532 | 62.44276 | -0.1352866 | 49.99926
96.90201 | 62.43003 | -0.135421 | 49.99784
96.90868 | 62.41694 | -0.1355519 | 50.0062
96.91534 | 62.40354 | -0.13568 | 49.99826
96.92199 | 62.39078 | -0.1358054 | 50.00412
96.92866 | 62.37675 | -0.1359288 | 49.99391
96.93534 | 62.36278 | -0.1360506 | 49.99962
96.942 | 62.35032 | -0.1361702 | 49.99997
96.94868 | 62.33628 | -0.1362875 | 49.99894
96.95532 | 62.3236 | -0.1364026 | 50.001
96.962 | 62.31012 | -0.1365162 | 50.0043
96.96866 | 62.29646 | -0.1366276 | 49.99604
96.97534 | 62.28282 | -0.1367362 | 49.99975
96.98199 | 62.26884 | -0.1368423 | 49.99575
96.98868 | 62.25558 | -0.1369461 | 49.9955
96.99532 | 62.24304 | -0.1370479 | 50.00817
97.002 | 62.22894 | -0.1371472 | 50.00051
97.00868 | 62.21597 | -0.1372433 | 50.00003
97.01532 | 62.20229 | -0.1373368 | 50
97.022 | 62.18938 | -0.1374278 | 50
97.02868 | 62.1763 | -0.1375152 | 50.00422
97.03534 | 62.16265 | -0.137599 | 49.99921
97.042 | 62.14946 | -0.1376797 | 50.00947
97.04784 | 62.1377 | -0.1377481 | 49.99622
97.05366 | 62.1261 | -0.1378148 | 49.98104
97.06034 | 62.11283 | -0.1378896 | 50.01256
97.067 | 62.09951 | -0.1379628 | 50.00078
97.07368 | 62.08609 | -0.1380348 | 49.9874
97.08032 | 62.07289 | -0.1381053 | 50.00768
97.087 | 62.05943 | -0.1381742 | 50.00048
97.09366 | 62.04612 | -0.1382418 | 50.00426
97.10034 | 62.03244 | -0.1383077 | 49.99604
97.10699 | 62.0196 | -0.138372 | 50.00292
97.11368 | 62.00576 | -0.1384345 | 49.99596
97.12032 | 61.99248 | -0.138495 | 50.0008
97.127 | 61.97895 | -0.1385542 | 49.9937
97.13368 | 61.96618 | -0.1386122 | 50.00489
97.14032 | 61.95306 | -0.1386694 | 50.0077
97.147 | 61.93942 | -0.1387251 | 49.99837
97.15368 | 61.92602 | -0.1387789 | 50.00412
97.16034 | 61.91278 | -0.1388315 | 49.9939
97.167 | 61.89905 | -0.1388828 | 50.0102
97.17368 | 61.88649 | -0.1389329 | 49.99006
97.18032 | 61.87208 | -0.1389817 | 50.0015
97.187 | 61.85935 | -0.1390291 | 50.00644
97.19366 | 61.84549 | -0.1390759 | 49.99088
97.20032 | 61.83228 | -0.1391216 | 49.99838
97.20701 | 61.81892 | -0.1391663 | 49.9999
97.21368 | 61.80563 | -0.1392097 | 50
97.22032 | 61.79257 | -0.1392518 | 50.00106
97.22699 | 61.77885 | -0.1392925 | 50.00112
97.23368 | 61.7652 | -0.1393322 | 50.00642
97.24032 | 61.7521 | -0.1393706 | 49.99511
97.247 | 61.7389 | -0.1394073 | 50.00498
97.25366 | 61.72576 | -0.1394425 | 49.99185
97.26032 | 61.7123 | -0.1394758 | 49.98997
97.267 | 61.6989 | -0.1395075 | 50.01312
97.27368 | 61.68559 | -0.1395381 | 49.99553
97.28032 | 61.67212 | -0.1395676 | 49.99126
97.287 | 61.65968 | -0.1395963 | 50.00897
97.29368 | 61.64654 | -0.1396236 | 49.99633
97.30032 | 61.63276 | -0.1396494 | 50.00611
97.30616 | 61.62074 | -0.1396707 | 49.99784
97.312 | 61.60887 | -0.1396912 | 50.0019
97.31866 | 61.59596 | -0.139714 | 49.998
97.32532 | 61.5821 | -0.1397363 | 50.00944
97.33201 | 61.56885 | -0.1397577 | 49.99108
97.33868 | 61.5554 | -0.1397781 | 50.0079
97.34532 | 61.54184 | -0.1397975 | 49.99309
97.35199 | 61.52913 | -0.1398161 | 49.99851
97.35868 | 61.5157 | -0.1398336 | 50.00519
97.36532 | 61.50215 | -0.1398498 | 49.99926
97.372 | 61.48906 | -0.1398653 | 49.99572
97.37866 | 61.47559 | -0.1398792 | 49.99127
97.38532 | 61.46268 | -0.1398918 | 50.00791
97.392 | 61.44882 | -0.1399033 | 50.00474
97.39868 | 61.4359 | -0.1399136 | 49.99396
97.40532 | 61.42245 | -0.1399227 | 50.00174
97.412 | 61.40882 | -0.1399307 | 50.00857
97.41868 | 61.39564 | -0.1399374 | 50.00266
97.42532 | 61.38229 | -0.1399423 | 49.9864
97.43201 | 61.36872 | -0.1399458 | 50.00126
97.43866 | 61.35559 | -0.139948 | 50.00219
97.44532 | 61.34266 | -0.1399492 | 50.01176
97.452 | 61.32966 | -0.1399491 | 49.98382
97.45868 | 61.3158 | -0.139948 | 50.00744
97.46532 | 61.3022 | -0.139946 | 49.99729
97.47199 | 61.28904 | -0.1399429 | 50.00088
97.47868 | 61.27584 | -0.1399387 | 49.99794
97.48534 | 61.26246 | -0.1399342 | 50.01257
97.492 | 61.24944 | -0.1399291 | 49.99654
97.49866 | 61.23518 | -0.1399233 | 49.99873
97.50534 | 61.2226 | -0.1399166 | 49.9925
97.512 | 61.2087 | -0.1399095 | 49.99953
97.51868 | 61.19551 | -0.1399023 | 49.99046
97.52532 | 61.18193 | -0.1398944 | 50.00894
97.53199 | 61.16878 | -0.1398868 | 50.00056
97.53868 | 61.15554 | -0.1398796 | 50.00004
97.54532 | 61.14262 | -0.139873 | 50
97.552 | 61.12932 | -0.1398666 | 50
97.55868 | 61.11562 | -0.1398608 | 50
97.56451 | 61.1038 | -0.1398561 | 50.00282
97.57032 | 61.09222 | -0.1398519 | 49.99802
97.577 | 61.07885 | -0.1398478 | 49.99988
97.58368 | 61.06601 | -0.139844 | 50
97.59032 | 61.05176 | -0.1398409 | 49.99894
97.59699 | 61.03921 | -0.1398387 | 50.00098
97.60368 | 61.02554 | -0.1398374 | 50.01276
97.61034 | 61.01252 | -0.1398373 | 49.98492
97.617 | 60.99926 | -0.1398378 | 50.00329
97.62366 | 60.98566 | -0.1398387 | 49.99068
97.63034 | 60.97297 | -0.1398398 | 50.00682
97.637 | 60.95909 | -0.1398414 | 50.00571
97.64368 | 60.94522 | -0.1398435 | 49.9919
97.65032 | 60.93282 | -0.1398458 | 50.01218
97.65699 | 60.91924 | -0.1398491 | 49.98806
97.66368 | 60.90552 | -0.1398535 | 50.00348
97.67032 | 60.89257 | -0.1398588 | 50.00022
97.677 | 60.87915 | -0.1398648 | 50.00004
97.68368 | 60.86524 | -0.1398713 | 50.00846
97.69034 | 60.85193 | -0.1398778 | 50.00476
97.69699 | 60.8382 | -0.139884 | 49.9876
97.70368 | 60.82572 | -0.1398908 | 50.00557
97.71032 | 60.8125 | -0.1398982 | 49.99294
97.717 | 60.79928 | -0.1399063 | 50.00908
97.72368 | 60.78547 | -0.1399146 | 49.99528
97.73032 | 60.77224 | -0.139923 | 49.99653
97.737 | 60.75879 | -0.1399315 | 50.00402
97.74366 | 60.7459 | -0.1399404 | 49.98336
97.75032 | 60.73184 | -0.1399497 | 50.01164
97.75701 | 60.71834 | -0.1399594 | 50.00072
97.76368 | 60.70515 | -0.1399696 | 50.0011
97.77032 | 60.69143 | -0.13998 | 49.9969
97.77701 | 60.67893 | -0.1399912 | 50.00197
97.78368 | 60.6647 | -0.1400033 | 50.00012
97.79034 | 60.65278 | -0.1400157 | 50.00212
97.79699 | 60.63876 | -0.1400284 | 50.00648
97.80366 | 60.62531 | -0.1400416 | 50.00887
97.81034 | 60.61174 | -0.140055 | 49.98574
97.817 | 60.59884 | -0.1400688 | 49.99911
97.82284 | 60.58718 | -0.1400813 | 49.9973
97.82868 | 60.57534 | -0.1400942 | 49.99972
97.83532 | 60.56156 | -0.1401096 | 50.00844
97.842 | 60.54882 | -0.1401258 | 49.991
97.84868 | 60.53528 | -0.140142 | 50.00367
97.85532 | 60.52088 | -0.140158 | 49.99706
97.862 | 60.50826 | -0.140174 | 49.99876
97.86866 | 60.49558 | -0.1401905 | 50.00098
97.87532 | 60.48202 | -0.1402072 | 50.00534
97.88201 | 60.46799 | -0.1402238 | 49.99716
97.88868 | 60.45527 | -0.1402406 | 49.9977
97.89532 | 60.44222 | -0.1402575 | 49.99985
97.90201 | 60.42862 | -0.1402742 | 49.99576
97.90868 | 60.41516 | -0.1402906 | 50.00396
97.91534 | 60.4016 | -0.1403072 | 50.00025
97.92199 | 60.38824 | -0.1403238 | 49.9979
97.92866 | 60.37459 | -0.1403404 | 50.00198
97.93534 | 60.36162 | -0.1403569 | 49.98743
97.942 | 60.34786 | -0.1403733 | 50.00766
97.94868 | 60.33458 | -0.1403894 | 50.0174
97.95532 | 60.3213 | -0.140405 | 49.99262
97.962 | 60.30818 | -0.1404203 | 49.98896
97.96866 | 60.29487 | -0.1404355 | 50.00672
97.97534 | 60.28148 | -0.1404501 | 50.00084
97.98199 | 60.26809 | -0.1404643 | 50.00534
97.98868 | 60.25437 | -0.1404782 | 49.99292
97.99532 | 60.24122 | -0.1404921 | 49.99954
98.002 | 60.2284 | -0.1405058 | 50.00844
98.00868 | 60.2142 | -0.1405195 | 49.99631
98.01532 | 60.20102 | -0.1405333 | 49.99766
98.022 | 60.18799 | -0.1405469 | 49.99668
98.02868 | 60.1741 | -0.14056 | 50.00084
98.03534 | 60.16142 | -0.1405732 | 50.00006
98.042 | 60.14812 | -0.1405862 | 49.99789
98.04868 | 60.13526 | -0.1405979 | 50.00198
98.05532 | 60.12124 | -0.140608 | 49.98638
98.062 | 60.1076 | -0.1406165 | 50.00546
98.06866 | 60.09428 | -0.140624 | 50.00774
98.07532 | 60.08126 | -0.1406308 | 50.01317
98.08118 | 60.06958 | -0.1406363 | 49.98522
98.087 | 60.05784 | -0.1406415 | 50.00275
98.09366 | 60.04402 | -0.1406466 | 49.99808
98.10034 | 60.031 | -0.1406509 | 49.99776
98.10699 | 60.01687 | -0.1406549 | 49.99986
98.11368 | 60.00373 | -0.1406588 | 50.0021
98.12032 | 59.98969 | -0.140663 | 50.00648
98.127 | 59.9773 | -0.1406674 | 49.99194
98.13368 | 59.96394 | -0.1406716 | 50.00796
98.14032 | 59.95059 | -0.1406757 | 49.99204
98.147 | 59.93752 | -0.1406797 | 50.00267
98.15368 | 59.92374 | -0.1406828 | 50.00228
98.16034 | 59.91143 | -0.140686 | 49.98639
98.167 | 59.89828 | -0.1406896 | 50.01184
98.17368 | 59.88481 | -0.1406927 | 49.99016
98.18032 | 59.87119 | -0.1406958 | 50.0015
98.187 | 59.85867 | -0.1406999 | 50.00433
98.19366 | 59.84426 | -0.1407044 | 49.99922
98.20032 | 59.83102 | -0.1407101 | 50.00101
98.20701 | 59.81781 | -0.1407172 | 49.99798
98.21368 | 59.80434 | -0.1407258 | 50.00096
98.22032 | 59.79039 | -0.1407358 | 49.99266
98.22699 | 59.77799 | -0.1407469 | 50.00376
98.23368 | 59.76465 | -0.1407583 | 50.00975
98.24032 | 59.75062 | -0.1407689 | 49.9911
98.247 | 59.73756 | -0.140779 | 50.00156
98.25366 | 59.72414 | -0.1407889 | 50.0001
98.26032 | 59.71096 | -0.1407986 | 50
98.267 | 59.69711 | -0.1408084 | 50.00422
98.27368 | 59.685 | -0.1408178 | 49.99816
98.28032 | 59.67082 | -0.1408269 | 49.99884
98.287 | 59.6575 | -0.1408361 | 49.99887
98.29368 | 59.64356 | -0.1408458 | 50.00209
98.30032 | 59.63106 | -0.1408556 | 49.9959
98.30701 | 59.61724 | -0.1408657 | 50.00396
98.31366 | 59.60386 | -0.1408758 | 49.98756
98.32032 | 59.59042 | -0.1408858 | 50.0119
98.327 | 59.57735 | -0.1408963 | 49.99863
98.33368 | 59.5639 | -0.1409074 | 50.00203
98.3395 | 59.55264 | -0.1409174 | 49.99734
98.34532 | 59.5403 | -0.1409276 | 50.00834
98.35199 | 59.527 | -0.1409392 | 49.99417
98.35868 | 59.51342 | -0.1409513 | 50.00386
98.36532 | 59.50022 | -0.1409638 | 49.996
98.372 | 59.48696 | -0.140976 | 50.00187
98.37866 | 59.47366 | -0.1409879 | 49.998
98.38532 | 59.46015 | -0.1409998 | 50.00199
98.392 | 59.44726 | -0.1410114 | 49.998
98.39868 | 59.43464 | -0.1410229 | 49.99988
98.40532 | 59.41998 | -0.1410336 | 49.99576
98.412 | 59.40696 | -0.1410436 | 50.00396
98.41868 | 59.39399 | -0.141053 | 50.00025
98.42532 | 59.3807 | -0.141063 | 49.9958
98.43201 | 59.36713 | -0.1410731 | 50.01138
98.43866 | 59.35362 | -0.1410834 | 49.9933
98.44532 | 59.33996 | -0.141094 | 49.99957
98.452 | 59.32724 | -0.1411053 | 50.00209
98.45868 | 59.3139 | -0.141117 | 49.99906
98.46532 | 59.30012 | -0.1411293 | 49.99889
98.47199 | 59.2875 | -0.1411421 | 50.00204
98.47868 | 59.27416 | -0.1411547 | 49.9959
98.48534 | 59.26072 | -0.1411675 | 50.00186
98.492 | 59.24716 | -0.1411811 | 50.00855
98.49866 | 59.23379 | -0.1411952 | 49.99206
98.50534 | 59.22082 | -0.1412096 | 50.00374
98.512 | 59.20762 | -0.1412243 | 49.996
98.51868 | 59.19404 | -0.1412398 | 50.00821
98.52532 | 59.18106 | -0.141256 | 49.99204
98.53199 | 59.1674 | -0.1412729 | 49.99104
98.53868 | 59.15405 | -0.1412905 | 50.0079
98.54532 | 59.14019 | -0.141309 | 50.00263
98.552 | 59.12702 | -0.1413287 | 50.00016
98.55868 | 59.1142 | -0.1413494 | 50.00638
98.56534 | 59.1002 | -0.1413711 | 49.99088
98.57199 | 59.08682 | -0.1413933 | 50.00049
98.57868 | 59.07338 | -0.1414156 | 50.00006
98.58532 | 59.06039 | -0.1414383 | 50
98.592 | 59.04687 | -0.1414614 | 49.98942
98.59782 | 59.03516 | -0.1414818 | 50.01233
98.60368 | 59.02332 | -0.1415023 | 50.0023
98.61034 | 59.01026 | -0.141526 | 49.99802
98.617 | 58.99756 | -0.1415498 | 50.0094
98.62366 | 58.98391 | -0.1415736 | 50.00164
98.63034 | 58.97039 | -0.1415973 | 49.99164
98.637 | 58.95684 | -0.1416208 | 49.98996
98.64368 | 58.94336 | -0.141644 | 50.00782
98.65032 | 58.92981 | -0.1416677 | 50.00261
98.65699 | 58.91668 | -0.1416915 | 50.0065
98.66368 | 58.90349 | -0.1417158 | 49.98454
98.67032 | 58.89062 | -0.14174 | 50.00644
98.677 | 58.87692 | -0.1417644 | 50.00257
98.68368 | 58.86426 | -0.1417886 | 50.00652
98.69034 | 58.8513 | -0.1418129 | 50.00146
98.69699 | 58.83755 | -0.1418372 | 49.99162
98.70368 | 58.82438 | -0.1418618 | 49.99842
98.71032 | 58.8105 | -0.1418869 | 50.00096
98.717 | 58.79644 | -0.1419126 | 50.00111
98.72368 | 58.78297 | -0.1419385 | 49.99796
98.73032 | 58.76981 | -0.141964 | 49.99986
98.737 | 58.75676 | -0.141989 | 50
98.74366 | 58.74353 | -0.1420137 | 50.00422
98.75032 | 58.7299 | -0.1420386 | 50.00238
98.75701 | 58.71695 | -0.142063 | 49.9938
98.76368 | 58.70368 | -0.1420866 | 50.00172
98.77032 | 58.68981 | -0.1421095 | 49.99694
98.77701 | 58.67675 | -0.1421315 | 50.01355
98.78368 | 58.66314 | -0.1421532 | 49.99768
98.79034 | 58.65043 | -0.1421747 | 49.99882
98.79699 | 58.63652 | -0.1421954 | 49.99149
98.80366 | 58.62353 | -0.1422155 | 49.99947
98.81034 | 58.6096 | -0.1422354 | 49.99996
98.817 | 58.59718 | -0.1422551 | 49.99366
98.82368 | 58.58301 | -0.1422746 | 50.0049
98.83032 | 58.56986 | -0.1422937 | 49.99398
98.837 | 58.5564 | -0.1423124 | 50.00702
98.84366 | 58.54359 | -0.1423304 | 50.00044
98.85034 | 58.53054 | -0.1423482 | 50.00426
98.85616 | 58.51814 | -0.1423634 | 50.0007
98.862 | 58.50662 | -0.1423789 | 49.99553
98.86866 | 58.49342 | -0.1423956 | 50.00395
98.87532 | 58.47911 | -0.1424108 | 49.996
98.88201 | 58.46654 | -0.142425 | 50.00081
98.88868 | 58.45286 | -0.1424384 | 50.00534
98.89532 | 58.43952 | -0.1424508 | 49.98555
98.90201 | 58.42602 | -0.1424622 | 50.00756
98.90868 | 58.41239 | -0.1424727 | 50.0047
98.91534 | 58.39957 | -0.1424823 | 49.99606
98.92199 | 58.38615 | -0.1424909 | 50.00187
98.92866 | 58.37304 | -0.142498 | 50.00434
98.93534 | 58.35977 | -0.1425039 | 49.99392
98.942 | 58.34606 | -0.1425083 | 50.00384
98.94868 | 58.33332 | -0.1425103 | 49.98754
98.95532 | 58.31953 | -0.1425106 | 50.00769
98.962 | 58.30635 | -0.1425099 | 49.99204
98.96866 | 58.2932 | -0.1425081 | 50.00902
98.97534 | 58.27976 | -0.1425055 | 49.9879
98.98199 | 58.26675 | -0.1425019 | 50.013
98.98868 | 58.2528 | -0.1424975 | 49.99976
98.99532 | 58.23955 | -0.1424926 | 49.99892
99.002 | 58.22615 | -0.1424874 | 49.99994
99.00868 | 58.21301 | -0.1424815 | 50
99.01532 | 58.19969 | -0.142475 | 50.00422
99.022 | 58.18671 | -0.1424681 | 49.99604
99.02868 | 58.17332 | -0.1424606 | 49.99446
99.03534 | 58.15961 | -0.1424532 | 50.00494
99.042 | 58.14666 | -0.1424459 | 50.00242
99.04868 | 58.13324 | -0.1424386 | 49.99804
99.05532 | 58.11982 | -0.1424311 | 50.0041
99.062 | 58.10629 | -0.1424237 | 49.99919
99.06866 | 58.09332 | -0.1424163 | 49.99254
99.07532 | 58.07986 | -0.1424087 | 50.00376
99.08201 | 58.066 | -0.142401 | 49.99283
99.08868 | 58.05298 | -0.1423934 | 50.00378
99.09532 | 58.03954 | -0.1423869 | 50.0034
99.10199 | 58.0262 | -0.1423814 | 49.99916
99.10868 | 58.01266 | -0.1423771 | 49.99571
99.1145 | 58.00161 | -0.142374 | 50.00624
99.12032 | 57.98968 | -0.1423716 | 49.99006
99.127 | 57.97605 | -0.1423698 | 50.01103
99.13368 | 57.96347 | -0.1423688 | 49.99963
99.14032 | 57.94934 | -0.1423684 | 49.99152
99.147 | 57.93658 | -0.142368 | 50.0037
99.15368 | 57.92312 | -0.1423677 | 50.00446
99.16034 | 57.90926 | -0.1423675 | 50.0003
99.167 | 57.89599 | -0.1423676 | 50.0032
99.17368 | 57.8832 | -0.1423684 | 49.99702
99.18032 | 57.86938 | -0.1423699 | 49.99981
99.187 | 57.85658 | -0.1423713 | 50
99.19366 | 57.84324 | -0.1423729 | 50
99.20032 | 57.82937 | -0.1423754 | 50.00422
99.20701 | 57.81658 | -0.142379 | 49.98546
99.21368 | 57.80303 | -0.1423831 | 50.00754
99.22032 | 57.78984 | -0.1423876 | 50.00258
99.22699 | 57.77636 | -0.1423926 | 50.00016
99.23368 | 57.76278 | -0.1423976 | 50
99.24032 | 57.74944 | -0.1424029 | 50
99.247 | 57.73618 | -0.1424086 | 49.99366
99.25366 | 57.72245 | -0.1424148 | 49.99854
99.26032 | 57.7095 | -0.1424215 | 50.0073
99.267 | 57.69687 | -0.1424291 | 50.00046
99.27368 | 57.68293 | -0.1424376 | 50.00214
99.28032 | 57.66955 | -0.1424465 | 49.99801
99.287 | 57.6567 | -0.1424555 | 49.99988
99.29368 | 57.64246 | -0.142465 | 50
99.30032 | 57.63018 | -0.1424751 | 50.00106
99.30701 | 57.61674 | -0.1424858 | 50.00112
99.31366 | 57.60287 | -0.1424969 | 49.99795
99.32032 | 57.58965 | -0.1425086 | 49.99988
99.327 | 57.5756 | -0.1425206 | 50
99.33368 | 57.56336 | -0.142533 | 50.00422
99.34032 | 57.54905 | -0.142546 | 49.99603
99.34699 | 57.53635 | -0.1425601 | 50.0061
99.35368 | 57.52295 | -0.1425747 | 49.99403
99.36034 | 57.50938 | -0.142589 | 50.00174
99.367 | 57.49584 | -0.1426029 | 50.00646
99.37282 | 57.48426 | -0.142615 | 49.98433
99.37866 | 57.47252 | -0.1426272 | 49.99661
99.38532 | 57.45996 | -0.142641 | 50.00508
99.392 | 57.44644 | -0.1426544 | 50.00137
99.39868 | 57.43299 | -0.1426673 | 50.00114
99.40532 | 57.41924 | -0.1426794 | 49.99902
99.412 | 57.40584 | -0.1426907 | 49.99994
99.41868 | 57.3934 | -0.1427014 | 50
99.42532 | 57.3794 | -0.1427115 | 49.99581
99.43201 | 57.36593 | -0.1427221 | 50.0061
99.43866 | 57.35206 | -0.142733 | 49.99192
99.44532 | 57.33901 | -0.1427436 | 50.00795
99.452 | 57.32563 | -0.1427546 | 49.99838
99.45868 | 57.31207 | -0.1427656 | 50.001
99.46532 | 57.29957 | -0.1427766 | 49.99268
99.47199 | 57.28582 | -0.1427874 | 50.00377
99.47868 | 57.27288 | -0.142798 | 50.00238
99.48534 | 57.25998 | -0.1428086 | 50.0012
99.492 | 57.2462 | -0.1428187 | 50.00219
99.49866 | 57.2325 | -0.1428286 | 49.9885
99.50534 | 57.21978 | -0.1428378 | 50.00668
99.512 | 57.20613 | -0.1428463 | 49.99936
99.51868 | 57.19316 | -0.1428549 | 50.00208
99.52532 | 57.18 | -0.1428636 | 49.99166
99.53199 | 57.16627 | -0.1428726 | 50.00794
99.53868 | 57.1528 | -0.1428821 | 49.99204
99.54532 | 57.14 | -0.1428921 | 50.01747
99.552 | 57.12599 | -0.1429026 | 50.00004
99.55868 | 57.11272 | -0.1429131 | 49.99259
99.56534 | 57.09931 | -0.1429236 | 50.00271
99.57199 | 57.0861 | -0.1429342 | 50.0044
99.57868 | 57.07318 | -0.1429448 | 49.99606
99.58532 | 57.05995 | -0.1429549 | 50.00398
99.592 | 57.04638 | -0.1429642 | 49.9939
99.59868 | 57.03259 | -0.142973 | 49.99962
99.60532 | 57.01986 | -0.1429817 | 49.9894
99.612 | 57.00608 | -0.1429904 | 50.00778
99.61866 | 56.99268 | -0.1429991 | 50.00684
99.62532 | 56.97932 | -0.1430074 | 49.99301
99.63118 | 56.96762 | -0.1430146 | 49.9895
99.637 | 56.95599 | -0.1430215 | 50.008
99.64368 | 56.94241 | -0.1430285 | 50.00896
99.65032 | 56.92916 | -0.143035 | 49.99422
99.65699 | 56.91572 | -0.1430414 | 49.99752
99.66368 | 56.90248 | -0.1430474 | 50.00407
99.67032 | 56.8893 | -0.143053 | 49.99602
99.677 | 56.87584 | -0.1430579 | 49.9998
99.68368 | 56.8627 | -0.1430626 | 50
99.69034 | 56.84932 | -0.1430666 | 49.99367
99.69699 | 56.83549 | -0.1430694 | 50.00384
99.70368 | 56.82136 | -0.1430712 | 50.00235
99.71032 | 56.80874 | -0.1430714 | 49.99274
99.717 | 56.79574 | -0.1430711 | 50.00694
99.72368 | 56.7825 | -0.14307 | 49.9941
99.73032 | 56.76943 | -0.1430682 | 50.0102
99.737 | 56.7556 | -0.1430659 | 49.99218
99.74366 | 56.74178 | -0.143063 | 49.9995
99.75032 | 56.7287 | -0.1430596 | 49.99574
99.75701 | 56.71524 | -0.143056 | 50.00713
99.76368 | 56.7024 | -0.1430526 | 50.00044
99.77032 | 56.68861 | -0.1430495 | 49.98523
99.77701 | 56.67512 | -0.1430465 | 50.01492
99.78368 | 56.66212 | -0.1430433 | 50.00094
99.79034 | 56.64896 | -0.1430401 | 50.00006
99.79699 | 56.63555 | -0.1430372 | 50.00846
99.80366 | 56.6219 | -0.1430341 | 49.99206
99.81034 | 56.60886 | -0.14303 | 50.00796
99.817 | 56.59502 | -0.143025 | 50.00473
99.82368 | 56.58172 | -0.1430192 | 49.98654
99.83032 | 56.56861 | -0.1430131 | 50.00022
99.837 | 56.55503 | -0.143007 | 50.00002
99.84366 | 56.54168 | -0.1430006 | 50.00109
99.85034 | 56.52807 | -0.1429943 | 49.99267
99.85699 | 56.51528 | -0.142988 | 50.01434
99.86368 | 56.50124 | -0.1429811 | 49.99138
99.87032 | 56.48813 | -0.1429738 | 49.9984
99.877 | 56.47551 | -0.142966 | 50.002
99.88368 | 56.46187 | -0.1429573 | 50.00118
99.8895 | 56.45018 | -0.1429492 | 49.98186
99.89532 | 56.43814 | -0.1429405 | 50.0107
99.90201 | 56.42485 | -0.1429309 | 49.98904
99.90868 | 56.41232 | -0.1429219 | 50.012
99.91534 | 56.39824 | -0.1429137 | 49.99969
99.92199 | 56.3853 | -0.1429064 | 50.00316
99.92866 | 56.37208 | -0.1428997 | 49.98965
99.93534 | 56.35813 | -0.1428927 | 50.00781
99.942 | 56.34424 | -0.1428856 | 50.00053
99.94868 | 56.3315 | -0.1428789 | 49.9937
99.95532 | 56.31843 | -0.1428736 | 50.0123
99.962 | 56.30463 | -0.1428692 | 49.99441
99.96866 | 56.29088 | -0.1428655 | 50.00282
99.97534 | 56.27761 | -0.1428622 | 49.997
99.98199 | 56.26508 | -0.1428593 | 49.99981
99.98868 | 56.25118 | -0.1428565 | 50.00104
99.99532 | 56.23809 | -0.1428539 | 49.99692
100.002 | 56.22504 | -0.1428511 | 50.00615
100.0087 | 56.21162 | -0.1428483 | 49.99617
100.0153 | 56.19782 | -0.1428459 | 49.99131
100.022 | 56.1854 | -0.1428439 | 50.01426
100.0287 | 56.1716 | -0.1428422 | 49.99031
100.0353 | 56.15828 | -0.142841 | 50.00786
100.042 | 56.14493 | -0.1428411 | 49.99838
100.0487 | 56.13113 | -0.1428427 | 49.99356
100.0553 | 56.1185 | -0.1428449 | 50.00594
100.062 | 56.10428 | -0.1428477 | 49.99825
100.0687 | 56.09166 | -0.1428511 | 50.0073
100.0753 | 56.07812 | -0.1428553 | 50.0015
100.082 | 56.06482 | -0.1428602 | 49.99163
100.0887 | 56.05198 | -0.1428658 | 50.009
100.0953 | 56.0385 | -0.1428721 | 49.99315
100.102 | 56.025 | -0.1428787 | 49.99746
100.1087 | 56.01175 | -0.1428861 | 49.99984
100.1153 | 55.99883 | -0.1428942 | 50
100.122 | 55.9851 | -0.1429028 | 50.00106
100.1287 | 55.972 | -0.1429122 | 49.99378
100.1353 | 55.95818 | -0.1429228 | 50.00172
100.142 | 55.94495 | -0.1429345 | 49.99588
100.1478 | 55.93348 | -0.1429453 | 49.99478
100.1537 | 55.92212 | -0.1429568 | 50.0108
100.1603 | 55.90815 | -0.1429706 | 50.00067
100.167 | 55.89441 | -0.1429845 | 50.00216
100.1737 | 55.88154 | -0.1429989 | 49.98959
100.1803 | 55.86824 | -0.1430134 | 50.00571
100.187 | 55.85508 | -0.1430277 | 50.0067
100.1937 | 55.84114 | -0.143042 | 50.00464
100.2003 | 55.82812 | -0.1430565 | 49.99183
100.207 | 55.815 | -0.1430712 | 50.00054
100.2137 | 55.80144 | -0.1430857 | 49.99474
100.2203 | 55.78829 | -0.1431008 | 50.00284
100.227 | 55.77503 | -0.1431161 | 50.01078
100.2337 | 55.76122 | -0.1431312 | 49.9827
100.2403 | 55.74762 | -0.1431467 | 50.01584
100.247 | 55.73476 | -0.1431619 | 49.99252
100.2537 | 55.72047 | -0.1431772 | 49.99954
100.2603 | 55.7073 | -0.1431929 | 49.99996
100.267 | 55.69416 | -0.1432092 | 50
100.2737 | 55.68066 | -0.1432255 | 49.99154
100.2803 | 55.6673 | -0.1432415 | 50.00793
100.287 | 55.65426 | -0.1432568 | 50.0005
100.2937 | 55.64136 | -0.1432719 | 49.99791
100.3003 | 55.627 | -0.1432862 | 50.00198
100.307 | 55.61399 | -0.1432994 | 50.00016
100.3137 | 55.601 | -0.143312 | 50.00004
100.3203 | 55.58812 | -0.1433243 | 50
100.327 | 55.57473 | -0.1433365 | 50
100.3337 | 55.56105 | -0.1433487 | 50.00952
100.3403 | 55.54771 | -0.1433615 | 49.99107
100.347 | 55.53458 | -0.1433748 | 49.99944
100.3537 | 55.52154 | -0.1433884 | 50.01054
100.3603 | 55.50846 | -0.1434021 | 49.99114
100.367 | 55.49454 | -0.1434157 | 50.0005
100.3737 | 55.48134 | -0.1434288 | 49.99791
100.3803 | 55.46758 | -0.1434417 | 49.99986
100.387 | 55.45478 | -0.1434546 | 50.01056
100.3937 | 55.44048 | -0.1434675 | 49.99219
100.4003 | 55.42742 | -0.1434797 | 49.98894
100.4062 | 55.41602 | -0.1434898 | 50.00402
100.412 | 55.40385 | -0.1434994 | 50.00281
100.4187 | 55.39115 | -0.1435091 | 50.00123
100.4253 | 55.37774 | -0.1435178 | 50.00537
100.432 | 55.36422 | -0.1435253 | 49.9961
100.4387 | 55.35046 | -0.143532 | 50.00821
100.4453 | 55.33747 | -0.1435379 | 50.0058
100.452 | 55.32429 | -0.143543 | 49.98766
100.4587 | 55.31142 | -0.1435482 | 49.99928
100.4653 | 55.29763 | -0.1435533 | 50.00314
100.472 | 55.28407 | -0.143558 | 49.99597
100.4787 | 55.27098 | -0.1435629 | 50.00609
100.4853 | 55.25719 | -0.1435677 | 49.99403
100.492 | 55.24412 | -0.1435726 | 49.99545
100.4987 | 55.2307 | -0.1435779 | 50.0103
100.5053 | 55.21787 | -0.1435834 | 49.9943
100.512 | 55.20373 | -0.1435886 | 49.99966
100.5187 | 55.19112 | -0.1435941 | 49.99469
100.5253 | 55.1775 | -0.1435997 | 50.0092
100.532 | 55.16434 | -0.1436051 | 49.99
100.5387 | 55.15021 | -0.14361 | 50.01206
100.5453 | 55.1377 | -0.1436146 | 50.00286
100.552 | 55.1235 | -0.1436196 | 49.99172
100.5587 | 55.11065 | -0.1436247 | 49.9995
100.5653 | 55.0971 | -0.1436295 | 49.99786
100.572 | 55.08391 | -0.1436338 | 50.00198
100.5787 | 55.07037 | -0.1436372 | 50.00224
100.5853 | 55.05703 | -0.1436398 | 49.99802
100.592 | 55.04344 | -0.1436421 | 50.0041
100.5987 | 55.03085 | -0.1436444 | 50.00025
100.6053 | 55.01738 | -0.1436468 | 49.9979
100.612 | 55.00428 | -0.143649 | 49.99775
100.6187 | 54.99101 | -0.143651 | 49.99986
100.6253 | 54.97722 | -0.1436525 | 49.99998
100.632 | 54.96382 | -0.1436533 | 50
100.6387 | 54.9509 | -0.1436538 | 50
100.6453 | 54.93759 | -0.1436544 | 50
100.652 | 54.92373 | -0.143655 | 50.00634
100.6587 | 54.9106 | -0.1436557 | 49.99933
100.6645 | 54.89914 | -0.1436569 | 49.99336
100.6703 | 54.88734 | -0.1436586 | 49.9951
100.677 | 54.87428 | -0.1436609 | 50.00604
100.6837 | 54.86054 | -0.1436633 | 50.0025
100.6903 | 54.84728 | -0.1436653 | 49.9938
100.697 | 54.83359 | -0.1436671 | 50.00172
100.7037 | 54.8202 | -0.1436689 | 49.99906
100.7103 | 54.80724 | -0.1436706 | 50.00416
100.717 | 54.7938 | -0.1436727 | 49.99286
100.7237 | 54.78041 | -0.1436751 | 50.0006
100.7303 | 54.76774 | -0.1436772 | 50.0032
100.737 | 54.754 | -0.1436793 | 50.01078
100.7437 | 54.74042 | -0.1436816 | 49.99009
100.7503 | 54.72704 | -0.143685 | 49.99832
100.757 | 54.71402 | -0.1436892 | 50.00204
100.7637 | 54.70016 | -0.1436941 | 50.00332
100.7703 | 54.68755 | -0.1437 | 49.99598
100.777 | 54.67395 | -0.1437066 | 49.99974
100.7837 | 54.66032 | -0.143714 | 49.99998
100.7903 | 54.64766 | -0.1437219 | 50.00528
100.797 | 54.63337 | -0.14373 | 49.99716
100.8037 | 54.6206 | -0.143739 | 49.99982
100.8103 | 54.60742 | -0.1437485 | 49.99576
100.817 | 54.59462 | -0.143758 | 49.99762
100.8237 | 54.5807 | -0.1437679 | 50.00407
100.8303 | 54.56797 | -0.1437786 | 49.99919
100.837 | 54.55382 | -0.1437898 | 49.99254
100.8437 | 54.5406 | -0.143801 | 50.0059
100.8503 | 54.52654 | -0.1438121 | 50.00248
100.857 | 54.51377 | -0.1438239 | 50.00016
100.8637 | 54.50009 | -0.1438364 | 50
100.8703 | 54.48656 | -0.1438491 | 50.00106
100.877 | 54.47418 | -0.1438619 | 50.00006
100.8837 | 54.46038 | -0.1438745 | 49.99894
100.8903 | 54.44708 | -0.143887 | 50.01474
100.897 | 54.43393 | -0.1438996 | 49.98929
100.9037 | 54.4203 | -0.1439121 | 50.00567
100.9103 | 54.4076 | -0.1439246 | 49.99083
100.917 | 54.3942 | -0.1439374 | 50.00048
100.9228 | 54.38224 | -0.1439487 | 49.99872
100.9287 | 54.371 | -0.1439599 | 49.99986
100.9353 | 54.3565 | -0.143973 | 50
100.942 | 54.34363 | -0.1439863 | 50.00106
100.9487 | 54.32989 | -0.1440004 | 49.999
100.9553 | 54.3163 | -0.1440148 | 50.01687
100.962 | 54.30322 | -0.1440292 | 49.98412
100.9687 | 54.29054 | -0.1440437 | 50.00747
100.9753 | 54.27694 | -0.1440579 | 49.99837
100.982 | 54.26337 | -0.1440715 | 49.99356
100.9887 | 54.25054 | -0.1440839 | 49.9996
100.9953 | 54.2372 | -0.1440948 | 49.9989
101.002 | 54.2234 | -0.1441041 | 50.00734
101.0087 | 54.21055 | -0.1441129 | 49.99834
101.0153 | 54.19698 | -0.1441216 | 49.99778
101.022 | 54.18418 | -0.1441308 | 49.99774
101.0287 | 54.1704 | -0.1441398 | 50.00091
101.0353 | 54.15707 | -0.1441489 | 49.99794
101.042 | 54.14316 | -0.144159 | 50.00092
101.0487 | 54.13026 | -0.1441697 | 50.01381
101.0553 | 54.11693 | -0.1441806 | 49.99557
101.062 | 54.10324 | -0.1441918 | 49.99126
101.0687 | 54.08979 | -0.1442031 | 50.00898
101.0753 | 54.07675 | -0.144214 | 49.99104
101.082 | 54.06332 | -0.1442246 | 49.99732
101.0887 | 54.04992 | -0.1442346 | 49.99772
101.0953 | 54.0371 | -0.1442438 | 50.01254
101.102 | 54.02375 | -0.1442527 | 49.97963
101.1087 | 54.01039 | -0.1442614 | 50.01141
101.1153 | 53.99702 | -0.1442702 | 50.00494
101.122 | 53.98352 | -0.1442788 | 49.99608
101.1287 | 53.96991 | -0.1442875 | 49.99975
101.1353 | 53.95675 | -0.1442967 | 50.00422
101.142 | 53.94322 | -0.1443064 | 49.99391
101.1487 | 53.93008 | -0.1443166 | 50.01231
101.1553 | 53.91651 | -0.1443272 | 49.99019
101.162 | 53.90344 | -0.1443381 | 49.99938
101.1687 | 53.8897 | -0.1443494 | 50.00208
101.1753 | 53.87666 | -0.1443615 | 49.998
101.1812 | 53.86521 | -0.1443726 | 50.01113
101.187 | 53.85363 | -0.1443843 | 50.00262
101.1937 | 53.84016 | -0.1443981 | 49.9917
101.2003 | 53.82626 | -0.1444125 | 49.99736
101.207 | 53.81381 | -0.1444279 | 49.99984
101.2137 | 53.79946 | -0.1444437 | 49.99893
101.2203 | 53.78611 | -0.14446 | 50.00946
101.227 | 53.7727 | -0.1444769 | 49.99
101.2337 | 53.75989 | -0.1444939 | 50.00149
101.2403 | 53.74656 | -0.144511 | 50.0001
101.247 | 53.7334 | -0.1445284 | 50.00106
101.2537 | 53.71972 | -0.1445461 | 50.00007
101.2603 | 53.70688 | -0.1445641 | 50.0074
101.267 | 53.6927 | -0.1445822 | 49.99623
101.2737 | 53.68025 | -0.1446004 | 49.98918
101.2803 | 53.66598 | -0.1446186 | 50.00566
101.287 | 53.65284 | -0.1446371 | 49.99718
101.2937 | 53.63956 | -0.1446557 | 50.00299
101.3003 | 53.62612 | -0.1446736 | 50.00019
101.307 | 53.61338 | -0.1446912 | 50.00953
101.3137 | 53.59964 | -0.144708 | 49.99108
101.3203 | 53.58645 | -0.144725 | 50.0005
101.327 | 53.5728 | -0.1447418 | 49.99796
101.3337 | 53.56026 | -0.1447584 | 50.0094
101.3403 | 53.54668 | -0.1447739 | 49.99212
101.347 | 53.53326 | -0.1447888 | 49.99104
101.3537 | 53.51958 | -0.1448031 | 50.01319
101.3603 | 53.50624 | -0.1448173 | 49.99659
101.367 | 53.49257 | -0.1448309 | 49.99872
101.3737 | 53.47984 | -0.1448444 | 50.00309
101.3803 | 53.46674 | -0.1448582 | 49.99702
101.387 | 53.45313 | -0.144872 | 49.99981
101.3937 | 53.44 | -0.1448859 | 50.00421
101.4003 | 53.42626 | -0.1449003 | 49.99604
101.407 | 53.413 | -0.1449141 | 49.99975
101.4137 | 53.39956 | -0.1449282 | 50.00421
101.4203 | 53.38622 | -0.1449424 | 49.99814
101.427 | 53.37276 | -0.1449569 | 49.99776
101.4337 | 53.35984 | -0.1449709 | 49.99986
101.4395 | 53.34747 | -0.1449826 | 50.00563
101.4453 | 53.33622 | -0.144994 | 49.99602
101.452 | 53.3231 | -0.1450064 | 49.99764
101.4587 | 53.3098 | -0.1450176 | 49.9935
101.4653 | 53.29609 | -0.145028 | 50.00911
101.472 | 53.28271 | -0.145038 | 50.00056
101.4787 | 53.27003 | -0.1450478 | 49.99266
101.4853 | 53.25618 | -0.1450574 | 50.00589
101.492 | 53.2428 | -0.1450666 | 50.00142
101.4987 | 53.22902 | -0.1450755 | 49.99374
101.5053 | 53.21644 | -0.1450844 | 50.0049
101.512 | 53.20278 | -0.1450936 | 49.99924
101.5187 | 53.18874 | -0.1451025 | 50.0063
101.5253 | 53.17613 | -0.1451117 | 49.99616
101.532 | 53.16275 | -0.1451214 | 50.00082
101.5387 | 53.14951 | -0.1451311 | 49.99794
101.5453 | 53.13593 | -0.1451409 | 49.99986
101.552 | 53.12271 | -0.1451502 | 49.98941
101.5587 | 53.10986 | -0.1451591 | 50.01202
101.5653 | 53.09585 | -0.1451678 | 49.99863
101.572 | 53.08234 | -0.1451767 | 49.98828
101.5787 | 53.0692 | -0.1451856 | 50.01195
101.5853 | 53.05578 | -0.1451946 | 49.99969
101.592 | 53.0425 | -0.1452036 | 49.99997
101.5987 | 53.02885 | -0.1452128 | 49.99154
101.6053 | 53.01482 | -0.145222 | 49.9963
101.612 | 53.0021 | -0.1452313 | 50.01139
101.6187 | 52.9885 | -0.1452408 | 49.98909
101.6253 | 52.97541 | -0.1452504 | 50.00566
101.632 | 52.96226 | -0.1452603 | 50.00247
101.6387 | 52.94874 | -0.1452706 | 50.00332
101.6453 | 52.93535 | -0.1452803 | 50.0002
101.652 | 52.9225 | -0.1452897 | 49.99578
101.6587 | 52.90899 | -0.1452993 | 50.00396
101.6653 | 52.89528 | -0.1453091 | 50.00871
101.672 | 52.88222 | -0.1453191 | 49.99738
101.6787 | 52.86838 | -0.145329 | 49.99878
101.6853 | 52.85546 | -0.1453395 | 49.9957
101.692 | 52.84213 | -0.1453506 | 50.00818
101.6978 | 52.83006 | -0.1453603 | 50.00139
101.7037 | 52.81908 | -0.1453708 | 49.98262
101.7103 | 52.8053 | -0.1453835 | 50.00736
101.717 | 52.7918 | -0.1453961 | 49.99623
101.7237 | 52.77824 | -0.145409 | 50.00188
101.7303 | 52.76486 | -0.1454215 | 50.00964
101.737 | 52.75157 | -0.145434 | 49.98474
101.7437 | 52.73844 | -0.1454469 | 50.00328
101.7503 | 52.72494 | -0.1454594 | 50.0002
101.757 | 52.71186 | -0.1454714 | 50
101.7637 | 52.6987 | -0.1454825 | 50.00846
101.7703 | 52.68508 | -0.145493 | 49.99418
101.777 | 52.67141 | -0.145503 | 49.9954
101.7837 | 52.65871 | -0.1455124 | 50.0124
101.7903 | 52.64479 | -0.1455211 | 49.99442
101.797 | 52.63188 | -0.1455295 | 49.99965
101.8037 | 52.61842 | -0.1455381 | 50.0021
101.8103 | 52.60474 | -0.1455469 | 49.998
101.817 | 52.59149 | -0.1455559 | 50.00516
101.8237 | 52.5783 | -0.1455645 | 49.99502
101.8303 | 52.5652 | -0.145573 | 49.99969
101.837 | 52.5515 | -0.1455817 | 49.99998
101.8437 | 52.53785 | -0.1455906 | 50.00106
101.8503 | 52.5243 | -0.1455992 | 50.00747
101.857 | 52.51144 | -0.1456075 | 49.98566
101.8637 | 52.49816 | -0.1456156 | 50.00544
101.8703 | 52.48484 | -0.1456241 | 50.0141
101.877 | 52.47158 | -0.1456325 | 49.9829
101.8837 | 52.45838 | -0.1456411 | 50.00316
101.8903 | 52.44512 | -0.1456499 | 50.0002
101.897 | 52.43175 | -0.1456594 | 50.00107
101.9037 | 52.41832 | -0.1456693 | 50.00112
101.9103 | 52.40465 | -0.1456795 | 49.99795
101.917 | 52.39134 | -0.1456903 | 49.99988
101.9237 | 52.3782 | -0.1457018 | 49.99153
101.9303 | 52.3648 | -0.1457137 | 50.00793
101.937 | 52.35105 | -0.145726 | 50.00896
101.9437 | 52.3386 | -0.145739 | 49.9942
101.9503 | 52.32494 | -0.1457528 | 50.00176
101.9562 | 52.31325 | -0.1457649 | 49.9977
101.962 | 52.30131 | -0.1457769 | 49.9975
101.9687 | 52.28833 | -0.1457904 | 49.99984
101.9753 | 52.27494 | -0.1458047 | 49.99998
101.982 | 52.26131 | -0.1458196 | 50.00106
101.9887 | 52.24859 | -0.1458348 | 49.99478
101.9953 | 52.23457 | -0.1458503 | 50.0113
102.002 | 52.22112 | -0.1458662 | 49.9933
102.0087 | 52.2078 | -0.1458832 | 50.00063
102.0153 | 52.1948 | -0.1459008 | 49.99475
102.022 | 52.18058 | -0.1459186 | 50.00813
102.0287 | 52.16762 | -0.1459372 | 50.0132
102.0353 | 52.15446 | -0.1459558 | 49.98389
102.042 | 52.14074 | -0.1459744 | 49.999
102.0487 | 52.12815 | -0.1459926 | 49.99888
102.0553 | 52.11426 | -0.1460103 | 50.00098
102.062 | 52.10119 | -0.1460274 | 50.01275
102.0687 | 52.0877 | -0.1460442 | 49.99234
102.0753 | 52.07447 | -0.1460611 | 50.00586
102.082 | 52.061 | -0.1460785 | 49.98978
102.0887 | 52.04781 | -0.1460955 | 49.99936
102.0953 | 52.03422 | -0.1461131 | 49.99996
102.102 | 52.02131 | -0.146131 | 50
102.1087 | 52.00713 | -0.14615 | 50.00211
102.1153 | 51.9941 | -0.1461699 | 49.9959
102.122 | 51.98093 | -0.1461904 | 49.99974
102.1287 | 51.9673 | -0.1462113 | 49.99998
102.1353 | 51.95435 | -0.1462322 | 49.99154
102.142 | 51.94131 | -0.1462532 | 50.01004
102.1487 | 51.92736 | -0.1462744 | 50.00062
102.1553 | 51.91455 | -0.1462954 | 49.99158
102.162 | 51.90106 | -0.146316 | 50.00793
102.1687 | 51.88734 | -0.1463362 | 49.99204
102.1753 | 51.87422 | -0.1463562 | 50.00796
102.182 | 51.86146 | -0.1463754 | 49.99204
102.1887 | 51.84798 | -0.1463941 | 50.00796
102.1953 | 51.83416 | -0.1464127 | 50.00049
102.202 | 51.82124 | -0.1464313 | 49.99898
102.2087 | 51.80767 | -0.1464501 | 50.0105
102.2145 | 51.79546 | -0.146467 | 49.98897
102.2203 | 51.7837 | -0.1464836 | 50.00524
102.227 | 51.77054 | -0.1465027 | 49.9961
102.2337 | 51.75726 | -0.1465216 | 50.00081
102.2403 | 51.74476 | -0.1465406 | 49.99898
102.247 | 51.7311 | -0.1465593 | 49.99782
102.2537 | 51.7179 | -0.1465773 | 49.99986
102.2603 | 51.70472 | -0.1465947 | 49.99576
102.267 | 51.69084 | -0.1466111 | 50.00396
102.2737 | 51.67773 | -0.1466265 | 50.00976
102.2803 | 51.66419 | -0.1466411 | 49.98474
102.287 | 51.65086 | -0.146656 | 50.00539
102.2937 | 51.637 | -0.1466713 | 50.00033
102.3003 | 51.62441 | -0.1466866 | 50.00002
102.307 | 51.61125 | -0.1467022 | 49.99472
102.3137 | 51.59788 | -0.1467178 | 50.00813
102.3203 | 51.58469 | -0.1467332 | 49.99628
102.327 | 51.57094 | -0.1467485 | 49.9987
102.3337 | 51.55706 | -0.146763 | 50.00203
102.3403 | 51.54457 | -0.1467769 | 50.00012
102.347 | 51.5309 | -0.1467906 | 50
102.3537 | 51.51796 | -0.1468046 | 50.00846
102.3603 | 51.50454 | -0.1468187 | 49.99206
102.367 | 51.49169 | -0.1468328 | 49.9995
102.3737 | 51.47758 | -0.1468466 | 49.99996
102.3803 | 51.4651 | -0.1468595 | 50.00422
102.387 | 51.45078 | -0.146872 | 49.99604
102.3937 | 51.43788 | -0.1468846 | 50.00398
102.4003 | 51.42381 | -0.1468971 | 50.00342
102.407 | 51.41104 | -0.1469094 | 49.99174
102.4137 | 51.39731 | -0.1469213 | 50.00054
102.4203 | 51.38452 | -0.1469332 | 50.00003
102.427 | 51.37061 | -0.1469452 | 49.99788
102.4337 | 51.35714 | -0.1469568 | 50.00198
102.4403 | 51.344 | -0.1469678 | 50.00224
102.447 | 51.33047 | -0.1469777 | 50.00648
102.4537 | 51.31784 | -0.1469869 | 49.99406
102.4603 | 51.30451 | -0.1469954 | 49.99542
102.467 | 51.29083 | -0.1470029 | 50.00394
102.4728 | 51.27961 | -0.1470085 | 49.99768
102.4787 | 51.2676 | -0.1470129 | 49.99976
102.4853 | 51.25467 | -0.1470167 | 49.99998
102.492 | 51.24106 | -0.1470188 | 50.00846
102.4987 | 51.22748 | -0.1470199 | 50.00053
102.5054 | 51.21455 | -0.1470203 | 49.99051
102.512 | 51.2018 | -0.1470206 | 49.99626
102.5187 | 51.18774 | -0.1470207 | 50.00822
102.5253 | 51.17453 | -0.14702 | 49.99628
102.532 | 51.16064 | -0.1470189 | 49.99976
102.5387 | 51.14762 | -0.1470175 | 49.99576
102.5453 | 51.13512 | -0.147016 | 49.99233
102.552 | 51.12122 | -0.1470142 | 50.01116
102.5587 | 51.10833 | -0.147012 | 49.99966
102.5653 | 51.09443 | -0.1470094 | 49.99892
102.572 | 51.08137 | -0.1470068 | 50.00204
102.5787 | 51.06858 | -0.1470038 | 49.9959
102.5853 | 51.05408 | -0.147001 | 50.00398
102.592 | 51.0412 | -0.1469989 | 50.00024
102.5987 | 51.0281 | -0.1469965 | 50.00636
102.6053 | 51.01433 | -0.1469923 | 49.99511
102.612 | 51.00136 | -0.1469865 | 49.99758
102.6187 | 50.98797 | -0.1469787 | 50.0009
102.6253 | 50.97558 | -0.1469684 | 50.0064
102.632 | 50.9619 | -0.1469563 | 49.99511
102.6387 | 50.94867 | -0.1469426 | 49.99863
102.6453 | 50.93472 | -0.1469276 | 49.9999
102.652 | 50.92206 | -0.1469118 | 50
102.6587 | 50.90857 | -0.1468953 | 50.0074
102.6653 | 50.89546 | -0.1468785 | 49.992
102.672 | 50.88163 | -0.1468614 | 50.00056
102.6787 | 50.8684 | -0.1468453 | 50.00003
102.6853 | 50.8552 | -0.1468307 | 50.00422
102.692 | 50.84164 | -0.1468184 | 49.99602
102.6987 | 50.82826 | -0.1468078 | 50.00716
102.7053 | 50.81554 | -0.1467988 | 49.99304
102.712 | 50.80184 | -0.1467916 | 49.99956
102.7187 | 50.78852 | -0.1467862 | 49.99891
102.7253 | 50.77541 | -0.1467824 | 49.99253
102.7312 | 50.76352 | -0.1467801 | 50.0043
102.737 | 50.75126 | -0.146779 | 50.00074
102.7437 | 50.73818 | -0.1467791 | 50.00533
102.7503 | 50.72482 | -0.1467806 | 50.00244
102.757 | 50.71164 | -0.1467836 | 50.00016
102.7637 | 50.69858 | -0.146788 | 50.00425
102.7703 | 50.68554 | -0.1467936 | 49.9971
102.777 | 50.67246 | -0.1468008 | 49.99558
102.7837 | 50.65874 | -0.1468095 | 49.99972
102.7903 | 50.64615 | -0.1468194 | 50.00421
102.797 | 50.6322 | -0.14683 | 49.99391
102.8037 | 50.61884 | -0.1468419 | 49.99328
102.8103 | 50.60556 | -0.1468558 | 50.00806
102.817 | 50.59222 | -0.1468714 | 49.99839
102.8237 | 50.57832 | -0.1468883 | 50.00202
102.8303 | 50.56513 | -0.1469069 | 49.9959
102.837 | 50.55181 | -0.146927 | 50.00398
102.8437 | 50.53776 | -0.1469484 | 49.98756
102.8503 | 50.52472 | -0.1469709 | 50.01191
102.857 | 50.51166 | -0.1469941 | 50.0092
102.8637 | 50.49856 | -0.1470174 | 49.99211
102.8703 | 50.48474 | -0.1470408 | 50.00796
102.877 | 50.47158 | -0.1470642 | 50.00367
102.8837 | 50.45794 | -0.1470877 | 49.9886
102.8903 | 50.44437 | -0.1471109 | 49.9993
102.897 | 50.4311 | -0.1471338 | 49.99997
102.9037 | 50.41836 | -0.147157 | 50.0074
102.9103 | 50.40485 | -0.1471797 | 49.99411
102.917 | 50.3914 | -0.1472018 | 49.99858
102.9237 | 50.37685 | -0.147224 | 49.9999
102.9303 | 50.36444 | -0.1472458 | 50
102.937 | 50.34992 | -0.1472674 | 49.99789
102.9437 | 50.33674 | -0.147289 | 49.99881
102.9503 | 50.32402 | -0.1473099 | 50.01156
102.957 | 50.3109 | -0.14733 | 49.99226
102.9637 | 50.29776 | -0.1473497 | 49.99846
102.9703 | 50.28348 | -0.147369 | 50.00096
102.977 | 50.27062 | -0.1473879 | 50.00217
102.9837 | 50.25778 | -0.1474062 | 49.99802
102.9895 | 50.24522 | -0.147422 | 49.99984
102.9953 | 50.23438 | -0.1474378 | 49.99998
103.002 | 50.22148 | -0.1474562 | 49.99894
103.0087 | 50.20766 | -0.1474744 | 50.00204
103.0153 | 50.1944 | -0.1474923 | 49.9959
103.022 | 50.18133 | -0.1475102 | 50.0156
103.0287 | 50.16758 | -0.1475286 | 49.98828
103.0353 | 50.15426 | -0.1475474 | 49.99926
103.042 | 50.14106 | -0.1475665 | 49.99996
103.0487 | 50.12728 | -0.1475863 | 49.98625
103.0553 | 50.11293 | -0.147606 | 50.01711
103.062 | 50.1005 | -0.1476256 | 49.99684
103.0687 | 50.08748 | -0.1476458 | 49.98711
103.0753 | 50.07413 | -0.1476661 | 50.01188
103.082 | 50.06078 | -0.1476859 | 49.99757
103.0887 | 50.0476 | -0.1477054 | 49.99668
103.0953 | 50.03393 | -0.1477244 | 50.00613
103.102 | 50.01978 | -0.147743 | 49.99826
103.1087 | 50.007 | -0.1477614 | 50.00094
103.1153 | 49.99309 | -0.1477799 | 50.00217
103.122 | 49.98041 | -0.1477987 | 49.99696
103.1287 | 49.96668 | -0.1478174 | 50.01038
103.1353 | 49.95313 | -0.1478358 | 49.99219
103.142 | 49.94022 | -0.1478543 | 49.99844
103.1487 | 49.92709 | -0.1478726 | 50.00096
103.1553 | 49.91316 | -0.1478908 | 50.00006
103.162 | 49.8999 | -0.1479082 | 50
103.1687 | 49.88686 | -0.1479252 | 50
103.1753 | 49.87259 | -0.1479421 | 50.00846
103.182 | 49.85991 | -0.1479587 | 49.99418
103.1887 | 49.84621 | -0.1479754 | 49.99752
103.1953 | 49.83326 | -0.1479916 | 50.00406
103.202 | 49.81915 | -0.1480076 | 49.9939
103.2087 | 49.80666 | -0.1480239 | 50.00172
103.2153 | 49.79365 | -0.1480401 | 49.9906
103.222 | 49.77989 | -0.1480564 | 50.00892
103.2287 | 49.76658 | -0.1480733 | 50.00058
103.2353 | 49.75328 | -0.1480902 | 50.00004
103.242 | 49.74064 | -0.148107 | 49.99576
103.2478 | 49.72844 | -0.1481216 | 50.00493
103.2537 | 49.71654 | -0.1481359 | 50.0005
103.2603 | 49.70313 | -0.1481527 | 50.00214
103.267 | 49.68952 | -0.1481699 | 49.9959
103.2737 | 49.6763 | -0.1481876 | 49.99656
103.2803 | 49.6629 | -0.1482051 | 49.99872
103.287 | 49.64961 | -0.148223 | 50.00732
103.2937 | 49.63572 | -0.1482413 | 49.99728
103.3003 | 49.62244 | -0.1482601 | 50.003
103.307 | 49.60861 | -0.148279 | 49.99912
103.3137 | 49.5953 | -0.1482982 | 49.99148
103.3203 | 49.58235 | -0.1483174 | 50.00898
103.327 | 49.56955 | -0.1483362 | 49.99527
103.3337 | 49.55578 | -0.148354 | 49.99759
103.3403 | 49.5428 | -0.1483717 | 50.00619
103.347 | 49.52984 | -0.1483888 | 50.00038
103.3537 | 49.51596 | -0.1484054 | 49.99897
103.3603 | 49.50246 | -0.1484216 | 49.99676
103.367 | 49.48912 | -0.1484377 | 49.99239
103.3737 | 49.47598 | -0.1484536 | 50.01328
103.3804 | 49.46328 | -0.14847 | 49.99871
103.387 | 49.44928 | -0.1484869 | 49.99991
103.3937 | 49.43618 | -0.1485042 | 50.00002
103.4003 | 49.42266 | -0.1485214 | 50.00424
103.407 | 49.4096 | -0.1485381 | 50.0045
103.4137 | 49.39596 | -0.1485541 | 49.99394
103.4203 | 49.3827 | -0.1485694 | 49.9975
103.427 | 49.36944 | -0.1485842 | 50.00089
103.4337 | 49.35564 | -0.1485983 | 49.999
103.4403 | 49.34224 | -0.1486126 | 50.00205
103.447 | 49.32938 | -0.1486276 | 49.99801
103.4537 | 49.31562 | -0.1486427 | 50.00516
103.4603 | 49.30219 | -0.148657 | 49.99929
103.467 | 49.28922 | -0.1486697 | 50.00419
103.4737 | 49.27594 | -0.148681 | 49.99074
103.4803 | 49.26241 | -0.1486911 | 50.00048
103.487 | 49.24896 | -0.1486998 | 49.9958
103.4937 | 49.2354 | -0.1487074 | 50.00184
103.5003 | 49.22296 | -0.1487143 | 50.00117
103.5062 | 49.21063 | -0.1487197 | 49.99576
103.512 | 49.19881 | -0.1487243 | 50.00201
103.5187 | 49.18496 | -0.1487289 | 49.98956
103.5253 | 49.17176 | -0.1487332 | 50.01944
103.532 | 49.1585 | -0.148737 | 49.98534
103.5387 | 49.14576 | -0.1487406 | 50.00754
103.5453 | 49.13196 | -0.1487436 | 50.00046
103.552 | 49.11884 | -0.1487458 | 50.00426
103.5587 | 49.10416 | -0.1487467 | 49.99604
103.5653 | 49.09146 | -0.1487461 | 49.98812
103.572 | 49.07861 | -0.1487446 | 50.00666
103.5787 | 49.06435 | -0.1487423 | 50.00364
103.5853 | 49.05154 | -0.1487389 | 50.00128
103.592 | 49.03808 | -0.1487341 | 49.99162
103.5987 | 49.02493 | -0.1487279 | 50.0037
103.6053 | 49.0112 | -0.1487207 | 50.00446
103.612 | 48.99829 | -0.1487123 | 49.99922
103.6187 | 48.98453 | -0.1487031 | 49.99996
103.6253 | 48.9713 | -0.1486934 | 50.00105
103.632 | 48.95828 | -0.1486829 | 50.00006
103.6387 | 48.94518 | -0.1486712 | 50
103.6453 | 48.93195 | -0.1486586 | 50.00422
103.652 | 48.91878 | -0.1486452 | 49.99604
103.6587 | 48.9054 | -0.148631 | 49.99658
103.6653 | 48.89211 | -0.1486165 | 50.00719
103.672 | 48.87854 | -0.1486022 | 49.99199
103.6787 | 48.86528 | -0.1485884 | 50.01218
103.6853 | 48.85265 | -0.1485755 | 49.9923
103.692 | 48.83898 | -0.148564 | 49.99956
103.6987 | 48.82627 | -0.1485536 | 49.99998
103.7053 | 48.81226 | -0.1485437 | 50
103.712 | 48.79886 | -0.1485343 | 50.00106
103.7187 | 48.78531 | -0.1485262 | 50.00641
103.7253 | 48.77126 | -0.1485194 | 49.993
103.732 | 48.75848 | -0.148513 | 49.9911
103.7387 | 48.7448 | -0.1485078 | 50.0079
103.7453 | 48.7316 | -0.1485042 | 49.99626
103.752 | 48.71798 | -0.1485013 | 50.00294
103.7587 | 48.70567 | -0.1484989 | 50.00123
103.7645 | 48.69356 | -0.1484969 | 50.0001
103.7703 | 48.68138 | -0.1484947 | 50.00213
103.777 | 48.6683 | -0.1484924 | 49.998
103.7837 | 48.65483 | -0.1484902 | 49.99988
103.7903 | 48.64178 | -0.1484882 | 49.99893
103.797 | 48.62857 | -0.1484876 | 50.00098
103.8037 | 48.61515 | -0.1484875 | 50.00112
103.8103 | 48.60224 | -0.1484876 | 50.00641
103.817 | 48.58884 | -0.1484881 | 50.00146
103.8237 | 48.57542 | -0.1484896 | 49.99162
103.8303 | 48.56228 | -0.1484917 | 49.99948
103.837 | 48.54825 | -0.1484937 | 49.99997
103.8437 | 48.53515 | -0.1484956 | 50.0021
103.8503 | 48.52194 | -0.1484971 | 49.9959
103.857 | 48.50824 | -0.1484976 | 50.00186
103.8637 | 48.4953 | -0.1484978 | 49.998
103.8703 | 48.48227 | -0.1484981 | 50.00516
103.877 | 48.46874 | -0.148498 | 49.98869
103.8837 | 48.45512 | -0.148497 | 49.9993
103.8903 | 48.44195 | -0.1484952 | 50.01476
103.897 | 48.42896 | -0.1484928 | 49.99034
103.9037 | 48.41536 | -0.1484896 | 50.01631
103.9103 | 48.40219 | -0.1484856 | 49.98832
103.917 | 48.38933 | -0.1484812 | 49.99928
103.9237 | 48.37553 | -0.1484772 | 49.98938
103.9303 | 48.36186 | -0.1484735 | 50.0099
103.937 | 48.34838 | -0.1484703 | 50.00062
103.9437 | 48.33512 | -0.1484674 | 50.00003
103.9503 | 48.32167 | -0.148465 | 50
103.957 | 48.30854 | -0.1484621 | 50.00106
103.9637 | 48.29514 | -0.1484592 | 49.999
103.9703 | 48.28198 | -0.1484564 | 50.00946
103.977 | 48.26886 | -0.1484538 | 49.99107
103.9837 | 48.25531 | -0.1484509 | 49.99521
103.9903 | 48.24258 | -0.1484479 | 50.00392
103.997 | 48.22861 | -0.1484451 | 50.00235
104.0037 | 48.21588 | -0.1484419 | 50.00438
104.0103 | 48.20205 | -0.1484391 | 49.9918
104.017 | 48.18946 | -0.1484371 | 50.00054
104.0228 | 48.17822 | -0.1484361 | 49.99854
104.0287 | 48.16539 | -0.1484357 | 50.00211
104.0353 | 48.15217 | -0.1484365 | 50.0086
104.042 | 48.13875 | -0.1484389 | 49.99207
104.0487 | 48.1253 | -0.1484434 | 50.00162
104.0553 | 48.1123 | -0.1484493 | 49.99693
104.062 | 48.09864 | -0.1484556 | 50.00403
104.0687 | 48.08528 | -0.1484625 | 49.99602
104.0753 | 48.07208 | -0.1484701 | 50.0082
104.082 | 48.05844 | -0.1484783 | 49.9931
104.0887 | 48.04529 | -0.1484872 | 49.99957
104.0953 | 48.0322 | -0.1484967 | 49.99997
104.102 | 48.01866 | -0.1485067 | 50
104.1087 | 48.00558 | -0.148517 | 49.99894
104.1153 | 47.99192 | -0.1485278 | 49.99676
104.122 | 47.97889 | -0.1485392 | 49.99451
104.1287 | 47.96546 | -0.1485511 | 49.99965
104.1353 | 47.95154 | -0.1485628 | 49.9968
104.142 | 47.93806 | -0.1485744 | 50.00406
104.1487 | 47.9246 | -0.1485864 | 50.00238
104.1553 | 47.91163 | -0.1485988 | 50.0065
104.162 | 47.89817 | -0.1486111 | 50.00463
104.1687 | 47.8844 | -0.1486235 | 50.00981
104.1753 | 47.87156 | -0.1486363 | 49.98792
104.182 | 47.85824 | -0.1486493 | 49.99713
104.1887 | 47.84519 | -0.1486624 | 50.00194
104.1953 | 47.83156 | -0.1486754 | 49.99908
104.202 | 47.8184 | -0.148688 | 49.99994
104.2087 | 47.8055 | -0.1487008 | 50.00634
104.2153 | 47.79145 | -0.1487141 | 49.99616
104.222 | 47.77908 | -0.1487281 | 49.99765
104.2287 | 47.7656 | -0.148742 | 49.9988
104.2353 | 47.75206 | -0.1487559 | 50.00627
104.242 | 47.73881 | -0.1487703 | 49.98666
104.2487 | 47.72554 | -0.1487857 | 50.00552
104.2554 | 47.71228 | -0.148802 | 50.0014
104.262 | 47.69867 | -0.1488184 | 50.00537
104.2687 | 47.68538 | -0.1488348 | 49.98976
104.2753 | 47.6715 | -0.1488512 | 50.00147
104.2812 | 47.65966 | -0.1488658 | 50.00537
104.287 | 47.64866 | -0.1488808 | 49.99948
104.2937 | 47.63519 | -0.1488983 | 50.00102
104.3003 | 47.62184 | -0.1489155 | 50.00006
104.307 | 47.60882 | -0.1489324 | 50
104.3137 | 47.59494 | -0.1489489 | 50
104.3203 | 47.5819 | -0.1489653 | 50.00422
104.327 | 47.56897 | -0.1489819 | 49.99814
104.3337 | 47.55456 | -0.1489986 | 50.002
104.3403 | 47.54158 | -0.1490156 | 50.00436
104.347 | 47.52852 | -0.1490329 | 50.00662
104.3537 | 47.51556 | -0.1490501 | 49.98138
104.3603 | 47.50111 | -0.1490677 | 50.00518
104.367 | 47.4881 | -0.1490854 | 49.9982
104.3737 | 47.47496 | -0.1491026 | 49.99988
104.3804 | 47.46154 | -0.149119 | 50.00317
104.387 | 47.44822 | -0.1491351 | 49.99914
104.3937 | 47.43492 | -0.1491504 | 50.00206
104.4003 | 47.42129 | -0.1491649 | 49.98744
104.407 | 47.40776 | -0.1491786 | 50.00769
104.4137 | 47.39478 | -0.1491918 | 49.99204
104.4203 | 47.3811 | -0.1492044 | 49.9995
104.427 | 47.36812 | -0.1492163 | 50.00948
104.4337 | 47.3541 | -0.149228 | 50.00377
104.4403 | 47.34121 | -0.1492391 | 49.996
104.447 | 47.32848 | -0.149249 | 49.99975
104.4537 | 47.31488 | -0.1492587 | 50.00422
104.4603 | 47.30205 | -0.1492679 | 49.99602
104.467 | 47.28828 | -0.1492757 | 50.00821
104.4737 | 47.27506 | -0.1492826 | 49.99208
104.4803 | 47.2617 | -0.1492891 | 50.00164
104.487 | 47.24791 | -0.1492952 | 49.99799
104.4937 | 47.23461 | -0.149301 | 50.00833
104.5003 | 47.22134 | -0.1493068 | 49.99206
104.507 | 47.20846 | -0.1493121 | 49.99106
104.5137 | 47.19414 | -0.1493171 | 50.00791
104.5203 | 47.18142 | -0.1493214 | 49.99627
104.527 | 47.16756 | -0.1493251 | 50.00294
104.5337 | 47.1541 | -0.1493288 | 50.00547
104.5395 | 47.14344 | -0.1493323 | 49.99516
104.5453 | 47.13148 | -0.1493356 | 49.99844
104.552 | 47.11758 | -0.1493392 | 50.00519
104.5587 | 47.10489 | -0.1493422 | 49.99609
104.5653 | 47.091 | -0.1493447 | 49.99553
104.572 | 47.07774 | -0.1493471 | 50.00818
104.5787 | 47.06482 | -0.1493494 | 49.99628
104.5853 | 47.05167 | -0.1493518 | 49.99766
104.592 | 47.038 | -0.1493545 | 50.00513
104.5987 | 47.025 | -0.149358 | 50.00561
104.6053 | 47.01112 | -0.1493619 | 50.0067
104.612 | 46.99818 | -0.1493659 | 49.99301
104.6187 | 46.98531 | -0.14937 | 50.00274
104.6253 | 46.97172 | -0.1493742 | 49.98961
104.632 | 46.9581 | -0.1493785 | 49.99936
104.6387 | 46.94456 | -0.1493828 | 50.00842
104.6453 | 46.93118 | -0.1493876 | 49.99203
104.652 | 46.91794 | -0.1493934 | 49.99528
104.6587 | 46.90428 | -0.1494001 | 50.00393
104.6653 | 46.89135 | -0.1494072 | 50.00447
104.672 | 46.87778 | -0.1494152 | 49.99605
104.6787 | 46.86416 | -0.1494234 | 49.9934
104.6853 | 46.85144 | -0.1494316 | 50.00381
104.692 | 46.83774 | -0.1494402 | 50.00446
104.6987 | 46.82466 | -0.1494496 | 49.99816
104.7053 | 46.81097 | -0.1494595 | 49.99882
104.712 | 46.79852 | -0.1494694 | 50.00098
104.7187 | 46.78509 | -0.1494794 | 50.00112
104.7253 | 46.77174 | -0.1494897 | 49.99588
104.732 | 46.75783 | -0.1495005 | 50.00504
104.7387 | 46.7445 | -0.1495116 | 49.99926
104.7453 | 46.7317 | -0.149523 | 49.9989
104.752 | 46.71814 | -0.1495349 | 50.00838
104.7587 | 46.70424 | -0.1495471 | 49.99631
104.7653 | 46.69057 | -0.1495596 | 49.99556
104.772 | 46.67787 | -0.1495725 | 50.00184
104.7787 | 46.66413 | -0.1495859 | 49.99799
104.7853 | 46.65068 | -0.1495999 | 50.00834
104.792 | 46.63776 | -0.1496139 | 49.9836
104.7978 | 46.62647 | -0.149626 | 50.00925
104.8037 | 46.6146 | -0.1496379 | 49.9967
104.8103 | 46.6014 | -0.1496515 | 50.00192
104.817 | 46.58803 | -0.1496652 | 50.00224
104.8237 | 46.57428 | -0.149679 | 50.00014
104.8303 | 46.56074 | -0.1496929 | 50
104.837 | 46.5475 | -0.1497074 | 49.99894
104.8437 | 46.53376 | -0.1497224 | 49.99887
104.8503 | 46.52064 | -0.1497375 | 49.98935
104.857 | 46.50753 | -0.149753 | 50.01202
104.8637 | 46.4938 | -0.1497688 | 50.00074
104.8703 | 46.48041 | -0.1497844 | 50.0011
104.877 | 46.46798 | -0.1497992 | 49.999
104.8837 | 46.45415 | -0.1498136 | 50.01474
104.8903 | 46.44022 | -0.1498278 | 49.98611
104.897 | 46.42706 | -0.1498414 | 49.99918
104.9037 | 46.4141 | -0.1498544 | 50.01476
104.9104 | 46.40008 | -0.149867 | 49.97872
104.917 | 46.38695 | -0.1498799 | 50.00078
104.9237 | 46.37372 | -0.1498933 | 50.00534
104.9303 | 46.36034 | -0.1499068 | 49.99187
104.937 | 46.34722 | -0.1499198 | 50.00795
104.9437 | 46.33299 | -0.1499327 | 49.99732
104.9503 | 46.32024 | -0.1499462 | 50.003
104.957 | 46.30664 | -0.1499597 | 49.99913
104.9637 | 46.29375 | -0.1499732 | 50.001
104.9703 | 46.28016 | -0.1499866 | 49.99795
104.977 | 46.2666 | -0.1499998 | 50.00198
104.9837 | 46.25348 | -0.1500127 | 50.00118
104.9903 | 46.24023 | -0.1500254 | 50.00008
104.997 | 46.22741 | -0.150038 | 50.00317
105.0037 | 46.2135 | -0.1500508 | 50.0002
105.0103 | 46.20011 | -0.1500636 | 49.99472
105.017 | 46.18687 | -0.1500768 | 50.00284
105.0237 | 46.17306 | -0.1500906 | 49.99806
105.0303 | 46.15962 | -0.1501045 | 49.99988
105.037 | 46.14687 | -0.1501192 | 49.98837
105.0437 | 46.13318 | -0.1501342 | 50.0109
105.0503 | 46.12026 | -0.1501498 | 50.00068
105.0562 | 46.10906 | -0.1501635 | 50.00006
105.062 | 46.09692 | -0.1501766 | 49.9852
105.0687 | 46.08284 | -0.1501916 | 50.01493
105.0753 | 46.06984 | -0.1502068 | 49.99988
105.082 | 46.05702 | -0.1502222 | 50
105.0887 | 46.04348 | -0.1502377 | 49.99789
105.0953 | 46.0302 | -0.1502519 | 50.01256
105.102 | 46.01666 | -0.1502653 | 49.9881
105.1087 | 46.00313 | -0.1502786 | 50.00982
105.1153 | 45.98984 | -0.150292 | 49.99214
105.122 | 45.97658 | -0.1503056 | 49.99951
105.1287 | 45.96335 | -0.1503192 | 49.99996
105.1353 | 45.9498 | -0.1503327 | 49.99154
105.142 | 45.93706 | -0.1503466 | 50.00793
105.1487 | 45.92306 | -0.1503602 | 50.01
105.1553 | 45.9095 | -0.1503734 | 49.99216
105.162 | 45.89684 | -0.1503856 | 49.99106
105.1687 | 45.88339 | -0.150397 | 50.00684
105.1753 | 45.87034 | -0.1504079 | 50.00043
105.182 | 45.85684 | -0.1504186 | 50.01272
105.1887 | 45.84322 | -0.1504296 | 49.9881
105.1953 | 45.82966 | -0.1504408 | 49.99502
105.202 | 45.81675 | -0.1504522 | 50.0018
105.2087 | 45.80236 | -0.1504642 | 50.0054
105.2153 | 45.78989 | -0.1504766 | 50.00034
105.222 | 45.7765 | -0.1504896 | 49.99579
105.2287 | 45.76282 | -0.1505025 | 49.99662
105.2354 | 45.75006 | -0.1505155 | 50.01354
105.242 | 45.73676 | -0.1505282 | 49.99238
105.2487 | 45.72295 | -0.1505405 | 49.99846
105.2554 | 45.70971 | -0.150552 | 50.01366
105.262 | 45.69633 | -0.1505626 | 49.9871
105.2687 | 45.68261 | -0.1505737 | 50.00131
105.2753 | 45.66934 | -0.1505853 | 50.00219
105.282 | 45.65644 | -0.1505969 | 50.00437
105.2887 | 45.64296 | -0.1506079 | 49.98864
105.2953 | 45.63025 | -0.1506185 | 50.00348
105.302 | 45.61689 | -0.1506294 | 49.99916
105.3087 | 45.60305 | -0.1506404 | 49.99994
105.3145 | 45.592 | -0.15065 | 50.01128
105.3203 | 45.58016 | -0.1506596 | 49.99206
105.327 | 45.56624 | -0.1506706 | 49.9995
105.3337 | 45.55341 | -0.1506819 | 49.99997
105.3403 | 45.53998 | -0.1506934 | 50
105.347 | 45.52618 | -0.1507048 | 50.00846
105.3537 | 45.51314 | -0.1507164 | 49.99206
105.3604 | 45.49933 | -0.150729 | 49.9995
105.367 | 45.48598 | -0.1507426 | 50.00843
105.3737 | 45.47307 | -0.1507572 | 49.9963
105.3804 | 45.45937 | -0.1507722 | 49.99341
105.387 | 45.44616 | -0.150787 | 50.01016
105.3937 | 45.43316 | -0.1508015 | 49.99217
105.4003 | 45.41963 | -0.1508162 | 49.99951
105.407 | 45.4063 | -0.1508309 | 49.99997
105.4137 | 45.39291 | -0.1508455 | 49.99576
105.4203 | 45.37973 | -0.1508607 | 49.9955
105.427 | 45.36634 | -0.1508759 | 50.00394
105.4337 | 45.35303 | -0.1508905 | 50.0066
105.4403 | 45.33946 | -0.1509049 | 49.99619
105.447 | 45.32567 | -0.1509197 | 50.00084
105.4537 | 45.31277 | -0.1509353 | 49.99266
105.4604 | 45.29872 | -0.1509512 | 50.00801
105.467 | 45.28594 | -0.1509668 | 49.99628
105.4737 | 45.27226 | -0.1509822 | 49.99131
105.4803 | 45.26023 | -0.1509972 | 50.01214
105.487 | 45.246 | -0.1510118 | 49.9997
105.4937 | 45.23346 | -0.1510255 | 49.99363
105.5004 | 45.2197 | -0.1510388 | 50.01546
105.507 | 45.20633 | -0.151052 | 49.99145
105.5137 | 45.19288 | -0.1510657 | 50.00052
105.5203 | 45.17918 | -0.1510798 | 50.00744
105.527 | 45.16548 | -0.1510941 | 49.99517
105.5337 | 45.15295 | -0.151109 | 49.99758
105.5403 | 45.1397 | -0.151124 | 49.99984
105.547 | 45.12604 | -0.1511392 | 50.00424
105.5537 | 45.11256 | -0.1511549 | 49.99604
105.5604 | 45.09928 | -0.1511702 | 49.99869
105.567 | 45.08594 | -0.1511844 | 49.99146
105.5728 | 45.0744 | -0.1511962 | 50.01117
105.5787 | 45.06238 | -0.1512077 | 49.99689
105.5854 | 45.0495 | -0.1512204 | 50.00403
105.592 | 45.03628 | -0.151233 | 49.9918
105.5987 | 45.0223 | -0.1512452 | 50.00794
105.6053 | 45.0089 | -0.1512573 | 49.99204
105.612 | 44.9954 | -0.1512695 | 50.00584
105.6187 | 44.98194 | -0.1512815 | 50.01094
105.6254 | 44.9686 | -0.1512938 | 49.99116
105.632 | 44.95489 | -0.1513068 | 49.99838
105.6387 | 44.94203 | -0.1513202 | 50.01047
105.6453 | 44.9293 | -0.1513338 | 49.99219
105.652 | 44.91544 | -0.1513465 | 49.99844
105.6587 | 44.90287 | -0.1513585 | 49.99674
105.6653 | 44.89019 | -0.1513702 | 50.00825
105.672 | 44.87616 | -0.1513814 | 49.99628
105.6787 | 44.86292 | -0.1513919 | 50.00188
105.6854 | 44.84875 | -0.1514023 | 49.99378
105.692 | 44.83598 | -0.1514132 | 50.01231
105.6987 | 44.82254 | -0.1514246 | 49.99232
105.7053 | 44.80958 | -0.1514364 | 49.99952
105.712 | 44.79549 | -0.151449 | 49.99996
105.7187 | 44.78239 | -0.1514618 | 50
105.7254 | 44.76847 | -0.1514742 | 49.99789
105.732 | 44.75574 | -0.1514863 | 50.00304
105.7387 | 44.7418 | -0.1514983 | 49.99913
105.7453 | 44.72886 | -0.15151 | 50
105.752 | 44.71582 | -0.1515215 | 49.99789
105.7587 | 44.70258 | -0.1515325 | 49.99776
105.7653 | 44.68896 | -0.1515431 | 50.01466
105.772 | 44.67663 | -0.1515532 | 49.98928
105.7787 | 44.66218 | -0.1515626 | 49.99938
105.7854 | 44.64852 | -0.1515715 | 50.00208
105.792 | 44.63533 | -0.1515799 | 49.99906
105.7987 | 44.62236 | -0.1515879 | 50.0084
105.8053 | 44.60925 | -0.1515961 | 49.99418
105.812 | 44.59546 | -0.1516044 | 49.99752
105.8187 | 44.58215 | -0.1516127 | 50.0083
105.8253 | 44.56941 | -0.1516201 | 49.99524
105.8312 | 44.5575 | -0.1516258 | 49.99851
105.837 | 44.54564 | -0.1516305 | 49.99547
105.8437 | 44.53176 | -0.1516348 | 50.00183
105.8504 | 44.51953 | -0.1516383 | 50.00012
105.857 | 44.50671 | -0.1516413 | 50.00847
105.8637 | 44.49246 | -0.1516435 | 49.98783
105.8703 | 44.47902 | -0.1516449 | 49.99924
105.877 | 44.4657 | -0.1516461 | 50.00312
105.8837 | 44.4521 | -0.1516478 | 49.99702
105.8903 | 44.43859 | -0.1516501 | 50.00404
105.897 | 44.4252 | -0.1516526 | 49.99602
105.9037 | 44.4121 | -0.151656 | 50.00398
105.9104 | 44.39902 | -0.1516599 | 50.00024
105.917 | 44.38545 | -0.1516636 | 50.00213
105.9237 | 44.37187 | -0.1516664 | 50.00542
105.9303 | 44.3589 | -0.1516696 | 49.99193
105.937 | 44.34533 | -0.1516728 | 50.00266
105.9437 | 44.33244 | -0.1516765 | 49.99804
105.9503 | 44.31942 | -0.1516804 | 49.99988
105.957 | 44.30583 | -0.1516844 | 50.0021
105.9637 | 44.29199 | -0.1516883 | 50.00012
105.9703 | 44.2791 | -0.1516924 | 49.99789
105.977 | 44.26569 | -0.1516973 | 49.99355
105.9837 | 44.25257 | -0.1517033 | 50.00594
105.9903 | 44.23888 | -0.1517104 | 50.00037
105.997 | 44.2257 | -0.1517182 | 50.00953
106.0037 | 44.21222 | -0.1517259 | 49.99742
106.0103 | 44.19852 | -0.1517338 | 49.98291
106.017 | 44.18549 | -0.1517423 | 50.00846
106.0237 | 44.17191 | -0.1517508 | 50.00053
106.0303 | 44.15914 | -0.151759 | 50.00532
106.037 | 44.14554 | -0.1517669 | 49.9961
106.0437 | 44.13183 | -0.1517743 | 49.99975
106.0503 | 44.1186 | -0.1517812 | 49.99998
106.057 | 44.10554 | -0.1517878 | 50
106.0637 | 44.09228 | -0.1517942 | 50.00422
106.0703 | 44.07889 | -0.1518008 | 49.99814
106.077 | 44.06508 | -0.1518078 | 50.00094
106.0837 | 44.0516 | -0.1518149 | 49.99688
106.0895 | 44.0404 | -0.1518206 | 49.99976
106.0953 | 44.02818 | -0.1518256 | 50.00209
106.102 | 44.015 | -0.1518313 | 49.99801
106.1087 | 44.00118 | -0.151837 | 49.99988
106.1153 | 43.98872 | -0.1518427 | 49.99153
106.122 | 43.97574 | -0.1518489 | 50.00582
106.1287 | 43.96238 | -0.1518554 | 50.00671
106.1353 | 43.94882 | -0.1518622 | 50.00042
106.142 | 43.93487 | -0.1518695 | 49.99473
106.1487 | 43.922 | -0.1518774 | 49.99967
106.1553 | 43.90858 | -0.1518859 | 49.9968
106.162 | 43.89582 | -0.1518945 | 49.99239
106.1687 | 43.88259 | -0.1519034 | 50.0027
106.1753 | 43.86874 | -0.151913 | 50.00864
106.182 | 43.85498 | -0.151923 | 50.00372
106.1887 | 43.84175 | -0.1519336 | 49.9886
106.1953 | 43.82898 | -0.1519444 | 50.02364
106.202 | 43.81533 | -0.1519556 | 49.98984
106.2087 | 43.80228 | -0.1519672 | 49.99619
106.2153 | 43.789 | -0.1519789 | 50.01139
106.222 | 43.77456 | -0.1519908 | 49.98168
106.2287 | 43.76165 | -0.1520035 | 50.01153
106.2354 | 43.74882 | -0.1520168 | 50.00284
106.242 | 43.73518 | -0.1520295 | 50.00019
106.2487 | 43.72164 | -0.1520415 | 49.9905
106.2554 | 43.70877 | -0.1520531 | 50.00046
106.262 | 43.69485 | -0.1520644 | 50.00003
106.2687 | 43.68168 | -0.1520756 | 50.00106
106.2753 | 43.66847 | -0.1520865 | 49.999
106.282 | 43.65467 | -0.1520974 | 49.99994
106.2887 | 43.64145 | -0.1521086 | 50.02116
106.2953 | 43.62813 | -0.1521198 | 49.9717
106.302 | 43.61488 | -0.1521311 | 50.00668
106.3087 | 43.60169 | -0.1521423 | 50.00041
106.3153 | 43.58828 | -0.1521535 | 50.00426
106.322 | 43.57524 | -0.1521648 | 49.9971
106.3287 | 43.56231 | -0.1521757 | 49.99981
106.3354 | 43.54868 | -0.1521862 | 49.99893
106.342 | 43.53548 | -0.1521968 | 49.98936
106.3478 | 43.5235 | -0.1522058 | 50.01232
106.3537 | 43.51186 | -0.1522151 | 50.0097
106.3604 | 43.49842 | -0.1522264 | 49.99214
106.367 | 43.48493 | -0.152238 | 49.9995
106.3737 | 43.47205 | -0.15225 | 49.99997
106.3804 | 43.45754 | -0.1522628 | 50
106.387 | 43.4448 | -0.1522764 | 50.00106
106.3937 | 43.43119 | -0.1522905 | 49.99898
106.4003 | 43.41797 | -0.1523044 | 49.9957
106.407 | 43.405 | -0.152318 | 50.00396
106.4137 | 43.3918 | -0.1523314 | 50.00024
106.4203 | 43.37881 | -0.1523442 | 49.9979
106.427 | 43.36527 | -0.1523563 | 49.99352
106.4337 | 43.35172 | -0.1523678 | 50.01334
106.4403 | 43.338 | -0.1523791 | 49.9966
106.447 | 43.32488 | -0.1523903 | 50.0093
106.4537 | 43.31131 | -0.1524019 | 49.99847
106.4604 | 43.297 | -0.1524135 | 49.99567
106.467 | 43.28418 | -0.1524249 | 50.00396
106.4737 | 43.27096 | -0.1524361 | 49.99602
106.4803 | 43.25765 | -0.1524462 | 50.00186
106.487 | 43.24481 | -0.1524549 | 49.99377
106.4937 | 43.23134 | -0.1524624 | 49.9996
106.5004 | 43.21792 | -0.1524687 | 49.99998
106.507 | 43.20504 | -0.1524735 | 50.00634
106.5137 | 43.19204 | -0.1524775 | 49.98876
106.5203 | 43.1786 | -0.1524811 | 49.99508
106.527 | 43.16455 | -0.1524834 | 50.0092
106.5337 | 43.1517 | -0.152485 | 50.00269
106.5403 | 43.13791 | -0.1524858 | 49.99805
106.547 | 43.12433 | -0.1524858 | 49.99036
106.5537 | 43.11124 | -0.1524855 | 50.01314
106.5604 | 43.09754 | -0.1524852 | 49.9977
106.567 | 43.08448 | -0.1524847 | 49.99988
106.5737 | 43.07148 | -0.152484 | 49.99893
106.5803 | 43.05809 | -0.1524833 | 49.99992
106.587 | 43.04477 | -0.1524824 | 50.00422
106.5937 | 43.03156 | -0.1524813 | 50.00872
106.6004 | 43.0182 | -0.1524797 | 49.98996
106.6062 | 43.00717 | -0.1524785 | 49.99659
106.612 | 42.99537 | -0.1524774 | 50.0007
106.6187 | 42.98149 | -0.152476 | 49.99898
106.6254 | 42.9675 | -0.1524742 | 49.99676
106.632 | 42.95488 | -0.1524719 | 50.00297
106.6387 | 42.94138 | -0.15247 | 50.00019
106.6453 | 42.92834 | -0.1524689 | 49.99894
106.652 | 42.91469 | -0.1524682 | 50.00098
106.6587 | 42.90134 | -0.1524674 | 49.9916
106.6653 | 42.88791 | -0.1524661 | 49.99947
106.672 | 42.87454 | -0.1524646 | 50.00842
106.6787 | 42.86176 | -0.1524627 | 49.9963
106.6854 | 42.84738 | -0.15246 | 50.004
106.692 | 42.8339 | -0.152457 | 50.00028
106.6987 | 42.821 | -0.1524539 | 50.00639
106.7053 | 42.80743 | -0.1524504 | 49.99511
106.712 | 42.79482 | -0.1524468 | 49.99863
106.7187 | 42.78094 | -0.1524428 | 50.00309
106.7254 | 42.7679 | -0.1524385 | 49.99596
106.732 | 42.7546 | -0.1524336 | 49.99658
106.7387 | 42.74128 | -0.1524283 | 50.0019
106.7453 | 42.72808 | -0.1524225 | 50.00226
106.752 | 42.71396 | -0.1524164 | 49.99168
106.7587 | 42.70135 | -0.1524098 | 50.00795
106.7653 | 42.68729 | -0.1524033 | 50.0005
106.772 | 42.67434 | -0.1523973 | 50.00003
106.7787 | 42.66049 | -0.1523917 | 50
106.7854 | 42.64796 | -0.1523867 | 50
106.792 | 42.6342 | -0.1523817 | 49.98942
106.7987 | 42.62071 | -0.1523766 | 50.0078
106.8053 | 42.60726 | -0.1523716 | 49.99626
106.812 | 42.59383 | -0.1523669 | 49.99765
106.8187 | 42.58096 | -0.1523619 | 49.99985
106.8253 | 42.5675 | -0.1523564 | 50.0169
106.832 | 42.55439 | -0.1523506 | 50.00106
106.8387 | 42.54124 | -0.1523452 | 49.9916
106.8453 | 42.5281 | -0.15234 | 50.00265
106.852 | 42.51422 | -0.1523351 | 50.0065
106.8587 | 42.501 | -0.15233 | 49.99194
106.8645 | 42.4892 | -0.1523254 | 50.00652
106.8703 | 42.47786 | -0.1523215 | 49.99385
106.877 | 42.4644 | -0.1523174 | 49.99961
106.8837 | 42.4507 | -0.1523138 | 50.01161
106.8903 | 42.43708 | -0.1523107 | 49.99438
106.897 | 42.42358 | -0.152308 | 49.99435
106.9037 | 42.41057 | -0.1523054 | 49.99753
106.9104 | 42.3971 | -0.1523027 | 49.99778
106.917 | 42.38376 | -0.1523001 | 50.00304
106.9237 | 42.37072 | -0.1522969 | 49.99913
106.9303 | 42.35718 | -0.1522927 | 50.00206
106.937 | 42.34402 | -0.1522884 | 49.99167
106.9437 | 42.33024 | -0.1522846 | 50.00793
106.9503 | 42.31766 | -0.1522805 | 50.00684
106.957 | 42.3044 | -0.1522759 | 49.99408
106.9637 | 42.29076 | -0.1522708 | 49.99963
106.9703 | 42.27733 | -0.1522664 | 50.00103
106.977 | 42.26352 | -0.1522622 | 50.0075
106.9837 | 42.25062 | -0.1522588 | 50.0047
106.9903 | 42.23708 | -0.1522569 | 49.99289
106.997 | 42.22356 | -0.1522559 | 49.99215
107.0037 | 42.21041 | -0.1522552 | 50.00268
107.0103 | 42.19726 | -0.1522543 | 50.00122
107.017 | 42.18381 | -0.1522532 | 49.9895
107.0237 | 42.1704 | -0.1522519 | 50.00992
107.0303 | 42.15674 | -0.1522505 | 49.99426
107.037 | 42.14387 | -0.152249 | 50.00704
107.0437 | 42.13064 | -0.1522472 | 50.0026
107.0503 | 42.11731 | -0.1522452 | 49.99488
107.057 | 42.10344 | -0.1522426 | 49.99968
107.0637 | 42.09055 | -0.15224 | 50.00103
107.0703 | 42.0771 | -0.1522377 | 50.00324
107.077 | 42.06372 | -0.1522358 | 49.9875
107.0837 | 42.05048 | -0.1522343 | 50.00344
107.0903 | 42.03652 | -0.1522333 | 50.00867
107.097 | 42.02402 | -0.1522325 | 49.99842
107.1037 | 42.01047 | -0.1522317 | 50.00625
107.1104 | 41.99709 | -0.152231 | 50.00041
107.117 | 41.98346 | -0.1522303 | 49.99686
107.1228 | 41.97204 | -0.1522303 | 50.00446
107.1287 | 41.95998 | -0.152231 | 49.99561
107.1353 | 41.94722 | -0.1522324 | 50.00396
107.142 | 41.93347 | -0.1522349 | 49.9918
107.1487 | 41.92058 | -0.1522378 | 49.9995
107.1553 | 41.90672 | -0.152241 | 49.99997
107.162 | 41.89344 | -0.1522448 | 49.99894
107.1687 | 41.88064 | -0.1522492 | 49.99782
107.1753 | 41.86633 | -0.1522541 | 50.00303
107.182 | 41.85316 | -0.1522592 | 49.99596
107.1887 | 41.84013 | -0.1522647 | 50.00398
107.1953 | 41.82666 | -0.1522707 | 49.99707
107.202 | 41.81325 | -0.1522777 | 50.00299
107.2087 | 41.8006 | -0.1522856 | 49.99807
107.2153 | 41.78656 | -0.1522933 | 49.99354
107.222 | 41.77344 | -0.1523013 | 50.00805
107.2287 | 41.75989 | -0.1523092 | 49.99944
107.2354 | 41.74697 | -0.1523172 | 50.00102
107.242 | 41.73312 | -0.1523254 | 50.00112
107.2487 | 41.71985 | -0.1523333 | 50.00007
107.2554 | 41.70636 | -0.1523411 | 49.99894
107.262 | 41.69296 | -0.1523492 | 50.00842
107.2687 | 41.67981 | -0.1523575 | 49.99206
107.2753 | 41.6667 | -0.1523657 | 49.9995
107.282 | 41.65298 | -0.1523738 | 50.00208
107.2887 | 41.6403 | -0.1523819 | 50.00648
107.2953 | 41.62679 | -0.1523904 | 49.98348
107.302 | 41.61316 | -0.1523992 | 50.01589
107.3087 | 41.59998 | -0.1524082 | 49.99041
107.3153 | 41.58645 | -0.1524179 | 50.0015
107.322 | 41.57358 | -0.152428 | 49.99586
107.3287 | 41.55972 | -0.1524381 | 49.9955
107.3354 | 41.54654 | -0.1524475 | 50.00078
107.342 | 41.53342 | -0.1524562 | 50.00746
107.3487 | 41.51983 | -0.1524648 | 50.00048
107.3553 | 41.50703 | -0.1524728 | 50.00109
107.362 | 41.49346 | -0.1524808 | 49.999
107.3687 | 41.47992 | -0.1524885 | 49.99994
107.3754 | 41.46622 | -0.152496 | 49.99788
107.3812 | 41.45474 | -0.1525027 | 50.00246
107.387 | 41.44256 | -0.1525097 | 50.00236
107.3937 | 41.43013 | -0.1525182 | 49.99803
107.4003 | 41.41709 | -0.152527 | 50.00199
107.407 | 41.4033 | -0.1525356 | 49.998
107.4137 | 41.3903 | -0.1525435 | 50.01047
107.4203 | 41.3772 | -0.1525511 | 49.99113
107.427 | 41.36381 | -0.1525582 | 49.99838
107.4337 | 41.35117 | -0.1525656 | 49.9999
107.4403 | 41.33678 | -0.1525731 | 49.99788
107.447 | 41.3236 | -0.1525808 | 49.99986
107.4537 | 41.31004 | -0.1525888 | 50.00211
107.4604 | 41.29707 | -0.1525977 | 49.99167
107.467 | 41.28368 | -0.152608 | 49.99948
107.4737 | 41.27024 | -0.1526189 | 50.00631
107.4803 | 41.25646 | -0.1526303 | 49.99616
107.487 | 41.24274 | -0.1526418 | 50.0061
107.4937 | 41.22975 | -0.1526537 | 50.00037
107.5004 | 41.216 | -0.1526662 | 50.00002
107.507 | 41.20274 | -0.1526792 | 50.00317
107.5137 | 41.1894 | -0.1526924 | 49.99703
107.5203 | 41.17618 | -0.1527056 | 50.00616
107.527 | 41.163 | -0.1527183 | 49.99403
107.5337 | 41.14994 | -0.1527311 | 50.00174
107.5403 | 41.13648 | -0.1527439 | 49.99694
107.547 | 41.12406 | -0.1527563 | 50.00932
107.5537 | 41.11052 | -0.1527686 | 49.99212
107.5604 | 41.09706 | -0.1527811 | 49.9995
107.567 | 41.08365 | -0.1527939 | 49.99997
107.5737 | 41.0708 | -0.1528079 | 50
107.5803 | 41.05717 | -0.152823 | 50.01269
107.587 | 41.04393 | -0.1528394 | 49.99656
107.5937 | 41.03025 | -0.1528569 | 49.98286
107.6004 | 41.01641 | -0.1528751 | 50.00738
107.607 | 41.00343 | -0.1528945 | 50.00046
107.6137 | 40.99052 | -0.1529139 | 49.99797
107.6203 | 40.97674 | -0.1529331 | 50.00199
107.627 | 40.96234 | -0.1529517 | 50.00012
107.6337 | 40.95008 | -0.1529695 | 50.00424
107.6395 | 40.93886 | -0.1529847 | 49.99506
107.6453 | 40.92671 | -0.1529995 | 50.00796
107.652 | 40.91363 | -0.1530161 | 49.98146
107.6587 | 40.89996 | -0.1530326 | 50.0147
107.6653 | 40.88709 | -0.153049 | 49.99352
107.672 | 40.8736 | -0.153065 | 50.01123
107.6787 | 40.86019 | -0.1530815 | 49.99329
107.6854 | 40.84742 | -0.1530982 | 50.01016
107.692 | 40.83326 | -0.1531152 | 49.99217
107.6987 | 40.82038 | -0.1531324 | 49.99528
107.7053 | 40.8066 | -0.1531495 | 50.00394
107.712 | 40.79262 | -0.153167 | 49.99706
107.7187 | 40.78006 | -0.153185 | 49.99876
107.7254 | 40.76612 | -0.1532034 | 49.99463
107.732 | 40.75254 | -0.1532219 | 50.00494
107.7387 | 40.73964 | -0.1532409 | 50.00031
107.7453 | 40.72636 | -0.1532601 | 50.00002
107.752 | 40.71302 | -0.1532796 | 50
107.7587 | 40.7 | -0.1532985 | 49.9958
107.7653 | 40.68636 | -0.1533173 | 50.00294
107.772 | 40.67258 | -0.1533362 | 50.0023
107.7787 | 40.6599 | -0.153355 | 50.00119
107.7854 | 40.64689 | -0.1533737 | 49.99796
107.792 | 40.63308 | -0.1533924 | 50.00833
107.7987 | 40.61985 | -0.1534115 | 49.99206
107.8053 | 40.6058 | -0.1534314 | 50.00162
107.812 | 40.59244 | -0.1534516 | 49.98952
107.8187 | 40.57966 | -0.1534716 | 50.0078
107.8253 | 40.56643 | -0.1534911 | 49.99414
107.832 | 40.55312 | -0.1535107 | 50.01338
107.8387 | 40.5393 | -0.1535302 | 49.99554
107.8453 | 40.52613 | -0.1535497 | 50.00606
107.852 | 40.51294 | -0.1535696 | 49.99615
107.8587 | 40.49966 | -0.1535896 | 50.00293
107.8653 | 40.48578 | -0.1536091 | 49.98855
107.872 | 40.47239 | -0.1536287 | 50.0014
107.8787 | 40.45921 | -0.1536488 | 49.99797
107.8853 | 40.4457 | -0.1536684 | 49.99988
107.892 | 40.43264 | -0.1536879 | 50.00316
107.8978 | 40.4204 | -0.1537047 | 50.00156
107.9037 | 40.40891 | -0.1537207 | 50.00016
107.9104 | 40.39567 | -0.1537385 | 50
107.917 | 40.38197 | -0.1537558 | 49.99154
107.9237 | 40.369 | -0.1537727 | 50.01639
107.9303 | 40.35526 | -0.153789 | 49.99361
107.937 | 40.34207 | -0.1538048 | 50.007
107.9437 | 40.32836 | -0.1538201 | 49.99832
107.9503 | 40.31556 | -0.1538351 | 49.9872
107.957 | 40.30174 | -0.1538491 | 50.00554
107.9637 | 40.2883 | -0.1538618 | 50.0088
107.9703 | 40.27534 | -0.1538736 | 49.98363
107.977 | 40.2621 | -0.1538848 | 50.0117
107.9837 | 40.24888 | -0.1538958 | 49.9965
107.9903 | 40.2355 | -0.1539065 | 49.9871
-2 | 2 | 0 | 0
107.9995 | 40.21698 | -0.15392 | 49.98625
108.0037 | 40.20886 | -0.1539256 | 50.01264
108.0103 | 40.19561 | -0.1539343 | 50.00078
108.017 | 40.18245 | -0.1539427 | 50.01909
108.0237 | 40.17016 | -0.1539517 | 49.98004
108.0303 | 40.15926 | -0.1539612 | 49.9998
108.037 | 40.15172 | -0.1539571 | 50.00316
108.0437 | 40.14754 | -0.1533848 | 49.99913
108.0503 | 40.1489 | -0.1437456 | 49.99783
108.057 | 40.15594 | -0.1128618 | 50.00092
108.0637 | 40.16918 | -0.07216689 | 50.00434
108.0703 | 40.18828 | -0.03494388 | 50.0045
108.077 | 40.21243 | -0.0077129 | 49.995
108.0837 | 40.2423 | 0.0121217 | 49.9965
108.0903 | 40.27555 | 0.02372906 | 49.99978
108.097 | 40.31329 | 0.02545085 | 49.99998
108.1037 | 40.35459 | 0.02170044 | 49.99578
108.1104 | 40.39806 | 0.01183992 | 50.00396
108.117 | 40.44435 | 0.002792602 | 49.98968
108.1237 | 40.49191 | -0.01070888 | 50.00992
108.1304 | 40.54113 | -0.05476519 | 49.98796
108.137 | 40.5922 | -0.1167714 | 50.01616
108.1437 | 40.6437 | -0.1644927 | 49.99786
108.1503 | 40.69797 | -0.2045659 | 49.99881
108.157 | 40.75375 | -0.2439709 | 50.00098
108.1637 | 40.80974 | -0.282532 | 49.99794
108.1703 | 40.8668 | -0.319266 | 50.00094
108.177 | 40.92534 | -0.354199 | 50.00852
108.1837 | 40.9856 | -0.3880292 | 49.99313
108.1903 | 41.04492 | -0.4194527 | 50.00909
108.197 | 41.10522 | -0.4513716 | 49.99002
108.2037 | 41.16694 | -0.480607 | 49.99938
108.2104 | 41.2283 | -0.5081215 | 49.99998
108.217 | 41.29112 | -0.5349615 | 50.00424
108.2237 | 41.35328 | -0.5590754 | 49.9971
108.2303 | 41.41696 | -0.5816192 | 49.99453
108.237 | 41.47972 | -0.603375 | 50.00283
108.2437 | 41.54292 | -0.6245948 | 50.00122
108.2504 | 41.60758 | -0.6420112 | 50.00219
108.2562 | 41.66358 | -0.6567066 | 49.99754
108.262 | 41.71944 | -0.6707519 | 49.99234
108.2687 | 41.78447 | -0.6856187 | 50.00692
108.2753 | 41.8492 | -0.6990338 | 50.0036
108.282 | 41.91348 | -0.7106103 | 49.99704
108.2887 | 41.9791 | -0.7215951 | 49.99347
108.2953 | 42.04361 | -0.73046 | 50.00699
108.302 | 42.10896 | -0.7394093 | 50.00044
108.3087 | 42.17441 | -0.7476728 | 49.99896
108.3153 | 42.23949 | -0.7546692 | 50.001
108.322 | 42.30469 | -0.7609314 | 49.999
108.3287 | 42.37002 | -0.7670178 | 50.01156
108.3354 | 42.43515 | -0.7722602 | 49.99544
108.342 | 42.5012 | -0.7768569 | 49.9976
108.3487 | 42.56712 | -0.7811109 | 49.99139
108.3553 | 42.63299 | -0.7841342 | 50.00898
108.362 | 42.69836 | -0.787283 | 49.99527
108.3687 | 42.764 | -0.7900818 | 50.00394
108.3754 | 42.82992 | -0.7924182 | 49.99179
108.382 | 42.89572 | -0.7943334 | 49.99948
108.3887 | 42.96234 | -0.7961865 | 50.00526
108.3953 | 43.02821 | -0.7977247 | 50.01196
108.402 | 43.09424 | -0.7990961 | 49.99016
108.4087 | 43.15974 | -0.8003042 | 50.00574
108.4153 | 43.22553 | -0.8012934 | 49.9919
108.422 | 43.29181 | -0.8021876 | 50.00584
108.4287 | 43.35737 | -0.8029829 | 49.99613
108.4354 | 43.4236 | -0.8036338 | 50.00717
108.442 | 43.48976 | -0.8041558 | 49.99093
108.4487 | 43.55586 | -0.8046066 | 50.0005
108.4553 | 43.6222 | -0.8050498 | 50.0032
108.462 | 43.68853 | -0.8054853 | 49.99597
108.4687 | 43.75426 | -0.8059224 | 49.99975
108.4754 | 43.82049 | -0.8063622 | 50.00104
108.482 | 43.88624 | -0.8068 | 50.00006
108.4887 | 43.95196 | -0.807233 | 50.00106
108.4953 | 44.01881 | -0.8076626 | 49.99583
108.502 | 44.0844 | -0.8080928 | 50.00397
108.5087 | 44.15064 | -0.808525 | 50.00024
108.5145 | 44.20867 | -0.8088968 | 49.99738
108.5203 | 44.26609 | -0.8092624 | 50.00396
108.527 | 44.3324 | -0.809676 | 49.9939
108.5337 | 44.3988 | -0.8100839 | 50.00174
108.5403 | 44.46475 | -0.8104844 | 49.99166
108.547 | 44.53141 | -0.810877 | 50.00687
108.5537 | 44.59754 | -0.811264 | 50.00254
108.5604 | 44.66397 | -0.811645 | 50.00121
108.567 | 44.72953 | -0.81202 | 50.00008
108.5737 | 44.7962 | -0.8123882 | 50.00212
108.5803 | 44.86228 | -0.81275 | 50.00012
108.587 | 44.92889 | -0.813104 | 50.0053
108.5937 | 44.99496 | -0.8134507 | 50.0046
108.6004 | 45.06104 | -0.8137894 | 49.98761
108.607 | 45.12736 | -0.8141204 | 49.99817
108.6137 | 45.19328 | -0.8144444 | 49.99988
108.6203 | 45.25994 | -0.8147613 | 49.99894
108.627 | 45.32581 | -0.8150718 | 49.99992
108.6337 | 45.3925 | -0.8153755 | 50.00105
108.6403 | 45.45882 | -0.8156726 | 50.00006
108.647 | 45.52484 | -0.8159629 | 49.99788
108.6537 | 45.59085 | -0.816247 | 50.00198
108.6604 | 45.65744 | -0.8165251 | 50.00012
108.667 | 45.72416 | -0.8167962 | 49.99154
108.6737 | 45.79026 | -0.8170602 | 50.01639
108.6803 | 45.8562 | -0.8173181 | 49.99679
108.687 | 45.92304 | -0.8175699 | 49.99556
108.6937 | 45.98926 | -0.8178155 | 49.99972
108.7003 | 46.05591 | -0.8180548 | 50.00528
108.707 | 46.12188 | -0.8182884 | 49.99504
108.7137 | 46.18863 | -0.8185166 | 50.00074
108.7203 | 46.25474 | -0.8187391 | 50.01168
108.727 | 46.32133 | -0.8189558 | 49.98803
108.7337 | 46.38796 | -0.8191676 | 49.9908
108.7403 | 46.45343 | -0.8193744 | 50.00366
108.747 | 46.52017 | -0.819577 | 50.01503
108.7537 | 46.5865 | -0.8197749 | 49.99248
108.7603 | 46.65265 | -0.819968 | 49.9932
108.767 | 46.71939 | -0.820156 | 50.0017
108.7728 | 46.77662 | -0.8203162 | 50.01404
108.7787 | 46.83546 | -0.8204726 | 49.99023
108.7854 | 46.902 | -0.8206468 | 50.00362
108.792 | 46.9683 | -0.820817 | 49.98966
108.7987 | 47.03474 | -0.8209825 | 50.00781
108.8053 | 47.10134 | -0.8211439 | 49.99203
108.812 | 47.168 | -0.8213004 | 50.00584
108.8187 | 47.23393 | -0.8214522 | 50.00248
108.8253 | 47.30038 | -0.8216001 | 50.00438
108.832 | 47.36709 | -0.8217441 | 49.99816
108.8387 | 47.43396 | -0.821884 | 50.00728
108.8453 | 47.50016 | -0.8220196 | 49.9994
108.852 | 47.5668 | -0.8221512 | 49.99996
108.8587 | 47.63377 | -0.8222785 | 50.00317
108.8653 | 47.69945 | -0.8224022 | 49.98856
108.872 | 47.76594 | -0.8225226 | 50.00775
108.8787 | 47.83236 | -0.8226394 | 49.99519
108.8853 | 47.89893 | -0.8227522 | 49.99652
108.892 | 47.96534 | -0.8228619 | 49.99978
108.8987 | 48.03144 | -0.8229687 | 49.99364
108.9053 | 48.09858 | -0.8230724 | 50.01441
108.912 | 48.165 | -0.8231739 | 49.99243
108.9187 | 48.23097 | -0.8232726 | 49.99953
108.9253 | 48.29766 | -0.823368 | 49.99785
108.932 | 48.3645 | -0.8234601 | 50.00198
108.9387 | 48.43072 | -0.8235495 | 49.99484
108.9453 | 48.49662 | -0.8236351 | 50.00708
108.952 | 48.56384 | -0.8237179 | 49.99938
108.9587 | 48.63039 | -0.8237978 | 50.00102
108.9653 | 48.69724 | -0.8238744 | 49.99795
108.972 | 48.76332 | -0.8239478 | 49.99988
108.9787 | 48.82949 | -0.8240182 | 50.00104
108.9854 | 48.89642 | -0.8240853 | 50.00958
108.992 | 48.96342 | -0.8241494 | 49.99108
108.9987 | 49.02997 | -0.8242111 | 50.02483
109.0054 | 49.0959 | -0.8242701 | 49.9751
109.012 | 49.16284 | -0.8243262 | 49.99738
109.0187 | 49.22902 | -0.8243794 | 50.00089
109.0253 | 49.29568 | -0.82443 | 50.00007
109.0312 | 49.354 | -0.8244725 | 50.00002
109.037 | 49.41206 | -0.8245131 | 50
109.0437 | 49.4791 | -0.8245581 | 50
109.0503 | 49.54574 | -0.8246018 | 50
109.057 | 49.61203 | -0.8246441 | 50
109.0637 | 49.67826 | -0.8246848 | 49.99788
109.0703 | 49.74494 | -0.8247234 | 50.0041
109.077 | 49.8115 | -0.8247611 | 50.00344
109.0837 | 49.8784 | -0.8247978 | 49.9907
109.0903 | 49.94406 | -0.824833 | 50.00153
109.097 | 50.01106 | -0.824867 | 50.00432
109.1037 | 50.07774 | -0.8248994 | 50.01402
109.1104 | 50.14416 | -0.8249306 | 49.985
109.117 | 50.21132 | -0.8249595 | 50.0033
109.1237 | 50.27727 | -0.8249869 | 49.99598
109.1304 | 50.34421 | -0.8250129 | 49.9934
109.137 | 50.41125 | -0.8250379 | 50.0091
109.1437 | 50.47665 | -0.8250618 | 49.99633
109.1503 | 50.54419 | -0.8250845 | 49.99449
109.157 | 50.61108 | -0.8251064 | 50.00283
109.1637 | 50.67728 | -0.8251278 | 50.00334
109.1703 | 50.7434 | -0.8251484 | 50.00021
109.177 | 50.81076 | -0.8251678 | 50
109.1837 | 50.87683 | -0.8251858 | 49.99789
109.1903 | 50.94336 | -0.825203 | 50.00198
109.197 | 51.01007 | -0.8252199 | 49.99483
109.2037 | 51.07691 | -0.8252364 | 50.01342
109.2104 | 51.14333 | -0.8252524 | 49.98814
109.217 | 51.20926 | -0.8252672 | 50.0035
109.2237 | 51.27674 | -0.8252814 | 50.00022
109.2303 | 51.34284 | -0.8252951 | 50.00847
109.237 | 51.40944 | -0.8253076 | 50.00053
109.2437 | 51.47625 | -0.8253172 | 49.99373
109.2504 | 51.54254 | -0.825325 | 50.00174
109.257 | 51.60956 | -0.8253319 | 49.99588
109.2637 | 51.67605 | -0.8253384 | 50.00396
109.2703 | 51.74301 | -0.825345 | 49.9939
109.277 | 51.8086 | -0.8253507 | 50.00279
109.2837 | 51.87598 | -0.8253553 | 50.00334
109.2895 | 51.9336 | -0.8253586 | 50.00064
109.2953 | 51.99157 | -0.8253618 | 49.99341
109.302 | 52.05875 | -0.8253648 | 49.99641
109.3087 | 52.12615 | -0.8253671 | 50.00506
109.3153 | 52.19252 | -0.8253688 | 50.00243
109.322 | 52.25894 | -0.8253686 | 49.99698
109.3287 | 52.32578 | -0.8253666 | 49.9998
109.3354 | 52.39226 | -0.8253632 | 50.00104
109.342 | 52.45876 | -0.8253589 | 50.00746
109.3487 | 52.52582 | -0.8253535 | 49.99834
109.3553 | 52.59188 | -0.8253472 | 49.9946
109.362 | 52.65865 | -0.8253402 | 49.99969
109.3687 | 52.725 | -0.8253326 | 49.99998
109.3754 | 52.79143 | -0.8253244 | 50
109.382 | 52.85868 | -0.8253155 | 50.00106
109.3887 | 52.92529 | -0.8253053 | 50.00747
109.3953 | 52.99218 | -0.8252944 | 49.992
109.402 | 53.05844 | -0.8252826 | 49.99738
109.4087 | 53.12516 | -0.8252703 | 50.00195
109.4153 | 53.19254 | -0.825257 | 49.99589
109.422 | 53.25886 | -0.8252428 | 49.99974
109.4287 | 53.32576 | -0.8252278 | 50.00421
109.4354 | 53.39219 | -0.8252119 | 49.99815
109.442 | 53.45918 | -0.8251952 | 49.99354
109.4487 | 53.5253 | -0.8251775 | 50.00805
109.4553 | 53.59174 | -0.82516 | 49.99204
109.462 | 53.6588 | -0.825143 | 50.01644
109.4687 | 53.72537 | -0.8251259 | 49.99152
109.4754 | 53.79176 | -0.825109 | 50.00052
109.482 | 53.85828 | -0.8250922 | 50.00003
109.4887 | 53.92492 | -0.825076 | 50
109.4953 | 53.99234 | -0.8250598 | 50
109.502 | 54.05928 | -0.8250434 | 50
109.5087 | 54.125 | -0.8250264 | 50.00106
109.5153 | 54.19166 | -0.8250092 | 50.00218
109.522 | 54.25909 | -0.8249918 | 49.99696
109.5287 | 54.32509 | -0.824974 | 49.9998
109.5354 | 54.39239 | -0.8249566 | 50.0021
109.542 | 54.4582 | -0.8249389 | 49.98852
109.5478 | 54.51695 | -0.8249238 | 50.01096
109.5537 | 54.57528 | -0.824909 | 49.99687
109.5604 | 54.6422 | -0.8248918 | 50.0125
109.567 | 54.70884 | -0.8248741 | 49.99231
109.5737 | 54.77569 | -0.8248564 | 49.99846
109.5803 | 54.84219 | -0.8248389 | 49.99884
109.587 | 54.90846 | -0.8248214 | 49.99359
109.5937 | 54.97522 | -0.8248048 | 50.01546
109.6004 | 55.04162 | -0.8247892 | 49.9851
109.607 | 55.10877 | -0.8247749 | 50.00964
109.6137 | 55.17474 | -0.824761 | 49.99742
109.6203 | 55.24226 | -0.8247481 | 50.0009
109.627 | 55.30886 | -0.824736 | 50.00958
109.6337 | 55.3749 | -0.8247246 | 49.99108
109.6403 | 55.442 | -0.8247134 | 50.00367
109.647 | 55.5085 | -0.8247028 | 50.00446
109.6537 | 55.57576 | -0.8246934 | 49.99816
109.6604 | 55.64204 | -0.824685 | 49.99565
109.667 | 55.70916 | -0.824677 | 49.99972
109.6737 | 55.77566 | -0.8246695 | 49.99787
109.6803 | 55.84256 | -0.8246624 | 49.99986
109.687 | 55.90887 | -0.8246558 | 50.00317
109.6937 | 55.97533 | -0.8246505 | 49.99702
109.7003 | 56.04243 | -0.8246464 | 49.99981
109.707 | 56.10882 | -0.8246434 | 49.9873
109.7137 | 56.1751 | -0.8246414 | 50.00872
109.7203 | 56.24176 | -0.8246399 | 49.9942
109.727 | 56.3086 | -0.8246387 | 50.00915
109.7337 | 56.37535 | -0.8246382 | 50.00058
109.7403 | 56.4427 | -0.8246384 | 50.00004
109.747 | 56.50922 | -0.8246392 | 50
109.7537 | 56.57579 | -0.8246407 | 50.00422
109.7603 | 56.64218 | -0.824643 | 49.99606
109.767 | 56.7096 | -0.8246456 | 50.00821
109.7737 | 56.776 | -0.8246484 | 49.99311
109.7803 | 56.84238 | -0.8246512 | 50.00909
109.787 | 56.90946 | -0.8246545 | 49.99106
109.7937 | 56.97585 | -0.8246578 | 50.00367
109.8003 | 57.04234 | -0.8246616 | 49.99494
109.8062 | 57.1007 | -0.8246655 | 50.01653
109.812 | 57.15888 | -0.8246695 | 49.98806
109.8187 | 57.22557 | -0.8246742 | 50.00242
109.8253 | 57.2922 | -0.8246788 | 49.99697
109.832 | 57.359 | -0.8246848 | 50.00087
109.8387 | 57.42545 | -0.8246916 | 49.999
109.8453 | 57.49232 | -0.8246992 | 49.9989
109.852 | 57.55942 | -0.824707 | 49.99464
109.8587 | 57.6252 | -0.824715 | 50.00601
109.8653 | 57.69236 | -0.8247228 | 49.9898
109.872 | 57.75916 | -0.8247306 | 50.00042
109.8787 | 57.82615 | -0.8247387 | 50.00954
109.8853 | 57.89236 | -0.8247462 | 50.00694
109.892 | 57.95904 | -0.8247535 | 49.98352
109.8987 | 58.02609 | -0.8247602 | 50.01166
109.9053 | 58.09256 | -0.8247665 | 49.99016
109.912 | 58.15958 | -0.8247726 | 50.00996
109.9187 | 58.22636 | -0.8247792 | 50.00485
109.9253 | 58.29304 | -0.8247858 | 49.99395
109.932 | 58.35929 | -0.8247928 | 50.00491
109.9387 | 58.4258 | -0.8247997 | 49.99502
109.9453 | 58.49244 | -0.824807 | 49.99968
109.952 | 58.5595 | -0.8248139 | 50.00421
109.9587 | 58.62588 | -0.8248211 | 49.99606
109.9653 | 58.69304 | -0.824828 | 49.99766
109.972 | 58.75907 | -0.8248349 | 49.99985
109.9787 | 58.82622 | -0.8248425 | 50.0021
109.9854 | 58.89278 | -0.8248497 | 49.99696
109.992 | 58.9592 | -0.8248566 | 50.00298
109.9987 | 59.02597 | -0.824864 | 49.99912
110.0054 | 59.09265 | -0.8248712 | 50.001
110.012 | 59.15909 | -0.824879 | 50.00006
110.0187 | 59.226 | -0.8248874 | 50
110.0253 | 59.29302 | -0.8248961 | 49.99578
110.032 | 59.36004 | -0.824905 | 50.00396
110.0387 | 59.42615 | -0.8249141 | 50.00025
110.0453 | 59.49262 | -0.8249238 | 50.00424
110.052 | 59.5593 | -0.8249344 | 49.99604
110.0587 | 59.62642 | -0.8249457 | 49.99975
110.0645 | 59.68476 | -0.8249558 | 49.99998
110.0703 | 59.74332 | -0.8249663 | 50.00846
110.077 | 59.80972 | -0.8249786 | 49.99312
110.0837 | 59.87605 | -0.8249914 | 49.99004
110.0903 | 59.94356 | -0.825005 | 50.0089
110.097 | 60.01024 | -0.825019 | 49.99952
110.1037 | 60.07637 | -0.825034 | 49.9989
110.1104 | 60.14364 | -0.8250497 | 50.00098
110.117 | 60.2097 | -0.825066 | 49.9916
110.1237 | 60.27594 | -0.8250831 | 50.01428
110.1304 | 60.34328 | -0.825101 | 49.99454
110.137 | 60.40971 | -0.8251197 | 49.99543
110.1437 | 60.47683 | -0.8251394 | 50.00289
110.1503 | 60.54347 | -0.8251598 | 49.99701
110.157 | 60.61041 | -0.82518 | 50.0051
110.1637 | 60.677 | -0.8251997 | 49.99926
110.1703 | 60.7439 | -0.8252194 | 49.99996
110.177 | 60.81066 | -0.8252391 | 50
110.1837 | 60.87681 | -0.8252582 | 50
110.1903 | 60.94364 | -0.8252774 | 50.00317
110.197 | 61.00979 | -0.8252962 | 49.99068
110.2037 | 61.07715 | -0.8253156 | 50.00787
110.2104 | 61.14399 | -0.825335 | 49.98886
110.217 | 61.21094 | -0.8253554 | 50.00882
110.2237 | 61.27695 | -0.8253762 | 50.00055
110.2303 | 61.34374 | -0.8253976 | 50.00003
110.237 | 61.41088 | -0.825419 | 49.99789
110.2437 | 61.47726 | -0.8254403 | 50.002
110.2504 | 61.54416 | -0.8254619 | 49.99167
110.257 | 61.61026 | -0.8254834 | 50.00794
110.2637 | 61.677 | -0.825505 | 50.00366
110.2703 | 61.74402 | -0.825527 | 49.99706
110.277 | 61.81039 | -0.8255486 | 49.99981
110.2837 | 61.8775 | -0.82557 | 49.99998
110.2903 | 61.94418 | -0.8255908 | 50
110.297 | 62.01093 | -0.8256112 | 50
110.3037 | 62.07732 | -0.8256322 | 50.00422
110.3104 | 62.14442 | -0.8256531 | 49.99602
110.317 | 62.21093 | -0.8256741 | 49.9934
110.3228 | 62.26916 | -0.8256934 | 50.01866
110.3287 | 62.3275 | -0.8257129 | 49.9928
110.3354 | 62.39444 | -0.8257356 | 49.99532
110.342 | 62.46072 | -0.8257592 | 50.00394
110.3487 | 62.52774 | -0.8257832 | 50.00871
110.3553 | 62.59441 | -0.8258076 | 49.99208
110.362 | 62.6608 | -0.8258324 | 49.98682
110.3687 | 62.7271 | -0.825858 | 50.01186
110.3754 | 62.7948 | -0.8258843 | 49.99546
110.382 | 62.86118 | -0.8259116 | 50.005
110.3887 | 62.92802 | -0.8259406 | 50.00031
110.3953 | 62.99418 | -0.8259705 | 50.00007
110.402 | 63.06112 | -0.8260011 | 50
110.4087 | 63.12684 | -0.8260321 | 50
110.4153 | 63.1937 | -0.8260632 | 50.01269
110.422 | 63.26093 | -0.8260949 | 49.9881
110.4287 | 63.32685 | -0.826127 | 50.00772
110.4354 | 63.39413 | -0.8261598 | 49.99202
110.442 | 63.46082 | -0.8261938 | 49.9995
110.4487 | 63.52764 | -0.826228 | 50.0042
110.4553 | 63.59446 | -0.8262625 | 49.99604
110.462 | 63.66126 | -0.8262976 | 50.00191
110.4687 | 63.72786 | -0.8263335 | 49.99695
110.4754 | 63.79481 | -0.8263697 | 49.9924
110.482 | 63.8621 | -0.826407 | 50.00798
110.4887 | 63.92854 | -0.8264452 | 50.0005
110.4953 | 63.99498 | -0.8264851 | 49.99157
110.502 | 64.06156 | -0.8265265 | 50.0037
110.5087 | 64.12818 | -0.8265684 | 50.00446
110.5153 | 64.19482 | -0.8266118 | 50.00028
110.522 | 64.26106 | -0.8266574 | 50.00848
110.5287 | 64.32743 | -0.8267056 | 49.99418
110.5354 | 64.39514 | -0.8267554 | 49.99752
110.542 | 64.4614 | -0.8268062 | 49.99878
110.5487 | 64.52835 | -0.8268586 | 49.9978
110.5553 | 64.59463 | -0.8269121 | 50.00303
110.562 | 64.66231 | -0.8269662 | 50.00019
110.5687 | 64.72874 | -0.8270214 | 49.99578
110.5753 | 64.79584 | -0.827077 | 50.01242
110.5812 | 64.85379 | -0.8271258 | 49.99044
110.587 | 64.91254 | -0.8271756 | 49.99904
110.5937 | 64.97919 | -0.8272338 | 49.99996
110.6004 | 65.0462 | -0.827293 | 50.01694
110.607 | 65.11256 | -0.8273536 | 49.98413
110.6137 | 65.17925 | -0.8274147 | 50.00852
110.6203 | 65.24637 | -0.8274765 | 49.99312
110.627 | 65.31262 | -0.8275395 | 49.99641
110.6337 | 65.37988 | -0.8276043 | 50.00084
110.6403 | 65.44601 | -0.8276701 | 50.00006
110.647 | 65.51316 | -0.8277374 | 49.99788
110.6537 | 65.5796 | -0.8278053 | 50.0115
110.6604 | 65.64602 | -0.8278742 | 49.99542
110.667 | 65.71325 | -0.8279438 | 50.00183
110.6737 | 65.77976 | -0.8280136 | 49.99588
110.6803 | 65.84631 | -0.828084 | 49.99762
110.687 | 65.91298 | -0.8281555 | 49.99774
110.6937 | 65.97981 | -0.8282275 | 50.00197
110.7003 | 66.04597 | -0.8283005 | 50.00012
110.707 | 66.11366 | -0.8283744 | 50.01694
110.7137 | 66.17982 | -0.8284491 | 49.9905
110.7203 | 66.24628 | -0.8285244 | 49.99306
110.727 | 66.31337 | -0.8286001 | 50.0038
110.7337 | 66.37997 | -0.8286765 | 50.00234
110.7403 | 66.44689 | -0.8287532 | 49.9938
110.747 | 66.51324 | -0.8288312 | 50.00807
110.7537 | 66.58032 | -0.8289101 | 49.99838
110.7603 | 66.6467 | -0.8289899 | 49.99355
110.767 | 66.7134 | -0.8290705 | 49.99748
110.7737 | 66.78008 | -0.829152 | 49.99984
110.7803 | 66.8468 | -0.8292343 | 50.00632
110.787 | 66.9131 | -0.8293176 | 50.0004
110.7937 | 66.98018 | -0.8294016 | 50.01274
110.8003 | 67.04694 | -0.8294861 | 49.97964
110.807 | 67.11347 | -0.8295711 | 50.00719
110.8137 | 67.1805 | -0.8296571 | 49.99622
110.8203 | 67.24744 | -0.8297442 | 50.004
110.827 | 67.31421 | -0.829832 | 49.99604
110.8337 | 67.38059 | -0.8299207 | 50.00821
110.8395 | 67.43925 | -0.8299992 | 49.99011
110.8453 | 67.49707 | -0.830079 | 49.999
110.852 | 67.56406 | -0.830172 | 49.99994
110.8587 | 67.63166 | -0.8302656 | 50
110.8653 | 67.6975 | -0.8303598 | 50.00211
110.872 | 67.76431 | -0.830455 | 49.99801
110.8787 | 67.83118 | -0.8305512 | 49.99988
110.8853 | 67.89786 | -0.83065 | 50.00104
110.892 | 67.964 | -0.8307501 | 50.00324
110.8987 | 68.03068 | -0.8308522 | 49.98752
110.9053 | 68.09825 | -0.8309556 | 50.00768
110.912 | 68.16509 | -0.83106 | 49.99942
110.9187 | 68.2314 | -0.8311655 | 49.99996
110.9253 | 68.29843 | -0.8312718 | 50
110.932 | 68.36484 | -0.8313785 | 50.00106
110.9387 | 68.43145 | -0.8314863 | 49.99795
110.9453 | 68.49866 | -0.8315949 | 50.00094
110.952 | 68.56542 | -0.8317035 | 50.00217
110.9587 | 68.63153 | -0.8318124 | 49.9991
110.9653 | 68.69793 | -0.831922 | 49.9989
110.972 | 68.76484 | -0.8320324 | 50.00098
110.9787 | 68.83151 | -0.8321436 | 50.0064
110.9854 | 68.89869 | -0.832255 | 49.9856
110.992 | 68.96487 | -0.8323663 | 50.01178
110.9987 | 69.03172 | -0.8324781 | 49.99756
111.0054 | 69.0982 | -0.8325905 | 50.00725
111.012 | 69.16426 | -0.8327022 | 49.98459
111.0187 | 69.23064 | -0.8328134 | 50.00644
111.0253 | 69.29835 | -0.8329242 | 50.0004
111.032 | 69.36542 | -0.8330347 | 50.00954
111.0387 | 69.4325 | -0.8331453 | 49.99108
111.0453 | 69.49878 | -0.8332566 | 50.00261
111.052 | 69.56589 | -0.8333678 | 49.99698
111.0587 | 69.63244 | -0.8334785 | 49.99982
111.0653 | 69.69936 | -0.83359 | 50
111.072 | 69.7662 | -0.833702 | 50
111.0787 | 69.83243 | -0.8338145 | 49.99153
111.0854 | 69.89966 | -0.8339282 | 50.01004
111.092 | 69.96601 | -0.8340425 | 50.00697
111.0978 | 70.0248 | -0.8341434 | 49.99283
111.1037 | 70.08298 | -0.834245 | 49.99702
111.1104 | 70.1496 | -0.8343619 | 49.99134
111.117 | 70.21676 | -0.8344794 | 50.00791
111.1237 | 70.28305 | -0.8345975 | 50.0005
111.1304 | 70.35004 | -0.8347172 | 50.0085
111.137 | 70.41669 | -0.8348378 | 49.98784
111.1437 | 70.48328 | -0.8349588 | 50.00134
111.1503 | 70.55049 | -0.8350803 | 50.00432
111.157 | 70.61663 | -0.8352022 | 49.99816
111.1637 | 70.68326 | -0.8353249 | 49.99988
111.1703 | 70.74981 | -0.8354484 | 49.99366
111.177 | 70.81638 | -0.835572 | 50.00172
111.1837 | 70.88336 | -0.8356957 | 50.00434
111.1903 | 70.95007 | -0.83582 | 49.99922
111.197 | 71.01722 | -0.8359447 | 50.001
111.2037 | 71.08355 | -0.8360702 | 50.00006
111.2104 | 71.15049 | -0.836196 | 49.99154
111.217 | 71.21731 | -0.8363222 | 50.00793
111.2237 | 71.28418 | -0.8364478 | 49.99204
111.2303 | 71.3505 | -0.836573 | 50.00902
111.237 | 71.41672 | -0.8366985 | 49.99316
111.2437 | 71.48394 | -0.8368238 | 50.00802
111.2504 | 71.55071 | -0.836949 | 50.01319
111.257 | 71.61738 | -0.8370741 | 49.98602
111.2637 | 71.68372 | -0.8371994 | 50.00758
111.2703 | 71.75085 | -0.8373246 | 49.99201
111.277 | 71.8175 | -0.8374494 | 49.9995
111.2837 | 71.88432 | -0.8375743 | 49.99997
111.2903 | 71.95106 | -0.8376995 | 50
111.297 | 72.01754 | -0.8378246 | 50.00004
111.3037 | 72.08456 | -0.837949 | 49.99578
111.3104 | 72.15076 | -0.8380728 | 50.00184
111.317 | 72.21811 | -0.8381962 | 49.998
111.3237 | 72.28419 | -0.8383197 | 50.00304
111.3303 | 72.35144 | -0.8384436 | 50.00124
111.337 | 72.41738 | -0.8385672 | 49.9948
111.3437 | 72.48512 | -0.8386911 | 50.01342
111.3504 | 72.55142 | -0.8388152 | 49.99238
111.3562 | 72.60952 | -0.8389234 | 49.9994
111.362 | 72.66806 | -0.8390314 | 49.99994
111.3687 | 72.73479 | -0.8391551 | 50.00422
111.3754 | 72.80172 | -0.8392791 | 50.00133
111.382 | 72.86822 | -0.8394031 | 49.9948
111.3887 | 72.93481 | -0.8395272 | 50.0039
111.3953 | 73.0018 | -0.8396514 | 50.00024
111.402 | 73.06848 | -0.8397753 | 49.99156
111.4087 | 73.13531 | -0.8398986 | 50.0037
111.4153 | 73.20118 | -0.8400211 | 50.00023
111.422 | 73.26868 | -0.840143 | 49.98944
111.4287 | 73.33512 | -0.8402652 | 50.00567
111.4354 | 73.40124 | -0.8403874 | 50.00882
111.442 | 73.46876 | -0.8405094 | 49.99631
111.4487 | 73.53587 | -0.8406312 | 49.99976
111.4553 | 73.60257 | -0.8407525 | 50.00104
111.462 | 73.66855 | -0.8408726 | 49.99478
111.4687 | 73.73584 | -0.840992 | 50.00496
111.4754 | 73.802 | -0.8411113 | 50.01196
111.482 | 73.869 | -0.8412308 | 49.98806
111.4887 | 73.93521 | -0.8413501 | 50.00348
111.4953 | 74.00239 | -0.8414696 | 50.00444
111.502 | 74.06946 | -0.8415889 | 49.99392
111.5087 | 74.13562 | -0.8417088 | 49.99856
111.5153 | 74.2033 | -0.8418288 | 50.00097
111.522 | 74.2693 | -0.8419488 | 50.0043
111.5287 | 74.33575 | -0.8420691 | 49.9918
111.5354 | 74.4022 | -0.8421899 | 50.0016
111.542 | 74.46984 | -0.842312 | 50.00856
111.5487 | 74.536 | -0.8424359 | 49.99524
111.5553 | 74.60274 | -0.8425601 | 49.98384
111.562 | 74.66944 | -0.8426855 | 50.00322
111.5687 | 74.73655 | -0.8428108 | 50.00444
111.5753 | 74.80338 | -0.8429363 | 50.00979
111.582 | 74.87002 | -0.8430616 | 49.99532
111.5887 | 74.93658 | -0.8431874 | 49.9997
111.5953 | 75.00336 | -0.8433141 | 49.99998
111.602 | 75.07014 | -0.8434424 | 49.99576
111.6087 | 75.13674 | -0.8435722 | 49.99552
111.6145 | 75.19451 | -0.8436871 | 50.00738
111.6203 | 75.25336 | -0.8438031 | 50.00723
111.627 | 75.32046 | -0.8439366 | 50.00044
111.6337 | 75.38742 | -0.8440712 | 49.9958
111.6403 | 75.45345 | -0.8442071 | 49.99974
111.647 | 75.52118 | -0.8443439 | 50
111.6537 | 75.5877 | -0.8444818 | 50.01481
111.6604 | 75.65419 | -0.8446207 | 49.98611
111.667 | 75.72092 | -0.8447609 | 50.00019
111.6737 | 75.78743 | -0.8449019 | 49.98838
111.6803 | 75.85437 | -0.8450441 | 50.00772
111.687 | 75.92063 | -0.8451864 | 50.0026
111.6937 | 75.98711 | -0.8453297 | 49.9917
111.7003 | 76.0542 | -0.8454736 | 49.99737
111.707 | 76.12047 | -0.8456188 | 50.00724
111.7137 | 76.18706 | -0.845765 | 50.00368
111.7203 | 76.25395 | -0.8459113 | 50.00023
111.727 | 76.3208 | -0.8460582 | 50
111.7337 | 76.38759 | -0.8462051 | 49.99154
111.7403 | 76.45475 | -0.8463524 | 50.00793
111.747 | 76.52148 | -0.8465005 | 50.00261
111.7537 | 76.5879 | -0.8466495 | 50.0065
111.7603 | 76.65444 | -0.8468 | 49.99194
111.767 | 76.72144 | -0.8469528 | 49.9995
111.7737 | 76.78864 | -0.847108 | 49.99997
111.7803 | 76.85506 | -0.8472657 | 50.00846
111.787 | 76.92212 | -0.847425 | 49.99418
111.7937 | 76.98851 | -0.8475859 | 49.99752
111.8003 | 77.05539 | -0.847748 | 49.99984
111.807 | 77.12246 | -0.8479113 | 50
111.8137 | 77.18832 | -0.8480756 | 50.00317
111.8203 | 77.25561 | -0.8482406 | 49.99703
111.827 | 77.32218 | -0.8484066 | 49.99981
111.8337 | 77.38874 | -0.8485736 | 49.99153
111.8403 | 77.4558 | -0.8487408 | 49.99841
111.847 | 77.52231 | -0.8489082 | 50.0094
111.8537 | 77.58902 | -0.8490765 | 50.00059
111.8604 | 77.65582 | -0.8492451 | 50.00533
111.867 | 77.72255 | -0.8494141 | 50.00033
111.8728 | 77.78086 | -0.8495619 | 49.99908
111.8787 | 77.83843 | -0.8497095 | 49.99537
111.8853 | 77.90644 | -0.8498782 | 50.0124
111.892 | 77.97222 | -0.8500465 | 49.9893
111.8987 | 78.03924 | -0.8502144 | 49.99864
111.9053 | 78.10562 | -0.8503824 | 50.00944
111.912 | 78.17261 | -0.85055 | 49.99956
111.9187 | 78.23889 | -0.8507176 | 49.99152
111.9253 | 78.30581 | -0.8508853 | 50.00158
111.932 | 78.37259 | -0.851053 | 49.99692
111.9387 | 78.43924 | -0.8512199 | 50.00087
111.9453 | 78.50616 | -0.8513863 | 49.99582
111.952 | 78.57276 | -0.8515528 | 49.9934
111.9587 | 78.64018 | -0.8517195 | 50.0091
111.9653 | 78.70645 | -0.8518863 | 50.00162
111.972 | 78.77361 | -0.8520524 | 49.99164
111.9787 | 78.8398 | -0.8522181 | 50.00898
111.9854 | 78.90674 | -0.8523845 | 49.99844
111.992 | 78.97306 | -0.8525525 | 50.00308
111.9987 | 79.04016 | -0.8527212 | 49.99596
112.0054 | 79.10606 | -0.8528907 | 50.00186
112.012 | 79.17319 | -0.8530614 | 49.998
112.0187 | 79.23992 | -0.8532325 | 50.01045
112.0253 | 79.30606 | -0.8534042 | 50.00171
112.032 | 79.37338 | -0.8535762 | 49.99059
112.0387 | 79.44004 | -0.8537484 | 50.01
112.0453 | 79.50689 | -0.8539208 | 49.98902
112.052 | 79.57339 | -0.8540938 | 50.00037
112.0587 | 79.64056 | -0.854267 | 50.0064
112.0653 | 79.7069 | -0.8544409 | 49.993
112.072 | 79.77398 | -0.854616 | 50.00062
112.0787 | 79.84036 | -0.8547922 | 50.00216
112.0854 | 79.9069 | -0.8549701 | 49.99789
112.092 | 79.97387 | -0.8551508 | 49.99539
112.0987 | 80.04084 | -0.8553342 | 50.00605
112.1053 | 80.1073 | -0.8555184 | 50.00038
112.112 | 80.17395 | -0.8557041 | 50.00002
112.1187 | 80.24024 | -0.8558908 | 49.99894
112.1254 | 80.30762 | -0.8560788 | 49.99676
112.1312 | 80.36556 | -0.8562442 | 50.005
112.137 | 80.42442 | -0.8564106 | 49.99838
112.1437 | 80.49024 | -0.8566016 | 50.00624
112.1503 | 80.55726 | -0.8567932 | 50.00039
112.157 | 80.62378 | -0.8569856 | 50.00426
112.1637 | 80.69044 | -0.8571782 | 49.99183
112.1703 | 80.75822 | -0.8573707 | 50.0016
112.177 | 80.82425 | -0.8575641 | 49.99481
112.1837 | 80.89122 | -0.8577582 | 50.00284
112.1903 | 80.95798 | -0.8579528 | 50.00229
112.197 | 81.02447 | -0.8581476 | 50.01074
112.2037 | 81.09138 | -0.8583428 | 49.98164
112.2104 | 81.15792 | -0.8585382 | 50.00735
112.217 | 81.22519 | -0.8587341 | 49.99624
112.2237 | 81.29132 | -0.8589306 | 50.00188
112.2303 | 81.35816 | -0.8591275 | 50.00646
112.237 | 81.42495 | -0.859325 | 49.99088
112.2437 | 81.4916 | -0.8595234 | 49.99414
112.2504 | 81.55872 | -0.859722 | 49.99963
112.257 | 81.62506 | -0.8599218 | 50.00738
112.2637 | 81.69158 | -0.8601219 | 49.9994
112.2703 | 81.75812 | -0.8603231 | 50.00208
112.277 | 81.82494 | -0.8605249 | 50.01388
112.2837 | 81.89238 | -0.8607259 | 49.9977
112.2903 | 81.95855 | -0.8609269 | 49.98928
112.297 | 82.02475 | -0.861129 | 50.00041
112.3037 | 82.09178 | -0.8613312 | 49.99897
112.3104 | 82.15936 | -0.8615332 | 49.9957
112.317 | 82.22598 | -0.8617369 | 50.00396
112.3237 | 82.29266 | -0.8619414 | 50.00025
112.3303 | 82.35916 | -0.8621468 | 50.00635
112.337 | 82.42626 | -0.8623532 | 49.99404
112.3437 | 82.49314 | -0.8625603 | 49.99434
112.3504 | 82.55942 | -0.8627681 | 50.00492
112.357 | 82.62644 | -0.8629774 | 49.9982
112.3637 | 82.6927 | -0.8631879 | 49.99988
112.3703 | 82.75951 | -0.8633993 | 50.00634
112.377 | 82.82641 | -0.8636124 | 49.99828
112.3837 | 82.893 | -0.8638297 | 49.9946
112.3895 | 82.95087 | -0.864021 | 50.00634
112.3953 | 83.0098 | -0.8642134 | 50.00472
112.402 | 83.07622 | -0.8644337 | 50.00664
112.4087 | 83.14337 | -0.8646546 | 49.97714
112.4153 | 83.21056 | -0.8648765 | 50.01549
112.422 | 83.27704 | -0.8650988 | 49.99462
112.4287 | 83.3434 | -0.8653212 | 49.99544
112.4354 | 83.41063 | -0.8655441 | 50.00394
112.442 | 83.47738 | -0.8657684 | 50.00132
112.4487 | 83.54406 | -0.8659945 | 49.99903
112.4553 | 83.61069 | -0.8662222 | 49.99994
112.462 | 83.67675 | -0.8664509 | 49.99998
112.4687 | 83.74371 | -0.8666811 | 49.99154
112.4754 | 83.81084 | -0.8669126 | 50.00687
112.482 | 83.8768 | -0.8671464 | 50.00148
112.4887 | 83.94394 | -0.8673828 | 50.0001
112.4953 | 84.01062 | -0.8676205 | 50.00424
112.502 | 84.07728 | -0.8678605 | 50.00027
112.5087 | 84.14374 | -0.8681012 | 49.99367
112.5153 | 84.21016 | -0.8683422 | 49.9975
112.522 | 84.27689 | -0.8685839 | 50.00407
112.5287 | 84.34454 | -0.8688274 | 49.99708
112.5354 | 84.41071 | -0.8690718 | 50.00299
112.542 | 84.47755 | -0.869317 | 50.01711
112.5487 | 84.54436 | -0.8695634 | 49.98414
112.5553 | 84.61129 | -0.8698106 | 50.00007
112.562 | 84.67778 | -0.8700585 | 50.00952
112.5687 | 84.7441 | -0.870307 | 49.99002
112.5753 | 84.81068 | -0.8705566 | 49.99937
112.582 | 84.87772 | -0.8708078 | 49.99996
112.5887 | 84.94444 | -0.8710602 | 50
112.5953 | 85.0115 | -0.8713126 | 50.00846
112.602 | 85.07836 | -0.8715655 | 49.98889
112.6087 | 85.14494 | -0.8718184 | 50.00247
112.6153 | 85.21178 | -0.8720714 | 50.00439
112.622 | 85.27886 | -0.8723253 | 49.995
112.6287 | 85.34493 | -0.87258 | 50.00076
112.6353 | 85.41149 | -0.8728348 | 49.99582
112.642 | 85.4784 | -0.8730897 | 50.00396
112.6478 | 85.53637 | -0.8733132 | 50.0003
112.6537 | 85.59522 | -0.8735375 | 50.00003
112.6604 | 85.66144 | -0.8737934 | 49.99576
112.667 | 85.72856 | -0.8740497 | 50.00396
112.6737 | 85.79499 | -0.8743062 | 50.00025
112.6803 | 85.86128 | -0.8745629 | 50.0127
112.687 | 85.92853 | -0.8748194 | 50.00291
112.6937 | 85.99551 | -0.8750749 | 49.99172
112.7003 | 86.06249 | -0.875329 | 49.99313
112.707 | 86.12944 | -0.8755825 | 49.99957
112.7137 | 86.19571 | -0.8758356 | 49.99996
112.7203 | 86.26281 | -0.8760887 | 50
112.727 | 86.33008 | -0.8763416 | 49.99578
112.7337 | 86.39592 | -0.8765952 | 50.00079
112.7403 | 86.46272 | -0.8768493 | 50.00322
112.747 | 86.52912 | -0.8771035 | 50.0002
112.7537 | 86.59608 | -0.8773582 | 49.99156
112.7603 | 86.66264 | -0.8776134 | 50.0037
112.767 | 86.72871 | -0.8778686 | 50.00128
112.7737 | 86.79595 | -0.8781241 | 50.00642
112.7803 | 86.86212 | -0.8783801 | 49.99722
112.787 | 86.92886 | -0.8786366 | 49.99983
112.7937 | 86.99522 | -0.8788928 | 50.00104
112.8003 | 87.06281 | -0.8791486 | 50.00112
112.807 | 87.12941 | -0.8794042 | 50.00324
112.8137 | 87.19696 | -0.8796593 | 49.99914
112.8203 | 87.26316 | -0.879914 | 49.99678
112.827 | 87.33024 | -0.8801676 | 49.99874
112.8337 | 87.39672 | -0.8804202 | 50.00098
112.8403 | 87.46356 | -0.8806738 | 49.99054
112.847 | 87.53045 | -0.8809281 | 50.00786
112.8537 | 87.59716 | -0.8811824 | 50.00049
112.8604 | 87.66352 | -0.8814375 | 50.00003
112.867 | 87.7309 | -0.8816934 | 50
112.8737 | 87.79731 | -0.8819499 | 50
112.8804 | 87.86391 | -0.8822074 | 49.99154
112.887 | 87.93043 | -0.8824658 | 50.00793
112.8937 | 87.99684 | -0.8827264 | 50.00684
112.9003 | 88.06358 | -0.8829871 | 49.99408
112.9062 | 88.12108 | -0.8832152 | 49.99954
112.912 | 88.18001 | -0.8834438 | 50.00207
112.9187 | 88.24686 | -0.8837058 | 49.99801
112.9253 | 88.31332 | -0.8839681 | 49.98721
112.932 | 88.37993 | -0.8842306 | 50.01402
112.9387 | 88.44689 | -0.8844937 | 50.00088
112.9453 | 88.51375 | -0.8847564 | 49.99794
112.952 | 88.5807 | -0.8850195 | 49.99352
112.9587 | 88.6472 | -0.8852844 | 50.00594
112.9653 | 88.71476 | -0.8855503 | 50.00883
112.972 | 88.78113 | -0.8858165 | 49.99209
112.9787 | 88.84774 | -0.8860829 | 50.00796
112.9854 | 88.91438 | -0.8863496 | 49.9931
112.992 | 88.98131 | -0.8866172 | 50.00062
112.9987 | 89.04809 | -0.8868856 | 49.98946
113.0054 | 89.11462 | -0.8871559 | 50.0078
113.012 | 89.18136 | -0.8874274 | 50.01741
113.0187 | 89.24757 | -0.8876991 | 49.98416
113.0253 | 89.31493 | -0.8879718 | 50.00747
113.032 | 89.38101 | -0.8882447 | 49.99835
113.0387 | 89.44784 | -0.8885175 | 49.99355
113.0453 | 89.51418 | -0.8887898 | 49.99537
113.052 | 89.58169 | -0.8890616 | 50.01874
113.0587 | 89.64813 | -0.8893332 | 49.98636
113.0653 | 89.71492 | -0.8896049 | 49.99914
113.072 | 89.78103 | -0.8898772 | 50.0084
113.0787 | 89.84774 | -0.8901493 | 49.99206
113.0854 | 89.91472 | -0.8904218 | 49.9995
113.092 | 89.98222 | -0.8906944 | 49.99996
113.0987 | 90.04842 | -0.8909681 | 50.01269
113.1053 | 90.11526 | -0.891243 | 49.98704
113.112 | 90.18169 | -0.8915188 | 49.99924
113.1187 | 90.24887 | -0.8917955 | 50.0116
113.1254 | 90.31534 | -0.8920741 | 49.99016
113.132 | 90.38191 | -0.8923536 | 49.9994
113.1387 | 90.44855 | -0.8926342 | 50.00102
113.1453 | 90.51597 | -0.8929149 | 50.00746
113.152 | 90.58209 | -0.8931957 | 49.992
113.1587 | 90.64879 | -0.8934775 | 49.9995
113.1645 | 90.70751 | -0.8937247 | 49.99996
113.1703 | 90.76569 | -0.8939719 | 49.99576
113.177 | 90.83275 | -0.8942548 | 50.00398
113.1837 | 90.89972 | -0.8945384 | 50.00025
113.1903 | 90.96528 | -0.8948228 | 50.00107
113.197 | 91.03259 | -0.8951074 | 49.999
113.2037 | 91.09984 | -0.8953926 | 49.99994
113.2104 | 91.16582 | -0.8956786 | 50
113.217 | 91.2323 | -0.8959644 | 50
113.2237 | 91.29936 | -0.8962499 | 49.99789
113.2303 | 91.36625 | -0.8965353 | 50.00198
113.237 | 91.43295 | -0.8968212 | 50.00647
113.2437 | 91.49969 | -0.8971074 | 49.99407
113.2504 | 91.56629 | -0.8973934 | 49.99118
113.257 | 91.63361 | -0.8976791 | 49.99734
113.2637 | 91.69949 | -0.8979644 | 50.00934
113.2703 | 91.76639 | -0.8982495 | 49.99953
113.277 | 91.83292 | -0.8985351 | 50.00208
113.2837 | 91.89941 | -0.8988214 | 49.99273
113.2903 | 91.96637 | -0.8991088 | 50.00484
113.297 | 92.03286 | -0.8993969 | 49.99613
113.3037 | 92.10012 | -0.899685 | 50.0061
113.3104 | 92.16668 | -0.8999732 | 49.99191
113.317 | 92.23366 | -0.9002624 | 49.9995
113.3237 | 92.29985 | -0.9005519 | 50.02112
113.3303 | 92.36724 | -0.9008418 | 49.98866
113.337 | 92.43298 | -0.901132 | 50.00246
113.3437 | 92.50054 | -0.9014228 | 49.99592
113.3504 | 92.56692 | -0.9017148 | 50.00186
113.357 | 92.63345 | -0.9020101 | 49.99906
113.3637 | 92.70024 | -0.9023101 | 49.99888
113.3703 | 92.76702 | -0.90261 | 50.00945
113.377 | 92.83411 | -0.9029102 | 49.98789
113.3837 | 92.90044 | -0.9032109 | 50.00347
113.3903 | 92.96715 | -0.9035109 | 49.99598
113.397 | 93.03399 | -0.9038113 | 50.004
113.4037 | 93.10055 | -0.9041111 | 49.99602
113.4104 | 93.16711 | -0.9044121 | 49.99658
113.417 | 93.23422 | -0.9047128 | 50.00402
113.4228 | 93.29282 | -0.9049764 | 50.00426
113.4287 | 93.35116 | -0.90524 | 49.99622
113.4354 | 93.41753 | -0.9055416 | 50.00504
113.442 | 93.48455 | -0.9058441 | 50.00772
113.4487 | 93.55144 | -0.9061478 | 49.99414
113.4553 | 93.61793 | -0.9064531 | 49.99646
113.462 | 93.68445 | -0.9067611 | 50.00083
113.4687 | 93.75189 | -0.9070702 | 50.00006
113.4754 | 93.81853 | -0.9073793 | 50
113.482 | 93.88446 | -0.9076889 | 50
113.4887 | 93.95151 | -0.9079986 | 50.00106
113.4953 | 94.01848 | -0.9083091 | 49.999
113.502 | 94.08538 | -0.9086197 | 49.99571
113.5087 | 94.15226 | -0.9089306 | 49.9955
113.5153 | 94.21863 | -0.9092419 | 50.00924
113.522 | 94.28481 | -0.9095541 | 49.99318
113.5287 | 94.35165 | -0.9098675 | 50.00384
113.5354 | 94.41845 | -0.9101824 | 50.00236
113.542 | 94.48582 | -0.910498 | 49.99594
113.5487 | 94.55236 | -0.9108142 | 50.004
113.5553 | 94.61871 | -0.9111329 | 50.00236
113.562 | 94.68542 | -0.911453 | 49.99805
113.5687 | 94.75231 | -0.9117738 | 49.99988
113.5753 | 94.81876 | -0.9120953 | 50.00105
113.582 | 94.88532 | -0.9124168 | 49.999
113.5887 | 94.95144 | -0.9127387 | 50.00417
113.5953 | 95.01842 | -0.9130639 | 49.99605
113.602 | 95.08496 | -0.9133926 | 50.00398
113.6087 | 95.15176 | -0.9137225 | 49.99602
113.6153 | 95.21874 | -0.9140524 | 50.00187
113.622 | 95.28543 | -0.9143829 | 49.99906
113.6287 | 95.35269 | -0.9147152 | 49.99893
113.6353 | 95.41949 | -0.9150481 | 50.001
113.642 | 95.48566 | -0.9153816 | 49.999
113.6487 | 95.55269 | -0.9157172 | 50.00416
113.6553 | 95.61915 | -0.9160528 | 49.99497
113.662 | 95.68625 | -0.9163891 | 50.00074
113.6687 | 95.75209 | -0.9167281 | 50.00428
113.6753 | 95.81934 | -0.9170674 | 49.9918
113.6812 | 95.87769 | -0.9173671 | 50.01026
113.687 | 95.93664 | -0.9176689 | 49.9965
113.6937 | 96.00332 | -0.9180144 | 49.99766
113.7003 | 96.07019 | -0.9183589 | 49.9988
113.707 | 96.13751 | -0.918702 | 50.00204
113.7137 | 96.20407 | -0.9190445 | 49.99378
113.7203 | 96.27028 | -0.9193862 | 50.00806
113.727 | 96.33712 | -0.9197308 | 49.99522
113.7337 | 96.4034 | -0.9200782 | 50.00816
113.7403 | 96.47055 | -0.9204262 | 49.99628
113.747 | 96.53678 | -0.9207741 | 50.00082
113.7537 | 96.60416 | -0.9211236 | 49.9916
113.7603 | 96.67051 | -0.9214751 | 50.00688
113.767 | 96.73691 | -0.9218258 | 50.00149
113.7737 | 96.8039 | -0.9221751 | 50.00326
113.7803 | 96.87028 | -0.9225236 | 49.98328
113.787 | 96.93742 | -0.9228712 | 50.01059
113.7937 | 97.00418 | -0.9232179 | 50.00172
113.8003 | 97.07109 | -0.923563 | 50.00434
113.807 | 97.1373 | -0.9239076 | 49.99392
113.8137 | 97.20453 | -0.9242532 | 49.99539
113.8203 | 97.27109 | -0.9245993 | 50.00606
113.827 | 97.33765 | -0.9249454 | 50.00033
113.8337 | 97.40447 | -0.9252911 | 50
113.8403 | 97.47144 | -0.9256362 | 50
113.847 | 97.53838 | -0.9259806 | 50.00211
113.8537 | 97.60449 | -0.9263259 | 49.99802
113.8604 | 97.67197 | -0.9266712 | 49.99988
113.867 | 97.73722 | -0.9270168 | 50.0021
113.8737 | 97.80445 | -0.927363 | 49.98956
113.8804 | 97.87124 | -0.9277106 | 50.01626
113.887 | 97.93775 | -0.9280587 | 49.99256
113.8937 | 98.00514 | -0.9284064 | 50.00164
113.9003 | 98.07148 | -0.9287532 | 49.99693
113.907 | 98.13836 | -0.9290997 | 50.00933
113.9137 | 98.20549 | -0.9294455 | 49.99211
113.9203 | 98.27228 | -0.9297914 | 49.99739
113.927 | 98.33861 | -0.9301369 | 50.00195
113.9337 | 98.40539 | -0.9304836 | 50.00224
113.9395 | 98.46309 | -0.93079 | 50.00036
113.9453 | 98.52199 | -0.9310981 | 49.9978
113.952 | 98.58844 | -0.9314499 | 49.99986
113.9587 | 98.65545 | -0.9318012 | 50
113.9653 | 98.72199 | -0.9321556 | 50.00106
113.972 | 98.78925 | -0.9325128 | 50.0117
113.9787 | 98.85574 | -0.9328708 | 49.99438
113.9854 | 98.92262 | -0.933229 | 49.9933
113.992 | 98.98974 | -0.9335884 | 49.99958
113.9987 | 99.05569 | -0.9339514 | 50.00209
114.0054 | 99.12262 | -0.9343161 | 50.00859
114.012 | 99.18934 | -0.934684 | 49.99842
114.0187 | 99.2562 | -0.9350522 | 49.99144
114.0253 | 99.32288 | -0.93542 | 50.00158
114.032 | 99.38931 | -0.9357886 | 50.0001
114.0387 | 99.45626 | -0.9361571 | 49.98944
114.0453 | 99.52394 | -0.9365272 | 49.99933
114.052 | 99.59009 | -0.9368981 | 50.00842
114.0587 | 99.65625 | -0.9372689 | 50.00053
114.0653 | 99.72355 | -0.9376413 | 49.99582
114.072 | 99.79061 | -0.9380155 | 50.01243
114.0787 | 99.85754 | -0.9383912 | 49.99654
114.0854 | 99.92359 | -0.9387684 | 49.9945
114.092 | 99.99059 | -0.9391478 | 49.9986
114.0987 | 100.0572 | -0.9395324 | 50.00308
114.1053 | 100.1246 | -0.9399247 | 49.99913
114.112 | 100.1908 | -0.9403175 | 49.99994
114.1187 | 100.2579 | -0.9407137 | 49.98942
114.1254 | 100.3245 | -0.9411121 | 50.00991
114.132 | 100.3906 | -0.9415125 | 49.99426
114.1387 | 100.4566 | -0.9419132 | 50.01445
114.1453 | 100.524 | -0.9423158 | 49.99138
114.152 | 100.5908 | -0.9427251 | 50.00052
114.1587 | 100.6579 | -0.9431347 | 50.00003
114.1653 | 100.7243 | -0.9435426 | 50.00211
114.172 | 100.7914 | -0.9439511 | 49.99802
114.1787 | 100.8585 | -0.9443594 | 49.99988
114.1854 | 100.9248 | -0.9447669 | 50
114.192 | 100.9916 | -0.9451751 | 49.99894
114.1978 | 101.0499 | -0.945534 | 49.98996
114.2037 | 101.1084 | -0.9458941 | 50.00805
114.2104 | 101.1748 | -0.9463053 | 49.98781
114.217 | 101.2408 | -0.9467169 | 50.02038
114.2237 | 101.3082 | -0.9471284 | 49.9907
114.2303 | 101.3746 | -0.9475445 | 49.99307
114.237 | 101.4418 | -0.9479702 | 50.00803
114.2437 | 101.5081 | -0.9483972 | 50.00578
114.2504 | 101.575 | -0.9488251 | 49.99508
114.257 | 101.6415 | -0.9492522 | 49.9997
114.2637 | 101.7089 | -0.9496772 | 49.99998
114.2703 | 101.7752 | -0.9501009 | 50.00846
114.277 | 101.8424 | -0.9505234 | 49.99846
114.2837 | 101.9086 | -0.9509441 | 49.99462
114.2903 | 101.9755 | -0.9513663 | 50.00707
114.297 | 102.0418 | -0.9517914 | 49.99303
114.3037 | 102.1087 | -0.9522162 | 50.00697
114.3104 | 102.1754 | -0.9526413 | 50.00044
114.317 | 102.2424 | -0.9530669 | 49.99156
114.3237 | 102.3094 | -0.953492 | 49.99102
114.3303 | 102.3752 | -0.9539171 | 50.00789
114.337 | 102.4423 | -0.9543436 | 50.00261
114.3437 | 102.509 | -0.9547708 | 49.99804
114.3504 | 102.5755 | -0.9551981 | 49.99142
114.357 | 102.6425 | -0.9556269 | 50.00687
114.3637 | 102.7096 | -0.9560584 | 49.99937
114.3703 | 102.7761 | -0.9564944 | 49.99784
114.377 | 102.8428 | -0.956939 | 50.0041
114.3837 | 102.9092 | -0.9573891 | 50.00238
114.3903 | 102.9758 | -0.95784 | 49.99803
114.397 | 103.0426 | -0.9582906 | 49.99674
114.4037 | 103.1091 | -0.9587409 | 50.01248
114.4104 | 103.1762 | -0.9591931 | 50.0008
114.417 | 103.243 | -0.9596461 | 49.9863
114.4237 | 103.3095 | -0.9600982 | 50.01184
114.4303 | 103.3766 | -0.9605512 | 49.99228
114.437 | 103.4428 | -0.9610034 | 50.01221
114.4437 | 103.5096 | -0.9614542 | 49.9923
114.4503 | 103.5766 | -0.9619053 | 49.99529
114.4562 | 103.6344 | -0.9623054 | 49.99963
114.462 | 103.6924 | -0.9627102 | 50.00422
114.4687 | 103.7599 | -0.9631741 | 49.99709
114.4754 | 103.827 | -0.9636387 | 49.99876
114.482 | 103.8937 | -0.9641022 | 49.99991
114.4887 | 103.9599 | -0.9645645 | 50.00422
114.4953 | 104.027 | -0.9650281 | 49.99602
114.502 | 104.0931 | -0.9654934 | 49.99764
114.5087 | 104.1596 | -0.9659686 | 50.00196
114.5153 | 104.2268 | -0.9664459 | 50.00012
114.522 | 104.2932 | -0.966922 | 50
114.5287 | 104.3601 | -0.9674011 | 50.00317
114.5354 | 104.4268 | -0.9678851 | 49.9928
114.542 | 104.4941 | -0.9683762 | 50.008
114.5487 | 104.56 | -0.9688697 | 49.99732
114.5553 | 104.6273 | -0.9693645 | 49.99878
114.562 | 104.6939 | -0.9698593 | 49.99992
114.5687 | 104.7603 | -0.9703539 | 50.00846
114.5753 | 104.8274 | -0.9708484 | 49.99206
114.582 | 104.8937 | -0.9713437 | 50.00796
114.5887 | 104.9605 | -0.9718408 | 49.98992
114.5953 | 105.0272 | -0.9723395 | 50.00148
114.602 | 105.0938 | -0.9728388 | 49.99798
114.6087 | 105.1597 | -0.9733414 | 49.98931
114.6153 | 105.227 | -0.9738434 | 50.0078
114.622 | 105.2948 | -0.9743446 | 50.00154
114.6287 | 105.3611 | -0.9748438 | 50.00326
114.6353 | 105.4281 | -0.9753419 | 49.99174
114.642 | 105.4944 | -0.9758381 | 50.00371
114.6487 | 105.5614 | -0.9763328 | 50.00234
114.6553 | 105.628 | -0.9768256 | 50.0065
114.662 | 105.6947 | -0.9773179 | 49.99617
114.6687 | 105.7614 | -0.9778118 | 50.00822
114.6753 | 105.8278 | -0.9783086 | 49.99416
114.682 | 105.8943 | -0.9788131 | 49.99752
114.6887 | 105.9611 | -0.9793275 | 49.99984
114.6953 | 106.0284 | -0.9798481 | 49.99998
114.702 | 106.0947 | -0.980368 | 50.00846
114.7087 | 106.1613 | -0.9808851 | 49.99524
114.7145 | 106.2194 | -0.9813359 | 49.99567
114.7203 | 106.278 | -0.9817842 | 49.99956
114.727 | 106.3446 | -0.9822936 | 49.99576
114.7337 | 106.4111 | -0.9828006 | 50.01348
114.7403 | 106.4777 | -0.9833056 | 49.99133
114.747 | 106.5449 | -0.983808 | 49.99734
114.7537 | 106.6112 | -0.984308 | 50.00195
114.7603 | 106.678 | -0.984809 | 49.998
114.767 | 106.7452 | -0.9853085 | 50.00199
114.7737 | 106.8108 | -0.985809 | 49.9959
114.7803 | 106.8775 | -0.9863231 | 50.004
114.787 | 106.9454 | -0.9868405 | 50.00977
114.7937 | 107.0119 | -0.9873559 | 49.99113
114.8003 | 107.0779 | -0.987868 | 50.00792
114.807 | 107.1452 | -0.9883782 | 49.99097
114.8137 | 107.2121 | -0.9888934 | 50.01106
114.8203 | 107.2789 | -0.9894108 | 49.99012
114.827 | 107.3454 | -0.9899301 | 49.99938
114.8337 | 107.4126 | -0.9904547 | 50.0042
114.8403 | 107.4791 | -0.9909803 | 49.99604
114.847 | 107.5456 | -0.9915031 | 49.9934
114.8537 | 107.6124 | -0.9920262 | 49.99747
114.8604 | 107.6792 | -0.9925538 | 50.0083
114.867 | 107.7456 | -0.9930876 | 50.00052
114.8737 | 107.8123 | -0.9936199 | 49.98734
114.8804 | 107.8791 | -0.9941544 | 50.02459
114.887 | 107.9458 | -0.9946968 | 49.9825
114.8937 | 108.0123 | -0.9952418 | 50.00524
114.9003 | 108.0791 | -0.9957879 | 50.00033
114.907 | 108.1462 | -0.9963364 | 50.00002
114.9137 | 108.2124 | -0.9968826 | 49.99048
114.9203 | 108.2791 | -0.9974269 | 50.00575
114.927 | 108.3457 | -0.9979725 | 50.00352
114.9337 | 108.4126 | -0.9985285 | 49.99916
114.9403 | 108.4792 | -0.9990887 | 50.001
114.947 | 108.546 | -0.9996484 | 50.00006
114.9537 | 108.6131 | -1.000206 | 50
114.9604 | 108.6795 | -1.000763 | 50.00846
114.967 | 108.7456 | -1.001321 | 49.99418
114.9728 | 108.8047 | -1.001809 | 49.99691
114.9787 | 108.8632 | -1.002298 | 49.99969
114.9854 | 108.9294 | -1.00286 | 49.99152
114.992 | 108.9967 | -1.003425 | 50.00902
114.9987 | 109.0639 | -1.003994 | 49.99954
115.0054 | 109.1298 | -1.004562 | 49.99997
115.012 | 109.1968 | -1.005134 | 50
115.0187 | 109.2635 | -1.005713 | 50
115.0253 | 109.3298 | -1.006303 | 49.99788
115.032 | 109.3972 | -1.006897 | 49.99986
115.0387 | 109.463 | -1.007494 | 50.00105
115.0453 | 109.5302 | -1.008091 | 50.00111
115.052 | 109.5966 | -1.008688 | 50.00007
115.0587 | 109.6635 | -1.009285 | 49.99154
115.0653 | 109.7306 | -1.009887 | 50.00793
115.072 | 109.797 | -1.010491 | 50.00156
115.0787 | 109.8642 | -1.011092 | 49.99903
115.0854 | 109.93 | -1.011687 | 50.00522
115.092 | 109.9964 | -1.012279 | 49.99503
115.0987 | 110.0633 | -1.012873 | 49.99969
115.1053 | 110.1304 | -1.013464 | 49.99998
115.112 | 110.1975 | -1.014055 | 50
115.1187 | 110.2647 | -1.014649 | 49.99894
115.1254 | 110.3309 | -1.01524 | 49.99676
115.132 | 110.398 | -1.015831 | 50.01354
115.1387 | 110.4648 | -1.01643 | 49.98816
115.1453 | 110.5309 | -1.017033 | 50.00348
115.152 | 110.5976 | -1.017651 | 49.99387
115.1587 | 110.6648 | -1.018281 | 50.00596
115.1653 | 110.7307 | -1.018912 | 49.98346
115.172 | 110.7976 | -1.019547 | 50.00742
115.1787 | 110.8644 | -1.02018 | 50.01
115.1854 | 110.9305 | -1.020809 | 50.00591
115.192 | 110.9976 | -1.021437 | 49.99296
115.1987 | 111.0644 | -1.022062 | 49.99956
115.2053 | 111.1306 | -1.022683 | 50.00209
115.212 | 111.1978 | -1.0233 | 50.00654
115.2187 | 111.2645 | -1.023911 | 49.99619
115.2254 | 111.331 | -1.024519 | 49.99765
115.2312 | 111.3896 | -1.025056 | 49.99718
115.237 | 111.4477 | -1.0256 | 50.00183
115.2437 | 111.5149 | -1.026224 | 49.99906
115.2504 | 111.5813 | -1.026853 | 49.99888
115.257 | 111.6486 | -1.027485 | 49.99992
115.2637 | 111.7146 | -1.028121 | 49.99788
115.2703 | 111.7813 | -1.02877 | 50.00198
115.277 | 111.8476 | -1.029419 | 49.9906
115.2837 | 111.915 | -1.030078 | 50.0047
115.2903 | 111.9808 | -1.030737 | 49.99395
115.297 | 112.0478 | -1.031404 | 50.01019
115.3037 | 112.1152 | -1.032078 | 50.00064
115.3104 | 112.1819 | -1.032753 | 50.00426
115.317 | 112.2487 | -1.033437 | 49.99074
115.3237 | 112.3155 | -1.034131 | 50.0047
115.3303 | 112.3821 | -1.034836 | 50.0024
115.337 | 112.4485 | -1.035556 | 49.99592
115.3437 | 112.515 | -1.036296 | 50.01455
115.3504 | 112.5824 | -1.037047 | 49.98821
115.357 | 112.6493 | -1.037803 | 49.99926
115.3637 | 112.7157 | -1.03857 | 49.99996
115.3703 | 112.7818 | -1.039344 | 49.99472
115.377 | 112.8478 | -1.040131 | 50.00601
115.3837 | 112.9152 | -1.040934 | 50.00884
115.3903 | 112.9823 | -1.041747 | 49.99103
115.397 | 113.0481 | -1.042573 | 50.00367
115.4037 | 113.1152 | -1.043399 | 49.99176
115.4104 | 113.182 | -1.044216 | 50.00266
115.417 | 113.2487 | -1.04503 | 50.00122
115.4237 | 113.3156 | -1.045839 | 49.9895
115.4303 | 113.382 | -1.046644 | 50.0099
115.437 | 113.4485 | -1.047446 | 50.00168
115.4437 | 113.5161 | -1.048246 | 50.00116
115.4503 | 113.5826 | -1.049043 | 49.99478
115.457 | 113.6491 | -1.049843 | 50.00284
115.4637 | 113.7154 | -1.050652 | 50.00122
115.4703 | 113.7828 | -1.051469 | 49.99691
115.477 | 113.8492 | -1.052295 | 50.00191
115.4837 | 113.916 | -1.053127 | 50.00012
115.4895 | 113.9743 | -1.053862 | 50.00847
115.4953 | 114.0325 | -1.054596 | 49.98981
115.502 | 114.0988 | -1.055435 | 49.98669
115.5087 | 114.1656 | -1.056285 | 50.01502
115.5153 | 114.2325 | -1.057144 | 50.002
115.522 | 114.2991 | -1.05801 | 50.00012
115.5287 | 114.3657 | -1.058883 | 50
115.5354 | 114.4329 | -1.059756 | 50
115.542 | 114.5 | -1.060626 | 50
115.5487 | 114.5662 | -1.061498 | 50
115.5553 | 114.6331 | -1.062374 | 50
115.562 | 114.6992 | -1.063257 | 49.99894
115.5687 | 114.7665 | -1.064146 | 49.99042
115.5753 | 114.8332 | -1.065038 | 50.01
115.582 | 114.8996 | -1.06593 | 50.00064
115.5887 | 114.9665 | -1.066828 | 50.00428
115.5953 | 115.0329 | -1.067728 | 49.99604
115.602 | 115.0996 | -1.068631 | 49.99869
115.6087 | 115.1658 | -1.069536 | 50.0052
115.6153 | 115.2329 | -1.070455 | 49.9961
115.622 | 115.2999 | -1.071389 | 50.00082
115.6287 | 115.3664 | -1.07234 | 50.00219
115.6353 | 115.4332 | -1.073296 | 49.99696
115.642 | 115.5002 | -1.074246 | 49.99664
115.6487 | 115.5664 | -1.075194 | 50.00085
115.6553 | 115.6332 | -1.076139 | 50.00217
115.662 | 115.6998 | -1.077087 | 50.00012
115.6687 | 115.7668 | -1.07805 | 50
115.6753 | 115.8334 | -1.079032 | 50.00003
115.682 | 115.8997 | -1.080026 | 49.99897
115.6887 | 115.9667 | -1.08103 | 49.99888
115.6953 | 116.0334 | -1.082046 | 49.99146
115.702 | 116.0999 | -1.083066 | 50.01216
115.7087 | 116.1667 | -1.084102 | 49.99864
115.7153 | 116.2331 | -1.085152 | 49.99991
115.722 | 116.3002 | -1.086207 | 50
115.7287 | 116.3665 | -1.087269 | 50.00004
115.7354 | 116.4334 | -1.088339 | 50.00106
115.742 | 116.4999 | -1.089414 | 50.01172
115.7478 | 116.5578 | -1.090359 | 49.99925
115.7537 | 116.6162 | -1.091304 | 49.98754
115.7603 | 116.6833 | -1.092385 | 50.00453
115.767 | 116.75 | -1.093472 | 49.99394
115.7737 | 116.817 | -1.094561 | 50.00174
115.7803 | 116.8838 | -1.095652 | 50.00116
115.787 | 116.95 | -1.096752 | 49.99902
115.7937 | 117.0167 | -1.097866 | 50.00204
115.8003 | 117.0826 | -1.098984 | 49.99696
115.807 | 117.149 | -1.100109 | 50.00298
115.8137 | 117.2166 | -1.101243 | 49.99806
115.8203 | 117.2824 | -1.102394 | 49.9893
115.827 | 117.3496 | -1.103561 | 50.00778
115.8337 | 117.4168 | -1.104739 | 50.0026
115.8403 | 117.4834 | -1.10593 | 50.00862
115.847 | 117.5506 | -1.107129 | 49.99207
115.8537 | 117.6166 | -1.108347 | 49.9995
115.8604 | 117.6834 | -1.109582 | 49.9989
115.867 | 117.7502 | -1.110847 | 50.00946
115.8737 | 117.8172 | -1.112132 | 49.99424
115.8804 | 117.8831 | -1.113433 | 50.00175
115.887 | 117.9497 | -1.114768 | 50.00434
115.8937 | 118.017 | -1.116202 | 49.99394
115.9003 | 118.0836 | -1.117668 | 49.99752
115.907 | 118.15 | -1.11909 | 49.99984
115.9137 | 118.2167 | -1.12046 | 49.99998
115.9203 | 118.283 | -1.121832 | 50.00317
115.927 | 118.3499 | -1.123208 | 50.00336
115.9337 | 118.4165 | -1.124581 | 49.99386
115.9403 | 118.4834 | -1.125952 | 49.99116
115.947 | 118.5499 | -1.127328 | 50.0079
115.9537 | 118.6162 | -1.128704 | 50.0005
115.9604 | 118.683 | -1.130093 | 49.99157
115.967 | 118.7496 | -1.131499 | 50.00582
115.9737 | 118.8159 | -1.132916 | 50.00248
115.9803 | 118.8821 | -1.134373 | 50.00015
115.987 | 118.9496 | -1.136035 | 50
115.9937 | 119.0162 | -1.137739 | 50.00422
116.0004 | 119.0829 | -1.13944 | 49.99709
116.0062 | 119.1414 | -1.140757 | 50.00974
116.012 | 119.1999 | -1.142113 | 50.00248
116.0187 | 119.2659 | -1.143662 | 49.99063
116.0253 | 119.3332 | -1.145255 | 50.00683
116.032 | 119.3996 | -1.146843 | 49.99621
116.0387 | 119.4664 | -1.148644 | 49.99553
116.0453 | 119.5328 | -1.150815 | 49.99972
116.052 | 119.6 | -1.152838 | 49.99575
116.0587 | 119.6664 | -1.155088 | 50.00396
116.0653 | 119.7332 | -1.157494 | 50.00024
116.072 | 119.8001 | -1.15988 | 50.00531
116.0787 | 119.8659 | -1.162274 | 49.98658
116.0854 | 119.9331 | -1.164808 | 50.0055
116.092 | 119.999 | -1.167577 | 50.0014
116.0987 | 120.0666 | -1.170329 | 50.00114
116.1053 | 120.1328 | -1.173414 | 49.9969
116.112 | 120.1993 | -1.176374 | 50.01038
116.1187 | 120.266 | -1.179472 | 49.99324
116.1254 | 120.3328 | -1.182643 | 50.00381
116.132 | 120.399 | -1.185467 | 49.99178
116.1387 | 120.466 | -1.188232 | 50.00371
116.1453 | 120.533 | -1.191167 | 50.00026
116.152 | 120.5991 | -1.194597 | 50.00002
116.1587 | 120.6658 | -1.198243 | 50
116.1653 | 120.7322 | -1.201949 | 50.00317
116.172 | 120.7989 | -1.205628 | 49.99703
116.1787 | 120.8656 | -1.209651 | 49.99981
116.1854 | 120.9321 | -1.214083 | 49.99259
116.192 | 120.9987 | -1.21826 | 50.00694
116.1987 | 121.0648 | -1.2227 | 49.99938
116.2053 | 121.1321 | -1.226932 | 50.00102
116.212 | 121.1982 | -1.231127 | 50.00006
116.2187 | 121.2653 | -1.235602 | 49.99578
116.2254 | 121.3319 | -1.240836 | 49.99973
116.232 | 121.3982 | -1.246125 | 49.99469
116.2387 | 121.4648 | -1.251773 | 50.00708
116.2453 | 121.5318 | -1.257718 | 50.00254
116.252 | 121.5985 | -1.263325 | 50.00862
116.2587 | 121.6645 | -1.269197 | 49.99419
116.2645 | 121.7229 | -1.274339 | 50.00538
116.2703 | 121.781 | -1.279294 | 49.99374
116.277 | 121.8476 | -1.285582 | 50.00066
116.2837 | 121.9138 | -1.292126 | 50.00004
116.2903 | 121.9803 | -1.29875 | 50.00212
116.297 | 122.0471 | -1.304841 | 50.00118
116.3037 | 122.1138 | -1.31107 | 49.99796
116.3104 | 122.1804 | -1.317267 | 49.99775
116.317 | 122.2467 | -1.32406 | 49.99985
116.3237 | 122.3133 | -1.330904 | 50
116.3303 | 122.3795 | -1.33782 | 50
116.337 | 122.4462 | -1.345107 | 49.99154
116.3437 | 122.5128 | -1.352492 | 50.00374
116.3504 | 122.5797 | -1.359703 | 50.00447
116.357 | 122.6454 | -1.367416 | 49.99605
116.3637 | 122.7125 | -1.375001 | 49.99975
116.3703 | 122.779 | -1.383778 | 50.00421
116.377 | 122.8453 | -1.392025 | 50.00131
116.3837 | 122.9119 | -1.400087 | 49.99585
116.3903 | 122.9784 | -1.408416 | 50.0008
116.397 | 123.0444 | -1.416828 | 50.00639
116.4037 | 123.111 | -1.425703 | 50.00252
116.4104 | 123.1764 | -1.434934 | 49.99804
116.417 | 123.2434 | -1.444322 | 49.99882
116.4237 | 123.3098 | -1.45415 | 49.9957
116.4303 | 123.3758 | -1.464372 | 49.99972
116.437 | 123.442 | -1.474649 | 50.00104
116.4437 | 123.509 | -1.48553 | 50.00852
116.4503 | 123.5748 | -1.496944 | 49.99207
116.457 | 123.6415 | -1.508343 | 50.00586
116.4637 | 123.7076 | -1.519824 | 49.98027
116.4703 | 123.7737 | -1.532566 | 50.01145
116.477 | 123.8399 | -1.545019 | 50.0018
116.4837 | 123.906 | -1.55829 | 49.99589
116.4903 | 123.9722 | -1.572147 | 50.00398
116.497 | 124.0382 | -1.585568 | 49.99924
116.5037 | 124.1042 | -1.600006 | 50.00947
116.5103 | 124.1708 | -1.613857 | 49.99212
116.517 | 124.2371 | -1.628606 | 49.9995
116.5228 | 124.2948 | -1.641936 | 49.98868
116.5287 | 124.353 | -1.655159 | 50.00792
116.5354 | 124.419 | -1.671496 | 50.00896
116.542 | 124.4848 | -1.688178 | 49.99844
116.5487 | 124.5511 | -1.706598 | 49.99355
116.5553 | 124.6166 | -1.723178 | 49.9996
116.562 | 124.683 | -1.741537 | 50.00738
116.5687 | 124.749 | -1.759596 | 50.00363
116.5753 | 124.8147 | -1.779382 | 49.98965
116.582 | 124.8807 | -1.798372 | 49.99618
116.5887 | 124.9462 | -1.816813 | 50.004
116.5953 | 125.0123 | -1.836502 | 49.99918
116.602 | 125.078 | -1.856236 | 49.99149
116.6087 | 125.1441 | -1.876747 | 50.00687
116.6153 | 125.2095 | -1.895868 | 50.00148
116.622 | 125.2753 | -1.917355 | 49.99903
116.6287 | 125.341 | -1.938659 | 49.99676
116.6353 | 125.4074 | -1.961167 | 50.00297
116.642 | 125.4734 | -1.983537 | 50.00124
116.6487 | 125.539 | -2.003971 | 49.99584
116.6553 | 125.6039 | -2.026751 | 50.00609
116.662 | 125.6706 | -2.050122 | 50.0004
116.6687 | 125.7357 | -2.072366 | 49.99791
116.6753 | 125.8016 | -2.095133 | 49.99986
116.682 | 125.8675 | -2.117098 | 50.00844
116.6887 | 125.9329 | -2.140087 | 49.9963
116.6953 | 125.999 | -2.161352 | 49.99553
116.702 | 126.0652 | -2.184295 | 50.00395
116.7087 | 126.1305 | -2.206598 | 49.99919
116.7153 | 126.1964 | -2.228959 | 49.99994
116.722 | 126.2619 | -2.250162 | 49.99683
116.7287 | 126.3275 | -2.271895 | 50.00826
116.7354 | 126.3928 | -2.293102 | 49.99205
116.742 | 126.4589 | -2.313362 | 49.9995
116.7487 | 126.5252 | -2.333805 | 50.00208
116.7554 | 126.5916 | -2.354669 | 49.99379
116.762 | 126.6569 | -2.374625 | 50.00384
116.7687 | 126.7236 | -2.393003 | 50.00235
116.7753 | 126.7893 | -2.414216 | 49.99803
116.7812 | 126.8465 | -2.431027 | 49.99984
116.787 | 126.9036 | -2.447603 | 49.99998
116.7937 | 126.9701 | -2.46642 | 49.99576
116.8003 | 127.036 | -2.485436 | 50.00608
116.807 | 127.1021 | -2.504533 | 50.00672
116.8137 | 127.1679 | -2.52227 | 49.99618
116.8203 | 127.2338 | -2.540078 | 50.004
116.827 | 127.3002 | -2.557449 | 49.99712
116.8337 | 127.3654 | -2.575944 | 49.98609
116.8403 | 127.4321 | -2.594172 | 50.00758
116.847 | 127.4978 | -2.611249 | 49.99835
116.8537 | 127.5639 | -2.630053 | 50.01047
116.8604 | 127.6295 | -2.647028 | 49.99641
116.867 | 127.6958 | -2.6649 | 50.0021
116.8737 | 127.7615 | -2.682962 | 49.99131
116.8804 | 127.8274 | -2.70186 | 50.00053
116.887 | 127.8934 | -2.718685 | 49.99263
116.8937 | 127.9598 | -2.735337 | 50.008
116.9003 | 128.0254 | -2.752782 | 50.00156
116.907 | 128.0917 | -2.768487 | 49.98847
116.9137 | 128.1582 | -2.784018 | 50.01196
116.9203 | 128.2237 | -2.800504 | 49.99863
116.927 | 128.2894 | -2.81652 | 49.9999
116.9337 | 128.3559 | -2.829325 | 50.00106
116.9403 | 128.4221 | -2.843512 | 50.00852
116.947 | 128.4881 | -2.855776 | 50.0016
116.9537 | 128.5542 | -2.867256 | 49.98318
116.9604 | 128.6208 | -2.8769 | 50.00528
116.967 | 128.6866 | -2.886062 | 50.00139
116.9737 | 128.7528 | -2.89381 | 50.00326
116.9803 | 128.8198 | -2.900174 | 50.0002
116.987 | 128.8857 | -2.904589 | 49.99154
116.9937 | 128.9534 | -2.90705 | 50.00158
117.0004 | 129.0193 | -2.908981 | 50.00221
117.007 | 129.0865 | -2.909948 | 50.00014
117.0137 | 129.1536 | -2.909213 | 49.99789
117.0203 | 129.2207 | -2.905775 | 49.99988
117.027 | 129.2876 | -2.902676 | 50.00104
117.0337 | 129.3548 | -2.898899 | 49.999
117.0395 | 129.4142 | -2.893462 | 50.00538
117.0453 | 129.473 | -2.88513 | 49.9983
117.052 | 129.5399 | -2.869868 | 49.99672
117.0587 | 129.6078 | -2.843015 | 49.99874
117.0653 | 129.6757 | -2.808392 | 50.00838
117.072 | 129.7437 | -2.773762 | 49.99629
117.0787 | 129.812 | -2.737116 | 50.00504
117.0854 | 129.88 | -2.697307 | 50.01196
117.092 | 129.9486 | -2.656941 | 49.98386
117.0987 | 130.0172 | -2.611554 | 49.999
117.1053 | 130.0856 | -2.565796 | 50.00522
117.112 | 130.1548 | -2.513352 | 49.99503
117.1187 | 130.2236 | -2.458736 | 49.99124
117.1254 | 130.293 | -2.402294 | 50.00684
117.132 | 130.3627 | -2.3415 | 50.00148
117.1387 | 130.4322 | -2.279664 | 50.00116
117.1453 | 130.5016 | -2.217275 | 49.9969
117.152 | 130.5716 | -2.153215 | 50.00403
117.1587 | 130.6404 | -2.090304 | 50.00027
117.1653 | 130.71 | -2.026529 | 50.00214
117.172 | 130.7799 | -1.966504 | 50.00437
117.1787 | 130.849 | -1.90589 | 49.9918
117.1854 | 130.919 | -1.846707 | 50.00795
117.192 | 130.9877 | -1.791178 | 49.99732
117.1987 | 131.0564 | -1.737031 | 49.99454
117.2053 | 131.1251 | -1.685134 | 49.99966
117.212 | 131.1943 | -1.636364 | 50.00003
117.2187 | 131.2634 | -1.58963 | 50.00212
117.2254 | 131.3316 | -1.546934 | 49.99801
117.232 | 131.3998 | -1.507578 | 50.00834
117.2387 | 131.468 | -1.469273 | 49.99312
117.2453 | 131.5369 | -1.434878 | 50.00171
117.252 | 131.6044 | -1.40366 | 49.99694
117.2587 | 131.6728 | -1.375406 | 50.00403
117.2653 | 131.7406 | -1.348624 | 49.99708
117.272 | 131.809 | -1.325026 | 49.99453
117.2787 | 131.8766 | -1.302878 | 50.00494
117.2854 | 131.9442 | -1.284595 | 49.99502
117.292 | 132.0115 | -1.267512 | 50.00497
117.2978 | 132.0706 | -1.254157 | 49.99906
117.3037 | 132.1297 | -1.242891 | 50.00097
117.3104 | 132.197 | -1.231454 | 49.99477
117.317 | 132.2639 | -1.221264 | 50.00496
117.3237 | 132.3309 | -1.211633 | 49.9929
117.3303 | 132.3983 | -1.20379 | 50.0059
117.337 | 132.465 | -1.196453 | 50.00354
117.3437 | 132.5323 | -1.190366 | 49.99915
117.3504 | 132.5989 | -1.1852 | 50.00629
117.357 | 132.6662 | -1.181118 | 50.00039
117.3637 | 132.7332 | -1.177492 | 49.99579
117.3703 | 132.8001 | -1.174457 | 49.9934
117.377 | 132.8672 | -1.172268 | 49.99112
117.3837 | 132.9336 | -1.170239 | 50.00368
117.3903 | 133 | -1.168743 | 50.01714
117.397 | 133.0674 | -1.167309 | 49.98204
117.4037 | 133.1333 | -1.16615 | 50.01156
117.4104 | 133.2006 | -1.165286 | 49.9944
117.417 | 133.2675 | -1.164584 | 49.9986
117.4237 | 133.3346 | -1.164092 | 50.00202
117.4303 | 133.4016 | -1.163759 | 50.00118
117.437 | 133.4681 | -1.163509 | 49.99584
117.4437 | 133.5352 | -1.163299 | 50.00504
117.4503 | 133.6019 | -1.163094 | 50.01196
117.457 | 133.6686 | -1.162895 | 49.99018
117.4637 | 133.7357 | -1.162709 | 50.0015
117.4703 | 133.8014 | -1.162292 | 49.99586
117.477 | 133.8686 | -1.161647 | 49.99972
117.4837 | 133.9352 | -1.161201 | 50.00104
117.4903 | 134.0024 | -1.160895 | 50.00006
117.497 | 134.0684 | -1.160694 | 49.99894
117.5037 | 134.1352 | -1.160565 | 50.0084
117.5103 | 134.2026 | -1.160474 | 49.99205
117.517 | 134.2693 | -1.160413 | 49.99104
117.5237 | 134.3363 | -1.160369 | 50.00367
117.5303 | 134.4026 | -1.160339 | 50.0108
117.537 | 134.47 | -1.160319 | 49.9901
117.5437 | 134.5366 | -1.160313 | 49.99412
117.5503 | 134.6033 | -1.160325 | 50.00598
117.5562 | 134.6606 | -1.160349 | 50.00441
117.562 | 134.7192 | -1.160385 | 50.00152
117.5687 | 134.7865 | -1.160435 | 49.99058
117.5753 | 134.853 | -1.160499 | 50.00575
117.582 | 134.9195 | -1.160575 | 50.00247
117.5887 | 134.9864 | -1.160663 | 50.00016
117.5953 | 135.0528 | -1.160758 | 49.99792
117.602 | 135.1192 | -1.160858 | 50.01044
117.6087 | 135.1869 | -1.16097 | 49.99324
117.6153 | 135.2529 | -1.161096 | 50.00169
117.622 | 135.32 | -1.16124 | 49.99694
117.6287 | 135.3862 | -1.161399 | 50.00192
117.6353 | 135.4528 | -1.161572 | 50.00224
117.642 | 135.5192 | -1.16176 | 49.9959
117.6487 | 135.5866 | -1.161962 | 49.99869
117.6553 | 135.653 | -1.162187 | 50.0052
117.662 | 135.7194 | -1.162435 | 49.994
117.6687 | 135.786 | -1.162704 | 49.99222
117.6753 | 135.8533 | -1.163 | 50.00902
117.682 | 135.92 | -1.163331 | 49.9995
117.6887 | 135.9868 | -1.163698 | 50.00102
117.6953 | 136.0536 | -1.164089 | 49.99589
117.702 | 136.1204 | -1.164508 | 50.0082
117.7087 | 136.187 | -1.164949 | 49.99628
117.7153 | 136.2536 | -1.165416 | 49.99976
117.722 | 136.3201 | -1.1659 | 49.99998
117.7287 | 136.3868 | -1.166418 | 50.0011
117.7354 | 136.4528 | -1.166971 | 50.01171
117.742 | 136.5202 | -1.167556 | 49.98803
117.7487 | 136.5868 | -1.16817 | 50.00031
117.7554 | 136.6535 | -1.168802 | 50.00108
117.762 | 136.7201 | -1.169443 | 50.0064
117.7687 | 136.787 | -1.170084 | 49.98982
117.7753 | 136.8531 | -1.170735 | 50.00998
117.782 | 136.9203 | -1.171397 | 49.99217
117.7887 | 136.9872 | -1.172078 | 49.99951
117.7953 | 137.0536 | -1.172773 | 50
117.802 | 137.1206 | -1.173487 | 49.99578
117.8087 | 137.1872 | -1.174232 | 49.9955
117.8145 | 137.2448 | -1.174908 | 50.01018
117.8203 | 137.3035 | -1.175601 | 49.9989
117.827 | 137.3704 | -1.176404 | 50.00627
117.8337 | 137.4367 | -1.17722 | 49.99616
117.8403 | 137.5034 | -1.178057 | 50.00822
117.847 | 137.5701 | -1.178906 | 49.99416
117.8537 | 137.6372 | -1.179762 | 49.99752
117.8604 | 137.7035 | -1.180624 | 50.0083
117.867 | 137.77 | -1.181502 | 49.99629
117.8737 | 137.8365 | -1.182405 | 49.99659
117.8804 | 137.9034 | -1.183326 | 50.00825
117.887 | 137.97 | -1.184266 | 49.99311
117.8937 | 138.0364 | -1.185227 | 50.00591
117.9003 | 138.1034 | -1.186208 | 49.9919
117.907 | 138.1703 | -1.187203 | 49.99103
117.9137 | 138.237 | -1.188199 | 50.00367
117.9203 | 138.3038 | -1.189209 | 50.00446
117.927 | 138.3696 | -1.190243 | 50.00662
117.9337 | 138.4366 | -1.191288 | 49.98561
117.9403 | 138.5037 | -1.192354 | 50.00438
117.947 | 138.5699 | -1.193439 | 50.00768
117.9537 | 138.6373 | -1.194528 | 49.99624
117.9604 | 138.7035 | -1.195618 | 50.004
117.967 | 138.7702 | -1.196706 | 49.99602
117.9737 | 138.8367 | -1.197797 | 50.00186
117.9803 | 138.9031 | -1.198894 | 49.998
117.987 | 138.9698 | -1.200003 | 50.00094
117.9937 | 139.0364 | -1.201136 | 50.00006
118.0004 | 139.1039 | -1.202292 | 50.00952
118.007 | 139.1703 | -1.20346 | 49.9985
118.0137 | 139.2374 | -1.204636 | 49.99991
118.0203 | 139.3031 | -1.205818 | 49.9947
118.027 | 139.3702 | -1.207019 | 49.9891
118.0337 | 139.4372 | -1.208229 | 50.00672
118.0403 | 139.5037 | -1.209451 | 49.99619
118.047 | 139.57 | -1.210681 | 50.00821
118.0537 | 139.637 | -1.21193 | 49.99522
118.0604 | 139.7036 | -1.213193 | 50.0008
118.067 | 139.7696 | -1.214468 | 50.00429
118.0728 | 139.8284 | -1.21559 | 49.98379
118.0787 | 139.8866 | -1.216712 | 50.00532
118.0854 | 139.953 | -1.217996 | 49.99399
118.092 | 140.0197 | -1.219295 | 50.00702
118.0987 | 140.0866 | -1.220607 | 50.00254
118.1053 | 140.1531 | -1.221926 | 49.98642
118.112 | 140.22 | -1.223254 | 50.01183
118.1187 | 140.2866 | -1.224626 | 50.00391
118.1254 | 140.3534 | -1.22604 | 49.99706
118.132 | 140.4201 | -1.227418 | 50.0125
118.1387 | 140.4865 | -1.22881 | 49.98809
118.1453 | 140.5535 | -1.230258 | 50.00772
118.152 | 140.62 | -1.231736 | 49.99414
118.1587 | 140.6864 | -1.233343 | 50.00174
118.1653 | 140.753 | -1.235 | 49.99588
118.172 | 140.8194 | -1.236676 | 49.99974
118.1787 | 140.8869 | -1.238399 | 50
118.1854 | 140.9532 | -1.240002 | 50
118.192 | 141.0201 | -1.241493 | 50
118.1987 | 141.0869 | -1.242996 | 49.99154
118.2053 | 141.1532 | -1.244478 | 50.00793
118.212 | 141.2201 | -1.245959 | 49.99732
118.2187 | 141.2871 | -1.247446 | 50.003
118.2254 | 141.3537 | -1.248941 | 50.00124
118.232 | 141.4199 | -1.250446 | 49.98633
118.2387 | 141.4866 | -1.251948 | 50.00338
118.2453 | 141.5531 | -1.253467 | 50.00869
118.252 | 141.6198 | -1.255008 | 50.00266
118.2587 | 141.6866 | -1.256633 | 49.9991
118.2653 | 141.7533 | -1.258239 | 49.99889
118.272 | 141.8201 | -1.259803 | 49.9957
118.2787 | 141.8864 | -1.261367 | 50.01242
118.2854 | 141.9536 | -1.262957 | 49.99443
118.292 | 142.0198 | -1.264654 | 49.99967
118.2987 | 142.087 | -1.266402 | 49.99681
118.3053 | 142.1534 | -1.268252 | 50.00086
118.312 | 142.2201 | -1.270249 | 49.99899
118.3187 | 142.2868 | -1.272216 | 50.001
118.3253 | 142.3532 | -1.274181 | 49.99582
118.3312 | 142.4116 | -1.275918 | 49.99648
118.337 | 142.4698 | -1.277578 | 50.0149
118.3437 | 142.5366 | -1.279494 | 49.99246
118.3504 | 142.6036 | -1.281399 | 49.99953
118.357 | 142.6702 | -1.283404 | 50.00949
118.3637 | 142.7365 | -1.285542 | 49.98896
118.3703 | 142.8036 | -1.287598 | 50.00248
118.377 | 142.8702 | -1.289454 | 50.00332
118.3837 | 142.9366 | -1.291171 | 49.99598
118.3903 | 143.0029 | -1.293123 | 49.99976
118.397 | 143.0702 | -1.295465 | 50
118.4037 | 143.1366 | -1.297734 | 50.00211
118.4104 | 143.2032 | -1.299865 | 49.998
118.417 | 143.2704 | -1.301988 | 49.99988
118.4237 | 143.3365 | -1.30424 | 49.98413
118.4303 | 143.4036 | -1.306622 | 50.01486
118.437 | 143.4696 | -1.309013 | 50.00094
118.4437 | 143.5365 | -1.31135 | 50.00008
118.4503 | 143.6028 | -1.313819 | 49.9979
118.457 | 143.6697 | -1.316331 | 49.99988
118.4637 | 143.7363 | -1.31886 | 50.00317
118.4703 | 143.8032 | -1.321484 | 49.99914
118.477 | 143.8699 | -1.323844 | 50
118.4837 | 143.9366 | -1.32591 | 50
118.4903 | 144.0032 | -1.328115 | 49.98837
118.497 | 144.0702 | -1.330616 | 50.00878
118.5037 | 144.1364 | -1.333133 | 50.00584
118.5103 | 144.2037 | -1.335763 | 50.00142
118.517 | 144.2703 | -1.338746 | 50.00855
118.5237 | 144.3364 | -1.341674 | 49.98996
118.5303 | 144.4034 | -1.344386 | 49.99303
118.537 | 144.4696 | -1.347025 | 50.00274
118.5437 | 144.5364 | -1.349631 | 50.00122
118.5503 | 144.6033 | -1.352349 | 50.00219
118.557 | 144.6697 | -1.35502 | 50.00437
118.5637 | 144.736 | -1.357492 | 49.99392
118.5703 | 144.8031 | -1.359671 | 50.00174
118.577 | 144.8693 | -1.361739 | 49.99799
118.5837 | 144.9356 | -1.363987 | 49.99882
118.5895 | 144.9948 | -1.366231 | 50.0125
118.5953 | 145.0526 | -1.368594 | 49.9943
118.602 | 145.1195 | -1.371246 | 49.99753
118.6087 | 145.1861 | -1.373823 | 49.9935
118.6153 | 145.2529 | -1.376418 | 50.00594
118.622 | 145.3194 | -1.378985 | 50.00037
118.6287 | 145.3863 | -1.381791 | 49.99579
118.6353 | 145.4533 | -1.384865 | 50.00186
118.642 | 145.5199 | -1.388384 | 50.00222
118.6487 | 145.5866 | -1.392171 | 50.00966
118.6553 | 145.6534 | -1.395527 | 49.99954
118.662 | 145.72 | -1.398824 | 49.99786
118.6687 | 145.7862 | -1.402172 | 49.99352
118.6753 | 145.8526 | -1.405321 | 49.99113
118.682 | 145.9196 | -1.408644 | 50.0079
118.6887 | 145.9865 | -1.411986 | 50.0005
118.6953 | 146.0529 | -1.415591 | 50.00214
118.702 | 146.1192 | -1.418913 | 49.99802
118.7087 | 146.1862 | -1.421842 | 49.99352
118.7153 | 146.2524 | -1.424702 | 50.00594
118.722 | 146.3194 | -1.427266 | 50.00883
118.7287 | 146.3858 | -1.429738 | 49.99209
118.7354 | 146.4527 | -1.432817 | 49.98365
118.742 | 146.5187 | -1.4362 | 50.01378
118.7487 | 146.5854 | -1.439506 | 50.00403
118.7554 | 146.6523 | -1.442591 | 49.99602
118.762 | 146.7182 | -1.44561 | 50.00398
118.7687 | 146.7853 | -1.449016 | 49.99813
118.7753 | 146.8518 | -1.452651 | 50.00096
118.782 | 146.9182 | -1.456301 | 49.999
118.7887 | 146.9848 | -1.459748 | 50.001
118.7953 | 147.0517 | -1.462702 | 50.00006
118.802 | 147.1179 | -1.465839 | 50
118.8087 | 147.185 | -1.46906 | 49.99894
118.8153 | 147.2515 | -1.472536 | 49.99994
118.822 | 147.3186 | -1.476157 | 50
118.8287 | 147.3853 | -1.480004 | 50
118.8354 | 147.4514 | -1.484016 | 49.99154
118.842 | 147.5178 | -1.487806 | 50.00793
118.8478 | 147.5765 | -1.491162 | 50.00062
118.8537 | 147.6347 | -1.49474 | 50.00747
118.8604 | 147.7008 | -1.498484 | 49.99306
118.867 | 147.7677 | -1.502308 | 49.989
118.8737 | 147.8344 | -1.506574 | 50.01834
118.8804 | 147.901 | -1.511081 | 49.99268
118.887 | 147.9675 | -1.514874 | 50.00166
118.8937 | 148.0339 | -1.518604 | 49.98953
118.9003 | 148.1004 | -1.522198 | 50.01626
118.907 | 148.167 | -1.525924 | 49.99254
118.9137 | 148.2332 | -1.529838 | 49.99848
118.9203 | 148.3003 | -1.53363 | 50.02318
118.927 | 148.3669 | -1.53752 | 49.98028
118.9337 | 148.4336 | -1.541434 | 49.99771
118.9403 | 148.5006 | -1.54523 | 50.0062
118.947 | 148.5664 | -1.549146 | 50.0025
118.9537 | 148.6333 | -1.553373 | 49.99381
118.9604 | 148.7001 | -1.557741 | 50.00172
118.967 | 148.7668 | -1.562124 | 49.99588
118.9737 | 148.8333 | -1.566185 | 49.99974
118.9803 | 148.9 | -1.570576 | 50.01056
118.987 | 148.9663 | -1.574588 | 49.99008
118.9937 | 149.0333 | -1.579096 | 49.9962
119.0004 | 149.0995 | -1.583752 | 50.00294
119.007 | 149.1662 | -1.588269 | 50.00441
119.0137 | 149.2327 | -1.592479 | 49.99604
119.0203 | 149.2999 | -1.59655 | 50.00081
119.027 | 149.3656 | -1.600513 | 50.00216
119.0337 | 149.4324 | -1.604007 | 50.00542
119.0403 | 149.4991 | -1.607317 | 49.99188
119.047 | 149.5662 | -1.610731 | 49.99949
119.0537 | 149.6326 | -1.614394 | 50.00526
119.0604 | 149.6992 | -1.618164 | 50.00561
119.067 | 149.7659 | -1.622024 | 49.99189
119.0737 | 149.8322 | -1.625778 | 50.00795
119.0803 | 149.8989 | -1.62984 | 49.99415
119.087 | 149.965 | -1.63393 | 49.9954
119.0937 | 150.0317 | -1.637343 | 49.9997
119.1004 | 150.0985 | -1.640648 | 50.0021
119.1062 | 150.1566 | -1.643278 | 49.99753
119.112 | 150.215 | -1.645934 | 50.0008
119.1187 | 150.2817 | -1.648826 | 49.98947
119.1254 | 150.3482 | -1.651566 | 50.01309
119.132 | 150.4145 | -1.654347 | 49.9839
119.1387 | 150.481 | -1.656764 | 50.01168
119.1453 | 150.5477 | -1.658989 | 50.00075
119.152 | 150.6146 | -1.661314 | 50.00216
119.1587 | 150.6806 | -1.66353 | 49.99801
119.1653 | 150.7474 | -1.665806 | 49.99988
119.172 | 150.8137 | -1.668139 | 50.00846
119.1787 | 150.8808 | -1.670422 | 49.99844
119.1854 | 150.9476 | -1.672571 | 50.00202
119.192 | 151.0142 | -1.674652 | 49.99272
119.1987 | 151.0801 | -1.676716 | 50.00377
119.2053 | 151.1464 | -1.678797 | 49.99494
119.212 | 151.2138 | -1.680758 | 50.00074
119.2187 | 151.2804 | -1.682978 | 50.00746
119.2254 | 151.3467 | -1.685252 | 49.992
119.232 | 151.4139 | -1.687747 | 50.00584
119.2387 | 151.4802 | -1.690314 | 49.99824
119.2453 | 151.5472 | -1.693009 | 49.99991
119.252 | 151.6142 | -1.695796 | 49.98308
119.2587 | 151.6809 | -1.698978 | 50.01586
119.2653 | 151.7474 | -1.70236 | 49.99676
119.272 | 151.8139 | -1.706606 | 49.99662
119.2787 | 151.8802 | -1.710974 | 50.00084
119.2854 | 151.9472 | -1.715161 | 49.999
119.292 | 152.0137 | -1.719404 | 50.00204
119.2987 | 152.0796 | -1.723475 | 50.00119
119.3053 | 152.1462 | -1.727798 | 50.00008
119.312 | 152.2129 | -1.732488 | 49.99154
119.3187 | 152.2802 | -1.736942 | 50.00793
119.3253 | 152.3461 | -1.741451 | 50.00049
119.332 | 152.4125 | -1.745963 | 50.00003
119.3387 | 152.4794 | -1.75014 | 50
119.3453 | 152.5457 | -1.754739 | 50.00211
119.352 | 152.6121 | -1.759864 | 50.00119
119.3587 | 152.6787 | -1.765319 | 49.9969
119.3645 | 152.7374 | -1.769934 | 49.99412
119.3703 | 152.7956 | -1.774593 | 50.0124
119.377 | 152.8627 | -1.780509 | 49.99654
119.3837 | 152.9284 | -1.786788 | 49.99555
119.3903 | 152.9948 | -1.793362 | 50.00395
119.397 | 153.0622 | -1.800216 | 49.99602
119.4037 | 153.1279 | -1.806055 | 49.99975
119.4104 | 153.1948 | -1.811589 | 49.99786
119.417 | 153.2616 | -1.81773 | 50.00092
119.4237 | 153.3273 | -1.823854 | 50.00111
119.4303 | 153.3945 | -1.830528 | 50.00006
119.437 | 153.4608 | -1.836844 | 50
119.4437 | 153.5268 | -1.842376 | 50
119.4503 | 153.5936 | -1.847783 | 50
119.457 | 153.6598 | -1.853692 | 50
119.4637 | 153.7268 | -1.859256 | 50.00846
119.4703 | 153.7935 | -1.864799 | 49.99206
119.477 | 153.8601 | -1.870174 | 50.00268
119.4837 | 153.9264 | -1.876035 | 50.01286
119.4903 | 153.993 | -1.882246 | 49.98493
119.497 | 154.0594 | -1.888371 | 49.998
119.5037 | 154.1257 | -1.894738 | 50.00094
119.5103 | 154.1924 | -1.900412 | 49.999
119.517 | 154.2586 | -1.906979 | 50.001
119.5237 | 154.3246 | -1.912659 | 49.99161
119.5303 | 154.392 | -1.918179 | 50.01006
119.537 | 154.4583 | -1.924373 | 49.9964
119.5437 | 154.5251 | -1.92989 | 49.99976
119.5503 | 154.5913 | -1.935563 | 49.99047
119.557 | 154.6581 | -1.941021 | 50.01209
119.5637 | 154.7245 | -1.947364 | 49.99335
119.5703 | 154.791 | -1.953131 | 49.99958
119.577 | 154.8577 | -1.958361 | 50.00848
119.5837 | 154.9244 | -1.963636 | 50.00265
119.5903 | 154.9901 | -1.969436 | 50.00016
119.597 | 155.0571 | -1.97557 | 49.99578
119.6037 | 155.1231 | -1.981134 | 49.9955
119.6104 | 155.1902 | -1.986336 | 50.00394
119.617 | 155.2563 | -1.992158 | 50.0066
119.6228 | 155.3141 | -1.996922 | 49.99262
119.6287 | 155.3728 | -2.001854 | 49.99926
119.6353 | 155.439 | -2.007791 | 49.99361
119.642 | 155.5054 | -2.013824 | 50.00488
119.6487 | 155.5717 | -2.019414 | 50.00136
119.6553 | 155.6389 | -2.02479 | 50.00009
119.662 | 155.7054 | -2.030295 | 49.99048
119.6687 | 155.7719 | -2.03609 | 50.00891
119.6753 | 155.8384 | -2.042014 | 50.00054
119.682 | 155.9051 | -2.047948 | 50.00003
119.6887 | 155.9724 | -2.053508 | 50
119.6953 | 156.0381 | -2.059261 | 50.00002
119.702 | 156.1044 | -2.065009 | 50
119.7087 | 156.1716 | -2.071476 | 49.99579
119.7153 | 156.2378 | -2.077913 | 50.00398
119.722 | 156.3039 | -2.083417 | 50.00236
119.7287 | 156.3707 | -2.088826 | 50.00654
119.7354 | 156.437 | -2.09468 | 49.99195
119.742 | 156.5045 | -2.100454 | 50.00902
119.7487 | 156.5709 | -2.106458 | 49.9995
119.7554 | 156.637 | -2.112344 | 49.9915
119.762 | 156.7038 | -2.118123 | 49.99946
119.7687 | 156.7706 | -2.123448 | 49.99997
119.7753 | 156.8371 | -2.128791 | 49.99576
119.782 | 156.9032 | -2.134718 | 50.00396
119.7887 | 156.9697 | -2.140395 | 49.98756
119.7953 | 157.0361 | -2.146467 | 50.0119
119.802 | 157.1026 | -2.152246 | 50.00074
119.8087 | 157.169 | -2.158026 | 49.98846
119.8153 | 157.2353 | -2.16456 | 50.0088
119.822 | 157.3021 | -2.170984 | 49.99316
119.8287 | 157.3689 | -2.177302 | 50.00802
119.8354 | 157.4356 | -2.183475 | 50.00156
119.842 | 157.5016 | -2.189308 | 50.00009
119.8487 | 157.5682 | -2.195662 | 50
119.8553 | 157.6347 | -2.202115 | 50
119.862 | 157.7009 | -2.209416 | 49.99576
119.8687 | 157.7675 | -2.21645 | 50.01242
119.8754 | 157.8334 | -2.222885 | 49.99654
119.8812 | 157.8917 | -2.22884 | 49.99446
119.887 | 157.9501 | -2.234491 | 49.99944
119.8937 | 158.0159 | -2.241476 | 50
119.9003 | 158.0827 | -2.248997 | 50
119.907 | 158.1494 | -2.255904 | 50.00634
119.9137 | 158.2159 | -2.263223 | 49.99404
119.9203 | 158.2824 | -2.270594 | 49.9954
119.927 | 158.3491 | -2.27791 | 50.00394
119.9337 | 158.4155 | -2.285113 | 50.00448
119.9403 | 158.482 | -2.293005 | 49.99604
119.947 | 158.5484 | -2.301553 | 49.99975
119.9537 | 158.6142 | -2.310278 | 49.98306
119.9604 | 158.6804 | -2.319217 | 50.01585
119.967 | 158.7475 | -2.327933 | 50.00098
119.9737 | 158.814 | -2.337036 | 49.999
119.9803 | 158.8799 | -2.345217 | 50.001
119.987 | 158.9458 | -2.35468 | 50.00006
119.9937 | 159.0132 | -2.363965 | 50
120.0004 | 159.0792 | -2.374067 | 50.0148
120.007 | 159.1461 | -2.383652 | 49.98507
120.0137 | 159.2126 | -2.392988 | 50.00437
120.0203 | 159.2785 | -2.403016 | 50.00028
120.027 | 159.3443 | -2.413154 | 50.00424
120.0337 | 159.4104 | -2.424593 | 49.98334
120.0403 | 159.4771 | -2.436519 | 50.00635
120.047 | 159.5431 | -2.448401 | 49.98876
120.0537 | 159.6095 | -2.46034 | 50.01093
120.0604 | 159.6762 | -2.47153 | 49.98904
120.067 | 159.742 | -2.482718 | 50.012
120.0737 | 159.8084 | -2.495706 | 49.99652
120.0803 | 159.8746 | -2.509349 | 49.9945
120.087 | 159.9401 | -2.523079 | 50.01129
120.0937 | 160.0069 | -2.53595 | 49.99858
120.1004 | 160.0728 | -2.551908 | 49.99886
120.107 | 160.1391 | -2.567196 | 50.0031
120.1137 | 160.2052 | -2.581718 | 49.99596
120.1203 | 160.2715 | -2.597298 | 50.01033
120.127 | 160.3374 | -2.615549 | 49.99218
120.1337 | 160.4031 | -2.632353 | 49.99951
120.1395 | 160.4616 | -2.64874 | 49.98868
120.1453 | 160.5189 | -2.665167 | 50.01215
120.152 | 160.5849 | -2.684097 | 49.99653
120.1587 | 160.651 | -2.704354 | 49.99978
120.1653 | 160.7161 | -2.725977 | 49.99893
120.172 | 160.7825 | -2.749487 | 50.00098
120.1787 | 160.8481 | -2.772575 | 50.00852
120.1854 | 160.914 | -2.797232 | 49.99207
120.192 | 160.9794 | -2.82283 | 49.9995
120.1987 | 161.0453 | -2.849944 | 49.99786
120.2053 | 161.1105 | -2.877688 | 50.00304
120.212 | 161.1759 | -2.907144 | 50.00444
120.2187 | 161.2414 | -2.939044 | 49.99394
120.2254 | 161.3071 | -2.971788 | 50.00067
120.232 | 161.3728 | -3.007078 | 50.0011
120.2387 | 161.4375 | -3.044159 | 49.99796
120.2453 | 161.5032 | -3.080988 | 50.0031
120.252 | 161.5682 | -3.120348 | 50.0023
120.2587 | 161.6328 | -3.16176 | 50.00226
120.2653 | 161.6979 | -3.206584 | 50.00226
120.272 | 161.7625 | -3.251725 | 49.99908
120.2787 | 161.8273 | -3.295941 | 49.99253
120.2854 | 161.8925 | -3.344596 | 50.00376
120.292 | 161.9575 | -3.39216 | 49.996
120.2987 | 162.0219 | -3.438831 | 49.99764
120.3053 | 162.087 | -3.482768 | 49.99562
120.312 | 162.152 | -3.527128 | 50.00817
120.3187 | 162.2161 | -3.569271 | 50.00686
120.3253 | 162.281 | -3.608182 | 49.98984
120.332 | 162.3466 | -3.643064 | 49.99302
120.3387 | 162.4116 | -3.671772 | 50.00379
120.3453 | 162.4777 | -3.69522 | 50.00446
120.352 | 162.5436 | -3.712569 | 49.99816
120.3587 | 162.6104 | -3.722959 | 50.002
120.3653 | 162.6769 | -3.72263 | 50.00224
120.372 | 162.7444 | -3.717811 | 49.99802
120.3787 | 162.8116 | -3.701144 | 49.99988
120.3853 | 162.8793 | -3.675774 | 50
120.392 | 162.9478 | -3.650128 | 49.99158
120.3978 | 163.0082 | -3.611455 | 50.02963
120.4037 | 163.0687 | -3.563626 | 49.9871
120.4104 | 163.1372 | -3.500056 | 50.01506
120.417 | 163.207 | -3.433734 | 49.98508
120.4237 | 163.2768 | -3.358236 | 49.99695
120.4303 | 163.3463 | -3.275204 | 50.00087
120.437 | 163.4169 | -3.187271 | 50.00006
120.4437 | 163.4878 | -3.093605 | 49.99685
120.4503 | 163.5587 | -2.994016 | 50.00086
120.457 | 163.6296 | -2.89334 | 50.00534
120.4637 | 163.7002 | -2.790342 | 50.00139
120.4703 | 163.7713 | -2.686237 | 49.99691
120.477 | 163.8426 | -2.582551 | 49.99985
120.4837 | 163.9136 | -2.48044 | 50.00422
120.4903 | 163.9844 | -2.377552 | 49.99392
120.497 | 164.0551 | -2.280318 | 50.00172
120.5037 | 164.1258 | -2.186174 | 50.00011
120.5103 | 164.1963 | -2.094839 | 50
120.517 | 164.2666 | -2.00966 | 50.00211
120.5237 | 164.3367 | -1.926681 | 49.9991
120.5303 | 164.407 | -1.849469 | 49.9989
120.537 | 164.4762 | -1.777918 | 49.99464
120.5437 | 164.546 | -1.710624 | 50.00389
120.5503 | 164.6153 | -1.64752 | 50.00659
120.557 | 164.6846 | -1.589139 | 49.99513
120.5637 | 164.7537 | -1.534966 | 49.9976
120.5703 | 164.8223 | -1.485417 | 50.00196
120.577 | 164.8909 | -1.440231 | 50.00435
120.5837 | 164.9597 | -1.39894 | 49.99604
120.5903 | 165.0279 | -1.360283 | 49.99975
120.597 | 165.0956 | -1.32439 | 49.99998
120.6037 | 165.1642 | -1.29309 | 49.99578
120.6104 | 165.232 | -1.264169 | 49.99973
120.617 | 165.2994 | -1.237439 | 50.00421
120.6237 | 165.3673 | -1.213451 | 50.00026
120.6304 | 165.4344 | -1.191206 | 50.00002
120.637 | 165.5025 | -1.17078 | 50.00212
120.6437 | 165.5698 | -1.154012 | 49.9959
120.6503 | 165.6373 | -1.136276 | 50.00291
120.6562 | 165.697 | -1.123444 | 50.00174
120.662 | 165.755 | -1.111153 | 49.9979
120.6687 | 165.8228 | -1.098988 | 50.00833
120.6753 | 165.8893 | -1.088196 | 50.00474
120.682 | 165.9566 | -1.078888 | 49.99817
120.6887 | 166.024 | -1.071622 | 49.99248
120.6953 | 166.0904 | -1.063054 | 49.99634
120.702 | 166.1582 | -1.055228 | 50.00188
120.7087 | 166.2245 | -1.048586 | 49.99062
120.7153 | 166.2919 | -1.04296 | 50.00682
120.722 | 166.3586 | -1.038149 | 50.00043
120.7287 | 166.4256 | -1.033949 | 50.00108
120.7354 | 166.4928 | -1.030234 | 50.00747
120.742 | 166.5599 | -1.026761 | 49.98988
120.7487 | 166.6268 | -1.023566 | 50.00148
120.7554 | 166.6942 | -1.021001 | 50.00856
120.762 | 166.7605 | -1.018657 | 49.99312
120.7687 | 166.8276 | -1.016646 | 49.99746
120.7753 | 166.8936 | -1.015044 | 50.00089
120.782 | 166.9606 | -1.013795 | 50.00006
120.7887 | 167.0276 | -1.012786 | 50
120.7953 | 167.0944 | -1.011907 | 49.99788
120.802 | 167.1611 | -1.011151 | 50.00621
120.8087 | 167.2281 | -1.010527 | 49.9972
120.8153 | 167.2949 | -1.010003 | 49.99982
120.822 | 167.3617 | -1.009499 | 49.99682
120.8287 | 167.4286 | -1.009051 | 49.9935
120.8354 | 167.4954 | -1.008645 | 50.007
120.842 | 167.5623 | -1.008237 | 49.99834
120.8487 | 167.6297 | -1.007829 | 50.00412
120.8553 | 167.6956 | -1.007422 | 49.99497
120.862 | 167.7625 | -1.007021 | 50.00285
120.8687 | 167.8295 | -1.006626 | 50.0097
120.8754 | 167.8962 | -1.006238 | 49.99002
120.882 | 167.9628 | -1.005859 | 50.00149
120.8887 | 168.0296 | -1.005482 | 50.00856
120.8953 | 168.0958 | -1.00511 | 50.00053
120.902 | 168.1633 | -1.004747 | 49.99369
120.9087 | 168.2298 | -1.00439 | 50.00597
120.9145 | 168.2883 | -1.004081 | 49.98994
120.9203 | 168.3475 | -1.00377 | 49.99899
120.927 | 168.4135 | -1.003417 | 50.0084
120.9337 | 168.4804 | -1.003066 | 49.99206
120.9403 | 168.5469 | -1.002722 | 49.9995
120.947 | 168.6131 | -1.002385 | 49.99997
120.9537 | 168.6801 | -1.002056 | 50
120.9604 | 168.7471 | -1.001729 | 50
120.967 | 168.8137 | -1.001407 | 49.99154
120.9737 | 168.8805 | -1.001093 | 50.01004
120.9803 | 168.9468 | -1.000786 | 49.9985
120.987 | 169.0136 | -1.000484 | 49.9978
120.9937 | 169.0809 | -1.000188 | 50.00092
121.0004 | 169.1474 | -0.9998991 | 50.00111
121.007 | 169.214 | -0.9996161 | 50.00113
121.0137 | 169.2809 | -0.999339 | 50.00219
121.0203 | 169.3475 | -0.9990676 | 49.99696
121.027 | 169.414 | -0.9988022 | 50.00192
121.0337 | 169.481 | -0.9985424 | 49.998
121.0403 | 169.5474 | -0.9982891 | 49.99881
121.047 | 169.6144 | -0.9980419 | 50.00098
121.0537 | 169.6809 | -0.9978008 | 50.00217
121.0604 | 169.7473 | -0.997565 | 49.99907
121.067 | 169.8145 | -0.9973349 | 49.99889
121.0737 | 169.8818 | -0.9971101 | 50.001
121.0803 | 169.9478 | -0.9968911 | 50.00748
121.087 | 170.0145 | -0.9966769 | 49.99306
121.0937 | 170.0813 | -0.9964676 | 49.9985
121.1004 | 170.1484 | -0.996264 | 50.00097
121.107 | 170.215 | -0.9960664 | 49.98844
121.1137 | 170.2812 | -0.9958746 | 50.00774
121.1203 | 170.348 | -0.995687 | 49.98886
121.127 | 170.4153 | -0.9955045 | 50.01199
121.1337 | 170.482 | -0.9953264 | 49.99546
121.1403 | 170.5483 | -0.9951531 | 50.00183
121.147 | 170.6154 | -0.9949848 | 50.00222
121.1537 | 170.6819 | -0.9948218 | 49.9938
121.1604 | 170.7482 | -0.9946637 | 50.02076
121.167 | 170.815 | -0.9945099 | 49.98754
121.1728 | 170.8732 | -0.9943795 | 50.00317
121.1787 | 170.932 | -0.9942528 | 49.99804
121.1854 | 170.9989 | -0.9941121 | 50.0041
121.192 | 171.0654 | -0.9939762 | 49.99713
121.1987 | 171.1327 | -0.9938444 | 49.99878
121.2053 | 171.1995 | -0.9937164 | 49.99992
121.212 | 171.2661 | -0.9935924 | 50
121.2187 | 171.3328 | -0.9934722 | 49.99894
121.2254 | 171.3993 | -0.9933562 | 50.00101
121.232 | 171.4658 | -0.9932446 | 50.00006
121.2387 | 171.5325 | -0.9931376 | 50
121.2453 | 171.5988 | -0.9930359 | 49.99576
121.252 | 171.6661 | -0.9929384 | 49.9955
121.2587 | 171.7326 | -0.9928449 | 50.00394
121.2653 | 171.7992 | -0.9927555 | 50.00024
121.272 | 171.866 | -0.9926701 | 49.99156
121.2787 | 171.9328 | -0.992589 | 50.01426
121.2854 | 171.9995 | -0.9925118 | 50.003
121.292 | 172.0666 | -0.9924384 | 50.00441
121.2987 | 172.1338 | -0.9923688 | 49.99392
121.3053 | 172.2004 | -0.9923019 | 50.00597
121.312 | 172.267 | -0.9922394 | 50.00142
121.3187 | 172.3337 | -0.9921814 | 49.99903
121.3253 | 172.4002 | -0.9921272 | 50.00416
121.332 | 172.4676 | -0.9920761 | 49.98756
121.3387 | 172.534 | -0.9920284 | 49.995
121.3453 | 172.6009 | -0.9919842 | 50.00497
121.352 | 172.6676 | -0.9919431 | 50.00772
121.3587 | 172.7342 | -0.9919053 | 49.98889
121.3653 | 172.8007 | -0.9918702 | 50.00248
121.372 | 172.8673 | -0.9918376 | 49.98747
121.3787 | 172.9336 | -0.9918079 | 50.0119
121.3853 | 173.001 | -0.9917813 | 49.9944
121.392 | 173.0673 | -0.9917576 | 50.01022
121.3987 | 173.1342 | -0.9917368 | 49.99218
121.4053 | 173.2012 | -0.9917182 | 50.00056
121.412 | 173.2681 | -0.9917018 | 50.00326
121.4187 | 173.3346 | -0.9916876 | 49.99174
121.4253 | 173.4012 | -0.9916759 | 50.01428
121.4312 | 173.4591 | -0.9916676 | 49.9932
121.437 | 173.5174 | -0.991661 | 50.00778
121.4437 | 173.5844 | -0.9916553 | 49.99202
121.4503 | 173.651 | -0.9916512 | 50.00268
121.457 | 173.7177 | -0.9916492 | 50.00548
121.4637 | 173.7844 | -0.9916495 | 50.00037
121.4703 | 173.8516 | -0.9916516 | 50.00002
121.477 | 173.9181 | -0.9916559 | 50.00211
121.4837 | 173.9856 | -0.9916619 | 49.98956
121.4903 | 174.0516 | -0.9916694 | 49.99722
121.497 | 174.1181 | -0.9916781 | 50.0104
121.5037 | 174.1854 | -0.9916886 | 49.99113
121.5103 | 174.2526 | -0.9917014 | 50.00052
121.517 | 174.319 | -0.9917163 | 49.99898
121.5237 | 174.3853 | -0.9917332 | 49.99784
121.5303 | 174.4518 | -0.9917518 | 50.00306
121.537 | 174.5192 | -0.9917728 | 50.00019
121.5437 | 174.5858 | -0.9917961 | 50.00217
121.5503 | 174.6526 | -0.9918214 | 49.98956
121.557 | 174.719 | -0.9918484 | 50.01416
121.5637 | 174.7861 | -0.9918772 | 49.99454
121.5703 | 174.8526 | -0.9919076 | 50.00178
121.577 | 174.9194 | -0.9919402 | 49.9927
121.5837 | 174.9864 | -0.9919745 | 50.0006
121.5903 | 175.0532 | -0.9920109 | 50.00426
121.597 | 175.1204 | -0.9920478 | 50.00026
121.6037 | 175.187 | -0.9920861 | 50.00425
121.6104 | 175.2536 | -0.9921265 | 49.99602
121.617 | 175.3199 | -0.9921688 | 49.99975
121.6237 | 175.3871 | -0.9922128 | 50.00422
121.6304 | 175.4534 | -0.992258 | 49.99602
121.637 | 175.5209 | -0.9923047 | 50.00821
121.6437 | 175.5872 | -0.9923526 | 49.99207
121.6503 | 175.6545 | -0.9924016 | 49.9995
121.657 | 175.7202 | -0.9924508 | 49.99996
121.6637 | 175.7876 | -0.9925006 | 50
121.6703 | 175.8543 | -0.9925519 | 49.98942
121.677 | 175.9211 | -0.9926041 | 50.0099
121.6837 | 175.9878 | -0.992657 | 50.00062
121.6895 | 176.046 | -0.9927045 | 49.99722
121.6953 | 176.1039 | -0.9927524 | 50.00198
121.702 | 176.1713 | -0.9928085 | 49.99906
121.7087 | 176.2375 | -0.9928659 | 50.0052
121.7153 | 176.3041 | -0.9929249 | 49.99609
121.722 | 176.3715 | -0.9929847 | 50.0061
121.7287 | 176.438 | -0.9930454 | 49.99508
121.7354 | 176.5047 | -0.9931076 | 49.99546
121.742 | 176.572 | -0.9931709 | 50.00711
121.7487 | 176.6383 | -0.9932348 | 50.0015
121.7554 | 176.7054 | -0.9932989 | 49.99904
121.762 | 176.7716 | -0.9933638 | 49.9957
121.7687 | 176.8386 | -0.9934291 | 50.00185
121.7753 | 176.9052 | -0.9934949 | 49.99802
121.782 | 176.9719 | -0.9935616 | 49.99882
121.7887 | 177.0384 | -0.9936295 | 49.99676
121.7953 | 177.1051 | -0.9936988 | 50.00614
121.802 | 177.1719 | -0.9937691 | 49.99616
121.8087 | 177.2391 | -0.9938394 | 50.01033
121.8153 | 177.3054 | -0.9939103 | 49.99324
121.822 | 177.3722 | -0.9939825 | 50.00698
121.8287 | 177.4389 | -0.9940559 | 49.99197
121.8354 | 177.506 | -0.9941308 | 49.99528
121.842 | 177.5726 | -0.9942061 | 50.00287
121.8487 | 177.6395 | -0.9942816 | 49.99172
121.8553 | 177.7066 | -0.9943574 | 50.009
121.862 | 177.7736 | -0.9944337 | 50.00268
121.8687 | 177.8402 | -0.9945109 | 49.98536
121.8754 | 177.9066 | -0.9945891 | 50.01388
121.882 | 177.9731 | -0.9946675 | 49.99981
121.8887 | 178.04 | -0.9947464 | 49.99682
121.8953 | 178.1066 | -0.9948258 | 50.00191
121.902 | 178.1737 | -0.9949059 | 49.98743
121.9087 | 178.24 | -0.994986 | 50.00766
121.9153 | 178.3063 | -0.9950662 | 50.0047
121.922 | 178.3736 | -0.9951459 | 49.99818
121.9287 | 178.4401 | -0.9952254 | 50.002
121.9354 | 178.507 | -0.9953047 | 50.00859
121.942 | 178.5731 | -0.9953838 | 49.98784
121.9478 | 178.6313 | -0.9954525 | 49.99304
121.9537 | 178.69 | -0.9955205 | 50.00414
121.9604 | 178.7572 | -0.9955976 | 50.0066
121.967 | 178.8235 | -0.9956743 | 50.00041
121.9737 | 178.8904 | -0.9957504 | 49.99791
121.9803 | 178.9575 | -0.9958251 | 49.99986
121.987 | 179.0243 | -0.9958988 | 50
121.9937 | 179.0912 | -0.9959718 | 50.00422
122.0004 | 179.1585 | -0.9960445 | 49.99392
122.007 | 179.2249 | -0.9961172 | 50.00174
122.0137 | 179.2917 | -0.9961899 | 50.00011
122.0203 | 179.3576 | -0.9962625 | 50
122.027 | 179.4245 | -0.996336 | 50
122.0337 | 179.4916 | -0.9964105 | 50
122.0403 | 179.558 | -0.996485 | 50
122.047 | 179.6246 | -0.99656 | 49.9989
122.0537 | 179.6913 | -0.9966356 | 49.99253
122.0604 | 179.7582 | -0.9967118 | 50.00798
122.067 | 179.8248 | -0.9967872 | 49.99627
122.0737 | 179.8918 | -0.9968622 | 50.004
122.0803 | 179.9576 | -0.9969359 | 49.99602
122.087 | 180.0242 | -0.9970092 | 50.0082
122.0937 | 180.0917 | -0.9970811 | 49.99628
122.1004 | 180.158 | -0.997152 | 49.99976
122.107 | 180.2252 | -0.9972218 | 49.99576
122.1137 | 180.292 | -0.9972901 | 50.00816
122.1203 | 180.3579 | -0.9973578 | 50.00474
122.127 | 180.4247 | -0.997425 | 49.99394
122.1337 | 180.4917 | -0.9974913 | 49.99539
122.1403 | 180.5583 | -0.9975569 | 50.00605
122.147 | 180.6253 | -0.9976226 | 49.99509
122.1537 | 180.6924 | -0.9976884 | 50.00498
122.1604 | 180.7588 | -0.9977542 | 49.99608
122.167 | 180.8252 | -0.9978207 | 49.99976
122.1737 | 180.8925 | -0.9978878 | 49.99998
122.1803 | 180.9588 | -0.9979564 | 49.99365
122.187 | 181.026 | -0.9980268 | 49.9975
122.1937 | 181.0921 | -0.9980981 | 50.00724
122.2003 | 181.159 | -0.9981701 | 50.0015
122.2062 | 181.2178 | -0.9982342 | 50.00012
122.212 | 181.276 | -0.9982991 | 49.99789
122.2187 | 181.3426 | -0.9983741 | 50.00198
122.2254 | 181.4095 | -0.9984506 | 49.99168
122.232 | 181.4759 | -0.9985285 | 50.00795
122.2387 | 181.5421 | -0.9986075 | 50.00896
122.2453 | 181.6091 | -0.998687 | 49.9921
122.252 | 181.6766 | -0.9987676 | 50.01008
122.2587 | 181.7432 | -0.9988494 | 49.99534
122.2653 | 181.81 | -0.9989318 | 49.9923
122.272 | 181.8768 | -0.9990147 | 50.01328
122.2787 | 181.9437 | -0.9990988 | 49.98919
122.2854 | 182.0102 | -0.9991841 | 49.99932
122.292 | 182.0768 | -0.9992695 | 49.9989
122.2987 | 182.1439 | -0.9993558 | 49.99887
122.3053 | 182.2102 | -0.9994432 | 49.99465
122.312 | 182.2767 | -0.9995314 | 50.00706
122.3187 | 182.3436 | -0.9996207 | 49.9941
122.3253 | 182.4102 | -0.9997109 | 50.00597
122.332 | 182.477 | -0.9998012 | 49.99508
122.3387 | 182.5444 | -0.9998922 | 50.0071
122.3453 | 182.6107 | -0.9999838 | 49.99832
122.352 | 182.6777 | -1.000076 | 49.99884
122.3587 | 182.7444 | -1.000168 | 49.99676
122.3653 | 182.8106 | -1.000262 | 50.00614
122.372 | 182.8771 | -1.000356 | 49.99826
122.3787 | 182.9438 | -1.000452 | 49.99988
122.3853 | 183.0106 | -1.000548 | 50.00528
122.392 | 183.0774 | -1.000646 | 49.99504
122.3987 | 183.1445 | -1.000746 | 50.0145
122.4053 | 183.2116 | -1.000847 | 49.99456
122.412 | 183.2788 | -1.000948 | 49.99122
122.4187 | 183.3447 | -1.00105 | 49.99628
122.4253 | 183.4119 | -1.001153 | 50.004
122.432 | 183.4788 | -1.001257 | 50.0013
122.4387 | 183.5455 | -1.001362 | 49.99796
122.4453 | 183.612 | -1.001468 | 49.99986
122.452 | 183.6782 | -1.001574 | 50
122.4587 | 183.7446 | -1.001681 | 50
122.4645 | 183.8042 | -1.001776 | 49.99154
122.4703 | 183.8616 | -1.001871 | 50.00594
122.477 | 183.9288 | -1.00198 | 50.00037
122.4837 | 183.9952 | -1.002089 | 49.99474
122.4903 | 184.0617 | -1.002199 | 50.00602
122.497 | 184.1289 | -1.00231 | 49.99825
122.5037 | 184.1958 | -1.002421 | 50.01047
122.5103 | 184.2625 | -1.002532 | 49.98796
122.517 | 184.3292 | -1.002643 | 50.00242
122.5237 | 184.3959 | -1.002755 | 50.00122
122.5303 | 184.4628 | -1.002868 | 49.99054
122.537 | 184.5291 | -1.002981 | 50.00258
122.5437 | 184.5949 | -1.003096 | 50.00544
122.5503 | 184.6624 | -1.003211 | 50.0088
122.557 | 184.7287 | -1.003326 | 49.9942
122.5637 | 184.7959 | -1.003442 | 49.99752
122.5703 | 184.8625 | -1.003559 | 49.99984
122.577 | 184.9292 | -1.003676 | 49.9979
122.5837 | 184.9962 | -1.003793 | 50.00199
122.5903 | 185.0631 | -1.003909 | 50.00753
122.597 | 185.1295 | -1.004025 | 49.99729
122.6037 | 185.1959 | -1.004142 | 49.9956
122.6104 | 185.2632 | -1.004259 | 50.0029
122.617 | 185.3299 | -1.004376 | 49.99912
122.6237 | 185.3964 | -1.004493 | 50.00629
122.6304 | 185.4635 | -1.00461 | 50.00672
122.637 | 185.5304 | -1.004727 | 49.98773
122.6437 | 185.597 | -1.004844 | 49.99711
122.6503 | 185.6642 | -1.004962 | 49.99982
122.657 | 185.7308 | -1.005079 | 50.00846
122.6637 | 185.7977 | -1.005197 | 49.99632
122.6703 | 185.864 | -1.005316 | 50.00083
122.677 | 185.9306 | -1.005435 | 49.99793
122.6837 | 185.997 | -1.005555 | 49.9967
122.6903 | 186.064 | -1.005676 | 49.99662
122.697 | 186.1306 | -1.005798 | 50.00296
122.7037 | 186.1972 | -1.005919 | 50.00019
122.7104 | 186.2644 | -1.006041 | 50.00424
122.717 | 186.3309 | -1.006163 | 49.98758
122.7228 | 186.3896 | -1.00627 | 50.00674
122.7287 | 186.4481 | -1.006377 | 50.00717
122.7354 | 186.5145 | -1.006499 | 49.99622
122.742 | 186.5813 | -1.00662 | 49.99976
122.7487 | 186.648 | -1.00674 | 50.0021
122.7554 | 186.7147 | -1.00686 | 49.99484
122.762 | 186.7811 | -1.006979 | 49.99444
122.7687 | 186.8483 | -1.007098 | 50.00812
122.7753 | 186.9155 | -1.007216 | 49.99945
122.782 | 186.9816 | -1.007335 | 50.00102
122.7887 | 187.0483 | -1.007454 | 50.0043
122.7953 | 187.1156 | -1.007573 | 49.99715
122.802 | 187.1819 | -1.007692 | 49.99876
122.8087 | 187.249 | -1.007812 | 50.0052
122.8153 | 187.3151 | -1.00793 | 49.99503
122.822 | 187.3822 | -1.008049 | 49.99758
122.8287 | 187.4493 | -1.008169 | 49.99456
122.8354 | 187.516 | -1.00829 | 50.00706
122.842 | 187.5826 | -1.008412 | 49.99832
122.8487 | 187.6491 | -1.008534 | 50.00306
122.8553 | 187.7157 | -1.008656 | 49.99597
122.862 | 187.7824 | -1.008779 | 49.99658
122.8687 | 187.8489 | -1.008902 | 50.01036
122.8754 | 187.916 | -1.009026 | 50.00488
122.882 | 187.9825 | -1.009149 | 49.99184
122.8887 | 188.0485 | -1.009273 | 49.99949
122.8953 | 188.1157 | -1.009397 | 49.99574
122.902 | 188.1824 | -1.009522 | 50.00608
122.9087 | 188.2497 | -1.009646 | 49.99403
122.9153 | 188.3154 | -1.00977 | 50.0028
122.922 | 188.3827 | -1.009894 | 50.00122
122.9287 | 188.4496 | -1.010016 | 50.0001
122.9354 | 188.5162 | -1.010139 | 50
122.942 | 188.5834 | -1.010261 | 50.00317
122.9487 | 188.6498 | -1.010382 | 49.99597
122.9553 | 188.7173 | -1.010503 | 49.99234
122.962 | 188.7836 | -1.010622 | 50.00797
122.9687 | 188.85 | -1.01074 | 50.0005
122.9754 | 188.9167 | -1.010859 | 50.0085
122.9812 | 188.9753 | -1.010963 | 49.99012
122.987 | 189.0338 | -1.011066 | 49.999
122.9937 | 189.1001 | -1.011185 | 49.9957
123.0004 | 189.1669 | -1.011303 | 50.00396
123.007 | 189.2338 | -1.011422 | 50.00025
123.0137 | 189.3003 | -1.011539 | 50.00004
123.0203 | 189.3674 | -1.011655 | 50
123.027 | 189.434 | -1.01177 | 49.99894
123.0337 | 189.5007 | -1.011884 | 50.0031
123.0403 | 189.5673 | -1.011998 | 50.00654
123.047 | 189.6339 | -1.01211 | 49.99194
123.0537 | 189.7008 | -1.012222 | 49.9995
123.0604 | 189.7678 | -1.012333 | 49.99996
123.067 | 189.8338 | -1.012444 | 50.01058
123.0737 | 189.9003 | -1.012556 | 50.00806
123.0803 | 189.9669 | -1.012666 | 49.99309
123.087 | 190.0334 | -1.012776 | 49.98688
123.0937 | 190.1003 | -1.012885 | 49.99072
123.1004 | 190.1676 | -1.012993 | 50.00894
123.107 | 190.2345 | -1.013101 | 50.00162
123.1137 | 190.3011 | -1.013209 | 50.0001
123.1203 | 190.3679 | -1.013316 | 49.98731
123.127 | 190.4349 | -1.013423 | 50.01507
123.1337 | 190.5018 | -1.013529 | 49.98931
123.1403 | 190.5684 | -1.013635 | 50.00779
123.147 | 190.6352 | -1.013743 | 50.0047
123.1537 | 190.7021 | -1.013851 | 50.00347
123.1604 | 190.7684 | -1.013961 | 49.99285
123.167 | 190.8349 | -1.014072 | 50.01014
123.1737 | 190.9018 | -1.014184 | 49.99429
123.1803 | 190.9684 | -1.014298 | 50.00281
123.187 | 191.0358 | -1.014413 | 49.99383
123.1937 | 191.1016 | -1.014529 | 49.99855
123.2003 | 191.1683 | -1.014645 | 49.9999
123.207 | 191.2354 | -1.014761 | 50
123.2137 | 191.302 | -1.014876 | 50
123.2203 | 191.3689 | -1.01499 | 50
123.227 | 191.4362 | -1.015103 | 50
123.2337 | 191.5023 | -1.015216 | 50
123.2395 | 191.5606 | -1.015316 | 49.99436
123.2453 | 191.6198 | -1.015414 | 50.00396
123.252 | 191.6863 | -1.015527 | 50.00025
123.2587 | 191.7528 | -1.015639 | 49.99791
123.2653 | 191.8194 | -1.015751 | 50.002
123.272 | 191.8863 | -1.015864 | 50.00012
123.2787 | 191.9531 | -1.015977 | 49.99894
123.2854 | 192.0196 | -1.016092 | 50.00522
123.292 | 192.0859 | -1.016207 | 49.98764
123.2987 | 192.1532 | -1.016321 | 50.01191
123.3053 | 192.2201 | -1.016436 | 50.00074
123.312 | 192.2866 | -1.016551 | 50.01062
123.3187 | 192.353 | -1.016667 | 49.98586
123.3253 | 192.4202 | -1.016782 | 49.99912
123.332 | 192.4867 | -1.016898 | 50.00418
123.3387 | 192.5534 | -1.017013 | 50.0066
123.3453 | 192.62 | -1.017129 | 49.9856
123.352 | 192.6868 | -1.017244 | 50.00332
123.3587 | 192.754 | -1.017359 | 50.00126
123.3653 | 192.8206 | -1.017474 | 49.99796
123.372 | 192.8873 | -1.01759 | 49.99248
123.3787 | 192.9544 | -1.017706 | 50.0091
123.3853 | 193.0211 | -1.017823 | 49.99951
123.392 | 193.0878 | -1.01794 | 50.0042
123.3987 | 193.1548 | -1.018059 | 49.99602
123.4053 | 193.2213 | -1.018178 | 49.99975
123.412 | 193.2876 | -1.018299 | 49.99998
123.4187 | 193.3545 | -1.01842 | 50.00422
123.4253 | 193.4212 | -1.018543 | 49.99709
123.432 | 193.4878 | -1.018668 | 50.01462
123.4387 | 193.5549 | -1.018794 | 49.98504
123.4453 | 193.6212 | -1.01892 | 49.998
123.452 | 193.6884 | -1.019047 | 50.00199
123.4587 | 193.7553 | -1.019173 | 49.99906
123.4653 | 193.8215 | -1.019299 | 49.99994
123.472 | 193.8882 | -1.019425 | 50.00846
123.4787 | 193.9556 | -1.019552 | 49.99312
123.4854 | 194.022 | -1.01968 | 49.99534
123.492 | 194.0887 | -1.019808 | 50.00182
123.4978 | 194.147 | -1.01992 | 49.99863
123.5037 | 194.2054 | -1.020032 | 50.00212
123.5103 | 194.2719 | -1.02016 | 49.99802
123.517 | 194.3394 | -1.020288 | 50.00622
123.5237 | 194.4055 | -1.020416 | 50.00039
123.5303 | 194.4724 | -1.020543 | 49.98733
123.537 | 194.5391 | -1.020671 | 50.00766
123.5437 | 194.6061 | -1.020798 | 50.00157
123.5503 | 194.6725 | -1.020924 | 49.99906
123.557 | 194.7396 | -1.02105 | 50.01687
123.5637 | 194.8062 | -1.021175 | 49.98624
123.5703 | 194.8727 | -1.0213 | 49.99914
123.577 | 194.9395 | -1.021425 | 49.99783
123.5837 | 195.0066 | -1.021548 | 49.9988
123.5903 | 195.0731 | -1.021673 | 50.0031
123.597 | 195.1391 | -1.021796 | 49.99596
123.6037 | 195.2066 | -1.021919 | 50.00186
123.6104 | 195.273 | -1.022043 | 50.00225
123.617 | 195.3401 | -1.022167 | 49.99803
123.6237 | 195.4068 | -1.022292 | 49.99882
123.6304 | 195.4738 | -1.022417 | 50.00098
123.637 | 195.5399 | -1.022541 | 49.99266
123.6437 | 195.607 | -1.022665 | 50.00488
123.6503 | 195.6737 | -1.022789 | 49.99291
123.657 | 195.7402 | -1.022913 | 50.01013
123.6637 | 195.8066 | -1.023037 | 49.99957
123.6703 | 195.8734 | -1.02316 | 49.99363
123.677 | 195.9403 | -1.023283 | 50.007
123.6837 | 196.0068 | -1.023407 | 50.0015
123.6903 | 196.0736 | -1.02353 | 49.99903
123.697 | 196.1404 | -1.023653 | 50.0042
123.7037 | 196.2075 | -1.023775 | 49.99603
123.7104 | 196.2735 | -1.023898 | 50.0072
123.717 | 196.3405 | -1.02402 | 49.992
123.7237 | 196.4071 | -1.024141 | 50.01431
123.7303 | 196.474 | -1.024263 | 49.98608
123.737 | 196.5409 | -1.024384 | 49.99913
123.7437 | 196.6078 | -1.024504 | 50.00206
123.7504 | 196.6745 | -1.024624 | 49.99801
123.7562 | 196.7334 | -1.024729 | 49.99984
123.762 | 196.7907 | -1.024834 | 49.99998
123.7687 | 196.8584 | -1.024955 | 49.99788
123.7753 | 196.9249 | -1.025075 | 50.00198
123.782 | 196.9916 | -1.025195 | 50.00435
123.7887 | 197.0585 | -1.025316 | 50.0045
123.7953 | 197.1254 | -1.025436 | 49.99182
123.802 | 197.1916 | -1.025556 | 49.99949
123.8087 | 197.2588 | -1.025676 | 49.99996
123.8153 | 197.325 | -1.025796 | 50.00846
123.822 | 197.392 | -1.025918 | 49.99101
123.8287 | 197.4584 | -1.026039 | 50.00896
123.8354 | 197.5253 | -1.02616 | 49.9921
123.842 | 197.5923 | -1.026281 | 49.9995
123.8487 | 197.6589 | -1.026402 | 50.0042
123.8553 | 197.7251 | -1.026523 | 49.99604
123.862 | 197.7926 | -1.026643 | 50.00398
123.8687 | 197.8592 | -1.026763 | 49.99602
123.8754 | 197.9262 | -1.026884 | 49.99975
123.882 | 197.9919 | -1.027004 | 49.99893
123.8887 | 198.0592 | -1.027123 | 50.00098
123.8953 | 198.1258 | -1.027244 | 49.999
123.902 | 198.1927 | -1.027367 | 50.001
123.9087 | 198.2593 | -1.027491 | 49.99054
123.9153 | 198.3261 | -1.027616 | 50.00891
123.922 | 198.3929 | -1.027743 | 50.00479
123.9287 | 198.4594 | -1.02787 | 50.00346
123.9354 | 198.5268 | -1.027999 | 49.98012
123.942 | 198.5932 | -1.028128 | 50.01144
123.9487 | 198.66 | -1.028259 | 50.0007
123.9553 | 198.7267 | -1.02839 | 50.00322
123.962 | 198.7939 | -1.028522 | 50.00548
123.9687 | 198.8604 | -1.028654 | 49.99188
123.9754 | 198.9267 | -1.028787 | 49.99949
123.982 | 198.9937 | -1.02892 | 50.00208
123.9887 | 199.0607 | -1.029053 | 49.99379
123.9953 | 199.1269 | -1.029186 | 49.9996
124.002 | 199.194 | -1.02932 | 49.99363
124.0087 | 199.2612 | -1.029454 | 50.01863
124.0145 | 199.3198 | -1.029572 | 49.99656
124.0203 | 199.3779 | -1.02969 | 49.99406
124.027 | 199.4446 | -1.029826 | 49.99646
124.0337 | 199.5111 | -1.029962 | 50.004
124.0403 | 199.5776 | -1.030099 | 49.99814
124.047 | 199.6443 | -1.030234 | 49.99248
124.0537 | 199.7112 | -1.030371 | 50.00904
124.0604 | 199.7777 | -1.030507 | 50.00162
124.067 | 199.8448 | -1.030644 | 49.99904
124.0737 | 199.9112 | -1.030779 | 50.001
124.0803 | 199.9778 | -1.030913 | 49.99476
124.087 | 200.0442 | -1.031044 | 50.0039
124.0937 | 200.1113 | -1.031176 | 50.0087
124.1004 | 200.1783 | -1.031307 | 49.9942
124.107 | 200.2452 | -1.031437 | 49.99752
124.1137 | 200.312 | -1.031567 | 49.99772
124.1203 | 200.3786 | -1.031697 | 50.00303
124.127 | 200.4456 | -1.031826 | 49.99913
124.1337 | 200.5124 | -1.031955 | 50.0084
124.1403 | 200.5792 | -1.032085 | 49.98466
124.147 | 200.6456 | -1.032215 | 50.0149
124.1537 | 200.7125 | -1.032345 | 49.98507
124.1604 | 200.7794 | -1.032475 | 50.00539
124.167 | 200.8459 | -1.032606 | 50.00139
124.1737 | 200.9128 | -1.032738 | 49.99163
124.1803 | 200.9793 | -1.032871 | 50.01322
124.187 | 201.0459 | -1.033005 | 49.99554
124.1937 | 201.1129 | -1.033139 | 50.00291
124.2003 | 201.1795 | -1.033273 | 49.99912
124.207 | 201.2462 | -1.033408 | 49.99783
124.2137 | 201.3128 | -1.033542 | 50.0041
124.2203 | 201.379 | -1.033676 | 49.9918
124.227 | 201.446 | -1.03381 | 50.00476
124.2337 | 201.5127 | -1.033944 | 49.99924
124.2403 | 201.5794 | -1.034078 | 50.00101
124.247 | 201.6465 | -1.034212 | 50.00111
124.2537 | 201.7123 | -1.034346 | 49.99796
124.2603 | 201.7795 | -1.034479 | 49.99141
124.267 | 201.8463 | -1.034611 | 49.99734
124.2728 | 201.9043 | -1.034727 | 50.00168
124.2787 | 201.9631 | -1.034843 | 50.01028
124.2854 | 202.0299 | -1.034975 | 49.99112
124.292 | 202.0965 | -1.035107 | 50.00791
124.2987 | 202.1634 | -1.035239 | 49.99522
124.3053 | 202.2301 | -1.03537 | 50.00498
124.312 | 202.2972 | -1.035502 | 50.00136
124.3187 | 202.3637 | -1.035635 | 50.00009
124.3253 | 202.4306 | -1.035769 | 49.99898
124.332 | 202.4984 | -1.035902 | 49.99996
124.3387 | 202.5642 | -1.036036 | 50.00846
124.3453 | 202.631 | -1.036172 | 50.00264
124.352 | 202.698 | -1.036308 | 49.99488
124.3587 | 202.7645 | -1.036444 | 50.0039
124.3653 | 202.8312 | -1.036582 | 49.99283
124.372 | 202.8983 | -1.036721 | 49.99743
124.3787 | 202.9647 | -1.036861 | 50.00195
124.3853 | 203.0309 | -1.037003 | 49.998
124.392 | 203.0976 | -1.037145 | 49.99988
124.3987 | 203.1648 | -1.037288 | 49.99576
124.4053 | 203.2314 | -1.037432 | 50.0082
124.412 | 203.2984 | -1.037575 | 49.99628
124.4187 | 203.3654 | -1.037717 | 49.98709
124.4253 | 203.4317 | -1.037859 | 50.01188
124.432 | 203.4984 | -1.038001 | 50.00074
124.4387 | 203.5647 | -1.038141 | 50.00851
124.4453 | 203.6316 | -1.038281 | 49.9963
124.452 | 203.6983 | -1.038421 | 49.99766
124.4587 | 203.7646 | -1.038561 | 50.00725
124.4653 | 203.8313 | -1.0387 | 49.99093
124.472 | 203.8979 | -1.038839 | 50.00156
124.4787 | 203.9648 | -1.038978 | 50.01281
124.4854 | 204.0318 | -1.039115 | 49.9881
124.492 | 204.0984 | -1.039251 | 49.99715
124.4987 | 204.1653 | -1.039386 | 50.003
124.5054 | 204.2321 | -1.039519 | 49.99702
124.512 | 204.299 | -1.03965 | 49.99981
124.5187 | 204.3657 | -1.03978 | 50
124.5253 | 204.4325 | -1.03991 | 49.99578
124.5312 | 204.4907 | -1.040022 | 49.99366
124.537 | 204.5496 | -1.040134 | 50.0042
124.5437 | 204.6158 | -1.040263 | 50.00343
124.5503 | 204.6826 | -1.040392 | 50.00022
124.557 | 204.7494 | -1.040522 | 50.00107
124.5637 | 204.8164 | -1.040652 | 50.0001
124.5703 | 204.8831 | -1.040783 | 49.99578
124.577 | 204.9492 | -1.040914 | 50.00502
124.5837 | 205.0162 | -1.041046 | 49.99926
124.5903 | 205.0827 | -1.041179 | 50.00207
124.597 | 205.1494 | -1.041311 | 50.00647
124.6037 | 205.2163 | -1.041443 | 50.00358
124.6104 | 205.283 | -1.041576 | 49.9907
124.617 | 205.3492 | -1.041708 | 50.00788
124.6237 | 205.4164 | -1.04184 | 49.98886
124.6304 | 205.4827 | -1.041971 | 50.01096
124.637 | 205.5502 | -1.042103 | 50.00068
124.6437 | 205.6166 | -1.042234 | 49.99369
124.6503 | 205.6837 | -1.042365 | 49.9996
124.657 | 205.7509 | -1.042494 | 49.99574
124.6637 | 205.8173 | -1.042623 | 50.01986
124.6703 | 205.8837 | -1.042751 | 49.98642
124.677 | 205.9505 | -1.042879 | 49.98434
124.6837 | 206.0175 | -1.043006 | 50.00854
124.6903 | 206.0831 | -1.043135 | 50.0016
124.697 | 206.15 | -1.043263 | 50.00118
124.7037 | 206.2172 | -1.043391 | 50.00219
124.7104 | 206.2843 | -1.043519 | 49.9959
124.717 | 206.3507 | -1.043646 | 49.99129
124.7237 | 206.4178 | -1.043773 | 50.00897
124.7303 | 206.4847 | -1.043899 | 50.00161
124.737 | 206.5511 | -1.044024 | 49.99799
124.7437 | 206.6183 | -1.044149 | 49.99988
124.7504 | 206.6849 | -1.044275 | 50
124.757 | 206.7515 | -1.0444 | 49.99154
124.7637 | 206.8181 | -1.044524 | 50.01004
124.7703 | 206.8846 | -1.044648 | 50.00697
124.777 | 206.9515 | -1.044771 | 49.99199
124.7837 | 207.0181 | -1.044895 | 50.00056
124.7895 | 207.0767 | -1.045004 | 49.99872
124.7953 | 207.1355 | -1.045112 | 50.01046
124.802 | 207.2022 | -1.045236 | 49.99008
124.8087 | 207.2686 | -1.04536 | 50.00362
124.8153 | 207.3355 | -1.045483 | 49.996
124.822 | 207.4026 | -1.045606 | 50.00081
124.8287 | 207.4685 | -1.045727 | 49.99898
124.8354 | 207.5354 | -1.045848 | 49.99782
124.842 | 207.6022 | -1.045969 | 50.00092
124.8487 | 207.6689 | -1.046089 | 49.99476
124.8553 | 207.7361 | -1.046209 | 50.01025
124.862 | 207.8028 | -1.046328 | 49.9964
124.8687 | 207.8695 | -1.046448 | 49.99978
124.8754 | 207.9358 | -1.046566 | 49.99892
124.882 | 208.0027 | -1.046684 | 50.00098
124.8887 | 208.0694 | -1.046801 | 50.00958
124.8953 | 208.1364 | -1.046916 | 49.99108
124.902 | 208.2034 | -1.047031 | 50.00262
124.9087 | 208.2699 | -1.047146 | 49.99702
124.9153 | 208.3365 | -1.047259 | 50.00196
124.922 | 208.4033 | -1.047372 | 50.00752
124.9287 | 208.4699 | -1.047485 | 49.992
124.9354 | 208.5365 | -1.047598 | 50.00056
124.942 | 208.603 | -1.047709 | 50.00744
124.9487 | 208.6701 | -1.047821 | 49.98883
124.9553 | 208.7367 | -1.047933 | 50.00671
124.962 | 208.8035 | -1.048044 | 49.98666
124.9687 | 208.8702 | -1.048155 | 50.01609
124.9754 | 208.9376 | -1.048266 | 49.99254
124.982 | 209.0039 | -1.048376 | 49.99954
124.9887 | 209.0703 | -1.048485 | 49.99997
124.9953 | 209.1374 | -1.048595 | 50.00211
125.002 | 209.2041 | -1.048704 | 50.00014
125.0087 | 209.2711 | -1.048814 | 49.9979
125.0153 | 209.3374 | -1.048924 | 49.99988
125.022 | 209.4042 | -1.049033 | 50.01058
125.0287 | 209.4709 | -1.049144 | 50.00066
125.0354 | 209.5376 | -1.049255 | 49.98946
125.042 | 209.6047 | -1.049367 | 50.0025
125.0478 | 209.6627 | -1.049465 | 49.98496
125.0537 | 209.7211 | -1.049563 | 50.00756
125.0604 | 209.788 | -1.049675 | 49.99201
125.067 | 209.8549 | -1.049788 | 50.00796
125.0737 | 209.9212 | -1.049902 | 50.0005
125.0803 | 209.9878 | -1.050017 | 50.00848
125.087 | 210.0552 | -1.050132 | 49.98361
125.0937 | 210.1215 | -1.050248 | 49.99791
125.1004 | 210.1889 | -1.050365 | 50.00304
125.107 | 210.2556 | -1.050483 | 50.0076
125.1137 | 210.322 | -1.050602 | 50.0037
125.1203 | 210.3887 | -1.050723 | 49.99812
125.127 | 210.4554 | -1.050843 | 50.00622
125.1337 | 210.522 | -1.050965 | 49.99192
125.1403 | 210.5888 | -1.051087 | 49.9995
125.147 | 210.6558 | -1.05121 | 49.99996
125.1537 | 210.7221 | -1.051334 | 50.00846
125.1604 | 210.7895 | -1.051457 | 50.00054
125.167 | 210.8557 | -1.05158 | 49.9958
125.1737 | 210.9224 | -1.051703 | 49.9955
125.1803 | 210.9894 | -1.051826 | 50.00818
125.187 | 211.0562 | -1.051948 | 49.9931
125.1937 | 211.1222 | -1.05207 | 50.00274
125.2003 | 211.1898 | -1.052193 | 49.99805
125.207 | 211.2558 | -1.052315 | 49.99776
125.2137 | 211.3232 | -1.052438 | 49.99985
125.2203 | 211.3898 | -1.052561 | 49.99259
125.227 | 211.4562 | -1.052683 | 50.00694
125.2337 | 211.5226 | -1.052805 | 50.00044
125.2403 | 211.5896 | -1.052927 | 49.99897
125.247 | 211.6569 | -1.053049 | 50.00204
125.2537 | 211.7232 | -1.053172 | 49.99906
125.2603 | 211.79 | -1.053294 | 49.99994
125.267 | 211.8564 | -1.053417 | 50.00211
125.2737 | 211.9241 | -1.053539 | 50.00437
125.2803 | 211.99 | -1.05366 | 49.99392
125.287 | 212.0565 | -1.053783 | 49.99962
125.2937 | 212.1233 | -1.053906 | 50.00844
125.3003 | 212.19 | -1.054028 | 49.9963
125.3062 | 212.2484 | -1.054136 | 49.99444
125.312 | 212.3064 | -1.054244 | 50.0079
125.3187 | 212.3738 | -1.054367 | 49.99203
125.3253 | 212.4405 | -1.054491 | 50.00692
125.332 | 212.5072 | -1.054615 | 49.99304
125.3387 | 212.5739 | -1.05474 | 49.99956
125.3453 | 212.6406 | -1.054865 | 49.9989
125.352 | 212.707 | -1.054991 | 50.00522
125.3587 | 212.7742 | -1.055118 | 49.99821
125.3653 | 212.8408 | -1.055246 | 50.002
125.372 | 212.9073 | -1.055374 | 49.99484
125.3787 | 212.9738 | -1.055503 | 50.00178
125.3853 | 213.0415 | -1.055634 | 49.998
125.392 | 213.1082 | -1.055765 | 50.00094
125.3987 | 213.1748 | -1.055897 | 50.00429
125.4053 | 213.2414 | -1.05603 | 49.99815
125.412 | 213.308 | -1.056164 | 50.00411
125.4187 | 213.3744 | -1.056299 | 49.99285
125.4253 | 213.4417 | -1.056434 | 49.99532
125.432 | 213.5081 | -1.056568 | 50.0071
125.4387 | 213.5744 | -1.056703 | 50.00256
125.4453 | 213.6413 | -1.056838 | 50.00968
125.452 | 213.7086 | -1.056972 | 49.98684
125.4587 | 213.7749 | -1.057106 | 49.99072
125.4653 | 213.8414 | -1.057239 | 50.01424
125.472 | 213.9082 | -1.057372 | 49.99454
125.4787 | 213.9754 | -1.057505 | 50.00812
125.4854 | 214.0418 | -1.057637 | 49.99204
125.492 | 214.1091 | -1.057769 | 49.9995
125.4987 | 214.1756 | -1.057901 | 49.99046
125.5054 | 214.2419 | -1.058032 | 50.00891
125.512 | 214.3088 | -1.058164 | 50.00058
125.5187 | 214.3759 | -1.058295 | 50.00004
125.5253 | 214.4422 | -1.058426 | 49.99579
125.532 | 214.509 | -1.058556 | 50.00398
125.5387 | 214.5758 | -1.058686 | 50.00025
125.5453 | 214.6423 | -1.058816 | 50.00004
125.552 | 214.7094 | -1.058946 | 50.00847
125.5587 | 214.7761 | -1.059077 | 49.9921
125.5645 | 214.8347 | -1.059192 | 49.99941
125.5703 | 214.8928 | -1.059306 | 50.0063
125.577 | 214.9596 | -1.059437 | 50.00567
125.5837 | 215.0266 | -1.059569 | 49.98343
125.5903 | 215.093 | -1.059701 | 50.00425
125.597 | 215.1598 | -1.059833 | 50.00026
125.6037 | 215.2268 | -1.059966 | 49.9905
125.6104 | 215.2929 | -1.060098 | 50.00891
125.617 | 215.3596 | -1.060231 | 49.99633
125.6237 | 215.4261 | -1.060364 | 50.00082
125.6304 | 215.4929 | -1.060497 | 49.99476
125.637 | 215.56 | -1.06063 | 50.00708
125.6437 | 215.6265 | -1.060764 | 50.0015
125.6503 | 215.6933 | -1.060898 | 50.0075
125.657 | 215.76 | -1.061032 | 49.99094
125.6637 | 215.8267 | -1.061167 | 50.00154
125.6703 | 215.894 | -1.061303 | 50.0001
125.677 | 215.9605 | -1.061439 | 50.00532
125.6837 | 216.027 | -1.061576 | 50.0014
125.6903 | 216.0938 | -1.061714 | 49.99374
125.697 | 216.1606 | -1.061854 | 50.00812
125.7037 | 216.2278 | -1.061994 | 49.99204
125.7104 | 216.2944 | -1.062136 | 50.0101
125.717 | 216.3612 | -1.062279 | 49.99112
125.7237 | 216.428 | -1.062423 | 50.00367
125.7303 | 216.494 | -1.062568 | 49.99493
125.737 | 216.5614 | -1.062715 | 50.00391
125.7437 | 216.6277 | -1.062862 | 49.99706
125.7504 | 216.6944 | -1.063012 | 49.99876
125.757 | 216.7614 | -1.063163 | 49.99992
125.7637 | 216.8278 | -1.063315 | 49.99896
125.7703 | 216.895 | -1.063469 | 49.99254
125.777 | 216.9612 | -1.063624 | 50.008
125.7837 | 217.0275 | -1.06378 | 49.99628
125.7903 | 217.095 | -1.063937 | 50.004
125.797 | 217.1616 | -1.064097 | 50.00871
125.8037 | 217.2285 | -1.064258 | 49.99208
125.8104 | 217.2954 | -1.06442 | 49.9995
125.817 | 217.3617 | -1.064584 | 50.0042
125.8228 | 217.4204 | -1.064729 | 49.99788
125.8287 | 217.479 | -1.064874 | 50.0028
125.8354 | 217.5456 | -1.065041 | 49.98326
-2 | 3 | 0 | 0