## Sheet1
CLOSED
Version | 2
Language | English
Mode | Standard
Run | 1
RunSerial | 303
Instrument | DSC Q20 V24.11 Build 124
Module | DSC Standard Cell FC
Operator | Beijun
File | \\Labb1\ta\Data\DSC\Beijun Shen\TestsForPPfilms\f7_r2.001
ProcName | Beijun_HeatCoolReheat1
InstSerial | 0020-3004
Sample | f7_run2
Size | 2.8 | mg
Method | Beijun_HeatCoolReheat1
Comment
Xcomment | Pan: Aluminum
Xcomment | Gas1: Nitrogen 50.0 ml/min
Xcomment | Gas2: None 50.0 ml/min
Text
Exotherm | UP
Kcell | 1.1771
Calib | -20.1304
TempCal | 1 | pts | 157.68 | 156.6
TzeroDt | Not loaded
TzeroDtz | Not loaded
BaselineCal | 0.0059 | 4.4471
AutoZero | Delta T Offset 0.000 uV
AutoZero | Delta T0 Offset 0.000 uV
MultiptCal | 0
MultiPtDesc
AutoCellConst | Calibration Date 2023-01-04 12:21:01
Controls | Gas 1 Event Off Sampling 0.1
Cell# | FC-00000
CoolingUnit | RCS (40)
SelHeatFlow | Heat Flow (mW)
AutoLidII | Installed
AutoAnalysis | Off
MacroFile
Nsig | 4
Sig1 | Time (min)
Sig2 | Temperature (°C)
Sig3 | Heat Flow (mW)
Sig4 | Sample Purge Flow (mL/min)
Date | 2024-01-29
Time | 14:56
OrgMethod | 1: Data storage On
OrgMethod | 2: Ramp 10.00 °C/min to 220.00 °C
OrgMethod | 3: Mark end of cycle 1
OrgMethod | 4: Ramp 2.00 °C/min to 40.00 °C
OrgMethod | 5: Mark end of cycle 2
OrgMethod | 6: Ramp 10.00 °C/min to 220.00 °C
OrgMethod | 7: Mark end of cycle 3
OrgFile | C:\TA\Data\DSC\Beijun Shen\TestsForPPfilms\f7_r2.001
StartOfData
Time (min) | Temperature (°C) | Heat Flow (mW) | Sample Purge Flow (mL/min)
0.001166657 | 40.00434 | -0.4910769 | 50.02098
0.005333328 | 40.00556 | -0.4903668 | 50.01338
0.01199999 | 40.0055 | -0.4889203 | 49.99344
0.01866666 | 40.00664 | -0.4875946 | 49.99959
0.02533333 | 40.0073 | -0.4869026 | 49.99469
0.03199999 | 40.00949 | -0.4862896 | 50.00394
0.03866666 | 40.01245 | -0.4855861 | 49.99284
0.04533333 | 40.01878 | -0.4847629 | 50.00697
0.052 | 40.02869 | -0.4836494 | 49.99622
0.05866666 | 40.04172 | -0.4823498 | 50.00611
0.06533332 | 40.05955 | -0.4811314 | 49.99931
0.072 | 40.08298 | -0.4801046 | 49.99254
0.07866666 | 40.11098 | -0.4794644 | 50.00588
0.08533334 | 40.14317 | -0.4790908 | 49.99191
0.092 | 40.17866 | -0.4799496 | 50.01324
0.09866666 | 40.2193 | -0.4932319 | 49.9934
0.1053333 | 40.26122 | -0.5255264 | 50.01016
0.112 | 40.3061 | -0.5685642 | 49.99957
0.1186666 | 40.35342 | -0.6102436 | 49.98516
0.1253333 | 40.40246 | -0.6493025 | 50.00648
0.132 | 40.45332 | -0.6862084 | 50.01202
0.1386666 | 40.50541 | -0.7240931 | 49.987
0.1453334 | 40.55908 | -0.76092 | 50.00131
0.152 | 40.61304 | -0.796635 | 50.0022
0.1586666 | 40.66992 | -0.8320242 | 50.00226
0.1653333 | 40.72678 | -0.864983 | 49.9959
0.172 | 40.78403 | -0.8969134 | 49.99128
0.1786667 | 40.8426 | -0.9273957 | 49.99838
0.1853333 | 40.90262 | -0.9549328 | 50.0094
0.192 | 40.96325 | -0.9820881 | 49.99635
0.1986666 | 41.024 | -1.006923 | 50.00398
0.2053333 | 41.08522 | -1.030428 | 49.99813
0.212 | 41.14738 | -1.052095 | 49.9999
0.2186666 | 41.21006 | -1.071768 | 50.00002
0.2253333 | 41.27287 | -1.091231 | 50.00847
0.232 | 41.33568 | -1.108327 | 49.99416
0.2386667 | 41.3989 | -1.124236 | 49.99963
0.2453333 | 41.46246 | -1.139278 | 49.99998
0.252 | 41.52631 | -1.152405 | 50.00847
0.2578333 | 41.58184 | -1.162969 | 50.00422
0.2636666 | 41.63867 | -1.173157 | 49.99864
0.2703333 | 41.7031 | -1.182928 | 49.99463
0.277 | 41.76806 | -1.192298 | 49.99649
0.2836666 | 41.83289 | -1.200226 | 50.01143
0.2903333 | 41.89711 | -1.207621 | 49.99225
0.297 | 41.96234 | -1.213796 | 49.99527
0.3036666 | 42.02691 | -1.219507 | 50.00816
0.3103333 | 42.09292 | -1.22518 | 49.98147
0.317 | 42.15726 | -1.230422 | 50.0094
0.3236666 | 42.22287 | -1.234401 | 49.99424
0.3303334 | 42.28718 | -1.238298 | 50.006
0.337 | 42.35295 | -1.241287 | 49.99932
0.3436667 | 42.41784 | -1.244113 | 49.99784
0.3503333 | 42.4835 | -1.246368 | 50.00302
0.357 | 42.54873 | -1.248097 | 49.99384
0.3636666 | 42.6144 | -1.249575 | 50.00594
0.3703333 | 42.68 | -1.250796 | 49.99825
0.377 | 42.74556 | -1.25182 | 50.00094
0.3836667 | 42.81165 | -1.252639 | 50.00956
0.3903334 | 42.87668 | -1.253409 | 49.99954
0.397 | 42.94226 | -1.254073 | 49.9936
0.4036667 | 43.00826 | -1.254687 | 49.9996
0.4103333 | 43.0738 | -1.25522 | 49.99891
0.417 | 43.1396 | -1.255621 | 49.99991
0.4236667 | 43.20456 | -1.256006 | 50.00528
0.4303333 | 43.27066 | -1.256401 | 50.0014
0.437 | 43.33603 | -1.256798 | 49.99374
0.4436667 | 43.4023 | -1.257194 | 50.00596
0.4503334 | 43.46887 | -1.257588 | 50.00038
0.457 | 43.53395 | -1.257976 | 49.98839
0.4636667 | 43.59976 | -1.258358 | 49.99402
0.4703333 | 43.66512 | -1.258731 | 50.00704
0.477 | 43.7312 | -1.259099 | 49.99515
0.4836666 | 43.79711 | -1.259461 | 50.00708
0.4903333 | 43.86252 | -1.259821 | 49.99622
0.497 | 43.92913 | -1.260181 | 50.00187
0.5036667 | 43.99426 | -1.260534 | 50.00329
0.5103333 | 44.06079 | -1.260881 | 50.0129
0.5161667 | 44.1179 | -1.261181 | 49.99082
0.522 | 44.17611 | -1.261476 | 50.00724
0.5286668 | 44.24148 | -1.261807 | 49.98774
0.5353332 | 44.30771 | -1.262132 | 50.0024
0.542 | 44.37342 | -1.26245 | 50.00226
0.5486668 | 44.43929 | -1.262763 | 49.99594
0.5553332 | 44.50512 | -1.263068 | 50.0135
0.562 | 44.5715 | -1.263366 | 49.98813
0.5686668 | 44.63732 | -1.263657 | 49.99713
0.5753334 | 44.70274 | -1.263941 | 49.99242
0.582 | 44.7695 | -1.264217 | 50.00903
0.5886668 | 44.83469 | -1.264486 | 49.99844
0.5953332 | 44.90044 | -1.264747 | 49.9999
0.602 | 44.96626 | -1.265 | 50
0.6086666 | 45.03262 | -1.265246 | 49.99366
0.6153332 | 45.09912 | -1.265484 | 50.00594
0.622 | 45.16514 | -1.265715 | 50.00883
0.6286668 | 45.23124 | -1.26594 | 49.9921
0.6353332 | 45.2971 | -1.266157 | 49.99951
0.642 | 45.36352 | -1.266367 | 50.00843
0.6486668 | 45.42953 | -1.266571 | 49.99422
0.6553332 | 45.49604 | -1.266767 | 50.00598
0.662 | 45.56209 | -1.266956 | 49.99191
0.6686668 | 45.62761 | -1.267138 | 50.00162
0.6753332 | 45.69404 | -1.267312 | 50.00644
0.682 | 45.75996 | -1.267479 | 49.99194
0.6886668 | 45.82605 | -1.267638 | 49.9995
0.6953334 | 45.89226 | -1.267788 | 49.99996
0.702 | 45.95846 | -1.267932 | 49.99787
0.7086668 | 46.02463 | -1.268069 | 50.00304
0.7153334 | 46.09081 | -1.2682 | 49.99914
0.722 | 46.15706 | -1.268324 | 49.99783
0.7286668 | 46.2234 | -1.268441 | 49.99988
0.7353332 | 46.28916 | -1.268551 | 49.99366
0.742 | 46.35556 | -1.268655 | 50.00912
0.7486668 | 46.42122 | -1.268752 | 49.99106
0.7553334 | 46.48725 | -1.268844 | 50.0079
0.762 | 46.55289 | -1.268929 | 50.00154
0.7686668 | 46.61984 | -1.269009 | 49.9948
0.7745 | 46.67769 | -1.269074 | 50.01615
0.7803332 | 46.73565 | -1.269136 | 49.99254
0.787 | 46.80132 | -1.2692 | 50.008
0.7936668 | 46.86848 | -1.269259 | 49.99204
0.8003332 | 46.93409 | -1.269312 | 49.99842
0.807 | 47.00058 | -1.269361 | 50.01366
0.8136668 | 47.06778 | -1.269405 | 49.98924
0.8203334 | 47.13334 | -1.269446 | 50.00674
0.827 | 47.19892 | -1.269482 | 49.98138
0.8336668 | 47.26594 | -1.269515 | 50.00096
0.8403334 | 47.33154 | -1.269543 | 50.01381
0.8470001 | 47.39815 | -1.269568 | 49.99238
0.8536668 | 47.46456 | -1.269588 | 49.99
0.8603334 | 47.53114 | -1.269606 | 50.00996
0.8670001 | 47.59742 | -1.26962 | 50.00278
0.8736668 | 47.66332 | -1.26963 | 49.98642
0.8803334 | 47.73 | -1.269636 | 50.01294
0.8870001 | 47.79571 | -1.26964 | 50.004
0.8936668 | 47.86252 | -1.269642 | 49.99708
0.9003334 | 47.92888 | -1.269641 | 50.00832
0.9070001 | 47.99533 | -1.269637 | 49.98571
0.9136668 | 48.0618 | -1.269631 | 49.9991
0.9203334 | 48.12824 | -1.269622 | 50.00206
0.9270001 | 48.19392 | -1.26961 | 50.00436
0.9336668 | 48.26056 | -1.269592 | 50.0109
0.9403334 | 48.32703 | -1.269572 | 49.9901
0.9470001 | 48.39332 | -1.26955 | 49.99199
0.9536668 | 48.46002 | -1.269524 | 50.00691
0.9603332 | 48.52613 | -1.269497 | 50.00254
0.967 | 48.59306 | -1.269467 | 49.99802
0.9736668 | 48.65894 | -1.269435 | 50.002
0.9803334 | 48.72545 | -1.2694 | 49.98534
0.9870001 | 48.79196 | -1.269363 | 50.02237
0.9936668 | 48.8587 | -1.269323 | 49.99082
1.000333 | 48.9242 | -1.269282 | 50.00156
1.007 | 48.99129 | -1.269239 | 49.99586
1.013667 | 49.05776 | -1.269194 | 50.00187
1.020333 | 49.12454 | -1.269148 | 49.99378
1.027 | 49.19022 | -1.2691 | 50.00172
1.032833 | 49.24919 | -1.269058 | 49.99128
1.038667 | 49.307 | -1.269015 | 50.01258
1.045333 | 49.37317 | -1.268964 | 50.00712
1.052 | 49.43974 | -1.268911 | 50.00044
1.058666 | 49.50586 | -1.268858 | 49.99156
1.065333 | 49.57275 | -1.268803 | 49.99946
1.072 | 49.63953 | -1.268748 | 49.99256
1.078666 | 49.70556 | -1.268693 | 50.01222
1.085333 | 49.77246 | -1.268636 | 49.99124
1.092 | 49.83832 | -1.268578 | 50.00368
1.098667 | 49.90506 | -1.268518 | 49.99497
1.105334 | 49.97211 | -1.268456 | 50.00498
1.112 | 50.03778 | -1.268394 | 50.00453
1.118667 | 50.10458 | -1.26833 | 49.9971
1.125334 | 50.17124 | -1.268265 | 49.99559
1.132 | 50.23789 | -1.268199 | 50.00288
1.138667 | 50.30426 | -1.268133 | 50.00018
1.145334 | 50.37066 | -1.268066 | 50.00002
1.152 | 50.43686 | -1.267998 | 49.99578
1.158667 | 50.50344 | -1.267929 | 50.0082
1.165334 | 50.57103 | -1.267859 | 49.99203
1.172 | 50.6365 | -1.267787 | 50.00374
1.178667 | 50.70288 | -1.267715 | 50.00128
1.185334 | 50.76884 | -1.267641 | 50.00324
1.192 | 50.8357 | -1.267567 | 49.99703
1.198667 | 50.90242 | -1.267492 | 49.99774
1.205334 | 50.9686 | -1.267416 | 49.99986
1.212 | 51.03506 | -1.267338 | 50.01482
1.218667 | 51.10175 | -1.267259 | 49.98719
1.225334 | 51.1684 | -1.26718 | 50.0119
1.232 | 51.23484 | -1.267101 | 49.98911
1.238666 | 51.30118 | -1.267021 | 49.98769
1.245333 | 51.36784 | -1.26694 | 50.0098
1.252 | 51.43415 | -1.266858 | 50.0006
1.258666 | 51.50054 | -1.266775 | 50.0011
1.265333 | 51.56702 | -1.266691 | 50.00111
1.272 | 51.63388 | -1.266608 | 49.98632
1.278666 | 51.70056 | -1.266525 | 50.01078
1.285333 | 51.76678 | -1.266441 | 50.00278
1.291167 | 51.82447 | -1.266368 | 49.99194
1.297 | 51.8838 | -1.266294 | 50.00373
1.303667 | 51.94873 | -1.26621 | 50.00234
1.310334 | 52.01612 | -1.266126 | 50.01284
1.317 | 52.08234 | -1.266043 | 49.98391
1.323667 | 52.14856 | -1.265961 | 50.01275
1.330333 | 52.21504 | -1.265879 | 49.98914
1.337 | 52.28198 | -1.265798 | 50.00778
1.343667 | 52.34907 | -1.265717 | 50.00472
1.350333 | 52.41504 | -1.265636 | 49.98969
1.357 | 52.48145 | -1.265556 | 49.99724
1.363667 | 52.548 | -1.265475 | 50.0051
1.370333 | 52.61452 | -1.265395 | 50.00137
1.377 | 52.68114 | -1.265316 | 50.00644
1.383667 | 52.74758 | -1.265237 | 49.98562
1.390333 | 52.814 | -1.265158 | 50.00545
1.397 | 52.88037 | -1.265079 | 49.99611
1.403666 | 52.94732 | -1.265001 | 49.9913
1.410333 | 53.01368 | -1.264924 | 50.00791
1.417 | 53.08063 | -1.264848 | 50.00366
1.423666 | 53.14624 | -1.264772 | 49.99282
1.430333 | 53.21343 | -1.264697 | 50.00377
1.437 | 53.27966 | -1.264623 | 50.00446
1.443666 | 53.34649 | -1.264549 | 50.0024
1.450333 | 53.41302 | -1.264476 | 49.99381
1.457 | 53.47955 | -1.264403 | 50.00174
1.463666 | 53.54609 | -1.264331 | 50.00117
1.470333 | 53.6125 | -1.26426 | 49.9969
1.477 | 53.6788 | -1.264191 | 49.99981
1.483667 | 53.74595 | -1.264122 | 50.01478
1.490334 | 53.81213 | -1.264054 | 49.9861
1.497 | 53.87864 | -1.263986 | 50.00122
1.503667 | 53.94536 | -1.26392 | 49.99796
1.510333 | 54.01199 | -1.263853 | 49.99141
1.517 | 54.07889 | -1.263787 | 49.99838
1.523666 | 54.14518 | -1.263722 | 50.00096
1.530333 | 54.21166 | -1.263657 | 50.00855
1.537 | 54.27851 | -1.263592 | 49.99948
1.543667 | 54.34506 | -1.263529 | 50.00314
1.5495 | 54.40404 | -1.263473 | 50.00894
1.555333 | 54.46178 | -1.263418 | 49.98972
1.562 | 54.52834 | -1.263355 | 50.00148
1.568666 | 54.59494 | -1.263292 | 49.99904
1.575333 | 54.66157 | -1.26323 | 49.99888
1.582 | 54.72856 | -1.263168 | 50.001
1.588666 | 54.79387 | -1.263106 | 50.00218
1.595333 | 54.86113 | -1.263045 | 50.00541
1.602 | 54.92762 | -1.262984 | 49.99081
1.608667 | 54.99428 | -1.262922 | 50.00472
1.615334 | 55.06093 | -1.262861 | 49.99604
1.622 | 55.12729 | -1.2628 | 50.0061
1.628667 | 55.19424 | -1.262739 | 49.9919
1.635333 | 55.26036 | -1.262677 | 49.9889
1.642 | 55.32682 | -1.262616 | 50.01834
1.648666 | 55.3937 | -1.262554 | 50.00539
1.655333 | 55.45979 | -1.262493 | 49.98235
1.662 | 55.52681 | -1.262432 | 50.01687
1.668667 | 55.59356 | -1.262371 | 49.99258
1.675333 | 55.66012 | -1.262309 | 49.99954
1.682 | 55.727 | -1.262247 | 49.99154
1.688666 | 55.79368 | -1.262184 | 50.00794
1.695333 | 55.85984 | -1.262122 | 50.00053
1.702 | 55.92666 | -1.26206 | 50.00218
1.708667 | 55.99344 | -1.261998 | 49.99379
1.715334 | 56.05972 | -1.261937 | 50.00488
1.722 | 56.12562 | -1.261876 | 50.01194
1.728667 | 56.193 | -1.261816 | 49.99124
1.735333 | 56.25936 | -1.261757 | 50.009
1.742 | 56.32587 | -1.261697 | 49.9868
1.748666 | 56.39292 | -1.261637 | 50.01297
1.755333 | 56.45909 | -1.261576 | 50.00293
1.762 | 56.52627 | -1.261515 | 49.9875
1.768667 | 56.59232 | -1.261453 | 49.99289
1.775333 | 56.65889 | -1.261392 | 50.00378
1.782 | 56.72572 | -1.26133 | 49.99922
1.788666 | 56.79201 | -1.261269 | 49.99996
1.795334 | 56.85894 | -1.261208 | 50.00104
1.802 | 56.92538 | -1.261146 | 49.9916
1.807833 | 56.98358 | -1.261093 | 50.00424
1.813666 | 57.04253 | -1.261041 | 50.00076
1.820333 | 57.10888 | -1.260981 | 50.00429
1.827 | 57.17588 | -1.260921 | 50.00556
1.833667 | 57.243 | -1.260861 | 49.9866
1.840333 | 57.309 | -1.260802 | 49.99916
1.847 | 57.37609 | -1.260743 | 50.0084
1.853667 | 57.44178 | -1.260684 | 50.00158
1.860333 | 57.50837 | -1.260624 | 50.00433
1.867 | 57.57612 | -1.260566 | 49.99078
1.873666 | 57.64253 | -1.260508 | 49.9952
1.880333 | 57.70868 | -1.260451 | 50.00816
1.887 | 57.77536 | -1.260394 | 50.00157
1.893667 | 57.84141 | -1.260337 | 49.99481
1.900333 | 57.90885 | -1.260279 | 49.99542
1.907 | 57.97534 | -1.260221 | 50.00394
1.913667 | 58.04219 | -1.260162 | 50.00023
1.920334 | 58.10878 | -1.260104 | 49.9979
1.927 | 58.1753 | -1.260044 | 50.00621
1.933667 | 58.24203 | -1.259984 | 49.99722
1.940334 | 58.30826 | -1.259924 | 50.003
1.947 | 58.3759 | -1.259863 | 49.99916
1.953667 | 58.44226 | -1.259801 | 49.99678
1.960333 | 58.5083 | -1.259739 | 50.00086
1.967 | 58.57522 | -1.259676 | 50.00215
1.973667 | 58.64146 | -1.259615 | 50.00119
1.980333 | 58.70906 | -1.259554 | 50.00006
1.987 | 58.77489 | -1.259493 | 50.00106
1.993667 | 58.84208 | -1.259432 | 50.00853
2.000334 | 58.9088 | -1.259371 | 49.9984
2.007 | 58.97516 | -1.25931 | 49.99356
2.013666 | 59.04205 | -1.259248 | 49.99854
2.020333 | 59.10774 | -1.259186 | 49.99886
2.027 | 59.17514 | -1.259123 | 49.99252
2.033667 | 59.24228 | -1.25906 | 50.00798
2.040333 | 59.30849 | -1.258996 | 50.00262
2.047 | 59.37461 | -1.258932 | 50.00016
2.053667 | 59.441 | -1.258867 | 49.99683
2.060333 | 59.50848 | -1.258803 | 50.00086
2.066167 | 59.567 | -1.258746 | 49.99444
2.072 | 59.62466 | -1.258688 | 49.99446
2.078667 | 59.69176 | -1.258621 | 50.00602
2.085333 | 59.75818 | -1.258553 | 49.99934
2.092 | 59.8244 | -1.258486 | 50.0063
2.098667 | 59.89182 | -1.258418 | 50.00037
2.105333 | 59.95771 | -1.258351 | 49.98944
2.112 | 60.02463 | -1.258283 | 50.00254
2.118667 | 60.092 | -1.258214 | 49.99489
2.125334 | 60.15776 | -1.258145 | 50.0166
2.132 | 60.22416 | -1.258076 | 49.99572
2.138666 | 60.29072 | -1.258006 | 50.00926
2.145333 | 60.35809 | -1.257936 | 49.9921
2.152 | 60.42432 | -1.257866 | 50.01114
2.158667 | 60.4911 | -1.257795 | 49.98588
2.165333 | 60.55752 | -1.257723 | 50.00127
2.172 | 60.62428 | -1.25765 | 49.99268
2.178667 | 60.69121 | -1.257576 | 50.00591
2.185333 | 60.75769 | -1.257501 | 49.9898
2.192 | 60.82464 | -1.257424 | 50.0057
2.198666 | 60.89146 | -1.257347 | 50.01092
2.205333 | 60.95801 | -1.25727 | 49.98904
2.212 | 61.02457 | -1.257191 | 49.99403
2.218666 | 61.09119 | -1.257113 | 50.01021
2.225333 | 61.15815 | -1.257034 | 50.00488
2.232 | 61.22454 | -1.256953 | 49.99399
2.238666 | 61.29143 | -1.256874 | 49.99328
2.245333 | 61.3573 | -1.256793 | 50.00805
2.252 | 61.42439 | -1.25671 | 49.99839
2.258667 | 61.49094 | -1.256626 | 50.0073
2.265333 | 61.55771 | -1.256541 | 49.99726
2.272 | 61.62414 | -1.256456 | 49.99771
2.278667 | 61.69096 | -1.256371 | 49.99984
2.285334 | 61.75808 | -1.256284 | 49.99998
2.292 | 61.82441 | -1.256196 | 50.0053
2.298667 | 61.891 | -1.256107 | 49.99502
2.305333 | 61.95787 | -1.256018 | 50.00392
2.312 | 62.02398 | -1.255929 | 49.99706
2.318667 | 62.09127 | -1.255839 | 50.00087
2.3245 | 62.14939 | -1.25576 | 49.9805
2.330333 | 62.20761 | -1.255681 | 49.99787
2.337 | 62.27412 | -1.255591 | 50.01256
2.343666 | 62.34126 | -1.2555 | 50.00184
2.350333 | 62.40783 | -1.25541 | 49.98952
2.357 | 62.47466 | -1.255321 | 50.01416
2.363666 | 62.54126 | -1.255233 | 49.9903
2.370333 | 62.60789 | -1.255145 | 50.00256
2.377 | 62.67425 | -1.255058 | 49.98958
2.383667 | 62.74106 | -1.254972 | 50.011
2.390333 | 62.8071 | -1.254886 | 50.0028
2.397 | 62.87422 | -1.2548 | 50.00545
2.403667 | 62.94049 | -1.254714 | 49.99928
2.410334 | 63.00744 | -1.254629 | 50.00313
2.417 | 63.07336 | -1.254543 | 50.00335
2.423667 | 63.14057 | -1.254458 | 49.98222
2.430333 | 63.20835 | -1.254373 | 50.0063
2.437 | 63.27442 | -1.254288 | 50.0004
2.443667 | 63.3415 | -1.254203 | 50.0085
2.450334 | 63.40776 | -1.254118 | 49.98147
2.457 | 63.47478 | -1.254033 | 50.0073
2.463667 | 63.5414 | -1.253949 | 50.00256
2.470333 | 63.60803 | -1.253865 | 50.00016
2.477 | 63.67512 | -1.25378 | 50
2.483667 | 63.74082 | -1.253696 | 49.98414
2.490334 | 63.80805 | -1.253612 | 50.01276
2.497 | 63.8747 | -1.253527 | 50.00398
2.503667 | 63.94135 | -1.253442 | 49.99496
2.510333 | 64.00842 | -1.253356 | 50.00604
2.517 | 64.07488 | -1.25327 | 50.00882
2.523666 | 64.1416 | -1.253183 | 49.99844
2.530333 | 64.20803 | -1.253096 | 49.99142
2.537 | 64.27536 | -1.253008 | 50.00052
2.543667 | 64.34148 | -1.252919 | 49.9958
2.550334 | 64.40811 | -1.25283 | 50.01136
2.557 | 64.4744 | -1.25274 | 49.99648
2.563667 | 64.54186 | -1.25265 | 49.98606
2.570333 | 64.608 | -1.252559 | 50.00442
2.577 | 64.67559 | -1.252467 | 50.0045
2.582833 | 64.73348 | -1.252386 | 50.00036
2.588667 | 64.79133 | -1.252304 | 50.0085
2.595333 | 64.85816 | -1.25221 | 49.98678
2.602 | 64.92461 | -1.252115 | 49.99918
2.608667 | 64.99188 | -1.252021 | 50.001
2.615333 | 65.05831 | -1.251926 | 50.0011
2.622 | 65.12444 | -1.251831 | 50.0043
2.628667 | 65.19158 | -1.251737 | 49.9992
2.635333 | 65.2587 | -1.251642 | 49.9957
2.642 | 65.32473 | -1.251547 | 50.00396
2.648667 | 65.39142 | -1.251451 | 50.00029
2.655333 | 65.45849 | -1.251354 | 50.00002
2.662 | 65.52532 | -1.251255 | 50
2.668667 | 65.5914 | -1.251156 | 50.00847
2.675333 | 65.6582 | -1.251056 | 49.99947
2.682 | 65.72504 | -1.250956 | 49.98408
2.688667 | 65.79222 | -1.250856 | 50.01593
2.695333 | 65.85806 | -1.250755 | 49.99256
2.702 | 65.92506 | -1.250653 | 49.9985
2.708667 | 65.99149 | -1.250552 | 50.00626
2.715334 | 66.0584 | -1.25045 | 49.98876
2.722 | 66.12548 | -1.250349 | 50.00988
2.728667 | 66.19218 | -1.250248 | 49.99532
2.735333 | 66.25882 | -1.250145 | 50.00076
2.742 | 66.32524 | -1.250042 | 50.0064
2.748667 | 66.39168 | -1.249937 | 49.99403
2.755333 | 66.45859 | -1.249832 | 49.99752
2.762 | 66.5253 | -1.249727 | 50.003
2.768667 | 66.59147 | -1.249622 | 49.99912
2.775333 | 66.65835 | -1.249517 | 50.00206
2.782 | 66.72589 | -1.249413 | 50.00863
2.788667 | 66.79214 | -1.249308 | 49.98996
2.795334 | 66.85894 | -1.249204 | 50.00465
2.802 | 66.92615 | -1.249101 | 50.00346
2.808667 | 66.99222 | -1.248998 | 49.98752
2.815333 | 67.05879 | -1.248897 | 49.99921
2.822 | 67.12548 | -1.248796 | 50.00418
2.828667 | 67.19229 | -1.248696 | 50.00874
2.835333 | 67.25868 | -1.248596 | 49.9921
2.841167 | 67.31728 | -1.248509 | 49.9881
2.847 | 67.3752 | -1.248421 | 50.00786
2.853667 | 67.44249 | -1.24832 | 49.99731
2.860333 | 67.50884 | -1.24822 | 49.99772
2.867 | 67.57532 | -1.248119 | 50.00307
2.873667 | 67.64172 | -1.248018 | 50.00972
2.880333 | 67.70896 | -1.247918 | 49.98896
2.887 | 67.7753 | -1.247818 | 50.00354
2.893667 | 67.8427 | -1.247719 | 49.99916
2.900333 | 67.90881 | -1.247621 | 49.99572
2.907 | 67.97562 | -1.247522 | 50.00079
2.913667 | 68.04269 | -1.247423 | 50.01278
2.920334 | 68.10868 | -1.247325 | 49.99128
2.927 | 68.17572 | -1.247227 | 49.9984
2.933667 | 68.2421 | -1.247129 | 50.01688
2.940333 | 68.30881 | -1.247033 | 49.98624
2.947 | 68.37561 | -1.246936 | 49.9949
2.953667 | 68.44215 | -1.24684 | 50.0039
2.960333 | 68.50881 | -1.246745 | 50.00131
2.967 | 68.5753 | -1.246649 | 49.99162
2.973667 | 68.64222 | -1.246554 | 50.01006
2.980333 | 68.70876 | -1.24646 | 49.99429
2.987 | 68.77575 | -1.246366 | 50.00282
2.993667 | 68.84238 | -1.246272 | 50.00018
3.000333 | 68.90918 | -1.24618 | 49.99153
3.007 | 68.97535 | -1.246087 | 50.00688
3.013666 | 69.04218 | -1.245995 | 49.99618
3.020333 | 69.10907 | -1.245902 | 49.99658
3.027 | 69.17532 | -1.24581 | 49.99978
3.033667 | 69.2425 | -1.245718 | 50
3.040333 | 69.30874 | -1.245627 | 50.0148
3.047 | 69.37632 | -1.245538 | 50.00514
3.053667 | 69.44212 | -1.245449 | 49.99185
3.060333 | 69.50894 | -1.245363 | 50.00584
3.067 | 69.57562 | -1.245278 | 49.99188
3.073667 | 69.64307 | -1.245194 | 49.99632
3.080334 | 69.70938 | -1.245111 | 50.00081
3.087 | 69.7757 | -1.24503 | 50.00746
3.093666 | 69.8427 | -1.244949 | 49.99835
3.0995 | 69.90106 | -1.244879 | 50.00154
3.105333 | 69.95914 | -1.244811 | 49.99562
3.112 | 70.02651 | -1.244734 | 49.9955
3.118667 | 70.09287 | -1.244659 | 50.00184
3.125333 | 70.15968 | -1.244585 | 50.00223
3.132 | 70.22644 | -1.244512 | 49.99809
3.138666 | 70.29255 | -1.244441 | 49.99354
3.145333 | 70.35972 | -1.24437 | 50.00384
3.152 | 70.42618 | -1.244301 | 50.0066
3.158667 | 70.49265 | -1.244233 | 50.00041
3.165333 | 70.5592 | -1.244165 | 49.9958
3.172 | 70.6259 | -1.244098 | 50.00186
3.178667 | 70.69282 | -1.244032 | 50.00859
3.185333 | 70.75999 | -1.243967 | 49.99207
3.192 | 70.82631 | -1.243902 | 49.9995
3.198667 | 70.89265 | -1.243837 | 50.01268
3.205333 | 70.95936 | -1.243773 | 49.99021
3.212 | 71.02674 | -1.24371 | 50.0015
3.218666 | 71.09268 | -1.243646 | 49.99586
3.225333 | 71.15949 | -1.243585 | 50.00186
3.232 | 71.22639 | -1.243523 | 49.99906
3.238666 | 71.29312 | -1.243462 | 49.99889
3.245333 | 71.35944 | -1.243402 | 50.00838
3.252 | 71.42652 | -1.24334 | 49.9931
3.258667 | 71.4934 | -1.243279 | 49.99639
3.265333 | 71.55964 | -1.243218 | 50.0019
3.272 | 71.62668 | -1.243158 | 49.99166
3.278667 | 71.69312 | -1.243097 | 50.01006
3.285333 | 71.75994 | -1.243036 | 50.00698
3.292 | 71.82672 | -1.242976 | 49.99938
3.298666 | 71.89365 | -1.242916 | 49.99571
3.305333 | 71.95985 | -1.242856 | 49.9955
3.312 | 72.02694 | -1.242797 | 50.00078
3.318667 | 72.0935 | -1.242738 | 49.99053
3.325333 | 72.15978 | -1.24268 | 50.00893
3.332 | 72.22669 | -1.242622 | 50.00372
3.338666 | 72.29364 | -1.242564 | 49.99706
3.345334 | 72.3605 | -1.242507 | 49.99984
3.352 | 72.42716 | -1.242449 | 50
3.357833 | 72.48531 | -1.242399 | 50
3.363666 | 72.54388 | -1.242349 | 50.00846
3.370333 | 72.6103 | -1.242292 | 49.9836
3.377 | 72.67696 | -1.242235 | 50.0032
3.383667 | 72.74376 | -1.242178 | 50.00124
3.390333 | 72.8103 | -1.242122 | 50.00325
3.397 | 72.87689 | -1.242066 | 50.00232
3.403667 | 72.94366 | -1.242011 | 49.99168
3.410333 | 73.00986 | -1.241956 | 49.99102
3.417 | 73.0768 | -1.241903 | 50.01637
3.423666 | 73.14462 | -1.24185 | 49.9989
3.430333 | 73.21056 | -1.241797 | 50.00206
3.437 | 73.27725 | -1.241744 | 49.99907
3.443667 | 73.34395 | -1.241691 | 50.001
3.450333 | 73.41045 | -1.241638 | 49.99792
3.457 | 73.47688 | -1.241585 | 50.00093
3.463666 | 73.54361 | -1.241532 | 50.00744
3.470334 | 73.61049 | -1.241479 | 50.00046
3.477 | 73.67749 | -1.241427 | 49.99262
3.483667 | 73.74395 | -1.241376 | 50.00063
3.490333 | 73.81118 | -1.241326 | 50.01062
3.497 | 73.8775 | -1.241276 | 49.989
3.503666 | 73.9439 | -1.241226 | 50.00672
3.510333 | 74.01068 | -1.241177 | 49.99195
3.517 | 74.078 | -1.241128 | 49.99948
3.523667 | 74.1437 | -1.24108 | 49.99997
3.530333 | 74.21108 | -1.241032 | 50.00003
3.537 | 74.2782 | -1.240985 | 49.9926
3.543666 | 74.34412 | -1.240938 | 50.00588
3.550333 | 74.41132 | -1.240892 | 49.99615
3.557 | 74.4778 | -1.240846 | 50.00294
3.563667 | 74.5446 | -1.240801 | 50.00442
3.570333 | 74.61152 | -1.240757 | 50.0098
3.577 | 74.67834 | -1.240715 | 49.99956
3.583667 | 74.74519 | -1.240673 | 49.98943
3.590334 | 74.81157 | -1.240632 | 50.00781
3.597 | 74.87869 | -1.240591 | 49.992
3.603667 | 74.94424 | -1.240551 | 49.9921
3.610333 | 75.01172 | -1.240513 | 50.0175
3.616167 | 75.06995 | -1.24048 | 49.99098
3.622 | 75.12759 | -1.240447 | 50.00106
3.628666 | 75.19568 | -1.240409 | 49.99796
3.635333 | 75.26128 | -1.240372 | 49.99776
3.642 | 75.32887 | -1.240334 | 50.00198
3.648667 | 75.39562 | -1.240298 | 49.99799
3.655333 | 75.46265 | -1.240263 | 49.99459
3.662 | 75.52869 | -1.240228 | 50.00494
3.668666 | 75.59553 | -1.240194 | 50.0003
3.675333 | 75.6629 | -1.240161 | 49.99262
3.682 | 75.7295 | -1.240129 | 50.00697
3.688667 | 75.796 | -1.240099 | 50.0015
3.695333 | 75.86276 | -1.24007 | 49.99694
3.702 | 75.92955 | -1.240042 | 50.00194
3.708667 | 75.99616 | -1.240015 | 49.9959
3.715334 | 76.0625 | -1.23999 | 50.004
3.722 | 76.12914 | -1.239965 | 50.00131
3.728667 | 76.1962 | -1.239942 | 49.99902
3.735333 | 76.26285 | -1.239921 | 49.99992
3.742 | 76.32926 | -1.239902 | 50.00211
3.748666 | 76.39602 | -1.239883 | 49.99802
3.755333 | 76.4626 | -1.239864 | 49.99988
3.762 | 76.52918 | -1.239847 | 50.00422
3.768667 | 76.59643 | -1.239831 | 49.99604
3.775333 | 76.6625 | -1.239816 | 49.98706
3.782 | 76.7293 | -1.239803 | 50.0098
3.788666 | 76.79618 | -1.23979 | 50.0112
3.795334 | 76.86288 | -1.239778 | 49.98376
3.802 | 76.92947 | -1.239768 | 49.99369
3.808667 | 76.99662 | -1.239759 | 50.00912
3.815334 | 77.06347 | -1.239751 | 50.00478
3.822 | 77.13012 | -1.239745 | 50.0003
3.828667 | 77.19653 | -1.23974 | 50.00002
3.835333 | 77.2634 | -1.239736 | 50
3.842 | 77.33003 | -1.239734 | 50.00741
3.848667 | 77.3966 | -1.239734 | 49.9941
3.855333 | 77.46348 | -1.239736 | 49.99857
3.862 | 77.53034 | -1.239739 | 50.00308
3.868667 | 77.59685 | -1.239744 | 49.98854
3.8745 | 77.65499 | -1.23975 | 50.00964
3.880333 | 77.71368 | -1.239756 | 50.00201
3.887 | 77.78062 | -1.239766 | 49.998
3.893666 | 77.84705 | -1.239778 | 49.99882
3.900333 | 77.91389 | -1.239792 | 49.9936
3.907 | 77.98047 | -1.239807 | 50.00806
3.913666 | 78.04715 | -1.239824 | 49.9878
3.920334 | 78.1145 | -1.239844 | 49.99924
3.927 | 78.18072 | -1.239866 | 50.01053
3.933667 | 78.24768 | -1.23989 | 50.01125
3.940334 | 78.31414 | -1.239916 | 49.988
3.947 | 78.38099 | -1.239944 | 50.01192
3.953667 | 78.4479 | -1.239973 | 49.99016
3.960333 | 78.51429 | -1.240003 | 50.0015
3.967 | 78.5805 | -1.240034 | 50.00014
3.973667 | 78.64778 | -1.240067 | 50.00106
3.980333 | 78.71442 | -1.240102 | 49.99688
3.987 | 78.78112 | -1.240138 | 50.00191
3.993667 | 78.84766 | -1.240176 | 50.00541
4.000333 | 78.9145 | -1.240214 | 49.99611
4.007 | 78.98166 | -1.240254 | 50.00504
4.013666 | 79.04798 | -1.240295 | 49.995
4.020333 | 79.11496 | -1.240337 | 49.99652
4.027 | 79.18145 | -1.24038 | 50.00084
4.033667 | 79.2484 | -1.240424 | 50.00003
4.040333 | 79.31452 | -1.240469 | 50.00212
4.047 | 79.38188 | -1.240516 | 49.98531
4.053667 | 79.44811 | -1.240563 | 50.01178
4.060333 | 79.51528 | -1.240611 | 49.99228
4.067 | 79.58162 | -1.240661 | 50.0027
4.073666 | 79.64846 | -1.240712 | 50.00652
4.080334 | 79.7153 | -1.240764 | 50.00041
4.087 | 79.78156 | -1.240817 | 49.98946
4.093666 | 79.84789 | -1.240872 | 50.0131
4.100333 | 79.91489 | -1.240927 | 49.9998
4.107 | 79.98222 | -1.240982 | 50.00422
4.113666 | 80.04915 | -1.241039 | 49.99394
4.120333 | 80.11591 | -1.241097 | 50.00174
4.127 | 80.18285 | -1.241156 | 49.998
4.132834 | 80.24112 | -1.241208 | 49.99422
4.138666 | 80.29897 | -1.24126 | 50.01559
4.145333 | 80.36572 | -1.241321 | 49.98934
4.152 | 80.43243 | -1.241383 | 49.99511
4.158666 | 80.49915 | -1.241447 | 50.00392
4.165333 | 80.5655 | -1.241512 | 50.00344
4.172 | 80.63272 | -1.241579 | 50.00128
4.178667 | 80.69939 | -1.241648 | 49.98738
4.185333 | 80.76649 | -1.241718 | 49.99709
4.192 | 80.83305 | -1.241789 | 50.0104
4.198666 | 80.9 | -1.241861 | 49.99537
4.205334 | 80.96619 | -1.241935 | 50.00289
4.212 | 81.03306 | -1.242011 | 49.99382
4.218666 | 81.1003 | -1.242088 | 50.00384
4.225333 | 81.1668 | -1.242165 | 50.00235
4.232 | 81.23378 | -1.242244 | 50.01071
4.238666 | 81.29998 | -1.242324 | 49.9922
4.245333 | 81.36697 | -1.242404 | 50.00059
4.252 | 81.43374 | -1.242484 | 50.0064
4.258667 | 81.50004 | -1.242566 | 50.00781
4.265333 | 81.5669 | -1.242648 | 49.98142
4.272 | 81.63348 | -1.24273 | 50.00836
4.278666 | 81.70025 | -1.242813 | 49.99734
4.285334 | 81.7671 | -1.242898 | 50.00088
4.292 | 81.83435 | -1.242984 | 49.99476
4.298666 | 81.9004 | -1.243072 | 50.00076
4.305334 | 81.96772 | -1.243159 | 49.99265
4.312 | 82.03415 | -1.243247 | 50.00376
4.318667 | 82.10094 | -1.243335 | 50.00446
4.325333 | 82.16766 | -1.243424 | 50.00451
4.332 | 82.23434 | -1.243515 | 49.9908
4.338667 | 82.30087 | -1.243607 | 50.00894
4.345334 | 82.36822 | -1.2437 | 50.00054
4.352 | 82.4347 | -1.243794 | 49.99579
4.358667 | 82.50129 | -1.24389 | 49.99444
4.365334 | 82.56818 | -1.243988 | 50.00492
4.372 | 82.63492 | -1.244086 | 50.00137
4.378666 | 82.70172 | -1.244188 | 49.99903
4.385334 | 82.76821 | -1.24429 | 49.99994
4.391166 | 82.82681 | -1.24438 | 49.98871
4.397 | 82.88531 | -1.24447 | 50.01855
4.403666 | 82.95149 | -1.244576 | 49.98636
4.410334 | 83.01837 | -1.244684 | 50.00338
4.417 | 83.08507 | -1.244792 | 50.01289
4.423666 | 83.15184 | -1.244901 | 49.9881
4.430334 | 83.21819 | -1.245011 | 49.98654
4.437 | 83.28566 | -1.245122 | 50.00867
4.443667 | 83.35189 | -1.245233 | 49.99313
4.450333 | 83.41876 | -1.245344 | 50.00484
4.457 | 83.48536 | -1.245456 | 50.00559
4.463667 | 83.55201 | -1.245569 | 49.98975
4.470334 | 83.61921 | -1.245683 | 49.99512
4.477 | 83.6858 | -1.245797 | 50.0145
4.483667 | 83.75256 | -1.245913 | 49.99672
4.490334 | 83.81942 | -1.24603 | 50.00402
4.497 | 83.88544 | -1.246148 | 50.00449
4.503666 | 83.9521 | -1.246266 | 49.99605
4.510334 | 84.01864 | -1.246384 | 50.0114
4.517 | 84.08499 | -1.246503 | 49.988
4.523666 | 84.15176 | -1.246622 | 50.0003
4.530333 | 84.21803 | -1.246741 | 50.00322
4.537 | 84.2853 | -1.246861 | 49.9928
4.543667 | 84.35234 | -1.246981 | 50.01648
4.550333 | 84.41864 | -1.247101 | 49.99254
4.557 | 84.48576 | -1.24722 | 49.9953
4.563667 | 84.55341 | -1.247339 | 49.99125
4.570334 | 84.61972 | -1.247458 | 50.00791
4.577 | 84.68618 | -1.247578 | 50.0005
4.583666 | 84.75243 | -1.247697 | 50.00002
4.590334 | 84.81915 | -1.247815 | 50
4.597 | 84.88595 | -1.247934 | 50.00004
4.603666 | 84.95265 | -1.248053 | 50.00107
4.610333 | 85.01945 | -1.248173 | 50.00113
4.617 | 85.08611 | -1.248293 | 49.99793
4.623666 | 85.15324 | -1.248412 | 50.00093
4.630333 | 85.22004 | -1.24853 | 49.99374
4.637 | 85.28611 | -1.248648 | 50.0049
4.643667 | 85.35266 | -1.248766 | 50.00242
4.6495 | 85.41132 | -1.248868 | 49.99753
4.655333 | 85.46932 | -1.248971 | 49.98706
4.662 | 85.53697 | -1.249088 | 50.00659
4.668667 | 85.60326 | -1.249206 | 50.0057
4.675333 | 85.66952 | -1.249324 | 50.01306
4.682 | 85.73655 | -1.249443 | 49.98916
4.688667 | 85.8027 | -1.24956 | 49.99191
4.695334 | 85.86991 | -1.249678 | 49.9974
4.702 | 85.93626 | -1.249794 | 50.01044
4.708666 | 86.00344 | -1.249911 | 49.99854
4.715334 | 86.07032 | -1.250026 | 50.002
4.722 | 86.13666 | -1.250142 | 50.00647
4.728666 | 86.20352 | -1.250257 | 49.9909
4.735333 | 86.27024 | -1.250372 | 49.99416
4.742 | 86.33649 | -1.250486 | 50.00598
4.748666 | 86.40299 | -1.250601 | 50.00146
4.755333 | 86.47012 | -1.250715 | 49.99481
4.762 | 86.53642 | -1.250829 | 49.9997
4.768667 | 86.60351 | -1.250942 | 50.0148
4.775333 | 86.66937 | -1.251055 | 49.99563
4.782 | 86.73692 | -1.251167 | 49.9955
4.788666 | 86.80331 | -1.251279 | 49.99549
4.795334 | 86.87014 | -1.251391 | 50.00606
4.802 | 86.93653 | -1.251504 | 50.00672
4.808666 | 87.00416 | -1.251616 | 50.00042
4.815334 | 87.07061 | -1.251728 | 49.98102
4.822 | 87.13705 | -1.25184 | 50.01363
4.828666 | 87.20356 | -1.251951 | 49.99769
4.835333 | 87.27084 | -1.252061 | 50.0041
4.842 | 87.33722 | -1.252171 | 49.9939
4.848667 | 87.40384 | -1.252281 | 50.00172
4.855333 | 87.47144 | -1.252391 | 49.9853
4.862 | 87.53803 | -1.252501 | 50.00544
4.868667 | 87.60458 | -1.252612 | 49.99717
4.875334 | 87.67118 | -1.252723 | 50.00828
4.882 | 87.73705 | -1.252835 | 50.0005
4.888666 | 87.80422 | -1.252946 | 49.99686
4.895333 | 87.87137 | -1.253058 | 49.99981
4.902 | 87.93782 | -1.25317 | 50.00316
4.907834 | 87.99625 | -1.253268 | 50.00156
4.913666 | 88.05441 | -1.253367 | 50.00649
4.920334 | 88.12149 | -1.253481 | 50.00252
4.927 | 88.18731 | -1.253596 | 50.00122
4.933666 | 88.25499 | -1.253712 | 49.9906
4.940334 | 88.32125 | -1.253828 | 50.01211
4.947 | 88.38788 | -1.253944 | 49.99545
4.953666 | 88.45478 | -1.254062 | 49.9976
4.960333 | 88.52164 | -1.25418 | 49.99033
4.967 | 88.58851 | -1.254298 | 50.00678
4.973667 | 88.65519 | -1.254417 | 49.99725
4.980333 | 88.72156 | -1.254536 | 50.00092
4.987 | 88.78907 | -1.254657 | 49.99266
4.993667 | 88.85484 | -1.254778 | 49.99108
5.000334 | 88.92215 | -1.2549 | 50.00576
5.007 | 88.98861 | -1.255022 | 50.0046
5.013666 | 89.05512 | -1.255146 | 50.0045
5.020333 | 89.12196 | -1.255272 | 50.00134
5.027 | 89.18914 | -1.255398 | 49.99903
5.033666 | 89.25559 | -1.255526 | 50.01265
5.040333 | 89.32247 | -1.255654 | 49.99762
5.047 | 89.38864 | -1.255784 | 49.9882
5.053667 | 89.45575 | -1.255916 | 50.00772
5.060333 | 89.52232 | -1.256049 | 49.99414
5.067 | 89.58912 | -1.256183 | 50.00176
5.073666 | 89.65578 | -1.256318 | 49.99059
5.080334 | 89.72255 | -1.256454 | 50.00363
5.087 | 89.78966 | -1.256591 | 50.0108
5.093666 | 89.85618 | -1.25673 | 49.99326
5.100333 | 89.92328 | -1.25687 | 49.99222
5.107 | 89.98975 | -1.25701 | 50.00269
5.113666 | 90.056 | -1.257152 | 49.99169
5.120333 | 90.12275 | -1.257295 | 50.01217
5.127 | 90.18955 | -1.257438 | 49.99653
5.133667 | 90.25622 | -1.257583 | 50.0125
5.140333 | 90.32293 | -1.257731 | 49.98386
5.147 | 90.38982 | -1.25788 | 50.00325
5.153667 | 90.45624 | -1.25803 | 49.99598
5.160334 | 90.52241 | -1.258181 | 50.00716
5.166167 | 90.58109 | -1.258314 | 50.00191
5.172 | 90.63934 | -1.258448 | 49.99597
5.178667 | 90.70587 | -1.258604 | 50.01031
5.185333 | 90.77313 | -1.258761 | 50.00276
5.192 | 90.84004 | -1.258919 | 50.0044
5.198666 | 90.90734 | -1.259078 | 49.98967
5.205334 | 90.97413 | -1.259238 | 49.98984
5.212 | 91.04093 | -1.259399 | 50.00784
5.218666 | 91.10786 | -1.25956 | 50.00367
5.225333 | 91.17405 | -1.259722 | 49.98541
5.232 | 91.24039 | -1.259887 | 50.00436
5.238666 | 91.30736 | -1.260053 | 50.00556
5.245332 | 91.37424 | -1.260222 | 50.00037
5.252 | 91.44042 | -1.260392 | 50.00004
5.258668 | 91.50796 | -1.260562 | 49.9926
5.265332 | 91.57368 | -1.260734 | 50.0048
5.272 | 91.6413 | -1.260908 | 50.00982
5.278668 | 91.70753 | -1.261082 | 49.98791
5.285334 | 91.77444 | -1.261257 | 49.99606
5.292 | 91.84101 | -1.261432 | 50.0061
5.298666 | 91.90803 | -1.261608 | 50.00464
5.305334 | 91.97449 | -1.261785 | 50.00664
5.312 | 92.04156 | -1.261962 | 49.99832
5.318668 | 92.10832 | -1.26214 | 49.98934
5.325332 | 92.17455 | -1.262319 | 50.00674
5.332 | 92.24151 | -1.262498 | 49.99938
5.338668 | 92.30819 | -1.262678 | 49.9989
5.345332 | 92.37503 | -1.26286 | 50.0031
5.352 | 92.44095 | -1.263043 | 49.98855
5.358668 | 92.50797 | -1.263228 | 50.01621
5.365332 | 92.57478 | -1.263414 | 49.99464
5.372 | 92.64106 | -1.2636 | 49.99649
5.378666 | 92.70859 | -1.263788 | 49.99555
5.385332 | 92.77524 | -1.263977 | 50.00396
5.392 | 92.84126 | -1.264167 | 49.9939
5.398668 | 92.90869 | -1.264358 | 50.00596
5.405332 | 92.97534 | -1.26455 | 49.9972
5.412 | 93.04236 | -1.264744 | 49.98818
5.418668 | 93.10849 | -1.264939 | 50.013
5.4245 | 93.16634 | -1.265112 | 50.00232
5.430334 | 93.22551 | -1.265286 | 50.01398
5.437 | 93.2923 | -1.265486 | 49.99558
5.443668 | 93.35861 | -1.265688 | 49.99126
5.450332 | 93.42514 | -1.265891 | 49.99097
5.457 | 93.49222 | -1.266094 | 50.0079
5.463668 | 93.55839 | -1.266299 | 49.9984
5.470332 | 93.62515 | -1.266506 | 49.99356
5.477 | 93.6914 | -1.266714 | 50.007
5.483668 | 93.75794 | -1.266922 | 49.99939
5.490332 | 93.82499 | -1.26713 | 49.99784
5.497 | 93.89199 | -1.267339 | 50.0041
5.503666 | 93.95928 | -1.267549 | 49.99602
5.510332 | 94.02598 | -1.267761 | 49.99552
5.517 | 94.09269 | -1.267974 | 50.00816
5.523668 | 94.15953 | -1.268188 | 50.00051
5.530332 | 94.22595 | -1.268404 | 49.99896
5.537 | 94.29288 | -1.268622 | 50.0031
5.543668 | 94.35988 | -1.26884 | 50.00019
5.550332 | 94.42644 | -1.26906 | 50.00322
5.557 | 94.49281 | -1.269282 | 49.99491
5.563666 | 94.55958 | -1.269504 | 49.9976
5.570332 | 94.62626 | -1.269727 | 50.0062
5.577 | 94.69293 | -1.269951 | 49.99193
5.583666 | 94.75978 | -1.270177 | 50.0037
5.590334 | 94.82652 | -1.270404 | 50.00024
5.597 | 94.89332 | -1.270634 | 50.00216
5.603668 | 94.95989 | -1.270864 | 50.00014
5.610332 | 95.02675 | -1.271095 | 49.99789
5.617 | 95.09381 | -1.271327 | 50.00831
5.623668 | 95.15953 | -1.271561 | 49.9857
5.630332 | 95.22697 | -1.271795 | 50.00226
5.637 | 95.29359 | -1.27203 | 50.0012
5.643668 | 95.36069 | -1.272265 | 49.98844
5.650332 | 95.42676 | -1.272503 | 50.01198
5.657 | 95.49366 | -1.272741 | 50.00392
5.663666 | 95.55982 | -1.272981 | 50.00449
5.670334 | 95.62701 | -1.273221 | 49.99711
5.677 | 95.69312 | -1.273461 | 49.99453
5.682834 | 95.75197 | -1.273673 | 50.00218
5.688666 | 95.80999 | -1.273886 | 50.00656
5.695332 | 95.87726 | -1.27413 | 49.98666
5.702 | 95.94348 | -1.274374 | 50.00764
5.708666 | 96.01114 | -1.274619 | 50.00048
5.715334 | 96.07788 | -1.274865 | 49.99895
5.722 | 96.14395 | -1.275111 | 50.00204
5.728668 | 96.21125 | -1.275357 | 49.9906
5.735332 | 96.27753 | -1.275604 | 49.9994
5.742 | 96.34392 | -1.275851 | 50.00843
5.748668 | 96.41045 | -1.276099 | 49.99946
5.755332 | 96.47702 | -1.276348 | 50.00843
5.762 | 96.54438 | -1.276596 | 49.98676
5.768668 | 96.61053 | -1.276844 | 50.00446
5.775332 | 96.67784 | -1.277092 | 50.00028
5.782 | 96.74426 | -1.27734 | 49.99366
5.788666 | 96.81051 | -1.277589 | 49.9975
5.795334 | 96.87744 | -1.277838 | 50.00196
5.802 | 96.94347 | -1.278087 | 50.01282
5.808666 | 97.01015 | -1.278336 | 49.99445
5.815332 | 97.07788 | -1.278586 | 49.99334
5.822 | 97.14434 | -1.278838 | 49.99536
5.828668 | 97.2116 | -1.27909 | 50.01874
5.835332 | 97.27848 | -1.279342 | 49.99588
5.842 | 97.34455 | -1.279594 | 49.99869
5.848668 | 97.41181 | -1.279849 | 49.99996
5.855332 | 97.47838 | -1.280106 | 49.99788
5.862 | 97.54512 | -1.280363 | 49.99774
5.868668 | 97.61207 | -1.280624 | 50.00514
5.875334 | 97.67825 | -1.280884 | 49.99715
5.882 | 97.74472 | -1.281146 | 50.00087
5.888666 | 97.8117 | -1.28141 | 49.99688
5.895332 | 97.87866 | -1.281675 | 50.00194
5.902 | 97.94556 | -1.28194 | 49.98638
5.908666 | 98.01196 | -1.282207 | 50.0129
5.915332 | 98.07844 | -1.282475 | 49.9987
5.922 | 98.14564 | -1.282744 | 50.00204
5.928668 | 98.21268 | -1.283013 | 50.00016
5.935334 | 98.27882 | -1.283284 | 49.99368
5.941168 | 98.33775 | -1.283522 | 50.0074
5.947 | 98.39601 | -1.28376 | 49.9965
5.953668 | 98.46261 | -1.284034 | 50.004
5.960332 | 98.52899 | -1.284309 | 49.99813
5.967 | 98.59613 | -1.284585 | 50.00621
5.973668 | 98.66275 | -1.284862 | 50.00462
5.980332 | 98.72938 | -1.285141 | 49.9897
5.987 | 98.79582 | -1.28542 | 50.00676
5.993668 | 98.86281 | -1.285703 | 50.0036
6.000334 | 98.93022 | -1.285988 | 49.99385
6.007 | 98.99619 | -1.286273 | 49.99644
6.013666 | 99.06349 | -1.286559 | 50.00294
6.020332 | 99.12969 | -1.286847 | 49.99806
6.027 | 99.19684 | -1.287135 | 49.99988
6.033666 | 99.26368 | -1.287425 | 50.00635
6.040332 | 99.33028 | -1.287716 | 50.0025
6.047 | 99.39734 | -1.288012 | 49.99167
6.053668 | 99.46371 | -1.288308 | 49.98996
6.060334 | 99.53053 | -1.288606 | 49.99726
6.067 | 99.5971 | -1.288904 | 50.01356
6.073666 | 99.6641 | -1.289204 | 49.99133
6.080334 | 99.73103 | -1.289507 | 50.0069
6.087 | 99.79712 | -1.289815 | 50.0142
6.093666 | 99.86386 | -1.290124 | 49.99031
6.100332 | 99.93097 | -1.290437 | 49.99197
6.107 | 99.99741 | -1.290751 | 50.00902
6.113668 | 100.064 | -1.291067 | 49.99634
6.120332 | 100.1313 | -1.291386 | 49.99766
6.127 | 100.1977 | -1.291705 | 49.98822
6.133668 | 100.2647 | -1.292025 | 50.00876
6.140332 | 100.3311 | -1.292349 | 50.00584
6.147 | 100.3982 | -1.292679 | 49.994
6.153668 | 100.464 | -1.293012 | 49.98798
6.160334 | 100.5314 | -1.293345 | 50.01511
6.167 | 100.5977 | -1.29368 | 50.00092
6.173666 | 100.6647 | -1.294018 | 49.99054
6.180334 | 100.7313 | -1.294356 | 49.99622
6.187 | 100.7982 | -1.294694 | 49.99976
6.193668 | 100.8648 | -1.295033 | 50.01268
6.1995 | 100.9232 | -1.29533 | 50.00096
6.205334 | 100.9815 | -1.29563 | 50.00856
6.212 | 101.0481 | -1.295973 | 49.98998
6.218666 | 101.1148 | -1.296317 | 50.00045
6.225332 | 101.1818 | -1.296668 | 50.0106
6.232 | 101.2487 | -1.29702 | 49.99324
6.238668 | 101.315 | -1.297375 | 49.99852
6.245332 | 101.3825 | -1.29773 | 50.00624
6.252 | 101.4486 | -1.298087 | 49.9972
6.258668 | 101.5152 | -1.298445 | 50.00406
6.265332 | 101.5821 | -1.298803 | 49.9918
6.272 | 101.6488 | -1.299162 | 49.99949
6.278668 | 101.7157 | -1.299521 | 49.99784
6.285334 | 101.7824 | -1.299881 | 49.99774
6.292 | 101.8486 | -1.300241 | 49.98928
6.298666 | 101.9156 | -1.300602 | 50.00992
6.305334 | 101.9823 | -1.300963 | 50.00803
6.312 | 102.0488 | -1.301324 | 49.98886
6.318668 | 102.1155 | -1.301684 | 49.9993
6.325332 | 102.1825 | -1.302046 | 50.00842
6.332 | 102.2492 | -1.302407 | 50.00051
6.338668 | 102.3156 | -1.30277 | 50.0085
6.345332 | 102.3823 | -1.303133 | 49.99206
6.352 | 102.4495 | -1.303498 | 49.9995
6.358668 | 102.516 | -1.303866 | 50.0095
6.365332 | 102.5828 | -1.304234 | 49.99316
6.372 | 102.6495 | -1.304604 | 50.00274
6.378666 | 102.7158 | -1.304973 | 49.99593
6.385332 | 102.7831 | -1.305344 | 49.99234
6.392 | 102.8498 | -1.305719 | 50.00481
6.398668 | 102.9169 | -1.306096 | 50.00028
6.405332 | 102.9827 | -1.306475 | 50.00107
6.412 | 103.05 | -1.306855 | 50.00854
6.418668 | 103.1169 | -1.307236 | 49.99419
6.425332 | 103.1828 | -1.307624 | 50.00598
6.432 | 103.25 | -1.308017 | 49.99826
6.438666 | 103.317 | -1.308413 | 49.99248
6.445334 | 103.3837 | -1.308811 | 50.00272
6.452 | 103.4501 | -1.30921 | 49.9896
6.457832 | 103.5081 | -1.309559 | 50.00972
6.463668 | 103.5668 | -1.30991 | 50.00416
6.470334 | 103.6334 | -1.310314 | 49.9992
6.477 | 103.7003 | -1.310719 | 49.99783
6.483668 | 103.7671 | -1.311124 | 49.99779
6.490332 | 103.8336 | -1.311529 | 50.00198
6.497 | 103.9006 | -1.311936 | 50.00222
6.503668 | 103.9672 | -1.312345 | 50.00754
6.510332 | 104.0339 | -1.312754 | 49.99941
6.517 | 104.1008 | -1.313166 | 49.99042
6.523668 | 104.1669 | -1.313583 | 49.99623
6.530332 | 104.2336 | -1.314003 | 50.00191
6.537 | 104.2996 | -1.314426 | 49.99378
6.543668 | 104.3671 | -1.314849 | 50.00702
6.550332 | 104.434 | -1.31527 | 50.00574
6.557 | 104.5006 | -1.315694 | 49.99612
6.563666 | 104.5676 | -1.316116 | 49.99869
6.570334 | 104.6336 | -1.316539 | 50.00626
6.577 | 104.701 | -1.316959 | 49.98876
6.583666 | 104.7678 | -1.317379 | 50.00568
6.590332 | 104.8342 | -1.317802 | 50.00035
6.597 | 104.9013 | -1.318231 | 50.00006
6.603668 | 104.9675 | -1.318663 | 50
6.610332 | 105.0345 | -1.319093 | 50.00424
6.617 | 105.1014 | -1.319524 | 49.99713
6.623666 | 105.1679 | -1.319959 | 49.99876
6.630334 | 105.2349 | -1.320402 | 50.00098
6.637 | 105.3011 | -1.320847 | 50.00006
6.643668 | 105.3682 | -1.321292 | 50.00106
6.650332 | 105.4352 | -1.321736 | 49.99581
6.657 | 105.5013 | -1.32218 | 49.99762
6.663666 | 105.5685 | -1.322622 | 50.00618
6.670334 | 105.6346 | -1.323063 | 49.99826
6.677 | 105.7019 | -1.323506 | 49.99672
6.683668 | 105.7681 | -1.323949 | 49.99872
6.690332 | 105.8346 | -1.32439 | 50.00415
6.697 | 105.9012 | -1.32483 | 49.99286
6.703668 | 105.9679 | -1.325268 | 50.00696
6.710332 | 106.0351 | -1.325706 | 49.98774
6.716168 | 106.0935 | -1.326087 | 50.01481
6.722 | 106.1514 | -1.326469 | 50.00149
6.728668 | 106.2188 | -1.326908 | 50.00432
6.735332 | 106.2851 | -1.327347 | 49.99602
6.742 | 106.3517 | -1.327788 | 50.00293
6.748666 | 106.4183 | -1.328234 | 49.9991
6.755334 | 106.4851 | -1.328683 | 49.99676
6.762 | 106.5522 | -1.329136 | 50.00296
6.768668 | 106.6187 | -1.329588 | 49.99806
6.775332 | 106.6852 | -1.33004 | 50.01575
6.782 | 106.7517 | -1.330492 | 49.98724
6.788666 | 106.8186 | -1.330948 | 50.00344
6.795334 | 106.8857 | -1.331404 | 49.99494
6.802 | 106.952 | -1.331862 | 49.99441
6.808668 | 107.0184 | -1.33232 | 50.00176
6.815332 | 107.0856 | -1.33278 | 50.00644
6.822 | 107.1525 | -1.333244 | 50.00463
6.828668 | 107.2189 | -1.33371 | 49.99289
6.835332 | 107.2854 | -1.334176 | 49.99744
6.842 | 107.3525 | -1.334644 | 50.00302
6.848668 | 107.419 | -1.335111 | 49.99382
6.855332 | 107.485 | -1.335581 | 49.99433
6.862 | 107.5523 | -1.336061 | 50.00918
6.868668 | 107.6197 | -1.33655 | 50.00165
6.875334 | 107.6859 | -1.337047 | 50.00116
6.882 | 107.7532 | -1.337549 | 49.99794
6.888666 | 107.8196 | -1.338056 | 49.99246
6.895332 | 107.8867 | -1.338569 | 50.0175
6.902 | 107.953 | -1.339101 | 49.99579
6.908668 | 108.0197 | -1.339643 | 50.00397
6.915332 | 108.0864 | -1.340192 | 49.99494
6.922 | 108.1526 | -1.340745 | 49.99546
6.928668 | 108.2198 | -1.341302 | 49.9997
6.935334 | 108.2862 | -1.341865 | 50.01055
6.942 | 108.3527 | -1.34243 | 49.9795
6.948666 | 108.4197 | -1.342995 | 50.00928
6.955334 | 108.4858 | -1.343559 | 49.99952
6.962 | 108.5535 | -1.344122 | 49.98832
6.968668 | 108.6198 | -1.344688 | 50.01196
6.9745 | 108.6781 | -1.345187 | 50.00094
6.980332 | 108.7365 | -1.345694 | 49.99585
6.987 | 108.8038 | -1.346284 | 50.00291
6.993668 | 108.8706 | -1.346891 | 50.00124
7.000334 | 108.9368 | -1.347506 | 49.99903
7.007 | 109.0035 | -1.34813 | 50.001
7.013666 | 109.0704 | -1.348757 | 50.00004
7.020332 | 109.1373 | -1.349385 | 49.99894
7.027 | 109.204 | -1.350011 | 50.01474
7.033668 | 109.2701 | -1.350639 | 49.98715
7.040332 | 109.3367 | -1.351272 | 50.00766
7.047 | 109.404 | -1.351906 | 49.9984
7.053668 | 109.4701 | -1.35255 | 50.00837
7.060334 | 109.5373 | -1.353197 | 49.98571
7.067 | 109.6037 | -1.353844 | 49.99908
7.073666 | 109.6703 | -1.354491 | 50.00418
7.080334 | 109.7372 | -1.355136 | 49.99812
7.087 | 109.8035 | -1.355786 | 49.99354
7.093668 | 109.8704 | -1.356447 | 50.00594
7.100332 | 109.9375 | -1.357116 | 50.00458
7.107 | 110.0041 | -1.357792 | 49.99076
7.113668 | 110.07 | -1.358476 | 49.98777
7.120332 | 110.1368 | -1.359171 | 50.01299
7.127 | 110.2045 | -1.359871 | 49.99234
7.133668 | 110.2707 | -1.360576 | 50.008
7.140332 | 110.3369 | -1.361285 | 50.00579
7.147 | 110.4038 | -1.362004 | 49.98662
7.153668 | 110.4707 | -1.362732 | 50.00022
7.160332 | 110.5372 | -1.36346 | 50.00848
7.167 | 110.6042 | -1.364193 | 50.00051
7.173666 | 110.6699 | -1.36493 | 49.99898
7.180334 | 110.7381 | -1.365666 | 50.00208
7.187 | 110.8046 | -1.366404 | 50.00648
7.193668 | 110.8707 | -1.367155 | 49.993
7.200332 | 110.9371 | -1.367926 | 50.00066
7.207 | 111.0044 | -1.368706 | 49.99898
7.213668 | 111.0706 | -1.369501 | 50.00418
7.220334 | 111.1372 | -1.370306 | 49.9992
7.227 | 111.2039 | -1.371111 | 49.99043
7.232832 | 111.2625 | -1.371822 | 50.0043
7.238668 | 111.3207 | -1.372532 | 49.99741
7.245332 | 111.3871 | -1.373342 | 49.99984
7.252 | 111.4542 | -1.374147 | 50
7.258668 | 111.5214 | -1.374946 | 50.00952
7.265332 | 111.5879 | -1.375742 | 49.99637
7.272 | 111.6542 | -1.376548 | 50.00083
7.278668 | 111.7213 | -1.37737 | 50.00322
7.285332 | 111.7885 | -1.378196 | 50.01078
7.292 | 111.8545 | -1.379029 | 49.98586
7.298666 | 111.9214 | -1.379874 | 50.00333
7.305334 | 111.9884 | -1.38072 | 49.99809
7.312 | 112.055 | -1.381566 | 49.99354
7.318668 | 112.1218 | -1.382414 | 49.99325
7.325332 | 112.1884 | -1.383267 | 50.0165
7.332 | 112.2552 | -1.384126 | 50.0063
7.338668 | 112.3212 | -1.384999 | 49.98876
7.345334 | 112.3884 | -1.385881 | 49.99508
7.352 | 112.4555 | -1.386773 | 50.01662
7.358668 | 112.5222 | -1.387666 | 49.99152
7.365332 | 112.5886 | -1.388562 | 49.99204
7.372 | 112.6554 | -1.389461 | 50.00374
7.378668 | 112.7224 | -1.390369 | 50.00026
7.385332 | 112.7888 | -1.39128 | 50.0011
7.392 | 112.8552 | -1.392196 | 49.9842
7.398668 | 112.9228 | -1.393128 | 50.01172
7.405332 | 112.9888 | -1.39407 | 50.00074
7.412 | 113.0554 | -1.395019 | 50.01064
7.418668 | 113.1219 | -1.395974 | 49.99222
7.425332 | 113.1891 | -1.396941 | 49.99951
7.432 | 113.2557 | -1.397917 | 49.99998
7.438666 | 113.3222 | -1.398898 | 50.00424
7.445334 | 113.3886 | -1.399889 | 50.0045
7.452 | 113.4552 | -1.400886 | 50.00557
7.458666 | 113.5227 | -1.401878 | 49.99082
7.465332 | 113.5888 | -1.402872 | 49.99941
7.472 | 113.656 | -1.403874 | 49.99572
7.478668 | 113.7224 | -1.404884 | 49.99976
7.485332 | 113.789 | -1.405892 | 49.99154
7.491168 | 113.8475 | -1.406784 | 50.00424
7.497 | 113.9059 | -1.407689 | 49.99652
7.503668 | 113.9726 | -1.408746 | 50.00614
7.510332 | 114.0392 | -1.409816 | 50.0025
7.517 | 114.1062 | -1.410889 | 50.00014
7.523668 | 114.1724 | -1.411971 | 49.98942
7.530332 | 114.2399 | -1.413061 | 50.00996
7.537 | 114.3058 | -1.414157 | 50.00274
7.543668 | 114.3723 | -1.41527 | 49.99382
7.550332 | 114.4394 | -1.416393 | 50.01541
7.557 | 114.5058 | -1.41752 | 49.99038
7.563666 | 114.5725 | -1.418659 | 49.9994
7.570334 | 114.6387 | -1.419805 | 49.9989
7.577 | 114.706 | -1.420953 | 50.01051
7.583666 | 114.7728 | -1.422104 | 49.99534
7.590332 | 114.8391 | -1.423272 | 50.00606
7.597 | 114.9061 | -1.424439 | 49.98766
7.603668 | 114.9725 | -1.425612 | 50.0024
7.610332 | 115.0394 | -1.42679 | 49.99592
7.617 | 115.106 | -1.427977 | 50.00184
7.623666 | 115.1721 | -1.429174 | 50.00858
7.630334 | 115.2387 | -1.430385 | 49.99208
7.637 | 115.306 | -1.431614 | 49.9995
7.643668 | 115.3724 | -1.432865 | 49.98938
7.650332 | 115.4391 | -1.43414 | 50.01624
7.657 | 115.5057 | -1.435433 | 50.00313
7.663666 | 115.572 | -1.436738 | 49.99174
7.670334 | 115.6385 | -1.438052 | 49.99948
7.677 | 115.7056 | -1.439369 | 49.99997
7.683668 | 115.7725 | -1.440701 | 50.00212
7.690332 | 115.8391 | -1.442045 | 50.00225
7.697 | 115.9059 | -1.443406 | 49.99591
7.703668 | 115.9725 | -1.444777 | 49.9934
7.710332 | 116.039 | -1.446206 | 50.01122
7.717 | 116.1059 | -1.447678 | 49.98696
7.723668 | 116.1724 | -1.449262 | 50.00765
7.730332 | 116.2387 | -1.450863 | 50.00048
7.737 | 116.3049 | -1.452336 | 50.00426
7.743668 | 116.3717 | -1.453896 | 49.99604
7.7495 | 116.431 | -1.455564 | 49.99128
7.755334 | 116.4889 | -1.45722 | 50.0017
7.762 | 116.5549 | -1.459108 | 50.00436
7.768668 | 116.622 | -1.461067 | 49.99606
7.775332 | 116.6886 | -1.463001 | 50.00398
7.782 | 116.7551 | -1.464879 | 49.99918
7.788666 | 116.8218 | -1.466723 | 50.001
7.795334 | 116.8888 | -1.468664 | 50.00006
7.802 | 116.9551 | -1.471031 | 49.99576
7.808668 | 117.0221 | -1.473691 | 50.00291
7.815332 | 117.0886 | -1.476582 | 50.00971
7.822 | 117.1546 | -1.479562 | 49.98897
7.828668 | 117.2217 | -1.482457 | 50.01517
7.835332 | 117.2882 | -1.48522 | 49.984
7.842 | 117.3553 | -1.487986 | 50.01487
7.848666 | 117.4216 | -1.490949 | 49.98504
7.855332 | 117.488 | -1.493833 | 50.00541
7.862 | 117.5547 | -1.496524 | 49.99821
7.868668 | 117.6213 | -1.499152 | 50.002
7.875334 | 117.688 | -1.502188 | 49.98954
7.882 | 117.7548 | -1.505322 | 50.00782
7.888666 | 117.821 | -1.508397 | 49.99626
7.895332 | 117.8882 | -1.511411 | 50.004
7.902 | 117.9539 | -1.514516 | 50.00449
7.908668 | 118.0211 | -1.517795 | 49.99605
7.915332 | 118.0882 | -1.521024 | 49.9913
7.922 | 118.1544 | -1.524487 | 50.00474
7.928668 | 118.2207 | -1.528495 | 49.9982
7.935334 | 118.2872 | -1.532611 | 49.99674
7.942 | 118.3537 | -1.536672 | 50.00826
7.948666 | 118.4205 | -1.540296 | 50.00056
7.955332 | 118.4872 | -1.543626 | 50.00956
7.962 | 118.5543 | -1.547444 | 49.98898
7.968668 | 118.6206 | -1.551873 | 50.00144
7.975332 | 118.687 | -1.556228 | 50.01279
7.982 | 118.7538 | -1.560118 | 49.97648
7.988668 | 118.8199 | -1.564478 | 50.01016
7.995332 | 118.8866 | -1.56881 | 50.00488
8.002 | 118.9534 | -1.572997 | 49.99608
8.007834 | 119.011 | -1.576464 | 50.00252
8.013666 | 119.0698 | -1.579981 | 49.99797
8.020334 | 119.136 | -1.584482 | 50.00092
8.027 | 119.2032 | -1.589465 | 49.9863
8.033668 | 119.2699 | -1.594688 | 50.00759
8.040332 | 119.3367 | -1.599595 | 50.0026
8.047 | 119.4029 | -1.604023 | 50.00229
8.053668 | 119.4698 | -1.608721 | 49.99168
8.060332 | 119.5357 | -1.61392 | 50.00476
8.067 | 119.6024 | -1.619664 | 49.9971
8.073668 | 119.6689 | -1.624816 | 50.00511
8.080332 | 119.7357 | -1.62961 | 50.00772
8.087 | 119.802 | -1.634965 | 49.99624
8.093666 | 119.8687 | -1.640408 | 49.99766
8.100332 | 119.935 | -1.645605 | 49.99986
8.107 | 120.0014 | -1.650749 | 50.00846
8.113666 | 120.0684 | -1.656531 | 49.99205
8.120332 | 120.1346 | -1.662586 | 49.99633
8.127 | 120.2006 | -1.669059 | 50.00294
8.133666 | 120.2671 | -1.675075 | 50.00125
8.140332 | 120.3339 | -1.681699 | 50.00113
8.147 | 120.4007 | -1.688004 | 49.99692
8.153668 | 120.4671 | -1.693538 | 49.99664
8.160332 | 120.5339 | -1.698878 | 50.00826
8.167 | 120.6 | -1.706027 | 49.99626
8.173668 | 120.6667 | -1.713133 | 49.99976
8.180334 | 120.7328 | -1.720324 | 49.99574
8.187 | 120.7996 | -1.72691 | 49.9955
8.193666 | 120.8666 | -1.734098 | 49.99866
8.200332 | 120.9327 | -1.740681 | 50.00941
8.207 | 120.9989 | -1.746889 | 50.00059
8.213668 | 121.0656 | -1.754211 | 50.00426
8.220332 | 121.1322 | -1.761794 | 49.99604
8.227 | 121.1984 | -1.769259 | 49.99975
8.233668 | 121.265 | -1.776599 | 49.99996
8.240332 | 121.331 | -1.784686 | 50.01481
8.247 | 121.3982 | -1.792439 | 49.98295
8.253666 | 121.4639 | -1.800067 | 50.00317
8.260332 | 121.5306 | -1.807958 | 49.99914
8.266168 | 121.5888 | -1.815132 | 50.00559
8.272 | 121.6465 | -1.822154 | 49.9992
8.278668 | 121.7128 | -1.830172 | 50.001
8.285332 | 121.7787 | -1.839206 | 49.9937
8.292 | 121.8456 | -1.848598 | 50.00066
8.298668 | 121.9126 | -1.858156 | 50.00322
8.305334 | 121.979 | -1.867352 | 50.0002
8.312 | 122.045 | -1.877126 | 49.99367
8.318666 | 122.1114 | -1.886545 | 50.00807
8.325332 | 122.178 | -1.896904 | 50.00791
8.332 | 122.2436 | -1.907864 | 49.9931
8.338668 | 122.3098 | -1.919306 | 49.99216
8.345332 | 122.3762 | -1.930478 | 50.0122
8.352 | 122.4432 | -1.940974 | 49.9944
8.358668 | 122.5092 | -1.952297 | 49.9933
8.365332 | 122.575 | -1.963784 | 50.00485
8.372 | 122.6415 | -1.975477 | 50.0003
8.378666 | 122.708 | -1.987593 | 49.99896
8.385332 | 122.7746 | -2.000214 | 50.0031
8.392 | 122.8406 | -2.013068 | 49.99808
8.398666 | 122.9066 | -2.02593 | 49.99777
8.405334 | 122.9728 | -2.038997 | 50.00198
8.412001 | 123.0386 | -2.051455 | 50.00436
8.418668 | 123.105 | -2.064957 | 49.99182
8.425332 | 123.1707 | -2.079391 | 49.99209
8.432 | 123.237 | -2.094492 | 50.00692
8.438666 | 123.3033 | -2.108203 | 50.00467
8.445334 | 123.3691 | -2.122952 | 49.98864
8.452 | 123.4352 | -2.137798 | 50.00774
8.458668 | 123.5014 | -2.152605 | 50.00578
8.465332 | 123.5673 | -2.16769 | 49.99611
8.472 | 123.6331 | -2.183518 | 50.00822
8.478668 | 123.6997 | -2.19965 | 49.99205
8.485332 | 123.7653 | -2.214707 | 50.00798
8.492 | 123.8319 | -2.231452 | 49.99203
8.498666 | 123.8978 | -2.248748 | 50.0006
8.505332 | 123.964 | -2.26699 | 50.0138
8.512 | 124.0294 | -2.282679 | 49.9871
8.518668 | 124.096 | -2.30025 | 49.99812
8.5245 | 124.1535 | -2.31472 | 50.01114
8.530334 | 124.2112 | -2.331049 | 49.99732
8.537001 | 124.2773 | -2.34802 | 49.99454
8.543668 | 124.3429 | -2.365338 | 49.9986
8.550332 | 124.409 | -2.383627 | 49.99672
8.557 | 124.475 | -2.401666 | 49.99346
8.563666 | 124.5412 | -2.4204 | 50.0123
8.570334 | 124.6068 | -2.439302 | 49.99442
8.577 | 124.6724 | -2.458199 | 50.00176
8.583668 | 124.7388 | -2.477199 | 50.00856
8.590332 | 124.8044 | -2.496468 | 49.98996
8.597 | 124.8704 | -2.515442 | 50.0015
8.603668 | 124.9367 | -2.53416 | 50.0128
8.610332 | 125.0024 | -2.55205 | 49.99022
8.617 | 125.0682 | -2.571738 | 50.00366
8.623666 | 125.1342 | -2.588943 | 49.99917
8.630332 | 125.2001 | -2.6076 | 49.9862
8.637 | 125.266 | -2.624857 | 50.00972
8.643668 | 125.3319 | -2.641383 | 50.00908
8.650332 | 125.3981 | -2.656012 | 49.9932
8.657 | 125.4644 | -2.67056 | 49.99852
8.663668 | 125.5308 | -2.68355 | 49.98828
8.670332 | 125.5966 | -2.69415 | 50.01726
8.677001 | 125.663 | -2.703643 | 49.99472
8.683666 | 125.7291 | -2.711266 | 49.99966
8.690332 | 125.7957 | -2.71675 | 50.00104
8.697 | 125.8622 | -2.720635 | 49.99264
8.703668 | 125.9292 | -2.722293 | 50.01012
8.710332 | 125.9961 | -2.72217 | 49.99851
8.717001 | 126.0633 | -2.718592 | 49.99783
8.723666 | 126.1304 | -2.7123 | 50.00092
8.730332 | 126.1974 | -2.706838 | 49.99898
8.737 | 126.2648 | -2.697298 | 49.99782
8.743668 | 126.3331 | -2.681174 | 50.00621
8.750334 | 126.4007 | -2.65106 | 49.99613
8.757 | 126.4693 | -2.608904 | 50.00082
8.763666 | 126.537 | -2.564238 | 50.00644
8.770334 | 126.6057 | -2.521528 | 49.98666
8.777 | 126.6742 | -2.478296 | 50.00974
8.782832 | 126.7356 | -2.437303 | 50.00683
8.788668 | 126.7956 | -2.393754 | 49.99478
8.795332 | 126.8642 | -2.341812 | 50.00284
8.802001 | 126.9333 | -2.288802 | 50.00016
8.808666 | 127.0026 | -2.233398 | 49.99366
8.815332 | 127.072 | -2.179587 | 50.00172
8.822 | 127.1412 | -2.12264 | 49.98953
8.828668 | 127.2099 | -2.068436 | 50.00886
8.835332 | 127.2794 | -2.015447 | 50.00054
8.842001 | 127.3484 | -1.96504 | 49.99368
8.848666 | 127.4168 | -1.916929 | 50.00704
8.855332 | 127.4854 | -1.872508 | 49.9941
8.862 | 127.5547 | -1.830289 | 50.0028
8.868668 | 127.623 | -1.792995 | 50.00863
8.875334 | 127.691 | -1.757701 | 49.99101
8.882 | 127.7586 | -1.724998 | 50.00048
8.888666 | 127.8274 | -1.696498 | 50.00109
8.895334 | 127.8945 | -1.670899 | 50.00007
8.902 | 127.9629 | -1.647745 | 50.00107
8.908668 | 128.0307 | -1.627498 | 49.999
8.915332 | 128.0975 | -1.608484 | 49.99991
8.922 | 128.1654 | -1.591117 | 50.00422
8.928668 | 128.233 | -1.576718 | 49.99708
8.935332 | 128.3001 | -1.564227 | 50.00828
8.942 | 128.3672 | -1.552756 | 49.99946
8.948668 | 128.4344 | -1.54231 | 49.99994
8.955332 | 128.5016 | -1.535021 | 49.99153
8.962 | 128.5686 | -1.526915 | 49.99946
8.968666 | 128.6361 | -1.520786 | 49.9989
8.975332 | 128.7029 | -1.514046 | 49.9957
8.982001 | 128.7698 | -1.509034 | 50.00183
8.988666 | 128.8368 | -1.505012 | 49.99271
8.995332 | 128.9037 | -1.501667 | 50.00907
9.002001 | 128.9703 | -1.498491 | 49.99952
9.008666 | 129.037 | -1.495777 | 50.00208
9.015332 | 129.1041 | -1.493884 | 50.00011
9.022 | 129.1708 | -1.49229 | 49.98731
9.028668 | 129.2376 | -1.49067 | 50.01189
9.035332 | 129.3044 | -1.489252 | 50.0092
9.041168 | 129.363 | -1.488434 | 49.99582
9.047 | 129.421 | -1.487808 | 49.99186
9.053668 | 129.4879 | -1.487271 | 50.00372
9.060332 | 129.5548 | -1.486876 | 50.00446
9.067 | 129.6216 | -1.486602 | 49.99496
9.073668 | 129.6886 | -1.486374 | 49.99122
9.080332 | 129.7547 | -1.486144 | 50.00684
9.087 | 129.8215 | -1.485914 | 49.98561
9.093666 | 129.888 | -1.485687 | 50.01497
9.100332 | 129.9553 | -1.485464 | 50.00732
9.107001 | 130.0214 | -1.485244 | 49.992
9.113666 | 130.089 | -1.485038 | 50.0027
9.120332 | 130.1554 | -1.484838 | 49.99594
9.127001 | 130.2222 | -1.484489 | 50.00292
9.133666 | 130.289 | -1.484145 | 50.00228
9.140332 | 130.3555 | -1.4839 | 49.99697
9.147 | 130.4224 | -1.483725 | 50.0072
9.153668 | 130.4891 | -1.483586 | 49.99833
9.160332 | 130.5556 | -1.483461 | 49.99566
9.167 | 130.6222 | -1.483351 | 49.99871
9.173668 | 130.6892 | -1.483256 | 50.00098
9.180334 | 130.7559 | -1.483171 | 50.01065
9.187 | 130.8224 | -1.483096 | 49.98162
9.193666 | 130.8894 | -1.483034 | 50.00309
9.200332 | 130.9561 | -1.482984 | 50.00444
9.207 | 131.0224 | -1.482945 | 49.99182
9.213668 | 131.0892 | -1.482918 | 50.01113
9.220332 | 131.1563 | -1.482901 | 49.98588
9.227001 | 131.2225 | -1.482893 | 50.00335
9.233668 | 131.2896 | -1.482894 | 50.00656
9.240332 | 131.3559 | -1.482904 | 50.01205
9.247 | 131.4228 | -1.482922 | 49.99016
9.253666 | 131.4896 | -1.482946 | 49.99727
9.260332 | 131.5563 | -1.48298 | 50.01253
9.267 | 131.6228 | -1.483023 | 50.00606
9.273666 | 131.6895 | -1.483078 | 49.99297
9.280334 | 131.7567 | -1.48315 | 50.0006
9.287001 | 131.823 | -1.483239 | 49.9905
9.293668 | 131.8898 | -1.483339 | 49.99306
9.2995 | 131.9482 | -1.483433 | 50.01298
9.305334 | 132.0073 | -1.483539 | 50.001
9.312 | 132.0729 | -1.483674 | 49.99902
9.318666 | 132.1401 | -1.483832 | 49.99678
9.325332 | 132.2068 | -1.484009 | 49.9998
9.332 | 132.2736 | -1.484201 | 49.99576
9.338668 | 132.3403 | -1.484412 | 50.00396
9.345332 | 132.4069 | -1.484643 | 49.99812
9.352001 | 132.4739 | -1.48489 | 50.00728
9.358668 | 132.54 | -1.485152 | 49.99093
9.365332 | 132.6066 | -1.485423 | 50.0005
9.372 | 132.6741 | -1.48571 | 50.0032
9.378666 | 132.7406 | -1.486012 | 50.00974
9.385332 | 132.8072 | -1.486334 | 49.98582
9.392 | 132.8733 | -1.486667 | 49.99911
9.398666 | 132.9402 | -1.48701 | 50.00104
9.405334 | 133.0077 | -1.487369 | 50.00641
9.412001 | 133.0738 | -1.487747 | 49.9983
9.418668 | 133.1407 | -1.488141 | 50.00203
9.425332 | 133.207 | -1.488546 | 49.99801
9.432 | 133.2742 | -1.488952 | 49.99562
9.438666 | 133.3409 | -1.489366 | 50.00608
9.445334 | 133.4077 | -1.489785 | 50.00252
9.452 | 133.4746 | -1.49022 | 50.00441
9.458668 | 133.5412 | -1.490664 | 49.9918
9.465332 | 133.6082 | -1.491116 | 50.009
9.472 | 133.6743 | -1.49159 | 49.98786
9.478668 | 133.7413 | -1.492082 | 50.00032
9.485332 | 133.808 | -1.492587 | 50.00321
9.492 | 133.8749 | -1.493108 | 49.99597
9.498666 | 133.9415 | -1.493644 | 50.00293
9.505332 | 134.0089 | -1.494189 | 49.99596
9.512 | 134.0748 | -1.494738 | 50.004
9.518668 | 134.1413 | -1.49529 | 49.99074
9.525332 | 134.2088 | -1.495841 | 49.99837
9.532 | 134.2759 | -1.496398 | 50.0158
9.538668 | 134.3424 | -1.496962 | 49.99147
9.545332 | 134.4086 | -1.497529 | 50.00474
9.552001 | 134.4756 | -1.498098 | 49.995
9.557834 | 134.5338 | -1.498596 | 50.01617
9.563666 | 134.593 | -1.499098 | 50.00206
9.570334 | 134.6593 | -1.499676 | 49.9906
9.577 | 134.7254 | -1.50027 | 50.01211
9.583668 | 134.7928 | -1.500861 | 49.98806
9.590332 | 134.859 | -1.501454 | 49.99926
9.597 | 134.9256 | -1.502053 | 50.00528
9.603668 | 134.9922 | -1.502664 | 49.99399
9.610332 | 135.0589 | -1.503278 | 49.99646
9.617 | 135.125 | -1.503893 | 50.01354
9.623666 | 135.192 | -1.504507 | 49.98921
9.630332 | 135.2591 | -1.50512 | 50.00147
9.637 | 135.3259 | -1.505749 | 49.9927
9.643668 | 135.3925 | -1.506398 | 50.00696
9.650332 | 135.4588 | -1.507066 | 50.00254
9.657 | 135.5259 | -1.507767 | 49.99381
9.663668 | 135.592 | -1.508484 | 50.01128
9.670332 | 135.659 | -1.509208 | 49.99119
9.677001 | 135.726 | -1.509945 | 50.00156
9.683666 | 135.7927 | -1.510703 | 50.00119
9.690332 | 135.859 | -1.511484 | 50.00219
9.697 | 135.9257 | -1.512272 | 49.98853
9.703668 | 135.9927 | -1.513068 | 50.01516
9.710332 | 136.0591 | -1.513866 | 49.99989
9.717001 | 136.1259 | -1.51467 | 49.9968
9.723666 | 136.1919 | -1.515473 | 49.9998
9.730332 | 136.2582 | -1.516276 | 50.00108
9.737 | 136.3253 | -1.517086 | 49.99796
9.743668 | 136.392 | -1.517911 | 50.00304
9.750334 | 136.4591 | -1.518751 | 49.99494
9.757 | 136.5253 | -1.519603 | 49.99757
9.763666 | 136.5927 | -1.520474 | 50.002
9.770334 | 136.6591 | -1.521359 | 50.00225
9.777 | 136.7262 | -1.522241 | 50.0012
9.783668 | 136.7932 | -1.523132 | 49.99162
9.790332 | 136.8602 | -1.524036 | 50.00476
9.797 | 136.9262 | -1.52495 | 49.99922
9.803668 | 136.993 | -1.525874 | 50.00418
9.810332 | 137.0596 | -1.52682 | 49.9992
9.816168 | 137.1176 | -1.527658 | 49.99728
9.822 | 137.1764 | -1.528512 | 49.99972
9.828668 | 137.243 | -1.529494 | 50.00212
9.835332 | 137.3099 | -1.530473 | 50.00226
9.842001 | 137.3767 | -1.531452 | 50.00332
9.848666 | 137.4432 | -1.532448 | 49.99919
9.855332 | 137.5096 | -1.533454 | 50.0063
9.862 | 137.5765 | -1.53447 | 49.98769
9.868668 | 137.6428 | -1.535484 | 50.00134
9.875334 | 137.7101 | -1.536489 | 49.99797
9.882 | 137.7761 | -1.537494 | 49.99985
9.888666 | 137.8435 | -1.538517 | 49.99153
9.895334 | 137.9102 | -1.539551 | 50.00688
9.902 | 137.9767 | -1.540574 | 49.99197
9.908668 | 138.043 | -1.541596 | 50.00479
9.915332 | 138.11 | -1.542627 | 50.00451
9.922 | 138.177 | -1.543658 | 49.99711
9.928668 | 138.2435 | -1.544682 | 50.00404
9.935332 | 138.31 | -1.545707 | 50.00235
9.942 | 138.3767 | -1.546735 | 49.99592
9.948668 | 138.4434 | -1.547769 | 49.99232
9.955332 | 138.5102 | -1.548814 | 49.99952
9.962 | 138.5762 | -1.549863 | 50.01689
9.968666 | 138.6434 | -1.550925 | 49.9947
9.975332 | 138.7104 | -1.552004 | 49.99756
9.982001 | 138.7768 | -1.553102 | 49.99142
9.988666 | 138.8438 | -1.554212 | 50.00899
9.995332 | 138.9106 | -1.55532 | 49.9995
10.002 | 138.9767 | -1.556433 | 49.99996
10.00867 | 139.0436 | -1.557546 | 50
10.01533 | 139.1102 | -1.558661 | 50.00318
10.022 | 139.1766 | -1.55979 | 49.9928
10.02867 | 139.2432 | -1.560926 | 50.00374
10.03533 | 139.3105 | -1.562058 | 50.0129
10.042 | 139.3768 | -1.563206 | 49.9881
10.04867 | 139.444 | -1.564362 | 49.99924
10.05533 | 139.5106 | -1.565533 | 49.99149
10.062 | 139.577 | -1.566718 | 50.01217
10.06867 | 139.6437 | -1.567909 | 49.99654
10.0745 | 139.7024 | -1.56895 | 50.00538
10.08033 | 139.7612 | -1.569988 | 49.99604
10.087 | 139.8272 | -1.571179 | 50.01246
10.09367 | 139.8935 | -1.572382 | 49.99654
10.10033 | 139.9603 | -1.57361 | 49.99976
10.107 | 140.0266 | -1.574844 | 49.99046
10.11367 | 140.0932 | -1.576083 | 50.00259
10.12033 | 140.16 | -1.57733 | 49.99804
10.127 | 140.2271 | -1.578575 | 50.00411
10.13367 | 140.2938 | -1.579818 | 49.99706
10.14033 | 140.361 | -1.581069 | 49.99876
10.147 | 140.4271 | -1.582318 | 50.01366
10.15367 | 140.4942 | -1.583558 | 49.98392
10.16033 | 140.5611 | -1.584806 | 49.9937
10.167 | 140.6273 | -1.586063 | 50.0134
10.17367 | 140.6938 | -1.58733 | 49.99554
10.18033 | 140.761 | -1.588611 | 50.00076
10.187 | 140.8269 | -1.589914 | 49.99264
10.19367 | 140.8943 | -1.591232 | 50.00589
10.20033 | 140.9609 | -1.592571 | 49.98766
10.207 | 141.0274 | -1.593919 | 50.01086
10.21367 | 141.094 | -1.595271 | 50.0028
10.22033 | 141.1605 | -1.596624 | 50.0023
10.227 | 141.2274 | -1.597982 | 50.00543
10.23367 | 141.2944 | -1.599347 | 49.99186
10.24033 | 141.3607 | -1.600734 | 50.01219
10.247 | 141.4278 | -1.602137 | 49.9955
10.25367 | 141.4939 | -1.603551 | 49.99338
10.26033 | 141.5614 | -1.604972 | 50.007
10.267 | 141.6275 | -1.606408 | 49.99195
10.27367 | 141.6941 | -1.607849 | 49.9995
10.28033 | 141.7607 | -1.6093 | 50.00419
10.287 | 141.8275 | -1.61078 | 49.9918
10.29367 | 141.8942 | -1.612312 | 50.00372
10.30033 | 141.9612 | -1.613814 | 50.00339
10.307 | 142.0275 | -1.615298 | 49.99492
10.31367 | 142.0944 | -1.616785 | 49.99332
10.32033 | 142.1611 | -1.618289 | 50.01228
10.327 | 142.2274 | -1.619811 | 49.99654
10.33283 | 142.2859 | -1.621182 | 49.99124
10.33867 | 142.3438 | -1.622541 | 50.00486
10.34533 | 142.411 | -1.624092 | 50.00665
10.352 | 142.4772 | -1.625624 | 49.98456
10.35867 | 142.5441 | -1.627163 | 50.00961
10.36533 | 142.6109 | -1.628732 | 50.01116
10.372 | 142.6776 | -1.630313 | 49.99858
10.37867 | 142.7444 | -1.63192 | 50.00414
10.38533 | 142.811 | -1.633493 | 49.99286
10.392 | 142.8773 | -1.635071 | 50.00484
10.39867 | 142.9435 | -1.636661 | 49.9897
10.40533 | 143.011 | -1.638299 | 50.00676
10.412 | 143.0774 | -1.640072 | 49.99302
10.41867 | 143.144 | -1.641769 | 49.99956
10.42533 | 143.2109 | -1.643482 | 50.00209
10.432 | 143.2773 | -1.645455 | 50.00437
10.43867 | 143.3439 | -1.647815 | 49.99287
10.44533 | 143.4104 | -1.650252 | 50.00969
10.452 | 143.4772 | -1.652489 | 49.98366
10.45867 | 143.5443 | -1.654666 | 50.00744
10.46533 | 143.6108 | -1.656952 | 50.0005
10.472 | 143.6772 | -1.659286 | 50.00004
10.47867 | 143.744 | -1.661587 | 49.99472
10.48533 | 143.8107 | -1.664157 | 50.01134
10.492 | 143.8773 | -1.667032 | 49.9986
10.49867 | 143.9439 | -1.6697 | 49.99568
10.50533 | 144.0106 | -1.672059 | 50.00079
10.512 | 144.077 | -1.67411 | 50.00004
10.51867 | 144.144 | -1.67647 | 50.00107
10.52533 | 144.2106 | -1.679272 | 50.00218
10.532 | 144.277 | -1.682016 | 49.99589
10.53867 | 144.3436 | -1.684721 | 50.00715
10.54533 | 144.4104 | -1.687483 | 49.98881
10.552 | 144.4768 | -1.690195 | 50.00566
10.55866 | 144.5442 | -1.692981 | 49.99824
10.56533 | 144.6101 | -1.695946 | 49.99252
10.572 | 144.6766 | -1.698817 | 49.99848
10.57867 | 144.7435 | -1.701574 | 50.00731
10.58533 | 144.8099 | -1.70437 | 49.9962
10.59117 | 144.8682 | -1.70699 | 49.995
10.597 | 144.927 | -1.709847 | 50.00434
10.60367 | 144.9932 | -1.7131 | 50.00344
10.61033 | 145.0603 | -1.716084 | 50.00128
10.617 | 145.127 | -1.719032 | 49.99266
10.62367 | 145.1935 | -1.722115 | 49.99848
10.63033 | 145.2603 | -1.725386 | 50.00941
10.637 | 145.3268 | -1.728823 | 50.00693
10.64367 | 145.3936 | -1.732172 | 50.00572
10.65033 | 145.46 | -1.735634 | 49.98766
10.657 | 145.5266 | -1.739177 | 50.00558
10.66367 | 145.5936 | -1.742811 | 49.99822
10.67033 | 145.6601 | -1.746108 | 49.9967
10.677 | 145.7266 | -1.74914 | 49.9945
10.68366 | 145.7932 | -1.752218 | 50.00598
10.69033 | 145.8597 | -1.755166 | 50.00248
10.697 | 145.9264 | -1.758194 | 49.99593
10.70366 | 145.9935 | -1.761368 | 50.00821
10.71034 | 146.0602 | -1.764575 | 50.00051
10.717 | 146.1266 | -1.767986 | 49.99049
10.72367 | 146.1927 | -1.771563 | 49.992
10.73033 | 146.2591 | -1.774949 | 50.0122
10.737 | 146.3259 | -1.778174 | 49.99654
10.74367 | 146.3926 | -1.781622 | 50.00824
10.75034 | 146.4596 | -1.784836 | 49.99204
10.757 | 146.5255 | -1.788317 | 50.00902
10.76366 | 146.5927 | -1.792174 | 49.99102
10.77034 | 146.6589 | -1.795862 | 50.00154
10.777 | 146.7254 | -1.799561 | 50.01492
10.78367 | 146.7926 | -1.802975 | 49.9893
10.79033 | 146.8587 | -1.806616 | 50.00674
10.797 | 146.9258 | -1.810566 | 49.98986
10.80367 | 146.9925 | -1.814755 | 49.99833
10.81033 | 147.0586 | -1.819205 | 50.00096
10.817 | 147.125 | -1.823629 | 50.00004
10.82367 | 147.1915 | -1.828051 | 49.99366
10.83033 | 147.2582 | -1.832523 | 50.00171
10.837 | 147.3248 | -1.836803 | 50.00221
10.84366 | 147.3912 | -1.841018 | 50.00014
10.8495 | 147.4492 | -1.844942 | 49.99438
10.85533 | 147.5077 | -1.848685 | 50.00398
10.862 | 147.5744 | -1.852894 | 49.99179
10.86867 | 147.6412 | -1.857404 | 50.00793
10.87534 | 147.7082 | -1.86194 | 50.01002
10.882 | 147.7747 | -1.866188 | 49.99325
10.88866 | 147.8408 | -1.870604 | 49.99746
10.89534 | 147.9072 | -1.875038 | 49.99984
10.902 | 147.9742 | -1.879984 | 49.99997
10.90867 | 148.0402 | -1.884568 | 50
10.91533 | 148.107 | -1.889481 | 50.00215
10.922 | 148.1732 | -1.894148 | 49.9938
10.92867 | 148.2391 | -1.898915 | 50.00596
10.93533 | 148.3061 | -1.903531 | 50.00672
10.942 | 148.3734 | -1.908535 | 49.99196
10.94867 | 148.4396 | -1.91324 | 49.98578
10.95533 | 148.5059 | -1.91793 | 50.01287
10.962 | 148.5729 | -1.922598 | 49.99869
10.96866 | 148.6394 | -1.927178 | 49.99566
10.97533 | 148.706 | -1.932209 | 50.00608
10.982 | 148.7725 | -1.937698 | 49.99824
10.98867 | 148.8389 | -1.943556 | 50.0073
10.99533 | 148.9048 | -1.948939 | 49.99516
11.002 | 148.9719 | -1.954194 | 49.99968
11.00866 | 149.0383 | -1.960116 | 49.99786
11.01533 | 149.105 | -1.965859 | 49.99985
11.022 | 149.1718 | -1.971156 | 49.99998
11.02867 | 149.238 | -1.976562 | 50.00634
11.03533 | 149.3045 | -1.981616 | 49.99826
11.042 | 149.3713 | -1.987324 | 50.0073
11.04867 | 149.4383 | -1.993284 | 49.99092
11.05534 | 149.5044 | -1.998802 | 50.00472
11.062 | 149.5708 | -2.004154 | 49.98866
11.06866 | 149.6372 | -2.00952 | 50.00991
11.07533 | 149.7036 | -2.014826 | 49.99639
11.082 | 149.77 | -2.021189 | 49.99134
11.08867 | 149.8366 | -2.027464 | 50.00582
11.09533 | 149.9032 | -2.033398 | 50.00037
11.102 | 149.9696 | -2.039433 | 50.00216
11.10784 | 150.0277 | -2.045303 | 50.00016
11.11367 | 150.0856 | -2.050455 | 49.99156
11.12033 | 150.1516 | -2.056891 | 50.00688
11.127 | 150.2187 | -2.063525 | 50.00149
11.13366 | 150.2852 | -2.069832 | 50.0086
11.14033 | 150.3516 | -2.076151 | 49.99207
11.147 | 150.4184 | -2.08295 | 50.0069
11.15367 | 150.4852 | -2.089702 | 49.98984
11.16033 | 150.5512 | -2.096535 | 50.00783
11.167 | 150.6179 | -2.103598 | 50.00582
11.17367 | 150.6844 | -2.110105 | 49.98978
11.18034 | 150.7507 | -2.116907 | 50.0057
11.187 | 150.8176 | -2.124084 | 49.994
11.19366 | 150.8842 | -2.130804 | 50.00809
11.20033 | 150.9504 | -2.137392 | 49.99096
11.207 | 151.0169 | -2.144516 | 50.00049
11.21367 | 151.083 | -2.151806 | 49.99262
11.22033 | 151.1495 | -2.158962 | 49.99847
11.227 | 151.2159 | -2.166112 | 49.9999
11.23367 | 151.283 | -2.173508 | 50.00421
11.24033 | 151.3486 | -2.180918 | 49.9918
11.247 | 151.4153 | -2.188316 | 49.9995
11.25366 | 151.4818 | -2.196602 | 50.0042
11.26033 | 151.5484 | -2.204586 | 50.01296
11.267 | 151.6149 | -2.212073 | 49.99238
11.27367 | 151.6815 | -2.219473 | 50.00588
11.28033 | 151.748 | -2.227126 | 50.00674
11.287 | 151.8141 | -2.23459 | 50.00044
11.29367 | 151.8809 | -2.242664 | 49.99262
11.30033 | 151.9471 | -2.250657 | 50.00804
11.307 | 152.0135 | -2.258588 | 49.99204
11.31367 | 152.0795 | -2.26673 | 49.99847
11.32034 | 152.1464 | -2.274904 | 50.00839
11.327 | 152.213 | -2.283336 | 49.9836
11.33367 | 152.2786 | -2.291314 | 50.02015
11.34033 | 152.3454 | -2.299852 | 49.99174
11.347 | 152.4119 | -2.307984 | 49.9963
11.35367 | 152.4781 | -2.316327 | 49.99553
11.36033 | 152.5444 | -2.325082 | 49.99866
11.36617 | 152.6026 | -2.332542 | 50.00649
11.372 | 152.6612 | -2.340402 | 49.99642
11.37866 | 152.7275 | -2.34957 | 50.004
11.38533 | 152.7938 | -2.359127 | 49.99817
11.392 | 152.86 | -2.368035 | 49.99354
11.39867 | 152.9263 | -2.376566 | 50.00596
11.40533 | 152.9928 | -2.385066 | 50.00672
11.412 | 153.0591 | -2.394366 | 49.98984
11.41867 | 153.1259 | -2.404287 | 50.01416
11.42533 | 153.1917 | -2.414426 | 49.99348
11.432 | 153.2576 | -2.423336 | 49.99958
11.43867 | 153.3246 | -2.432756 | 50.00738
11.44534 | 153.3909 | -2.44226 | 50.00469
11.452 | 153.4571 | -2.451578 | 49.98863
11.45867 | 153.523 | -2.460582 | 49.99824
11.46533 | 153.5895 | -2.4705 | 50.00202
11.472 | 153.656 | -2.480408 | 49.99166
11.47867 | 153.722 | -2.490367 | 49.99842
11.48533 | 153.7888 | -2.499925 | 49.99465
11.492 | 153.8549 | -2.510252 | 50.01236
11.49867 | 153.9218 | -2.520665 | 50.00076
11.50533 | 153.9877 | -2.531435 | 50.00004
11.512 | 154.0537 | -2.542632 | 49.98731
11.51867 | 154.1201 | -2.553169 | 50.00976
11.52533 | 154.1864 | -2.563496 | 50.00484
11.532 | 154.2529 | -2.574724 | 50.00668
11.53867 | 154.3196 | -2.585111 | 49.98456
11.54533 | 154.3859 | -2.59679 | 50.01596
11.552 | 154.4519 | -2.607258 | 49.99358
11.55866 | 154.5182 | -2.618806 | 50.00172
11.56533 | 154.5842 | -2.629638 | 49.99586
11.572 | 154.6508 | -2.641242 | 49.99974
11.57866 | 154.7169 | -2.65293 | 50.0095
11.58534 | 154.7834 | -2.665322 | 49.9974
11.592 | 154.8496 | -2.67665 | 49.98926
11.59867 | 154.9158 | -2.6885 | 50.00354
11.60533 | 154.982 | -2.700189 | 49.99916
11.612 | 155.0485 | -2.711832 | 50.00206
11.61867 | 155.1146 | -2.724209 | 49.99908
11.6245 | 155.1725 | -2.736013 | 49.99429
11.63033 | 155.2304 | -2.745927 | 50.00391
11.637 | 155.2965 | -2.758538 | 50.00338
11.64367 | 155.3631 | -2.77168 | 50.00867
11.65033 | 155.4292 | -2.785086 | 49.99734
11.657 | 155.4956 | -2.798456 | 49.99984
11.66367 | 155.5618 | -2.810866 | 49.99259
11.67033 | 155.628 | -2.823383 | 49.99425
11.677 | 155.6941 | -2.837164 | 50.00387
11.68366 | 155.7605 | -2.850265 | 50.01292
11.69033 | 155.8266 | -2.864172 | 49.99975
11.697 | 155.8926 | -2.87801 | 49.99786
11.70366 | 155.9591 | -2.891783 | 49.9861
11.71034 | 156.025 | -2.905615 | 50.00866
11.717 | 156.0911 | -2.919749 | 50.00376
11.72367 | 156.1566 | -2.933705 | 49.99494
11.73033 | 156.2234 | -2.947876 | 49.99653
11.737 | 156.2892 | -2.963281 | 49.9998
11.74367 | 156.3554 | -2.97773 | 50
11.75034 | 156.4217 | -2.992282 | 49.9852
11.757 | 156.4882 | -3.007527 | 50.016
11.76366 | 156.5541 | -3.021772 | 49.99252
11.77034 | 156.6202 | -3.037375 | 49.99846
11.777 | 156.6864 | -3.053231 | 50.00626
11.78367 | 156.7526 | -3.068838 | 49.99931
11.79033 | 156.8184 | -3.08567 | 50.00524
11.797 | 156.8847 | -3.100595 | 49.9961
11.80367 | 156.9506 | -3.116176 | 50.00188
11.81033 | 157.0171 | -3.133153 | 49.998
11.817 | 157.0828 | -3.150398 | 50.00094
11.82367 | 157.149 | -3.165979 | 50.00534
11.83033 | 157.2147 | -3.18307 | 50.00352
11.837 | 157.2799 | -3.199398 | 49.996
11.84366 | 157.3461 | -3.215936 | 49.99552
11.85033 | 157.4123 | -3.23294 | 50.00184
11.857 | 157.4782 | -3.250394 | 50.00224
11.86367 | 157.5451 | -3.267714 | 50.00015
11.87033 | 157.6116 | -3.285084 | 49.99578
11.877 | 157.677 | -3.303354 | 49.99128
11.88284 | 157.7346 | -3.319112 | 50.01272
11.88866 | 157.7933 | -3.334492 | 49.9969
11.89534 | 157.859 | -3.351772 | 49.9977
11.902 | 157.9248 | -3.370246 | 49.99563
11.90867 | 157.9908 | -3.389537 | 50.0082
11.91533 | 158.057 | -3.408014 | 49.99838
11.922 | 158.1227 | -3.426445 | 49.99354
11.92867 | 158.1885 | -3.444012 | 50.0123
11.93533 | 158.2546 | -3.46394 | 49.99652
11.942 | 158.3208 | -3.4819 | 49.99978
11.94867 | 158.3864 | -3.500294 | 50
11.95533 | 158.4522 | -3.517987 | 50.00317
11.962 | 158.5182 | -3.538 | 49.99703
11.96866 | 158.5843 | -3.5573 | 50.00402
11.97533 | 158.65 | -3.576991 | 49.99708
11.982 | 158.7166 | -3.59533 | 49.99984
11.98867 | 158.7818 | -3.615205 | 49.9947
11.99533 | 158.8485 | -3.633576 | 50.0039
12.002 | 158.9141 | -3.653256 | 50.00234
12.00866 | 158.9794 | -3.674765 | 49.98956
12.01533 | 159.0452 | -3.694554 | 50.0057
12.022 | 159.1113 | -3.71355 | 50.00248
12.02867 | 159.1775 | -3.732473 | 49.99381
12.03533 | 159.2434 | -3.75328 | 50.00276
12.042 | 159.3096 | -3.773723 | 49.99066
12.04867 | 159.3752 | -3.793567 | 50.00575
12.05534 | 159.4412 | -3.813457 | 50.00882
12.062 | 159.5072 | -3.8348 | 50.00796
12.06866 | 159.5732 | -3.8549 | 49.97726
12.07533 | 159.639 | -3.876046 | 50.01445
12.082 | 159.7046 | -3.895884 | 50.00411
12.08867 | 159.7709 | -3.915044 | 49.99497
12.09533 | 159.8367 | -3.935116 | 50.00815
12.102 | 159.9024 | -3.955948 | 50.00052
12.10867 | 159.9688 | -3.974454 | 49.99686
12.11533 | 160.0347 | -3.993539 | 49.99556
12.122 | 160.1002 | -4.012215 | 49.99866
12.12866 | 160.1666 | -4.03196 | 50.00414
12.13533 | 160.2321 | -4.050011 | 49.99815
12.14117 | 160.2901 | -4.067885 | 50.00004
12.147 | 160.348 | -4.083278 | 49.99667
12.15367 | 160.4142 | -4.100262 | 49.99978
12.16033 | 160.4801 | -4.11718 | 50.00104
12.167 | 160.5459 | -4.13514 | 50.00008
12.17367 | 160.6116 | -4.151398 | 50.00424
12.18034 | 160.6777 | -4.167414 | 49.99814
12.187 | 160.7442 | -4.18314 | 49.9893
12.19366 | 160.8099 | -4.199296 | 50.00674
12.20033 | 160.8765 | -4.214278 | 50.00992
12.207 | 160.9424 | -4.227644 | 49.99216
12.21367 | 161.0085 | -4.241631 | 50.00796
12.22033 | 161.0745 | -4.2551 | 49.99202
12.227 | 161.141 | -4.26704 | 49.9995
12.23367 | 161.2073 | -4.27961 | 49.99784
12.24033 | 161.2734 | -4.291669 | 50.01468
12.247 | 161.3403 | -4.302397 | 49.98824
12.25366 | 161.4063 | -4.311836 | 50.00246
12.26033 | 161.4722 | -4.321098 | 49.99487
12.267 | 161.539 | -4.329192 | 49.99966
12.27367 | 161.6053 | -4.336724 | 49.99786
12.28033 | 161.6718 | -4.34281 | 50.00198
12.287 | 161.7384 | -4.349033 | 50.00012
12.29367 | 161.8048 | -4.353106 | 49.99789
12.30033 | 161.8716 | -4.355986 | 50.0041
12.307 | 161.9383 | -4.357797 | 49.9992
12.31367 | 162.0047 | -4.359046 | 49.99044
12.32034 | 162.0712 | -4.35985 | 50.00575
12.327 | 162.138 | -4.360162 | 49.99613
12.33367 | 162.2051 | -4.359446 | 50.0082
12.34033 | 162.2717 | -4.35804 | 50.00474
12.347 | 162.3389 | -4.356504 | 49.995
12.35367 | 162.4057 | -4.353885 | 49.9965
12.36033 | 162.4732 | -4.349426 | 49.99978
12.367 | 162.5401 | -4.34291 | 50.01163
12.37367 | 162.6076 | -4.331188 | 49.98803
12.38033 | 162.6752 | -4.311966 | 50.00454
12.387 | 162.7432 | -4.287002 | 50.01511
12.39367 | 162.8103 | -4.260766 | 49.99036
12.3995 | 162.8699 | -4.238013 | 49.98274
12.40533 | 162.9292 | -4.215816 | 50.001
12.412 | 162.9966 | -4.186314 | 50.0043
12.41867 | 163.0649 | -4.154493 | 50.0024
12.42533 | 163.133 | -4.12391 | 49.99169
12.432 | 163.2015 | -4.091559 | 50.00797
12.43867 | 163.2695 | -4.054557 | 50.0005
12.44534 | 163.338 | -4.016985 | 50.00426
12.452 | 163.4063 | -3.975684 | 49.98758
12.45867 | 163.4744 | -3.933111 | 50.0024
12.46533 | 163.5432 | -3.887146 | 50.00119
12.472 | 163.612 | -3.83904 | 50.00854
12.47867 | 163.6813 | -3.787994 | 50.00794
12.48533 | 163.7504 | -3.734078 | 49.99307
12.492 | 163.8198 | -3.678861 | 49.99746
12.49867 | 163.8886 | -3.620856 | 49.9935
12.50533 | 163.958 | -3.560406 | 50.00383
12.512 | 164.0268 | -3.499024 | 50.00341
12.51867 | 164.0956 | -3.435193 | 49.99702
12.52533 | 164.1656 | -3.369184 | 49.98924
12.532 | 164.2359 | -3.302528 | 50.00989
12.53867 | 164.3058 | -3.233568 | 49.99004
12.54533 | 164.3756 | -3.163818 | 50.01736
12.552 | 164.4447 | -3.093068 | 49.9852
12.55866 | 164.5146 | -3.021903 | 50.01176
12.56533 | 164.5836 | -2.95106 | 49.98803
12.572 | 164.6536 | -2.880296 | 50.00771
12.57866 | 164.723 | -2.80834 | 50.00048
12.58534 | 164.7929 | -2.738009 | 49.99792
12.592 | 164.8631 | -2.668575 | 50.00304
12.59867 | 164.9321 | -2.599367 | 49.99914
12.60533 | 165.0017 | -2.531758 | 49.99994
12.612 | 165.0713 | -2.466155 | 49.99576
12.61867 | 165.1411 | -2.401875 | 50.0124
12.62534 | 165.2097 | -2.339722 | 50.00184
12.632 | 165.2795 | -2.279692 | 49.99274
12.63866 | 165.3483 | -2.222304 | 49.99743
12.64534 | 165.4171 | -2.165836 | 49.99878
12.652 | 165.4865 | -2.113532 | 50.00949
12.65783 | 165.5463 | -2.069442 | 49.98456
12.66367 | 165.607 | -2.027029 | 49.99876
12.67033 | 165.6756 | -1.981799 | 49.9957
12.677 | 165.7437 | -1.938194 | 50.0082
12.68366 | 165.8122 | -1.896766 | 49.99949
12.69033 | 165.8801 | -1.860512 | 49.99257
12.697 | 165.9484 | -1.826273 | 50.00693
12.70366 | 166.0164 | -1.792632 | 49.99937
12.71034 | 166.0848 | -1.762825 | 50.0042
12.717 | 166.1522 | -1.734946 | 49.99395
12.72367 | 166.2199 | -1.708548 | 49.99856
12.73033 | 166.2881 | -1.684729 | 50.00946
12.737 | 166.3555 | -1.662051 | 50.00484
12.74367 | 166.4227 | -1.642938 | 49.98338
12.75034 | 166.4905 | -1.624739 | 50.00638
12.757 | 166.558 | -1.60778 | 50.00463
12.76366 | 166.6255 | -1.592329 | 49.9971
12.77034 | 166.6927 | -1.579682 | 50.00087
12.777 | 166.7603 | -1.568455 | 49.99476
12.78367 | 166.8271 | -1.557307 | 50.00388
12.79033 | 166.8945 | -1.547154 | 50.0087
12.797 | 166.9617 | -1.539434 | 49.99209
12.80367 | 167.0284 | -1.531582 | 49.99211
12.81033 | 167.0963 | -1.525541 | 50.0048
12.817 | 167.1626 | -1.519861 | 50.00242
12.82367 | 167.2291 | -1.514184 | 49.99063
12.83033 | 167.2966 | -1.509563 | 50.00896
12.837 | 167.3638 | -1.505046 | 49.99211
12.84366 | 167.4306 | -1.501408 | 50.00374
12.85033 | 167.4968 | -1.498172 | 50.00339
12.857 | 167.5642 | -1.495426 | 49.99915
12.86366 | 167.6308 | -1.493399 | 50.01051
12.87033 | 167.6978 | -1.491592 | 49.99324
12.877 | 167.7646 | -1.490131 | 50.00804
12.88366 | 167.8316 | -1.488716 | 49.99948
12.89033 | 167.899 | -1.487418 | 49.99045
12.897 | 167.9655 | -1.486404 | 49.99731
12.90367 | 168.0325 | -1.485684 | 50.00302
12.91033 | 168.099 | -1.485069 | 49.99597
12.91617 | 168.1566 | -1.48469 | 50.01063
12.922 | 168.2159 | -1.484381 | 49.99442
12.92867 | 168.2825 | -1.484064 | 50.01023
12.93533 | 168.3491 | -1.483746 | 49.99426
12.942 | 168.4162 | -1.483428 | 49.99752
12.94867 | 168.4826 | -1.483108 | 49.99985
12.95533 | 168.5494 | -1.482781 | 50
12.962 | 168.6158 | -1.482455 | 49.98731
12.96866 | 168.6826 | -1.482132 | 50.0098
12.97533 | 168.7492 | -1.481814 | 50.00273
12.982 | 168.8156 | -1.4815 | 49.99806
12.98866 | 168.8823 | -1.481186 | 50.01046
12.99533 | 168.9493 | -1.480877 | 49.9943
13.002 | 169.0162 | -1.480573 | 49.9975
13.00866 | 169.0829 | -1.480279 | 50.0083
13.01533 | 169.1502 | -1.479994 | 49.99098
13.022 | 169.2166 | -1.479714 | 50.00154
13.02867 | 169.2833 | -1.47944 | 49.9948
13.03533 | 169.3503 | -1.479172 | 50.00389
13.042 | 169.4165 | -1.478914 | 50.00765
13.04867 | 169.4836 | -1.478663 | 50.00575
13.05534 | 169.5499 | -1.47842 | 49.97496
13.062 | 169.6169 | -1.478186 | 50.01324
13.06866 | 169.6834 | -1.477962 | 49.99869
13.07533 | 169.75 | -1.477745 | 49.99674
13.082 | 169.8175 | -1.477539 | 50.00088
13.08867 | 169.8839 | -1.477341 | 49.99689
13.09534 | 169.9506 | -1.477153 | 50.0072
13.102 | 170.017 | -1.476973 | 49.99728
13.10867 | 170.0839 | -1.476802 | 50.00088
13.11533 | 170.1509 | -1.476639 | 49.98844
13.122 | 170.2175 | -1.476484 | 50.00563
13.12866 | 170.2845 | -1.476336 | 50.00564
13.13533 | 170.351 | -1.476197 | 49.99504
13.142 | 170.4179 | -1.476065 | 49.99228
13.14867 | 170.4845 | -1.475941 | 50.01642
13.15533 | 170.5516 | -1.475825 | 49.99256
13.162 | 170.6176 | -1.475717 | 50.01434
13.16867 | 170.6853 | -1.475615 | 49.99988
13.1745 | 170.7434 | -1.475531 | 49.98814
13.18034 | 170.8016 | -1.475452 | 50.00093
13.187 | 170.8678 | -1.475368 | 49.99582
13.19366 | 170.9351 | -1.475292 | 49.99868
13.20033 | 171.0014 | -1.475222 | 49.99675
13.207 | 171.0679 | -1.475159 | 50.00615
13.21367 | 171.1349 | -1.475102 | 49.99191
13.22034 | 171.2009 | -1.475053 | 50.009
13.227 | 171.2681 | -1.475009 | 49.9921
13.23367 | 171.335 | -1.474972 | 50.00689
13.24033 | 171.4021 | -1.47494 | 49.9909
13.247 | 171.469 | -1.474914 | 50.01211
13.25366 | 171.5359 | -1.474893 | 49.98488
13.26033 | 171.6028 | -1.474878 | 50.00964
13.267 | 171.6694 | -1.474869 | 50.0027
13.27367 | 171.7355 | -1.474866 | 50.00863
13.28033 | 171.8027 | -1.474867 | 50.00056
13.287 | 171.8693 | -1.474873 | 50.0064
13.29367 | 171.9366 | -1.474884 | 49.98559
13.30033 | 172.0026 | -1.474899 | 50.00543
13.307 | 172.0692 | -1.474918 | 49.99399
13.31366 | 172.1359 | -1.474942 | 49.99541
13.32034 | 172.2026 | -1.474969 | 50.00502
13.327 | 172.2694 | -1.475 | 49.98868
13.33367 | 172.3362 | -1.475034 | 50.00985
13.34033 | 172.4032 | -1.475072 | 49.9985
13.347 | 172.4698 | -1.475112 | 49.99355
13.35367 | 172.5367 | -1.475156 | 49.99324
13.36033 | 172.6034 | -1.475203 | 50.00275
13.367 | 172.6704 | -1.475253 | 50.00756
13.37367 | 172.7368 | -1.475306 | 50.00047
13.38033 | 172.8038 | -1.475363 | 50.00531
13.387 | 172.8704 | -1.475423 | 49.98657
13.39367 | 172.9371 | -1.475485 | 50.0182
13.40033 | 173.0039 | -1.475551 | 50.00324
13.407 | 173.0704 | -1.475618 | 49.9928
13.41367 | 173.1373 | -1.475688 | 49.99848
13.42033 | 173.2039 | -1.475761 | 50.00625
13.427 | 173.2704 | -1.475835 | 49.99616
13.43284 | 173.3292 | -1.475902 | 50.00269
13.43866 | 173.3876 | -1.47597 | 49.98727
13.44534 | 173.454 | -1.476051 | 50.00766
13.452 | 173.5206 | -1.476134 | 49.99731
13.45867 | 173.5875 | -1.476219 | 50.003
13.46533 | 173.6544 | -1.476307 | 49.99171
13.472 | 173.7211 | -1.476397 | 50.00794
13.47867 | 173.7883 | -1.476489 | 49.99732
13.48533 | 173.8544 | -1.476582 | 50.01145
13.492 | 173.921 | -1.476677 | 49.99014
13.49867 | 173.9883 | -1.476774 | 50.01101
13.50533 | 174.0544 | -1.476872 | 49.99328
13.512 | 174.1213 | -1.476972 | 49.99746
13.51867 | 174.1877 | -1.477072 | 50.00408
13.52533 | 174.2547 | -1.477175 | 49.99602
13.532 | 174.3217 | -1.477279 | 49.99981
13.53867 | 174.3884 | -1.477385 | 50.00953
13.54533 | 174.4552 | -1.477492 | 49.98578
13.552 | 174.5219 | -1.4776 | 50.00332
13.55867 | 174.5887 | -1.47771 | 50.00338
13.56533 | 174.6552 | -1.477822 | 50.00654
13.572 | 174.722 | -1.477935 | 49.99406
13.57866 | 174.789 | -1.47805 | 50.00069
13.58533 | 174.8557 | -1.478166 | 49.99685
13.592 | 174.9228 | -1.478285 | 49.9998
13.59867 | 174.9888 | -1.478405 | 49.99153
13.60533 | 175.0552 | -1.478528 | 50.00265
13.612 | 175.1221 | -1.478651 | 50.00652
13.61866 | 175.1893 | -1.478776 | 49.99516
13.62534 | 175.2552 | -1.478903 | 50.00393
13.632 | 175.3224 | -1.479031 | 49.99917
13.63866 | 175.39 | -1.479159 | 49.98725
13.64534 | 175.4566 | -1.479286 | 50.02566
13.652 | 175.5234 | -1.479413 | 49.991
13.65867 | 175.5902 | -1.479537 | 49.99944
13.66533 | 175.6569 | -1.479661 | 50.0063
13.672 | 175.723 | -1.479784 | 49.99192
13.67867 | 175.7905 | -1.479907 | 50.00479
13.68533 | 175.857 | -1.48003 | 50.00242
13.69117 | 175.9153 | -1.480139 | 49.99661
13.697 | 175.9736 | -1.480249 | 49.99303
13.70366 | 176.0402 | -1.480375 | 50.0017
13.71033 | 176.1072 | -1.480502 | 49.99164
13.717 | 176.1738 | -1.48063 | 50.02064
13.72367 | 176.2406 | -1.480759 | 49.99071
13.73033 | 176.3071 | -1.480891 | 50.00154
13.737 | 176.3744 | -1.481025 | 50.00434
13.74366 | 176.4407 | -1.481161 | 49.9918
13.75034 | 176.5071 | -1.481299 | 49.99953
13.757 | 176.5742 | -1.48144 | 49.99997
13.76366 | 176.6405 | -1.481584 | 49.99576
13.77034 | 176.7074 | -1.48173 | 50.00396
13.777 | 176.7741 | -1.481877 | 49.99813
13.78367 | 176.8406 | -1.482027 | 50.002
13.79033 | 176.9073 | -1.482179 | 50.00224
13.797 | 176.9749 | -1.482333 | 50.00012
13.80367 | 177.0408 | -1.482488 | 49.99788
13.81033 | 177.1078 | -1.482644 | 50.00092
13.817 | 177.1742 | -1.482803 | 49.99475
13.82367 | 177.2408 | -1.482964 | 50.00496
13.83033 | 177.3082 | -1.483128 | 49.99396
13.837 | 177.3744 | -1.483293 | 50.01548
13.84366 | 177.4413 | -1.483461 | 49.98828
13.85033 | 177.508 | -1.48363 | 49.99719
13.857 | 177.5756 | -1.483801 | 50.00617
13.86366 | 177.6418 | -1.483974 | 49.9972
13.87033 | 177.7086 | -1.484148 | 50.00088
13.877 | 177.7747 | -1.484324 | 50.00852
13.88366 | 177.8416 | -1.484501 | 49.98782
13.89033 | 177.9089 | -1.484682 | 50.00559
13.897 | 177.9747 | -1.484865 | 49.99716
13.90367 | 178.0416 | -1.485049 | 50.00193
13.91033 | 178.1086 | -1.485234 | 49.9906
13.917 | 178.1753 | -1.485421 | 50.00578
13.92367 | 178.2417 | -1.485609 | 50.00988
13.93034 | 178.309 | -1.485798 | 49.99956
13.937 | 178.3756 | -1.485988 | 49.99045
13.94366 | 178.4419 | -1.486179 | 49.99094
13.9495 | 178.501 | -1.486346 | 50.00811
13.95533 | 178.5592 | -1.486514 | 50.00217
13.962 | 178.626 | -1.486706 | 50.0033
13.96866 | 178.6925 | -1.486899 | 50.00868
13.97533 | 178.7588 | -1.487093 | 49.99631
13.982 | 178.8261 | -1.487287 | 49.99129
13.98866 | 178.8931 | -1.487482 | 50.00368
13.99533 | 178.9602 | -1.487678 | 50.00129
14.002 | 179.0264 | -1.487874 | 50.00964
14.00866 | 179.0934 | -1.488071 | 49.98367
14.01533 | 179.16 | -1.488269 | 50.00002
14.022 | 179.2268 | -1.488468 | 49.9947
14.02867 | 179.293 | -1.488667 | 50.00284
14.03533 | 179.3592 | -1.488866 | 50.00333
14.042 | 179.4263 | -1.489066 | 50.00338
14.04867 | 179.4932 | -1.489265 | 49.99913
14.05534 | 179.5599 | -1.489464 | 50.001
14.062 | 179.6264 | -1.489663 | 50.00959
14.06866 | 179.6933 | -1.489862 | 50.00376
14.07533 | 179.7606 | -1.490061 | 49.99071
14.082 | 179.8266 | -1.490259 | 50.0121
14.08867 | 179.8937 | -1.490456 | 49.99441
14.09534 | 179.96 | -1.490654 | 49.99118
14.102 | 180.027 | -1.490851 | 49.99942
14.10867 | 180.0935 | -1.49105 | 49.99996
14.11533 | 180.1604 | -1.49125 | 49.99998
14.122 | 180.2266 | -1.491449 | 49.99682
14.12866 | 180.2938 | -1.491649 | 49.99028
14.13533 | 180.3603 | -1.491849 | 50.00784
14.142 | 180.4276 | -1.49205 | 50.00472
14.14867 | 180.4945 | -1.492251 | 49.99182
14.15533 | 180.5609 | -1.492454 | 50.00266
14.162 | 180.6274 | -1.492656 | 50.00228
14.16867 | 180.6942 | -1.492859 | 50.0118
14.17533 | 180.7612 | -1.493063 | 49.9817
14.182 | 180.8274 | -1.493267 | 50.00519
14.18866 | 180.8944 | -1.493472 | 50.00667
14.19534 | 180.9609 | -1.493679 | 49.9983
14.202 | 181.028 | -1.493886 | 50.0031
14.20784 | 181.0858 | -1.494069 | 50.00476
14.21367 | 181.1439 | -1.494252 | 49.9937
14.22034 | 181.2115 | -1.494462 | 49.99328
14.227 | 181.2781 | -1.494673 | 50.00593
14.23367 | 181.3448 | -1.494884 | 49.98766
14.24033 | 181.4115 | -1.495095 | 50.0151
14.247 | 181.4781 | -1.495307 | 49.99352
14.25366 | 181.5452 | -1.495519 | 50.00488
14.26033 | 181.6122 | -1.495731 | 49.99608
14.267 | 181.6784 | -1.495944 | 49.9955
14.27367 | 181.7456 | -1.496157 | 49.99866
14.28033 | 181.8119 | -1.496371 | 50.00947
14.287 | 181.8786 | -1.496587 | 49.98053
14.29367 | 181.9452 | -1.496803 | 50.01782
14.30033 | 182.0123 | -1.49702 | 49.99689
14.307 | 182.0787 | -1.497237 | 50.00403
14.31366 | 182.1452 | -1.497455 | 49.9939
14.32034 | 182.2122 | -1.497673 | 50.00384
14.327 | 182.279 | -1.497892 | 50.00553
14.33367 | 182.3458 | -1.498111 | 50.00144
14.34033 | 182.4129 | -1.49833 | 50.00856
14.347 | 182.4802 | -1.498549 | 49.98467
14.35367 | 182.5463 | -1.498767 | 50.00434
14.36033 | 182.6128 | -1.498986 | 49.99921
14.367 | 182.6794 | -1.499204 | 50.0031
14.37367 | 182.7464 | -1.499424 | 49.98856
14.38033 | 182.813 | -1.499644 | 50.00668
14.387 | 182.8799 | -1.499866 | 49.9983
14.39367 | 182.947 | -1.500087 | 50.00412
14.40033 | 183.0135 | -1.500309 | 49.99604
14.407 | 183.0801 | -1.50053 | 50.00187
14.41367 | 183.1466 | -1.500752 | 49.99167
14.42033 | 183.2142 | -1.500974 | 49.9995
14.427 | 183.2804 | -1.501196 | 50.00314
14.43367 | 183.3473 | -1.501417 | 49.99918
14.44033 | 183.4138 | -1.501638 | 50.01476
14.447 | 183.4804 | -1.501859 | 49.9914
14.45366 | 183.5472 | -1.502079 | 50.0005
14.46033 | 183.6144 | -1.502301 | 49.9958
14.46617 | 183.6728 | -1.502495 | 50.00492
14.472 | 183.7306 | -1.502688 | 50.01319
14.47867 | 183.7977 | -1.502909 | 49.97966
14.48533 | 183.864 | -1.503129 | 50.01034
14.492 | 183.9313 | -1.503349 | 50.00488
14.49867 | 183.998 | -1.503568 | 50.00346
14.50533 | 184.0648 | -1.503786 | 49.98857
14.512 | 184.1316 | -1.504004 | 49.99506
14.51867 | 184.1983 | -1.504222 | 50.00076
14.52533 | 184.2651 | -1.504438 | 50.00216
14.532 | 184.3309 | -1.504652 | 49.98954
14.53867 | 184.3978 | -1.504865 | 50.00358
14.54533 | 184.4642 | -1.505077 | 50.00022
14.552 | 184.5309 | -1.505287 | 50
14.55867 | 184.5979 | -1.505496 | 49.99789
14.56533 | 184.6648 | -1.505703 | 50.00942
14.572 | 184.7317 | -1.505909 | 50.01012
14.57866 | 184.798 | -1.506114 | 49.9964
14.58533 | 184.8654 | -1.506316 | 49.99975
14.592 | 184.9319 | -1.506518 | 50.00104
14.59867 | 184.9986 | -1.506719 | 50.00322
14.60533 | 185.0651 | -1.506918 | 49.99172
14.612 | 185.1324 | -1.507116 | 49.99948
14.61866 | 185.199 | -1.507315 | 50.00424
14.62534 | 185.2656 | -1.507513 | 49.9918
14.632 | 185.3328 | -1.50771 | 50.00584
14.63866 | 185.3991 | -1.507906 | 50.00883
14.64534 | 185.4661 | -1.508102 | 49.98997
14.652 | 185.5322 | -1.508297 | 49.992
14.65867 | 185.5995 | -1.508491 | 49.9995
14.66533 | 185.6659 | -1.508684 | 50.00735
14.672 | 185.7327 | -1.508877 | 49.9994
14.67867 | 185.7996 | -1.509069 | 49.99996
14.68533 | 185.8658 | -1.509262 | 50.0032
14.692 | 185.9328 | -1.509454 | 50.00654
14.69867 | 185.9998 | -1.509645 | 49.9877
14.70533 | 186.0669 | -1.509835 | 50.0024
14.712 | 186.1335 | -1.510024 | 50.01074
14.71866 | 186.2001 | -1.510214 | 49.99119
14.7245 | 186.2586 | -1.510378 | 50.00214
14.73033 | 186.3171 | -1.510542 | 50.00004
14.737 | 186.384 | -1.510728 | 50
14.74366 | 186.4507 | -1.510914 | 49.99366
14.75034 | 186.517 | -1.511101 | 50.00699
14.757 | 186.5841 | -1.511288 | 49.99938
14.76366 | 186.6504 | -1.511476 | 50.00738
14.77034 | 186.7174 | -1.511664 | 49.9994
14.777 | 186.7835 | -1.511852 | 49.99996
14.78367 | 186.8505 | -1.512041 | 49.99152
14.79033 | 186.9177 | -1.51223 | 49.99524
14.797 | 186.9844 | -1.512418 | 50.01876
14.80367 | 187.0511 | -1.512606 | 49.99483
14.81033 | 187.1184 | -1.512794 | 49.98276
14.817 | 187.1841 | -1.512981 | 50.00422
14.82367 | 187.2514 | -1.513169 | 50.00344
14.83033 | 187.3183 | -1.513357 | 50.00656
14.837 | 187.3847 | -1.513545 | 49.99828
14.84366 | 187.4511 | -1.513733 | 49.99672
14.85033 | 187.5181 | -1.513922 | 50.00083
14.857 | 187.5848 | -1.514111 | 49.999
14.86366 | 187.6516 | -1.514302 | 50.01156
14.87033 | 187.7185 | -1.514493 | 49.9859
14.877 | 187.7854 | -1.514684 | 50.00018
14.88366 | 187.852 | -1.514878 | 50.00108
14.89033 | 187.9191 | -1.51507 | 49.999
14.897 | 187.9856 | -1.515264 | 50.00098
14.90367 | 188.0525 | -1.515458 | 50.00534
14.91033 | 188.1187 | -1.515652 | 49.99292
14.917 | 188.1861 | -1.515848 | 49.99748
14.92367 | 188.2526 | -1.516045 | 50.00408
14.93034 | 188.319 | -1.516244 | 49.99813
14.937 | 188.3862 | -1.516443 | 49.99352
14.94366 | 188.4534 | -1.516642 | 49.99642
14.95033 | 188.5195 | -1.516841 | 50.01142
14.957 | 188.5859 | -1.517042 | 49.98802
14.96367 | 188.6529 | -1.517242 | 50.01618
14.97034 | 188.7195 | -1.517443 | 49.9989
14.977 | 188.7866 | -1.517643 | 49.99887
14.98284 | 188.8449 | -1.517818 | 50.00422
14.98866 | 188.9033 | -1.517993 | 49.99906
14.99533 | 188.9699 | -1.518192 | 50.001
15.002 | 189.0366 | -1.518392 | 50.0043
15.00866 | 189.1033 | -1.518591 | 49.9918
15.01533 | 189.1694 | -1.51879 | 50.0037
15.022 | 189.237 | -1.518989 | 50.00658
15.02867 | 189.3042 | -1.519188 | 49.99724
15.03533 | 189.3705 | -1.519388 | 49.97974
15.042 | 189.4371 | -1.519588 | 50.01037
15.04867 | 189.5037 | -1.519788 | 50.00274
15.05534 | 189.5709 | -1.519988 | 49.99911
15.062 | 189.6371 | -1.520188 | 49.99466
15.06866 | 189.7037 | -1.520389 | 50.00388
15.07533 | 189.7708 | -1.520591 | 49.99918
15.082 | 189.8375 | -1.520794 | 50.0116
15.08867 | 189.9035 | -1.520996 | 49.99226
15.09534 | 189.9703 | -1.521199 | 50.00692
15.102 | 190.0377 | -1.521402 | 49.9983
15.10867 | 190.104 | -1.521607 | 50.00836
15.11533 | 190.1715 | -1.521812 | 49.98996
15.122 | 190.2377 | -1.522018 | 50.00784
15.12866 | 190.3048 | -1.522226 | 49.9878
15.13533 | 190.3716 | -1.522434 | 50.00351
15.142 | 190.4378 | -1.522644 | 49.99387
15.14867 | 190.505 | -1.522856 | 50.00278
15.15533 | 190.5712 | -1.523069 | 49.99277
15.162 | 190.6382 | -1.523284 | 49.99743
15.16867 | 190.705 | -1.5235 | 50.0104
15.17533 | 190.7725 | -1.523716 | 49.99853
15.182 | 190.8387 | -1.523934 | 49.9925
15.18866 | 190.9051 | -1.524152 | 50.00693
15.19534 | 190.9722 | -1.524372 | 50.00044
15.202 | 191.0392 | -1.524592 | 50
15.20867 | 191.1055 | -1.524813 | 49.99472
15.21533 | 191.1727 | -1.525035 | 50.00494
15.222 | 191.2394 | -1.525256 | 50.0003
15.22867 | 191.3061 | -1.525479 | 50.00637
15.23533 | 191.3728 | -1.525702 | 49.99191
15.24117 | 191.4305 | -1.525896 | 49.9879
15.247 | 191.4894 | -1.526091 | 50.01116
15.25366 | 191.5562 | -1.526315 | 50.01339
15.26033 | 191.6232 | -1.526539 | 49.99554
15.267 | 191.689 | -1.526763 | 49.99441
15.27367 | 191.7564 | -1.526988 | 50.006
15.28033 | 191.8226 | -1.527214 | 49.99084
15.287 | 191.8897 | -1.527438 | 49.99096
15.29367 | 191.9566 | -1.527662 | 50.00896
15.30033 | 192.0234 | -1.527887 | 49.99954
15.307 | 192.0903 | -1.528112 | 50.00209
15.31366 | 192.157 | -1.528336 | 49.99695
15.32034 | 192.2233 | -1.528562 | 49.9924
15.327 | 192.2904 | -1.528787 | 50.00799
15.33367 | 192.3573 | -1.529012 | 50.00048
15.34033 | 192.4237 | -1.529239 | 49.99368
15.347 | 192.4908 | -1.529465 | 50.00594
15.35367 | 192.5575 | -1.529691 | 50.0046
15.36033 | 192.6239 | -1.529917 | 49.99605
15.367 | 192.6902 | -1.530142 | 50.00396
15.37367 | 192.7572 | -1.530368 | 49.99813
15.38033 | 192.8234 | -1.530594 | 49.99352
15.387 | 192.8908 | -1.53082 | 50.0091
15.39367 | 192.9574 | -1.531045 | 49.99528
15.40033 | 193.0244 | -1.53127 | 49.99762
15.407 | 193.0907 | -1.531495 | 50.00197
15.41367 | 193.1575 | -1.53172 | 50.00011
15.42033 | 193.2248 | -1.531945 | 50.00528
15.427 | 193.2914 | -1.53217 | 49.99716
15.43367 | 193.3575 | -1.532396 | 49.99771
15.44033 | 193.4241 | -1.532621 | 50.0041
15.447 | 193.4905 | -1.532846 | 49.98332
15.45366 | 193.5577 | -1.533071 | 50.00635
15.46033 | 193.6247 | -1.533296 | 49.99722
15.467 | 193.6914 | -1.533521 | 50.0083
15.47367 | 193.7591 | -1.533744 | 49.99524
15.48033 | 193.8252 | -1.533969 | 50.01344
15.487 | 193.8919 | -1.534193 | 49.99025
15.49366 | 193.9586 | -1.534416 | 50.01103
15.4995 | 194.0174 | -1.534612 | 49.98898
15.50533 | 194.075 | -1.534809 | 50.00947
15.512 | 194.142 | -1.535034 | 49.99002
15.51867 | 194.2091 | -1.53526 | 50.00041
15.52533 | 194.2758 | -1.535486 | 50.00002
15.532 | 194.3422 | -1.535714 | 50.01168
15.53867 | 194.409 | -1.535942 | 49.99333
15.54533 | 194.4756 | -1.53617 | 49.99006
15.552 | 194.5428 | -1.5364 | 50.00465
15.55867 | 194.6094 | -1.536628 | 49.99922
15.56533 | 194.6756 | -1.536857 | 49.99994
15.572 | 194.7421 | -1.537086 | 50.00211
15.57866 | 194.8084 | -1.537316 | 49.99802
15.58533 | 194.8757 | -1.537544 | 49.99352
15.592 | 194.9422 | -1.537774 | 50.00171
15.59867 | 195.0097 | -1.538002 | 50.00754
15.60533 | 195.0762 | -1.53823 | 49.99413
15.612 | 195.1432 | -1.538459 | 49.99752
15.61866 | 195.2107 | -1.538686 | 50.00517
15.62534 | 195.2772 | -1.538914 | 50.00138
15.632 | 195.3436 | -1.539142 | 50.0075
15.63866 | 195.4105 | -1.53937 | 49.9973
15.64534 | 195.4766 | -1.539599 | 50.01041
15.652 | 195.5434 | -1.539828 | 49.99114
15.65867 | 195.6101 | -1.540058 | 49.99839
15.66533 | 195.6769 | -1.540288 | 49.99779
15.672 | 195.7438 | -1.540518 | 49.99774
15.67867 | 195.8106 | -1.540748 | 49.99668
15.68533 | 195.8774 | -1.540976 | 50.00297
15.692 | 195.9442 | -1.541205 | 49.99807
15.69867 | 196.0106 | -1.541432 | 50.00943
15.70533 | 196.0784 | -1.54166 | 49.9879
15.712 | 196.1448 | -1.541887 | 49.99819
15.71866 | 196.2112 | -1.542114 | 50.00522
15.72533 | 196.2786 | -1.54234 | 50.00033
15.732 | 196.3451 | -1.542566 | 49.99789
15.73866 | 196.4116 | -1.542792 | 50.00092
15.74533 | 196.4784 | -1.543018 | 50.00534
15.752 | 196.5451 | -1.543243 | 49.99609
15.75784 | 196.6035 | -1.54344 | 49.98559
15.76366 | 196.6616 | -1.543638 | 50.01728
15.77034 | 196.728 | -1.543863 | 49.99684
15.777 | 196.7958 | -1.544088 | 49.99662
15.78367 | 196.862 | -1.544312 | 50.01035
15.79033 | 196.9288 | -1.544536 | 50.00488
15.797 | 196.9956 | -1.54476 | 49.98974
15.80367 | 197.0621 | -1.544984 | 49.99515
15.81033 | 197.1296 | -1.545208 | 49.9997
15.817 | 197.1955 | -1.545431 | 49.99784
15.82367 | 197.2624 | -1.545654 | 50.00092
15.83033 | 197.3296 | -1.545878 | 50.00216
15.837 | 197.3958 | -1.546101 | 49.99484
15.84367 | 197.4627 | -1.546323 | 49.99756
15.85033 | 197.5299 | -1.546546 | 50.00617
15.857 | 197.5961 | -1.546769 | 49.9951
15.86366 | 197.6631 | -1.546991 | 50.00712
15.87034 | 197.7293 | -1.547214 | 49.99834
15.877 | 197.7962 | -1.547436 | 49.99989
15.88366 | 197.8631 | -1.547658 | 50.00209
15.89033 | 197.9301 | -1.54788 | 49.99801
15.897 | 197.9972 | -1.548103 | 49.99986
15.90367 | 198.0636 | -1.548326 | 49.99998
15.91033 | 198.1303 | -1.548549 | 50.00106
15.917 | 198.1974 | -1.548771 | 50.01068
15.92367 | 198.2638 | -1.548993 | 49.98903
15.93033 | 198.3311 | -1.549216 | 50.00142
15.937 | 198.3975 | -1.549438 | 50.0096
15.94367 | 198.464 | -1.549662 | 49.99002
15.95034 | 198.5308 | -1.549886 | 50.00359
15.957 | 198.5975 | -1.55011 | 50.00128
15.96367 | 198.6646 | -1.550334 | 49.99478
15.97034 | 198.7315 | -1.550559 | 49.99226
15.977 | 198.7984 | -1.550784 | 50.01539
15.98367 | 198.8643 | -1.55101 | 49.99142
15.99033 | 198.9316 | -1.551236 | 49.99734
15.997 | 198.9982 | -1.551464 | 49.99772
16.00366 | 199.0654 | -1.55169 | 50.0041
16.01033 | 199.1322 | -1.551917 | 50.00026
16.01616 | 199.1904 | -1.552115 | 49.99153
16.022 | 199.2489 | -1.552312 | 50.00912
16.02866 | 199.315 | -1.552537 | 49.99739
16.03533 | 199.382 | -1.552764 | 49.99982
16.042 | 199.4487 | -1.552989 | 50.00104
16.04867 | 199.516 | -1.553216 | 50.00856
16.05533 | 199.5822 | -1.553442 | 49.99208
16.062 | 199.6495 | -1.55367 | 49.99844
16.06866 | 199.7158 | -1.553898 | 49.99988
16.07533 | 199.7826 | -1.554125 | 50.00317
16.082 | 199.8491 | -1.554353 | 49.99912
16.08866 | 199.9158 | -1.554581 | 49.99994
16.09534 | 199.9826 | -1.55481 | 49.98306
16.102 | 200.0491 | -1.55504 | 50.02537
16.10866 | 200.1158 | -1.55527 | 49.98783
16.11533 | 200.1826 | -1.5555 | 49.9929
16.122 | 200.2495 | -1.555728 | 49.99533
16.12866 | 200.3161 | -1.555957 | 50.0124
16.13533 | 200.3825 | -1.556186 | 50.004
16.142 | 200.4496 | -1.556414 | 49.99496
16.14867 | 200.5167 | -1.556642 | 49.99652
16.15533 | 200.5838 | -1.556871 | 50.00508
16.162 | 200.65 | -1.5571 | 49.99926
16.16867 | 200.7166 | -1.557329 | 50.00528
16.17533 | 200.7835 | -1.557557 | 49.9961
16.182 | 200.8505 | -1.557785 | 50.00826
16.18866 | 200.9174 | -1.558013 | 49.99205
16.19533 | 200.9836 | -1.558241 | 50.00586
16.202 | 201.0508 | -1.558468 | 50.00776
16.20866 | 201.1171 | -1.558696 | 49.9952
16.21533 | 201.1839 | -1.558923 | 49.99228
16.222 | 201.2499 | -1.559148 | 50.00056
16.22867 | 201.3167 | -1.559372 | 50.00426
16.23533 | 201.3834 | -1.559597 | 49.9939
16.242 | 201.4498 | -1.55982 | 49.99539
16.24867 | 201.5162 | -1.560042 | 49.9997
16.25533 | 201.5835 | -1.560264 | 50.00421
16.262 | 201.6501 | -1.560484 | 49.98757
16.26866 | 201.7167 | -1.560703 | 50.01613
16.2745 | 201.7755 | -1.560895 | 49.99598
16.28033 | 201.8341 | -1.561086 | 49.99853
16.287 | 201.9009 | -1.561304 | 49.9925
16.29367 | 201.9678 | -1.561523 | 49.99742
16.30033 | 202.0345 | -1.561742 | 50.01042
16.307 | 202.1009 | -1.561961 | 50.00594
16.31366 | 202.1675 | -1.562179 | 49.99507
16.32033 | 202.2344 | -1.562398 | 49.99756
16.327 | 202.301 | -1.562616 | 50.00514
16.33366 | 202.3678 | -1.562834 | 49.99716
16.34033 | 202.4348 | -1.563051 | 50.01252
16.347 | 202.5008 | -1.563268 | 49.99231
16.35367 | 202.5677 | -1.563484 | 50.00163
16.36033 | 202.6346 | -1.563701 | 49.99799
16.367 | 202.7014 | -1.563918 | 49.99033
16.37367 | 202.7681 | -1.564133 | 49.99199
16.38033 | 202.8351 | -1.564348 | 50.00796
16.387 | 202.9014 | -1.564562 | 49.99202
16.39366 | 202.968 | -1.564777 | 50.00902
16.40033 | 203.035 | -1.564992 | 50.0069
16.407 | 203.1017 | -1.565206 | 49.99726
16.41366 | 203.1681 | -1.565421 | 50.00724
16.42034 | 203.2352 | -1.565635 | 49.98459
16.427 | 203.3022 | -1.565849 | 50.01596
16.43367 | 203.3685 | -1.566063 | 49.98617
16.44033 | 203.4351 | -1.566277 | 50.00971
16.447 | 203.502 | -1.566491 | 49.99637
16.45367 | 203.5688 | -1.566706 | 50.00188
16.46034 | 203.6356 | -1.566921 | 50.00012
16.467 | 203.7021 | -1.567136 | 49.99792
16.47367 | 203.7691 | -1.567352 | 50.00304
16.48034 | 203.8356 | -1.567569 | 50.00126
16.487 | 203.9021 | -1.567785 | 50.0001
16.49366 | 203.9689 | -1.568002 | 49.99578
16.50033 | 204.0355 | -1.568219 | 50.00081
16.507 | 204.1024 | -1.568436 | 50.00428
16.51366 | 204.1698 | -1.568653 | 49.99498
16.52033 | 204.2366 | -1.568872 | 49.99758
16.527 | 204.3032 | -1.569092 | 49.99668
16.53284 | 204.3616 | -1.569285 | 50.00636
16.53866 | 204.4194 | -1.569479 | 49.99641
16.54534 | 204.4862 | -1.569701 | 50.004
16.552 | 204.5528 | -1.569923 | 50.00026
16.55867 | 204.6198 | -1.570146 | 50.00002
16.56533 | 204.687 | -1.57037 | 49.99474
16.572 | 204.7531 | -1.570595 | 50.00497
16.57867 | 204.8199 | -1.570823 | 50.00242
16.58534 | 204.8873 | -1.571052 | 49.99804
16.592 | 204.9537 | -1.571282 | 50.00411
16.59867 | 205.0204 | -1.571513 | 49.9886
16.60534 | 205.0872 | -1.571745 | 50.01198
16.612 | 205.1535 | -1.571979 | 50.01133
16.61866 | 205.2204 | -1.572213 | 49.97744
16.62533 | 205.2872 | -1.572448 | 50.03034
16.632 | 205.3541 | -1.572685 | 49.98388
16.63866 | 205.4204 | -1.572924 | 49.99476
16.64533 | 205.4876 | -1.573166 | 49.99756
16.652 | 205.5544 | -1.573408 | 49.99031
16.65866 | 205.6212 | -1.573651 | 49.99622
16.66533 | 205.688 | -1.573896 | 50.0082
16.672 | 205.7548 | -1.574141 | 50.00898
16.67866 | 205.8213 | -1.574388 | 49.99633
16.68534 | 205.8881 | -1.574635 | 49.99875
16.692 | 205.9548 | -1.574883 | 49.99675
16.69867 | 206.0214 | -1.57513 | 49.99132
16.70534 | 206.0882 | -1.575378 | 50.01639
16.712 | 206.1549 | -1.575627 | 50.00208
16.71866 | 206.2217 | -1.575876 | 49.99164
16.72533 | 206.2882 | -1.576126 | 50.0016
16.732 | 206.3552 | -1.576376 | 49.99268
16.73866 | 206.422 | -1.576626 | 50.008
16.74533 | 206.4887 | -1.576877 | 50.00156
16.752 | 206.5552 | -1.577128 | 49.99478
16.75867 | 206.6223 | -1.577378 | 50.0092
16.76533 | 206.6888 | -1.577629 | 50.0101
16.772 | 206.7558 | -1.57788 | 49.98688
16.77866 | 206.8224 | -1.578131 | 50.00447
16.78533 | 206.8884 | -1.578383 | 50.0066
16.79117 | 206.9475 | -1.578603 | 49.98471
16.797 | 207.0056 | -1.578822 | 49.99844
16.80366 | 207.0724 | -1.579072 | 49.99989
16.81034 | 207.1391 | -1.579321 | 49.99576
16.817 | 207.2054 | -1.57957 | 50.00398
16.82367 | 207.2725 | -1.579819 | 50.00131
16.83034 | 207.3397 | -1.580069 | 50.01172
16.837 | 207.4062 | -1.58032 | 49.98801
16.84366 | 207.4734 | -1.58057 | 50.00772
16.85033 | 207.5395 | -1.58082 | 49.99734
16.857 | 207.6064 | -1.58107 | 49.99243
16.86366 | 207.6729 | -1.581321 | 50.00166
16.87033 | 207.7399 | -1.581571 | 50.00224
16.877 | 207.8064 | -1.581822 | 50.00649
16.88367 | 207.8736 | -1.582074 | 49.99298
16.89033 | 207.9401 | -1.582324 | 49.99744
16.897 | 208.0067 | -1.582574 | 50.00936
16.90366 | 208.0735 | -1.582823 | 49.99211
16.91033 | 208.1398 | -1.583072 | 49.99739
16.917 | 208.207 | -1.58332 | 50.00194
16.92367 | 208.2732 | -1.583569 | 50.00012
16.93033 | 208.3397 | -1.583817 | 50.0085
16.937 | 208.4061 | -1.584066 | 49.99526
16.94366 | 208.473 | -1.584314 | 50.00076
16.95033 | 208.5401 | -1.584562 | 49.99474
16.957 | 208.6068 | -1.584811 | 49.9965
16.96366 | 208.6739 | -1.585059 | 50.00294
16.97034 | 208.7406 | -1.585309 | 50.01817
16.977 | 208.8071 | -1.585558 | 49.98526
16.98366 | 208.874 | -1.585808 | 50.0107
16.99034 | 208.9407 | -1.586057 | 49.99114
16.997 | 209.008 | -1.586307 | 49.99947
17.00366 | 209.0741 | -1.586558 | 49.99681
17.01033 | 209.1406 | -1.58681 | 50.01038
17.017 | 209.2078 | -1.587063 | 49.98688
17.02367 | 209.275 | -1.587316 | 49.99812
17.03034 | 209.3411 | -1.587572 | 50.0073
17.037 | 209.4081 | -1.587827 | 49.99306
17.04367 | 209.4745 | -1.588082 | 49.99956
17.0495 | 209.5328 | -1.588305 | 49.99396
17.05533 | 209.5917 | -1.588528 | 50.00846
17.062 | 209.6578 | -1.588783 | 49.99207
17.06866 | 209.7256 | -1.589037 | 50.00689
17.07533 | 209.791 | -1.589292 | 50.00149
17.082 | 209.858 | -1.589546 | 50.00008
17.08866 | 209.925 | -1.5898 | 50.00317
17.09534 | 209.9917 | -1.590053 | 49.9949
17.102 | 210.0587 | -1.590305 | 49.9986
17.10866 | 210.1251 | -1.590557 | 50.0052
17.11534 | 210.1917 | -1.590809 | 49.98975
17.122 | 210.2582 | -1.591061 | 50.011
17.12866 | 210.325 | -1.591311 | 49.99752
17.13533 | 210.3916 | -1.59156 | 50.0094
17.142 | 210.4588 | -1.591809 | 50.00059
17.14867 | 210.5259 | -1.592057 | 49.98631
17.15534 | 210.5923 | -1.592304 | 50.00867
17.162 | 210.659 | -1.592551 | 49.99737
17.16867 | 210.7261 | -1.592798 | 49.98924
17.17533 | 210.7923 | -1.593043 | 50.0152
17.182 | 210.8593 | -1.593288 | 49.99358
17.18866 | 210.9264 | -1.593533 | 50.00066
17.19533 | 210.9925 | -1.593778 | 49.99792
17.202 | 211.0589 | -1.594024 | 50.00514
17.20866 | 211.126 | -1.59427 | 49.9982
17.21533 | 211.1925 | -1.594515 | 49.99776
17.222 | 211.2597 | -1.594761 | 49.9914
17.22867 | 211.3264 | -1.595007 | 50.00581
17.23534 | 211.3932 | -1.595252 | 50.00674
17.242 | 211.4598 | -1.595496 | 50.00466
17.24867 | 211.5266 | -1.595741 | 50.00028
17.25534 | 211.5932 | -1.595985 | 49.99154
17.262 | 211.6598 | -1.596229 | 50.01217
17.26866 | 211.7268 | -1.596472 | 49.99657
17.27533 | 211.7936 | -1.596715 | 49.99661
17.282 | 211.8607 | -1.596958 | 49.98818
17.28866 | 211.9278 | -1.5972 | 50.00456
17.29534 | 211.9944 | -1.597444 | 49.995
17.302 | 212.0608 | -1.597686 | 50.00922
17.30783 | 212.1195 | -1.597899 | 49.9883
17.31366 | 212.177 | -1.598112 | 50.00561
17.32033 | 212.2438 | -1.598356 | 50.00352
17.327 | 212.3111 | -1.598599 | 49.99704
17.33366 | 212.3774 | -1.598844 | 49.9988
17.34033 | 212.4444 | -1.59909 | 49.98829
17.347 | 212.511 | -1.599336 | 50.00772
17.35367 | 212.5778 | -1.599583 | 50.00365
17.36034 | 212.6441 | -1.59983 | 50.00023
17.367 | 212.7111 | -1.600077 | 49.99894
17.37367 | 212.7782 | -1.600324 | 50.00204
17.38034 | 212.8446 | -1.600571 | 50.00859
17.387 | 212.9117 | -1.600819 | 50.00476
17.39366 | 212.9783 | -1.601068 | 49.99712
17.40033 | 213.045 | -1.601318 | 49.99139
17.407 | 213.1116 | -1.601568 | 49.98994
17.41366 | 213.1784 | -1.601818 | 50.01209
17.42034 | 213.2447 | -1.602068 | 49.99866
17.427 | 213.3116 | -1.602319 | 49.99356
17.43367 | 213.3785 | -1.602571 | 50.00593
17.44033 | 213.4453 | -1.602822 | 49.99931
17.447 | 213.5119 | -1.603074 | 50.00312
17.45367 | 213.579 | -1.603326 | 49.99596
17.46034 | 213.6457 | -1.603578 | 50.01033
17.467 | 213.7128 | -1.603831 | 49.99004
17.47367 | 213.7787 | -1.604082 | 49.99938
17.48034 | 213.8455 | -1.604332 | 49.99256
17.487 | 213.9124 | -1.604583 | 50.00377
17.49366 | 213.9791 | -1.604833 | 50.00341
17.50033 | 214.046 | -1.605082 | 49.9981
17.507 | 214.1127 | -1.605331 | 50.00094
17.51366 | 214.1797 | -1.605578 | 49.99797
17.52033 | 214.2461 | -1.605824 | 50.01365
17.527 | 214.3132 | -1.606069 | 49.99344
17.53366 | 214.3796 | -1.606313 | 49.9964
17.54033 | 214.4464 | -1.606556 | 49.99978
17.547 | 214.5131 | -1.606799 | 50.0095
17.55366 | 214.5798 | -1.607041 | 49.99106
17.56034 | 214.6469 | -1.607282 | 50.01214
17.56616 | 214.7053 | -1.607492 | 49.98518
17.572 | 214.7632 | -1.607701 | 49.99852
17.57867 | 214.83 | -1.60794 | 49.9999
17.58534 | 214.8966 | -1.608178 | 49.99366
17.592 | 214.9637 | -1.608414 | 50.00806
17.59867 | 215.0306 | -1.60865 | 49.99104
17.60534 | 215.0971 | -1.608884 | 50.00898
17.612 | 215.1642 | -1.609118 | 49.99739
17.61866 | 215.2305 | -1.609351 | 49.99878
17.62533 | 215.2974 | -1.609582 | 49.99992
17.632 | 215.3636 | -1.609812 | 50.0032
17.63866 | 215.4304 | -1.610042 | 50.00126
17.64533 | 215.4973 | -1.61027 | 49.99161
17.652 | 215.5642 | -1.610499 | 50.0058
17.65866 | 215.6306 | -1.610725 | 49.99296
17.66533 | 215.6975 | -1.610951 | 50.00488
17.672 | 215.764 | -1.611176 | 50.0109
17.67866 | 215.8308 | -1.611401 | 49.99222
17.68534 | 215.8974 | -1.611624 | 49.99844
17.692 | 215.9643 | -1.611846 | 50.00096
17.69867 | 216.0314 | -1.612068 | 50.00002
17.70534 | 216.0974 | -1.612291 | 49.99788
17.712 | 216.1647 | -1.612514 | 49.99776
17.71866 | 216.2311 | -1.612736 | 50.00407
17.72533 | 216.2983 | -1.61296 | 50.0066
17.732 | 216.365 | -1.613184 | 49.99404
17.73866 | 216.4317 | -1.613408 | 50.00174
17.74533 | 216.4982 | -1.613631 | 49.99376
17.752 | 216.5652 | -1.613855 | 50.00383
17.75867 | 216.6317 | -1.614079 | 49.99072
17.76533 | 216.698 | -1.614304 | 50.00046
17.772 | 216.7646 | -1.61453 | 50.00848
17.77866 | 216.8317 | -1.614758 | 50.00476
17.78533 | 216.8985 | -1.614986 | 50.01406
17.792 | 216.965 | -1.615216 | 49.98924
17.79867 | 217.0321 | -1.615448 | 50.00354
17.80533 | 217.0986 | -1.615682 | 49.99598
17.812 | 217.1654 | -1.615917 | 49.99869
17.81866 | 217.232 | -1.616154 | 50.00836
17.8245 | 217.2898 | -1.616363 | 49.98917
17.83034 | 217.3492 | -1.616572 | 49.98804
17.837 | 217.4153 | -1.616813 | 50.00878
17.84366 | 217.4822 | -1.617056 | 49.98996
17.85033 | 217.5492 | -1.6173 | 50.00676
17.857 | 217.6158 | -1.617546 | 49.98772
17.86366 | 217.6827 | -1.617794 | 50.01403
17.87033 | 217.7494 | -1.618043 | 49.99029
17.877 | 217.816 | -1.618294 | 50.00786
17.88367 | 217.8824 | -1.618546 | 50.00047
17.89033 | 217.9496 | -1.6188 | 50.00955
17.897 | 218.016 | -1.619054 | 49.99212
17.90366 | 218.0828 | -1.61931 | 50.00585
17.91033 | 218.1498 | -1.619566 | 49.99402
17.917 | 218.2162 | -1.619824 | 49.99855
17.92367 | 218.283 | -1.620084 | 49.9999
17.93033 | 218.3502 | -1.620345 | 49.99998
17.937 | 218.4168 | -1.620606 | 50.0021
17.94366 | 218.4838 | -1.620869 | 49.99752
17.95033 | 218.5499 | -1.621133 | 50.00088
17.957 | 218.617 | -1.621397 | 50.0064
17.96366 | 218.6838 | -1.621663 | 49.99197
17.97034 | 218.7508 | -1.621929 | 50.00056
17.977 | 218.8168 | -1.622197 | 50.00004
17.98366 | 218.8841 | -1.622465 | 49.99998
17.99034 | 218.95 | -1.622733 | 50.00106
17.997 | 219.017 | -1.623002 | 50.00322
-2 | 1 | 0 | 0
18.00616 | 219.1088 | -1.623373 | 49.98623
18.01033 | 219.1513 | -1.623542 | 50.01158
18.017 | 219.2173 | -1.623812 | 49.9986
18.02367 | 219.2838 | -1.624081 | 50.00309
18.03034 | 219.3496 | -1.624351 | 50.00018
18.037 | 219.4135 | -1.624619 | 50.00847
18.04367 | 219.4744 | -1.624885 | 49.9963
18.05033 | 219.5313 | -1.625152 | 49.99872
18.057 | 219.5838 | -1.625418 | 49.99675
18.06366 | 219.6301 | -1.625672 | 50.0083
18.07033 | 219.6708 | -1.625302 | 49.98783
18.077 | 219.7063 | -1.613741 | 50.01194
18.08366 | 219.7359 | -1.573402 | 49.98908
18.09033 | 219.7607 | -1.508935 | 49.99297
18.097 | 219.7804 | -1.448131 | 50.00906
18.10367 | 219.7969 | -1.383902 | 49.9921
18.11034 | 219.8088 | -1.312085 | 50.00268
18.117 | 219.8185 | -1.237192 | 50.00444
18.12367 | 219.8255 | -1.160837 | 50.00134
18.13034 | 219.8303 | -1.081661 | 49.9916
18.137 | 219.8332 | -1.004409 | 50.0037
18.14366 | 219.8336 | -0.9296016 | 50.00446
18.15033 | 219.8337 | -0.8577668 | 49.99183
18.157 | 219.831 | -0.7888394 | 50.00795
18.16366 | 219.8276 | -0.7256147 | 49.9963
18.17034 | 219.823 | -0.665028 | 50.00612
18.177 | 219.8176 | -0.6085734 | 50.01096
18.18367 | 219.8105 | -0.556081 | 49.98479
18.19033 | 219.8032 | -0.5066733 | 50.00434
18.197 | 219.7958 | -0.462413 | 50.00238
18.20367 | 219.787 | -0.4198722 | 49.9959
18.21034 | 219.778 | -0.3832102 | 50.0008
18.217 | 219.7679 | -0.3485872 | 49.99898
18.22367 | 219.7581 | -0.3177738 | 50.00946
18.23034 | 219.7482 | -0.2897186 | 50.00058
18.237 | 219.7368 | -0.2629128 | 49.9905
18.24366 | 219.7262 | -0.2400836 | 49.99518
18.25033 | 219.7151 | -0.2186873 | 50.00285
18.257 | 219.7038 | -0.2017066 | 50.01182
18.26283 | 219.6941 | -0.1861731 | 49.98778
18.26866 | 219.6835 | -0.1717767 | 49.99456
18.27533 | 219.6718 | -0.1579452 | 50.01342
18.282 | 219.6596 | -0.1463757 | 49.99341
18.28866 | 219.6476 | -0.1352323 | 49.99747
18.29534 | 219.6355 | -0.1257157 | 49.99666
18.302 | 219.6232 | -0.1184637 | 49.99872
18.30867 | 219.6104 | -0.1097612 | 50.00627
18.31533 | 219.5984 | -0.1038805 | 49.99826
18.322 | 219.586 | -0.09789944 | 50.00941
18.32867 | 219.5736 | -0.09364266 | 49.99848
18.33534 | 219.5611 | -0.08969239 | 49.99568
18.342 | 219.5487 | -0.08607405 | 49.99232
18.34867 | 219.5354 | -0.0828714 | 50.00376
18.35534 | 219.5232 | -0.07986845 | 50.00447
18.362 | 219.5105 | -0.07737493 | 49.98863
18.36866 | 219.4982 | -0.07533163 | 50.00668
18.37533 | 219.4854 | -0.07388601 | 50.00041
18.382 | 219.473 | -0.07250549 | 50.00635
18.38866 | 219.4598 | -0.07141504 | 49.99404
18.39533 | 219.447 | -0.07042612 | 49.98904
18.402 | 219.4342 | -0.06966844 | 50.0046
18.40866 | 219.4217 | -0.06905756 | 50.00558
18.41533 | 219.4087 | -0.06854426 | 50.00459
18.422 | 219.3959 | -0.06814298 | 49.99817
18.42866 | 219.3828 | -0.06783456 | 49.99564
18.43534 | 219.3703 | -0.06751964 | 50.005
18.442 | 219.357 | -0.06719093 | 49.99291
18.44867 | 219.3445 | -0.06685608 | 50.008
18.45534 | 219.3311 | -0.06652093 | 49.99415
18.462 | 219.319 | -0.06619006 | 50.00388
18.46866 | 219.3056 | -0.06586338 | 50.01083
18.47533 | 219.2927 | -0.0655395 | 49.97952
18.482 | 219.2796 | -0.0652187 | 50.01246
18.48866 | 219.2666 | -0.06490374 | 49.99549
18.49533 | 219.2541 | -0.06459228 | 49.99971
18.502 | 219.2414 | -0.06428594 | 50.00209
18.50867 | 219.2285 | -0.06398597 | 49.99378
18.51533 | 219.2155 | -0.06368922 | 50.00176
18.52116 | 219.2043 | -0.06343198 | 49.99713
18.527 | 219.1926 | -0.06317795 | 50.01271
18.53366 | 219.1802 | -0.06289266 | 49.99445
18.54033 | 219.1664 | -0.06261226 | 49.99754
18.547 | 219.154 | -0.0623376 | 49.9956
18.55366 | 219.1405 | -0.0620702 | 49.99866
18.56034 | 219.128 | -0.06181082 | 50.01472
18.567 | 219.115 | -0.06155915 | 49.98932
18.57367 | 219.1024 | -0.06131425 | 50.00144
18.58034 | 219.0892 | -0.06107634 | 49.99796
18.587 | 219.0762 | -0.06084606 | 50.00198
18.59366 | 219.0631 | -0.0606234 | 50.00436
18.60033 | 219.051 | -0.06040801 | 49.99817
18.607 | 219.0372 | -0.06019978 | 49.99565
18.61366 | 219.0248 | -0.05999799 | 50.00289
18.62033 | 219.0113 | -0.0598032 | 50.00018
18.627 | 218.9984 | -0.05961584 | 49.99896
18.63367 | 218.985 | -0.05943546 | 49.99886
18.64033 | 218.9721 | -0.05926206 | 50.00098
18.647 | 218.9589 | -0.05909546 | 50.0043
18.65366 | 218.946 | -0.0589356 | 49.9918
18.66033 | 218.9327 | -0.05878174 | 49.99949
18.667 | 218.9198 | -0.05863345 | 50.001
18.67367 | 218.9064 | -0.05849143 | 50.00324
18.68033 | 218.8938 | -0.05835592 | 49.99918
18.687 | 218.8806 | -0.05822683 | 49.98832
18.69366 | 218.8675 | -0.05810414 | 50.01514
18.70033 | 218.8542 | -0.05798769 | 49.99776
18.707 | 218.8418 | -0.05787766 | 49.99986
18.71366 | 218.8284 | -0.05777392 | 49.99366
18.72034 | 218.815 | -0.05767658 | 50.01336
18.727 | 218.8023 | -0.05758564 | 49.99343
18.73366 | 218.7892 | -0.05750101 | 50.00174
18.74034 | 218.7758 | -0.05742266 | 49.998
18.747 | 218.7621 | -0.05735055 | 49.99563
18.75366 | 218.75 | -0.0572848 | 50.00713
18.76033 | 218.7365 | -0.0572251 | 49.9867
18.767 | 218.7238 | -0.05717141 | 50.00972
18.77367 | 218.711 | -0.05712418 | 50.00061
18.7795 | 218.6992 | -0.05708852 | 50.00003
18.78533 | 218.6875 | -0.0570605 | 49.99576
18.792 | 218.6747 | -0.05703436 | 50.00079
18.79867 | 218.6614 | -0.05701318 | 49.99792
18.80533 | 218.6484 | -0.0569972 | 50.00516
18.812 | 218.6355 | -0.05698785 | 50.00034
18.81866 | 218.6224 | -0.05698485 | 50.0085
18.82533 | 218.6088 | -0.05698674 | 50.00053
18.832 | 218.5958 | -0.05699363 | 49.99578
18.83866 | 218.5824 | -0.05700504 | 49.9955
18.84534 | 218.5696 | -0.05702086 | 49.99972
18.852 | 218.5566 | -0.05704093 | 50.00422
18.85866 | 218.5436 | -0.05706513 | 50.00873
18.86534 | 218.5303 | -0.05709332 | 49.97937
18.872 | 218.5166 | -0.0571252 | 50.00294
18.87866 | 218.5033 | -0.05716076 | 50.01922
18.88533 | 218.49 | -0.05720028 | 49.9906
18.892 | 218.4776 | -0.05724396 | 50.00047
18.89867 | 218.4642 | -0.05729196 | 49.99472
18.90534 | 218.4511 | -0.05734387 | 49.99756
18.912 | 218.4372 | -0.05739986 | 49.99878
18.91867 | 218.4248 | -0.0574596 | 50.02002
18.92533 | 218.4113 | -0.05752299 | 49.97374
18.932 | 218.3986 | -0.05758968 | 50.01532
18.93866 | 218.3852 | -0.05765996 | 49.99461
18.94533 | 218.372 | -0.05773391 | 49.99966
18.952 | 218.3588 | -0.05781209 | 49.99997
18.95866 | 218.3458 | -0.05789475 | 49.9873
18.96533 | 218.3326 | -0.05798126 | 50.01506
18.972 | 218.3194 | -0.05807207 | 50.00623
18.97867 | 218.3064 | -0.05816662 | 50.0004
18.98534 | 218.2933 | -0.05826554 | 50.00214
18.992 | 218.2802 | -0.05836872 | 50.00437
18.99867 | 218.2668 | -0.05847557 | 49.99396
19.00534 | 218.2533 | -0.05858579 | 49.99963
19.012 | 218.2404 | -0.05869929 | 49.99681
19.01866 | 218.2271 | -0.0588167 | 50.00403
19.02533 | 218.2142 | -0.05893791 | 49.9918
19.032 | 218.201 | -0.05906246 | 49.99947
19.03783 | 218.189 | -0.05917382 | 49.99582
19.04367 | 218.1777 | -0.05928719 | 50.0082
19.05033 | 218.1649 | -0.05941942 | 49.9826
19.057 | 218.1514 | -0.05955425 | 50.01266
19.06366 | 218.138 | -0.05969156 | 49.99866
19.07033 | 218.1253 | -0.05983051 | 49.9999
19.077 | 218.1115 | -0.05997149 | 49.99153
19.08366 | 218.0989 | -0.0601147 | 50.01114
19.09033 | 218.085 | -0.0602594 | 50.00598
19.097 | 218.0719 | -0.06040554 | 49.99189
19.10367 | 218.059 | -0.0605532 | 50.00054
19.11034 | 218.0456 | -0.06070206 | 50.00744
19.117 | 218.0326 | -0.06085276 | 50.00039
19.12367 | 218.0188 | -0.06100524 | 49.99791
19.13034 | 218.006 | -0.06115965 | 49.9967
19.137 | 217.9932 | -0.06131674 | 50.00086
19.14366 | 217.9792 | -0.06147632 | 49.99794
19.15033 | 217.9664 | -0.06163813 | 50.00514
19.157 | 217.9537 | -0.06180365 | 50.00138
19.16366 | 217.9398 | -0.061972 | 49.9842
19.17034 | 217.9269 | -0.0621417 | 50.01382
19.177 | 217.9132 | -0.06231224 | 49.99134
19.18367 | 217.9 | -0.06248422 | 49.99732
19.19033 | 217.8871 | -0.0626576 | 50.00406
19.197 | 217.8732 | -0.0628323 | 49.996
19.20367 | 217.86 | -0.06300812 | 50.0008
19.21034 | 217.8466 | -0.06318466 | 50.00429
19.217 | 217.834 | -0.06336213 | 50.00342
19.22367 | 217.8202 | -0.06354058 | 49.99281
19.23034 | 217.807 | -0.06372028 | 50.0027
19.237 | 217.7936 | -0.06390094 | 50.01074
19.24366 | 217.7803 | -0.06408268 | 49.9901
19.25033 | 217.7678 | -0.0642652 | 50.00148
19.257 | 217.7545 | -0.06444934 | 50.00644
19.26366 | 217.7413 | -0.06463489 | 49.98666
19.27033 | 217.7281 | -0.06482192 | 50.00446
19.277 | 217.7147 | -0.06501079 | 50.00028
19.28366 | 217.7015 | -0.06520112 | 50.00532
19.29033 | 217.6885 | -0.0653924 | 49.99398
19.29616 | 217.6765 | -0.06556135 | 50.00368
19.302 | 217.6652 | -0.06573184 | 49.9981
19.30867 | 217.652 | -0.06592819 | 50.00411
19.31533 | 217.639 | -0.06612524 | 50.00447
19.322 | 217.6254 | -0.0663228 | 49.98547
19.32867 | 217.612 | -0.06652222 | 50.00542
19.33534 | 217.5985 | -0.0667229 | 50.00456
19.342 | 217.5854 | -0.06692488 | 49.995
19.34867 | 217.5722 | -0.06712832 | 49.98914
19.35534 | 217.5596 | -0.06733339 | 50.00884
19.362 | 217.5461 | -0.06753951 | 49.99844
19.36866 | 217.533 | -0.06774652 | 50.0105
19.37533 | 217.5194 | -0.06795406 | 49.99748
19.382 | 217.5062 | -0.0681629 | 49.9967
19.38866 | 217.493 | -0.06837329 | 50.01038
19.39533 | 217.4796 | -0.06858549 | 50.00276
19.402 | 217.4666 | -0.06879859 | 49.99487
19.40866 | 217.4532 | -0.06901178 | 50.00285
19.41533 | 217.44 | -0.06922818 | 49.99596
19.422 | 217.4266 | -0.06944656 | 49.99446
19.42866 | 217.413 | -0.0696651 | 49.9986
19.43534 | 217.4002 | -0.06988432 | 49.99991
19.442 | 217.3871 | -0.07010476 | 50
19.44867 | 217.3739 | -0.0703267 | 50
19.45534 | 217.3608 | -0.07054946 | 49.99154
19.462 | 217.348 | -0.07077318 | 50.00584
19.46866 | 217.3336 | -0.07099812 | 50.0025
19.47533 | 217.321 | -0.07122415 | 49.99593
19.482 | 217.3077 | -0.07145176 | 50.00502
19.48866 | 217.2946 | -0.07167968 | 50.00242
19.49533 | 217.2808 | -0.0719076 | 49.99698
19.502 | 217.2677 | -0.07213559 | 49.99981
19.50867 | 217.2541 | -0.07236474 | 50.00422
19.51533 | 217.2413 | -0.07259384 | 49.99606
19.522 | 217.2276 | -0.07282276 | 49.99976
19.52866 | 217.2144 | -0.0730516 | 49.99997
19.53533 | 217.2015 | -0.07328076 | 50.01058
19.542 | 217.1878 | -0.07350979 | 49.98796
19.54867 | 217.1742 | -0.07373858 | 49.99394
19.5545 | 217.1631 | -0.07393964 | 50.01438
19.56034 | 217.1514 | -0.07414195 | 49.98633
19.567 | 217.1381 | -0.07437372 | 50.00865
19.57367 | 217.1252 | -0.07460626 | 50.0016
19.58034 | 217.1118 | -0.07484024 | 49.99272
19.587 | 217.0984 | -0.07507438 | 50.00696
19.59366 | 217.085 | -0.0753086 | 49.99409
19.60033 | 217.0715 | -0.07554301 | 49.99854
19.607 | 217.0588 | -0.07577782 | 50.01472
19.61366 | 217.045 | -0.07601222 | 49.99566
19.62033 | 217.0318 | -0.0762465 | 49.99762
19.627 | 217.0189 | -0.0764817 | 50.00197
19.63367 | 217.005 | -0.07671876 | 49.99594
19.64033 | 216.9924 | -0.07695657 | 49.99869
19.647 | 216.9792 | -0.07719455 | 50.0031
19.65366 | 216.9658 | -0.0774329 | 50.0002
19.66033 | 216.9525 | -0.07767158 | 50.00742
19.667 | 216.9396 | -0.07791085 | 49.99516
19.67367 | 216.9258 | -0.07815144 | 50.0071
19.68033 | 216.9124 | -0.07839319 | 49.9909
19.687 | 216.8996 | -0.07863676 | 49.99942
19.69366 | 216.8861 | -0.07888182 | 50.00843
19.70033 | 216.873 | -0.0791272 | 49.9921
19.707 | 216.8594 | -0.0793734 | 50.00797
19.71366 | 216.8464 | -0.07962084 | 49.9899
19.72034 | 216.8331 | -0.07986862 | 50.0036
19.727 | 216.8197 | -0.08011656 | 49.99493
19.73366 | 216.8062 | -0.08036446 | 50.00284
19.74034 | 216.793 | -0.08061181 | 49.9896
19.747 | 216.7796 | -0.0808586 | 50.0152
19.75366 | 216.7668 | -0.08110418 | 49.99671
19.76033 | 216.7527 | -0.08134907 | 49.9945
19.767 | 216.7401 | -0.08159379 | 50.00176
19.77367 | 216.7263 | -0.0818378 | 50.00858
19.78034 | 216.7132 | -0.08208043 | 49.9942
19.787 | 216.6997 | -0.08232211 | 50.00704
19.79367 | 216.6867 | -0.08256298 | 50.00362
19.80033 | 216.6736 | -0.08280282 | 49.98116
19.807 | 216.6602 | -0.08304124 | 50.00834
19.81283 | 216.6493 | -0.08324891 | 50.005
19.81866 | 216.637 | -0.08345594 | 49.99175
19.82533 | 216.6236 | -0.08369192 | 50.00583
19.832 | 216.6107 | -0.08392691 | 49.99931
19.83866 | 216.5968 | -0.08416101 | 50.00313
19.84534 | 216.5842 | -0.08439496 | 49.98961
19.852 | 216.5709 | -0.08462984 | 49.99722
19.85866 | 216.5577 | -0.0848663 | 50.00829
19.86534 | 216.5442 | -0.08510214 | 50.00055
19.872 | 216.5312 | -0.08533687 | 49.98946
19.87866 | 216.5174 | -0.08557032 | 50.01416
19.88533 | 216.5043 | -0.08580265 | 49.9882
19.892 | 216.4907 | -0.08603387 | 50.0183
19.89867 | 216.4778 | -0.08626426 | 49.999
19.90534 | 216.4639 | -0.08649366 | 49.99148
19.912 | 216.451 | -0.08672236 | 49.99841
19.91867 | 216.4378 | -0.0869503 | 50.00097
19.92533 | 216.4246 | -0.08717718 | 49.99794
19.932 | 216.411 | -0.08740303 | 50.00303
19.93866 | 216.398 | -0.08762738 | 49.99913
19.94533 | 216.3848 | -0.08785076 | 49.99994
19.952 | 216.3716 | -0.08807358 | 50.00104
19.95866 | 216.3584 | -0.08829619 | 49.99372
19.96533 | 216.3448 | -0.08851864 | 50.00067
19.972 | 216.3316 | -0.08874208 | 50.00428
19.97867 | 216.3178 | -0.08896569 | 49.99497
19.98534 | 216.3046 | -0.08918984 | 49.99545
19.992 | 216.2919 | -0.08941449 | 50.00606
19.99867 | 216.2781 | -0.0896393 | 49.99402
20.00534 | 216.2654 | -0.08986414 | 50.01126
20.012 | 216.252 | -0.09008874 | 50.0007
20.01866 | 216.2385 | -0.09031251 | 49.9958
20.02533 | 216.2249 | -0.09053547 | 49.99974
20.032 | 216.2117 | -0.09075776 | 50.00211
20.03866 | 216.1983 | -0.09098006 | 50.00224
20.04534 | 216.1855 | -0.09120189 | 50.00545
20.052 | 216.172 | -0.09142334 | 49.99296
20.05867 | 216.1586 | -0.09164462 | 50.00062
20.06533 | 216.1455 | -0.09186531 | 49.99896
20.07116 | 216.1344 | -0.09205801 | 49.99991
20.077 | 216.122 | -0.09225106 | 49.98941
20.08366 | 216.1094 | -0.09247257 | 50.00566
20.09033 | 216.0957 | -0.09269491 | 50.00459
20.097 | 216.0822 | -0.09291797 | 49.99604
20.10367 | 216.0689 | -0.09314161 | 50.00821
20.11034 | 216.0564 | -0.09336649 | 49.99628
20.117 | 216.0428 | -0.09359244 | 49.99978
20.12367 | 216.0292 | -0.09381859 | 50.00633
20.13034 | 216.016 | -0.09404449 | 49.99197
20.137 | 216.0028 | -0.09427031 | 50.00162
20.14366 | 215.9897 | -0.09449645 | 50.00116
20.15033 | 215.976 | -0.09472265 | 49.999
20.157 | 215.9628 | -0.09494797 | 49.99676
20.16366 | 215.9493 | -0.09517316 | 50.01144
20.17034 | 215.936 | -0.09539756 | 49.99437
20.177 | 215.9226 | -0.0956211 | 49.9933
20.18367 | 215.9093 | -0.09584356 | 50.01338
20.19033 | 215.8966 | -0.09606488 | 49.99344
20.197 | 215.8828 | -0.09628553 | 50.01018
20.20367 | 215.8692 | -0.09650574 | 49.98266
20.21034 | 215.8562 | -0.0967253 | 50.01161
20.217 | 215.843 | -0.09694366 | 49.9933
20.22367 | 215.8297 | -0.09716106 | 50.00276
20.23034 | 215.8161 | -0.09737756 | 50.0055
20.237 | 215.8026 | -0.09759286 | 49.99188
20.24366 | 215.7899 | -0.09780665 | 49.9995
20.25033 | 215.7764 | -0.09801928 | 49.99472
20.257 | 215.7634 | -0.0982314 | 50.00496
20.26366 | 215.7494 | -0.09844247 | 50.0003
20.27033 | 215.7364 | -0.09865292 | 50.00213
20.277 | 215.723 | -0.09886244 | 49.99696
20.28366 | 215.7097 | -0.09907082 | 50.00088
20.29033 | 215.6964 | -0.09927887 | 50.00111
20.297 | 215.6832 | -0.09948624 | 50.00748
20.30366 | 215.6703 | -0.09969268 | 50.00047
20.31034 | 215.657 | -0.09989844 | 49.9831
20.317 | 215.6432 | -0.1001034 | 50.01586
20.32367 | 215.63 | -0.1003072 | 49.99676
20.3295 | 215.6186 | -0.1004846 | 50.00575
20.33534 | 215.6066 | -0.1006614 | 49.99361
20.342 | 215.5931 | -0.1008629 | 49.99854
20.34867 | 215.5796 | -0.1010638 | 49.99037
20.35534 | 215.5664 | -0.1012639 | 50.00786
20.362 | 215.553 | -0.1014625 | 49.991
20.36866 | 215.5398 | -0.1016594 | 50.01004
20.37533 | 215.5269 | -0.1018555 | 49.99111
20.382 | 215.5131 | -0.1020496 | 50.0058
20.38866 | 215.5001 | -0.1022415 | 49.9993
20.39533 | 215.4873 | -0.102432 | 49.99889
20.402 | 215.4736 | -0.1026221 | 50.00098
20.40866 | 215.4601 | -0.1028108 | 50.0043
20.41533 | 215.4473 | -0.1029979 | 49.9982
20.422 | 215.4336 | -0.1031842 | 50.01153
20.42866 | 215.4202 | -0.1033705 | 49.988
20.43534 | 215.407 | -0.1035565 | 50.0003
20.442 | 215.3937 | -0.1037418 | 50.0106
20.44867 | 215.3805 | -0.1039259 | 49.99961
20.45534 | 215.3668 | -0.1041086 | 49.99469
20.462 | 215.354 | -0.1042899 | 49.99226
20.46866 | 215.3401 | -0.1044698 | 50.00799
20.47533 | 215.3272 | -0.1046487 | 49.99626
20.482 | 215.3137 | -0.1048271 | 49.99974
20.48867 | 215.3004 | -0.1050046 | 50.00316
20.49533 | 215.2869 | -0.1051816 | 49.98961
20.502 | 215.274 | -0.1053583 | 50.00886
20.50867 | 215.261 | -0.1055336 | 50.00584
20.51533 | 215.2476 | -0.1057077 | 49.99296
20.522 | 215.2344 | -0.1058819 | 49.99744
20.52866 | 215.2213 | -0.1060559 | 50.00198
20.53533 | 215.2078 | -0.106229 | 49.99274
20.542 | 215.1938 | -0.1064006 | 50.00906
20.54867 | 215.181 | -0.1065711 | 49.99848
20.55533 | 215.1675 | -0.1067408 | 49.9999
20.562 | 215.154 | -0.1069098 | 50.00104
20.56867 | 215.1408 | -0.1070782 | 50.0117
20.57533 | 215.1275 | -0.1072456 | 49.99226
20.582 | 215.1146 | -0.1074125 | 50.00479
20.58783 | 215.1025 | -0.1075584 | 49.99698
20.59367 | 215.0909 | -0.1077036 | 49.99607
20.60033 | 215.0777 | -0.1078695 | 49.99976
20.607 | 215.0644 | -0.1080353 | 50.0021
20.61367 | 215.0508 | -0.108201 | 49.99484
20.62033 | 215.0375 | -0.1083659 | 50.00391
20.627 | 215.0243 | -0.1085302 | 49.99813
20.63367 | 215.0111 | -0.108694 | 49.98934
20.64033 | 214.9976 | -0.1088572 | 50.00674
20.647 | 214.9845 | -0.1090209 | 49.9962
20.65366 | 214.9709 | -0.1091848 | 49.9913
20.66033 | 214.9576 | -0.1093486 | 50.01744
20.667 | 214.9442 | -0.1095124 | 49.98943
20.67367 | 214.9314 | -0.1096764 | 50.0004
20.68033 | 214.9177 | -0.1098398 | 50.00318
20.687 | 214.9048 | -0.1100024 | 50.0129
20.69367 | 214.8912 | -0.1101647 | 49.98494
20.70033 | 214.8781 | -0.1103268 | 50.00434
20.707 | 214.8643 | -0.1104885 | 50.00556
20.71367 | 214.8514 | -0.11065 | 49.99716
20.72034 | 214.8376 | -0.1108115 | 50.00088
20.727 | 214.8248 | -0.1109731 | 50.01488
20.73366 | 214.8114 | -0.1111345 | 49.98398
20.74034 | 214.7981 | -0.1112957 | 50.00324
20.747 | 214.7852 | -0.1114558 | 49.996
20.75366 | 214.7717 | -0.1116151 | 50.004
20.76033 | 214.7582 | -0.1117736 | 49.99708
20.767 | 214.7452 | -0.111932 | 49.99876
20.77367 | 214.732 | -0.1120902 | 50.00098
20.78033 | 214.7186 | -0.1122482 | 49.99898
20.787 | 214.7052 | -0.1124053 | 49.99148
20.79367 | 214.6916 | -0.1125611 | 50.00582
20.80033 | 214.679 | -0.1127155 | 50.00246
20.807 | 214.6648 | -0.1128684 | 50.00016
20.81367 | 214.6519 | -0.1130202 | 50.00107
20.82033 | 214.6381 | -0.1131721 | 49.99796
20.827 | 214.6253 | -0.1133234 | 50.00304
20.83366 | 214.6116 | -0.1134736 | 50.0108
20.84033 | 214.598 | -0.1136224 | 49.98798
20.84617 | 214.587 | -0.1137517 | 50.01034
20.852 | 214.5754 | -0.1138805 | 50.00043
20.85866 | 214.5615 | -0.1140266 | 50.00426
20.86534 | 214.5483 | -0.1141714 | 49.9971
20.872 | 214.5352 | -0.1143148 | 49.99241
20.87866 | 214.5218 | -0.1144574 | 50.00588
20.88533 | 214.509 | -0.1145988 | 49.9919
20.892 | 214.4953 | -0.1147402 | 49.99103
20.89867 | 214.4817 | -0.1148807 | 49.99731
20.90533 | 214.469 | -0.1150201 | 50.00724
20.912 | 214.4553 | -0.1151595 | 50.01208
20.91867 | 214.4422 | -0.1152993 | 50.00074
20.92533 | 214.4285 | -0.1154384 | 49.98734
20.932 | 214.4153 | -0.1155776 | 50.00342
20.93867 | 214.402 | -0.1157166 | 49.99176
20.94533 | 214.3886 | -0.1158544 | 49.99842
20.952 | 214.3755 | -0.1159915 | 50.00941
20.95866 | 214.3624 | -0.1161278 | 50.00059
20.96533 | 214.3493 | -0.1162636 | 50.00213
20.972 | 214.3356 | -0.116399 | 49.98956
20.97867 | 214.3225 | -0.1165342 | 50.0131
20.98533 | 214.3087 | -0.1166688 | 50.00294
20.992 | 214.2954 | -0.1168028 | 49.99383
20.99867 | 214.2822 | -0.1169367 | 49.99854
21.00533 | 214.2691 | -0.1170701 | 49.9851
21.012 | 214.2557 | -0.1172029 | 50.0139
21.01866 | 214.2422 | -0.1173347 | 50.00512
21.02533 | 214.2294 | -0.117466 | 49.99503
21.032 | 214.2158 | -0.1175965 | 49.99864
21.03867 | 214.202 | -0.1177259 | 49.99886
21.04534 | 214.1888 | -0.1178543 | 50.00098
21.052 | 214.1759 | -0.1179819 | 49.99582
21.05867 | 214.1625 | -0.1181088 | 49.99762
21.06533 | 214.1491 | -0.1182343 | 50.00412
21.072 | 214.1355 | -0.1183588 | 50.0045
21.07867 | 214.1228 | -0.1184824 | 49.99604
21.08533 | 214.1093 | -0.1186056 | 50.00398
21.092 | 214.0955 | -0.1187276 | 49.99179
21.09867 | 214.0826 | -0.1188489 | 50.01428
21.1045 | 214.0706 | -0.1189545 | 50.01014
21.11033 | 214.0592 | -0.1190598 | 49.98847
21.117 | 214.0458 | -0.119179 | 50.00244
21.12367 | 214.0322 | -0.1192973 | 50.00226
21.13033 | 214.019 | -0.1194155 | 49.99805
21.137 | 214.0056 | -0.1195337 | 49.99565
21.14366 | 213.9925 | -0.119651 | 50.0082
21.15033 | 213.9793 | -0.1197674 | 49.9952
21.157 | 213.966 | -0.119883 | 50.00076
21.16367 | 213.9526 | -0.1199972 | 49.99582
21.17034 | 213.9388 | -0.1201112 | 50.00398
21.177 | 213.9258 | -0.1202252 | 49.99179
21.18367 | 213.9122 | -0.1203391 | 49.99947
21.19033 | 213.899 | -0.1204531 | 50.0042
21.197 | 213.8852 | -0.1205664 | 49.99919
21.20367 | 213.8723 | -0.1206783 | 50.001
21.21033 | 213.8588 | -0.1207889 | 49.99054
21.217 | 213.8458 | -0.1208986 | 50.0132
21.22367 | 213.8324 | -0.1210075 | 49.99659
21.23033 | 213.8194 | -0.1211154 | 50.00826
21.237 | 213.8062 | -0.1212223 | 49.99417
21.24367 | 213.7928 | -0.1213291 | 50.0081
21.25033 | 213.7795 | -0.1214359 | 49.99308
21.257 | 213.7655 | -0.121543 | 50.00062
21.26367 | 213.7528 | -0.1216509 | 49.99791
21.27033 | 213.7388 | -0.1217586 | 50.00621
21.277 | 213.7256 | -0.1218656 | 49.99192
21.28366 | 213.7121 | -0.1219723 | 49.99101
21.29033 | 213.6989 | -0.1220788 | 50.0079
21.297 | 213.6852 | -0.1221856 | 50.00476
21.30366 | 213.6722 | -0.1222918 | 49.99818
21.31033 | 213.6594 | -0.1223973 | 49.99566
21.317 | 213.646 | -0.1225022 | 50.004
21.32367 | 213.6321 | -0.1226063 | 49.98862
21.33034 | 213.619 | -0.1227103 | 49.99817
21.337 | 213.6061 | -0.122814 | 50.01044
21.34367 | 213.593 | -0.1229179 | 49.99219
21.35033 | 213.5797 | -0.1230217 | 50.00801
21.357 | 213.5664 | -0.123125 | 50.01108
21.36283 | 213.5545 | -0.123215 | 49.99052
21.36867 | 213.5428 | -0.1233043 | 49.9989
21.37533 | 213.5294 | -0.123405 | 49.99782
21.382 | 213.5162 | -0.1235043 | 50.0041
21.38867 | 213.503 | -0.1236028 | 49.98968
21.39533 | 213.4892 | -0.1237009 | 50.00675
21.402 | 213.4764 | -0.1237982 | 49.9983
21.40866 | 213.4626 | -0.1238945 | 50.00201
21.41533 | 213.4494 | -0.1239889 | 50.00545
21.422 | 213.4362 | -0.1240821 | 49.99294
21.42866 | 213.4229 | -0.1241747 | 50.00487
21.43533 | 213.4098 | -0.1242666 | 49.99715
21.442 | 213.3961 | -0.1243584 | 49.99876
21.44867 | 213.3827 | -0.1244496 | 49.99676
21.45533 | 213.3694 | -0.1245406 | 50.00086
21.462 | 213.3562 | -0.1246314 | 50.01066
21.46867 | 213.3427 | -0.124721 | 49.99222
21.47533 | 213.3295 | -0.1248094 | 49.99951
21.482 | 213.3157 | -0.1248962 | 49.9968
21.48867 | 213.3033 | -0.1249824 | 50.00297
21.49533 | 213.2898 | -0.1250686 | 50.00125
21.502 | 213.2755 | -0.1251547 | 49.99902
21.50867 | 213.263 | -0.1252401 | 50.0084
21.51533 | 213.2498 | -0.125325 | 49.98993
21.522 | 213.2364 | -0.1254101 | 50.00571
21.52866 | 213.2231 | -0.1254954 | 50.00034
21.53533 | 213.2095 | -0.1255807 | 50.0053
21.542 | 213.196 | -0.1256657 | 49.99081
21.54866 | 213.1832 | -0.1257501 | 49.99944
21.55533 | 213.1697 | -0.125834 | 50.00208
21.562 | 213.1565 | -0.1259175 | 49.9906
21.56867 | 213.1434 | -0.1260007 | 50.0068
21.57533 | 213.1299 | -0.1260834 | 50.00466
21.582 | 213.1168 | -0.1261656 | 49.99604
21.58867 | 213.103 | -0.1262476 | 49.9934
21.59534 | 213.0896 | -0.1263291 | 50.00701
21.602 | 213.0764 | -0.1264105 | 49.9994
21.60866 | 213.0631 | -0.1264911 | 49.99572
21.61534 | 213.05 | -0.1265702 | 50.00398
21.62117 | 213.0378 | -0.126639 | 50.00031
21.627 | 213.0266 | -0.1267076 | 50.00109
21.63367 | 213.013 | -0.1267854 | 49.99902
21.64033 | 212.9998 | -0.1268627 | 49.99783
21.647 | 212.9861 | -0.1269396 | 50.00096
21.65366 | 212.9731 | -0.1270158 | 50.00324
21.66033 | 212.9597 | -0.1270912 | 49.99914
21.667 | 212.9468 | -0.1271659 | 49.9989
21.67366 | 212.9335 | -0.127241 | 50.00204
21.68033 | 212.9205 | -0.1273166 | 49.99804
21.687 | 212.9069 | -0.1273928 | 49.99565
21.69367 | 212.8939 | -0.1274698 | 50.01031
21.70033 | 212.8804 | -0.1275475 | 49.97946
21.707 | 212.8666 | -0.127626 | 50.01352
21.71367 | 212.8531 | -0.1277046 | 49.99448
21.72034 | 212.8397 | -0.1277837 | 50.00388
21.727 | 212.8274 | -0.1278635 | 50.00448
21.73366 | 212.8135 | -0.1279447 | 49.99814
21.74034 | 212.7999 | -0.1280264 | 49.99988
21.747 | 212.7866 | -0.1281084 | 50.00002
21.75366 | 212.7738 | -0.1281903 | 50
21.76033 | 212.76 | -0.128272 | 50
21.767 | 212.7474 | -0.1283536 | 49.99792
21.77367 | 212.7336 | -0.128435 | 50.00199
21.78034 | 212.7201 | -0.1285162 | 50.00646
21.787 | 212.7066 | -0.1285976 | 49.99511
21.79366 | 212.6935 | -0.1286791 | 50.00287
21.80033 | 212.6802 | -0.1287601 | 49.9875
21.807 | 212.6672 | -0.1288409 | 50.01826
21.81366 | 212.6533 | -0.1289212 | 49.99054
21.82033 | 212.6398 | -0.1290012 | 49.9994
21.827 | 212.6267 | -0.1290808 | 49.99784
21.83366 | 212.6139 | -0.1291604 | 50.00196
21.84033 | 212.6005 | -0.12924 | 49.99272
21.847 | 212.587 | -0.1293199 | 50.00904
21.85367 | 212.5734 | -0.1293997 | 50.00797
21.86033 | 212.5606 | -0.1294792 | 49.99097
21.867 | 212.5473 | -0.1295584 | 49.99942
21.87367 | 212.5337 | -0.1296371 | 49.99679
21.8795 | 212.5219 | -0.1297059 | 50.0037
21.88533 | 212.5102 | -0.1297746 | 50.00884
21.892 | 212.4967 | -0.1298527 | 49.99209
21.89867 | 212.484 | -0.1299307 | 49.99846
21.90534 | 212.4706 | -0.1300088 | 50.01154
21.912 | 212.4572 | -0.1300862 | 49.99861
21.91866 | 212.4434 | -0.1301626 | 50.00098
21.92533 | 212.4303 | -0.1302385 | 49.98208
21.932 | 212.4172 | -0.1303131 | 50.01156
21.93866 | 212.4039 | -0.130386 | 49.99649
21.94533 | 212.3904 | -0.1304583 | 49.99769
21.952 | 212.3771 | -0.1305305 | 49.99776
21.95866 | 212.3636 | -0.1306011 | 50.00092
21.96533 | 212.3504 | -0.1306706 | 50.00322
21.972 | 212.3368 | -0.1307394 | 49.99703
21.97867 | 212.3235 | -0.1308068 | 50.00192
21.98533 | 212.3101 | -0.1308731 | 50.00434
21.992 | 212.2967 | -0.1309377 | 49.9971
21.99867 | 212.2837 | -0.1310012 | 49.98926
22.00533 | 212.2702 | -0.1310638 | 50.01731
22.012 | 212.2575 | -0.1311259 | 49.99262
22.01866 | 212.244 | -0.1311867 | 50.00272
22.02533 | 212.2308 | -0.1312466 | 50.0044
22.032 | 212.2175 | -0.1313055 | 49.99288
22.03867 | 212.2039 | -0.1313636 | 50.00273
22.04534 | 212.1907 | -0.1314215 | 50.00547
22.052 | 212.177 | -0.1314792 | 50.00776
22.05867 | 212.1635 | -0.1315364 | 49.99414
22.06533 | 212.1501 | -0.1315934 | 49.988
22.072 | 212.1367 | -0.1316496 | 50.00454
22.07867 | 212.1233 | -0.131705 | 50.0003
22.08533 | 212.1108 | -0.1317594 | 49.99792
22.092 | 212.0972 | -0.1318125 | 49.99776
22.09867 | 212.0836 | -0.1318643 | 49.99355
22.10533 | 212.0706 | -0.1319153 | 50.007
22.112 | 212.0573 | -0.1319661 | 49.99727
22.11867 | 212.0439 | -0.1320171 | 49.99984
22.12533 | 212.0305 | -0.1320679 | 49.99576
22.132 | 212.0171 | -0.132118 | 50.0135
22.13783 | 212.005 | -0.132161 | 49.99446
22.14366 | 211.9937 | -0.1322034 | 49.99944
22.15033 | 211.98 | -0.1322511 | 50.00424
22.157 | 211.9667 | -0.1322979 | 50.00026
22.16367 | 211.9533 | -0.1323437 | 49.98096
22.17034 | 211.9404 | -0.1323878 | 50.01256
22.177 | 211.9267 | -0.1324307 | 50.00184
22.18367 | 211.9137 | -0.1324725 | 50.00644
22.19033 | 211.9004 | -0.1325134 | 50.00675
22.197 | 211.8872 | -0.1325531 | 49.99196
22.20367 | 211.8736 | -0.1325914 | 49.99738
22.21033 | 211.8603 | -0.132629 | 49.99772
22.217 | 211.8467 | -0.1326664 | 49.99137
22.22367 | 211.8339 | -0.1327035 | 49.99734
22.23033 | 211.82 | -0.1327396 | 50.01463
22.237 | 211.807 | -0.1327749 | 49.98928
22.24367 | 211.7938 | -0.1328096 | 50.00461
22.25033 | 211.7802 | -0.1328435 | 49.99924
22.257 | 211.7662 | -0.1328761 | 50.00313
22.26367 | 211.7525 | -0.1329074 | 50.0002
22.27033 | 211.7398 | -0.1329384 | 49.9905
22.277 | 211.7266 | -0.1329693 | 50.01316
22.28366 | 211.7132 | -0.1329999 | 49.99343
22.29033 | 211.6998 | -0.1330305 | 50.00488
22.297 | 211.6866 | -0.1330612 | 50.01299
22.30366 | 211.6739 | -0.1330915 | 49.98917
22.31033 | 211.6604 | -0.1331206 | 49.98769
22.317 | 211.6466 | -0.1331485 | 50.0109
22.32367 | 211.6338 | -0.1331758 | 49.99856
22.33033 | 211.6209 | -0.1332018 | 49.99888
22.337 | 211.6073 | -0.1332274 | 49.99994
22.34367 | 211.5935 | -0.133253 | 50
22.35033 | 211.5808 | -0.1332788 | 50.00212
22.357 | 211.5664 | -0.1333049 | 49.99908
22.36367 | 211.5537 | -0.1333316 | 49.9904
22.37033 | 211.5403 | -0.1333586 | 50.00786
22.377 | 211.5268 | -0.1333856 | 50.00049
22.38367 | 211.5134 | -0.1334123 | 49.999
22.39033 | 211.4998 | -0.1334384 | 50.001
22.39616 | 211.4885 | -0.1334611 | 49.99446
22.402 | 211.4774 | -0.1334838 | 50.004
22.40866 | 211.4634 | -0.1335094 | 50.00131
22.41533 | 211.4508 | -0.1335348 | 50.00324
22.422 | 211.437 | -0.1335605 | 50.00232
22.42866 | 211.4237 | -0.1335866 | 50.00014
22.43533 | 211.4103 | -0.133613 | 49.99365
22.442 | 211.397 | -0.133639 | 49.99219
22.44867 | 211.3834 | -0.1336653 | 50.00796
22.45533 | 211.3701 | -0.1336919 | 50.00684
22.462 | 211.3568 | -0.1337189 | 49.98563
22.46867 | 211.344 | -0.1337458 | 50.00652
22.47533 | 211.3306 | -0.1337727 | 49.98772
22.482 | 211.3166 | -0.1338 | 50.01085
22.48867 | 211.3039 | -0.1338273 | 49.99539
22.49533 | 211.2904 | -0.1338547 | 50.00183
22.502 | 211.2772 | -0.1338829 | 50.00859
22.50867 | 211.2633 | -0.1339119 | 49.99736
22.51533 | 211.2504 | -0.1339418 | 50.00093
22.522 | 211.2368 | -0.1339728 | 49.98736
22.52866 | 211.2232 | -0.1340049 | 50.01719
22.53533 | 211.2095 | -0.1340383 | 49.9852
22.542 | 211.1967 | -0.1340726 | 50.00648
22.54866 | 211.184 | -0.1341073 | 49.99515
22.55533 | 211.1699 | -0.1341423 | 50.00816
22.562 | 211.1572 | -0.1341775 | 49.99838
22.56867 | 211.1439 | -0.1342134 | 50.00412
22.57533 | 211.1306 | -0.1342504 | 50.00766
22.582 | 211.1174 | -0.134288 | 49.99306
22.58867 | 211.1037 | -0.1343258 | 49.99533
22.59534 | 211.0904 | -0.1343638 | 49.9997
22.602 | 211.077 | -0.1344028 | 50.00103
22.60866 | 211.0636 | -0.134442 | 49.999
22.61534 | 211.0502 | -0.134481 | 49.99997
22.622 | 211.037 | -0.13452 | 49.99578
22.62866 | 211.0235 | -0.1345592 | 50.00398
22.63533 | 211.0103 | -0.1345984 | 50.00873
22.642 | 210.9966 | -0.1346381 | 49.99208
22.64867 | 210.9837 | -0.1346775 | 49.99954
22.6545 | 210.9721 | -0.1347114 | 49.99433
22.66033 | 210.9606 | -0.1347452 | 50.00185
22.667 | 210.9469 | -0.1347834 | 49.99798
22.67366 | 210.9333 | -0.1348217 | 50.00094
22.68033 | 210.92 | -0.1348602 | 50.00113
22.687 | 210.9067 | -0.1348992 | 50.01489
22.69367 | 210.8936 | -0.1349382 | 49.98188
22.70033 | 210.8798 | -0.1349769 | 50.00525
22.707 | 210.8666 | -0.1350155 | 50.00139
22.71367 | 210.8538 | -0.1350541 | 50.0043
22.72034 | 210.8404 | -0.1350927 | 49.98652
22.727 | 210.8266 | -0.1351311 | 50.00974
22.73366 | 210.8136 | -0.1351691 | 50.00059
22.74034 | 210.8004 | -0.1352077 | 50.00216
22.747 | 210.7869 | -0.1352471 | 49.98853
22.75366 | 210.773 | -0.1352873 | 49.99824
22.76033 | 210.7604 | -0.1353276 | 50.01258
22.767 | 210.747 | -0.1353676 | 49.99654
22.77367 | 210.7331 | -0.135408 | 49.98497
22.78034 | 210.7202 | -0.1354487 | 50.01284
22.787 | 210.7073 | -0.1354895 | 49.99023
22.79366 | 210.6934 | -0.1355301 | 49.99833
22.80033 | 210.6799 | -0.1355713 | 50.01154
22.807 | 210.6668 | -0.1356135 | 50.00284
22.81366 | 210.6533 | -0.135657 | 49.9991
22.82033 | 210.64 | -0.1357009 | 49.99994
22.827 | 210.6272 | -0.1357456 | 50.00846
22.83366 | 210.6141 | -0.1357909 | 49.99204
22.84033 | 210.6004 | -0.1358371 | 50.00479
22.847 | 210.5869 | -0.1358844 | 49.995
22.85367 | 210.5737 | -0.1359322 | 49.99968
22.86033 | 210.5604 | -0.135981 | 50.00104
22.867 | 210.5467 | -0.1360311 | 50.0054
22.87367 | 210.534 | -0.1360819 | 49.98975
22.88033 | 210.5203 | -0.1361342 | 50.00358
22.887 | 210.507 | -0.1361877 | 50.00446
22.89366 | 210.4934 | -0.1362421 | 49.99392
22.90033 | 210.4806 | -0.1362964 | 50.00172
22.907 | 210.4672 | -0.1363506 | 50.00011
22.91283 | 210.4558 | -0.136398 | 50.0113
22.91866 | 210.4442 | -0.1364456 | 49.98784
22.92533 | 210.4301 | -0.1365002 | 49.99712
22.932 | 210.4168 | -0.1365548 | 50.00191
22.93866 | 210.404 | -0.1366092 | 49.998
22.94533 | 210.3905 | -0.1366639 | 50.0041
22.952 | 210.377 | -0.136719 | 49.9939
22.95866 | 210.363 | -0.1367738 | 50.00809
22.96533 | 210.3504 | -0.1368285 | 50.00054
22.972 | 210.3368 | -0.1368834 | 50.00004
22.97867 | 210.3237 | -0.1369384 | 49.99895
22.98533 | 210.3105 | -0.1369929 | 50.001
22.992 | 210.2969 | -0.1370473 | 50.0043
22.99867 | 210.2834 | -0.1371012 | 49.99604
23.00533 | 210.2706 | -0.1371551 | 49.99129
23.012 | 210.2572 | -0.137209 | 50.00685
23.01866 | 210.2434 | -0.1372624 | 49.99936
23.02533 | 210.2305 | -0.1373155 | 50.00208
23.032 | 210.2175 | -0.1373678 | 49.9927
23.03867 | 210.204 | -0.1374196 | 50.00694
23.04534 | 210.1902 | -0.1374712 | 49.99199
23.052 | 210.1774 | -0.1375225 | 50.00798
23.05867 | 210.1638 | -0.1375736 | 49.99627
23.06533 | 210.1504 | -0.1376248 | 50.00716
23.072 | 210.1368 | -0.1376761 | 50.0015
23.07867 | 210.1236 | -0.1377275 | 50.00537
23.08533 | 210.1103 | -0.1377784 | 49.9908
23.092 | 210.097 | -0.1378292 | 50.00366
23.09867 | 210.0836 | -0.1378802 | 50.0087
23.10533 | 210.0703 | -0.1379311 | 49.99949
23.112 | 210.0566 | -0.1379822 | 49.98832
23.11867 | 210.0438 | -0.1380335 | 50.0035
23.12533 | 210.0305 | -0.1380851 | 50.00446
23.132 | 210.0175 | -0.1381372 | 49.99185
23.13867 | 210.0037 | -0.1381891 | 49.99632
23.14533 | 209.9902 | -0.1382412 | 50.00507
23.152 | 209.977 | -0.1382938 | 50.00032
23.15866 | 209.9634 | -0.1383465 | 49.99684
23.16533 | 209.9501 | -0.1383988 | 50.00296
23.17116 | 209.9381 | -0.1384444 | 50.0117
23.177 | 209.927 | -0.1384897 | 49.98878
23.18367 | 209.914 | -0.1385419 | 50.00992
23.19033 | 209.9002 | -0.138595 | 49.9932
23.197 | 209.887 | -0.1386491 | 49.99746
23.20367 | 209.8733 | -0.1387032 | 50.01148
23.21033 | 209.8605 | -0.138757 | 49.98802
23.217 | 209.8473 | -0.1388113 | 50.00029
23.22367 | 209.8338 | -0.1388658 | 49.99896
23.23033 | 209.8207 | -0.1389202 | 49.99676
23.237 | 209.807 | -0.1389747 | 50.01356
23.24367 | 209.7938 | -0.1390298 | 49.99344
23.25033 | 209.78 | -0.1390858 | 50.00172
23.257 | 209.7666 | -0.1391418 | 49.99588
23.26367 | 209.7539 | -0.1391977 | 50.00078
23.27033 | 209.7402 | -0.1392536 | 49.99687
23.277 | 209.727 | -0.1393098 | 50.00192
23.28366 | 209.7136 | -0.1393661 | 50.0001
23.29033 | 209.7002 | -0.1394222 | 49.99578
23.297 | 209.6872 | -0.1394786 | 50.00395
23.30366 | 209.6734 | -0.1395357 | 50.01294
23.31033 | 209.661 | -0.1395934 | 49.99658
23.317 | 209.6472 | -0.1396512 | 49.99344
23.32367 | 209.6335 | -0.1397096 | 49.99747
23.33033 | 209.6198 | -0.1397679 | 49.98821
23.337 | 209.6067 | -0.1398264 | 50.01196
23.34367 | 209.5934 | -0.1398853 | 49.9944
23.35033 | 209.5804 | -0.1399442 | 50.01338
23.357 | 209.5666 | -0.1400032 | 49.99449
23.36367 | 209.5538 | -0.1400622 | 49.99753
23.37033 | 209.5408 | -0.140121 | 50.01042
23.377 | 209.5275 | -0.140179 | 50.00383
23.38367 | 209.514 | -0.1402368 | 50.00131
23.39033 | 209.5006 | -0.1402942 | 49.99268
23.397 | 209.4874 | -0.140351 | 49.97943
23.40366 | 209.4736 | -0.1404079 | 50.02198
23.41033 | 209.4603 | -0.1404652 | 49.9929
23.417 | 209.4468 | -0.1405218 | 49.99322
23.42366 | 209.4338 | -0.140578 | 50.00698
23.4295 | 209.4213 | -0.1406262 | 49.97688
23.43533 | 209.4099 | -0.1406738 | 50.00722
23.442 | 209.3967 | -0.1407268 | 50.01632
23.44867 | 209.384 | -0.1407781 | 49.9809
23.45533 | 209.3702 | -0.1408277 | 50.00304
23.462 | 209.3569 | -0.1408762 | 50.00653
23.46867 | 209.3436 | -0.1409239 | 50.00358
23.47533 | 209.3306 | -0.1409702 | 50.00022
23.482 | 209.3169 | -0.1410154 | 49.99682
23.48867 | 209.3038 | -0.1410601 | 49.9998
23.49533 | 209.29 | -0.1411044 | 50.00421
23.502 | 209.2764 | -0.141148 | 50.00554
23.50867 | 209.2625 | -0.1411905 | 49.99188
23.51533 | 209.249 | -0.1412319 | 50.00056
23.522 | 209.2367 | -0.1412716 | 50.00004
23.52866 | 209.223 | -0.1413104 | 50.0021
23.53533 | 209.2098 | -0.141348 | 49.99272
23.542 | 209.1964 | -0.1413851 | 50.00272
23.54866 | 209.183 | -0.1414212 | 50.00016
23.55533 | 209.1694 | -0.1414562 | 49.99366
23.562 | 209.1562 | -0.1414906 | 50.00066
23.56867 | 209.1432 | -0.1415245 | 49.9958
23.57533 | 209.1298 | -0.1415586 | 50.00291
23.582 | 209.1162 | -0.1415924 | 50.00016
23.58867 | 209.1036 | -0.1416264 | 50.00848
23.59534 | 209.0903 | -0.1416605 | 49.9836
23.602 | 209.0767 | -0.141694 | 50.01484
23.60866 | 209.0631 | -0.1417274 | 49.99988
23.61534 | 209.0495 | -0.1417606 | 49.9894
23.622 | 209.0361 | -0.1417937 | 50.00886
23.62866 | 209.0231 | -0.1418272 | 49.99102
23.63533 | 209.0105 | -0.1418608 | 50.0153
23.642 | 208.996 | -0.1418946 | 49.99566
23.64867 | 208.9831 | -0.1419284 | 50.004
23.65534 | 208.9696 | -0.1419619 | 49.99602
23.662 | 208.9564 | -0.1419954 | 49.99974
23.66866 | 208.9429 | -0.1420294 | 49.99574
23.67533 | 208.9296 | -0.1420646 | 50.00396
23.682 | 208.9156 | -0.1420996 | 49.996
23.68783 | 208.9047 | -0.1421296 | 49.99367
23.69367 | 208.8928 | -0.1421596 | 50.00632
23.70033 | 208.8794 | -0.1421934 | 50.0004
23.707 | 208.8661 | -0.1422269 | 50.01166
23.71367 | 208.8528 | -0.1422602 | 49.98167
23.72034 | 208.8388 | -0.1422928 | 50.00837
23.727 | 208.8267 | -0.142325 | 50.00052
23.73366 | 208.8124 | -0.1423567 | 50.00216
23.74034 | 208.7994 | -0.142388 | 49.99802
23.747 | 208.7862 | -0.1424193 | 49.99671
23.75366 | 208.773 | -0.1424506 | 50.01144
23.76033 | 208.76 | -0.1424822 | 50.00072
23.767 | 208.7463 | -0.1425139 | 49.99268
23.77367 | 208.7332 | -0.1425449 | 50.00484
23.78034 | 208.7197 | -0.1425758 | 49.99288
23.787 | 208.7061 | -0.1426067 | 50.0133
23.79366 | 208.6924 | -0.1426377 | 49.98813
23.80033 | 208.6794 | -0.142669 | 49.98866
23.807 | 208.6663 | -0.1427002 | 49.9993
23.81366 | 208.6527 | -0.1427311 | 50.01054
23.82033 | 208.6397 | -0.1427615 | 50.00066
23.827 | 208.6259 | -0.1427908 | 50.00004
23.83366 | 208.6126 | -0.1428194 | 50
23.84033 | 208.5994 | -0.1428474 | 49.99894
23.847 | 208.5864 | -0.1428754 | 49.99675
23.85367 | 208.5733 | -0.142903 | 50.00614
23.86033 | 208.5588 | -0.1429302 | 50.00039
23.867 | 208.5455 | -0.1429578 | 49.99788
23.87367 | 208.533 | -0.1429861 | 49.9967
23.88033 | 208.5195 | -0.1430148 | 50.00507
23.887 | 208.5062 | -0.1430431 | 49.9982
23.89366 | 208.4925 | -0.1430709 | 50.00412
23.90033 | 208.4796 | -0.143099 | 49.99604
23.907 | 208.4665 | -0.1431274 | 50.00398
23.91367 | 208.4529 | -0.1431553 | 50.00872
23.92034 | 208.4397 | -0.1431832 | 49.98785
23.927 | 208.4264 | -0.1432114 | 50.0077
23.93367 | 208.4131 | -0.1432398 | 49.98568
23.94033 | 208.4 | -0.143268 | 49.99488
23.94616 | 208.3877 | -0.1432923 | 50.00996
23.952 | 208.3764 | -0.143316 | 50.00539
23.95866 | 208.3627 | -0.1433424 | 49.9961
23.96533 | 208.3501 | -0.1433674 | 50.00086
23.972 | 208.3364 | -0.1433919 | 50.00324
23.97867 | 208.3231 | -0.143416 | 49.99808
23.98533 | 208.31 | -0.1434391 | 49.99988
23.992 | 208.2962 | -0.1434614 | 50
23.99867 | 208.283 | -0.1434834 | 50.00212
24.00533 | 208.2702 | -0.1435045 | 49.9959
24.012 | 208.256 | -0.1435246 | 50.00185
24.01866 | 208.243 | -0.143544 | 50.01175
24.02533 | 208.2295 | -0.143563 | 49.99333
24.032 | 208.2162 | -0.143582 | 50.00062
24.03867 | 208.2032 | -0.1436008 | 50.00004
24.04534 | 208.19 | -0.1436188 | 50
24.052 | 208.1764 | -0.1436367 | 49.9947
24.05867 | 208.1631 | -0.1436538 | 49.9912
24.06533 | 208.1494 | -0.1436703 | 50.01639
24.072 | 208.1362 | -0.1436871 | 49.99256
24.07867 | 208.1227 | -0.1437042 | 49.99952
24.08533 | 208.1098 | -0.1437209 | 49.9915
24.092 | 208.0961 | -0.143737 | 50.00582
24.09867 | 208.0836 | -0.143753 | 50.0014
24.10533 | 208.0698 | -0.1437696 | 49.99056
24.112 | 208.0562 | -0.1437853 | 50.00046
24.11867 | 208.043 | -0.1438006 | 50.00954
24.12533 | 208.0296 | -0.1438156 | 50.0006
24.132 | 208.0164 | -0.1438305 | 50.01484
24.13867 | 208.003 | -0.1438457 | 49.98504
24.14533 | 207.9897 | -0.1438612 | 50.00437
24.152 | 207.9763 | -0.1438766 | 50.00451
24.15866 | 207.963 | -0.1438918 | 49.99288
24.16533 | 207.9495 | -0.1439062 | 50.00377
24.172 | 207.9361 | -0.1439204 | 50.00341
24.17866 | 207.9231 | -0.1439345 | 50.00232
24.18533 | 207.9099 | -0.1439488 | 49.9959
24.192 | 207.8961 | -0.1439638 | 49.99022
24.19867 | 207.8824 | -0.14398 | 49.99514
24.2045 | 207.8711 | -0.1439948 | 50.01448
24.21033 | 207.8592 | -0.1440099 | 49.99057
24.217 | 207.8463 | -0.144027 | 50.00366
24.22367 | 207.8326 | -0.1440434 | 50.00234
24.23033 | 207.8194 | -0.1440588 | 50.00012
24.237 | 207.8057 | -0.1440739 | 49.99154
24.24367 | 207.7931 | -0.1440886 | 50.00794
24.25033 | 207.7797 | -0.1441032 | 50.00053
24.257 | 207.7662 | -0.1441175 | 50.00426
24.26367 | 207.7527 | -0.1441318 | 49.9876
24.27033 | 207.7399 | -0.1441463 | 50.0077
24.277 | 207.7263 | -0.1441615 | 49.99942
24.28366 | 207.7126 | -0.1441766 | 49.99683
24.29033 | 207.6989 | -0.144191 | 50.00403
24.297 | 207.6864 | -0.1442046 | 49.99394
24.30366 | 207.6728 | -0.1442184 | 50.00598
24.31033 | 207.6594 | -0.1442326 | 50.00037
24.317 | 207.6462 | -0.1442473 | 50
24.32367 | 207.6326 | -0.1442621 | 50
24.33033 | 207.6192 | -0.1442766 | 50.0021
24.337 | 207.6063 | -0.144291 | 50.00436
24.34367 | 207.5926 | -0.1443051 | 49.98546
24.35033 | 207.5793 | -0.1443193 | 50.02132
24.357 | 207.5663 | -0.1443339 | 49.98758
24.36367 | 207.5528 | -0.1443494 | 49.99922
24.37033 | 207.5395 | -0.1443652 | 49.99254
24.377 | 207.5265 | -0.1443816 | 50.00376
24.38367 | 207.5126 | -0.1443984 | 50.00234
24.39033 | 207.4998 | -0.1444154 | 50.00332
24.397 | 207.4864 | -0.144432 | 50.0023
24.40366 | 207.4726 | -0.1444483 | 49.9959
24.41033 | 207.4594 | -0.1444637 | 49.99974
24.417 | 207.4465 | -0.1444781 | 50.01266
24.42366 | 207.4329 | -0.1444916 | 49.99338
24.43033 | 207.4196 | -0.1445042 | 49.99428
24.437 | 207.4059 | -0.1445161 | 49.99118
24.44367 | 207.3931 | -0.1445276 | 50.01743
24.45033 | 207.3792 | -0.1445381 | 49.99154
24.457 | 207.3659 | -0.1445476 | 50.01006
24.46283 | 207.3545 | -0.1445551 | 49.98762
24.46867 | 207.3432 | -0.1445619 | 50.00511
24.47533 | 207.3293 | -0.1445688 | 49.9908
24.482 | 207.3158 | -0.1445747 | 49.99414
24.48867 | 207.3028 | -0.1445799 | 50.0007
24.49533 | 207.2896 | -0.1445841 | 49.999
24.502 | 207.2762 | -0.144587 | 50.00207
24.50867 | 207.2624 | -0.1445892 | 50.01071
24.51533 | 207.249 | -0.144591 | 49.9933
24.522 | 207.2358 | -0.1445928 | 50.00594
24.52866 | 207.2227 | -0.1445942 | 49.9972
24.53533 | 207.2094 | -0.144595 | 49.98926
24.542 | 207.1961 | -0.1445952 | 50.0099
24.54866 | 207.1821 | -0.1445949 | 50.00168
24.55533 | 207.169 | -0.1445939 | 49.99904
24.562 | 207.1562 | -0.144592 | 49.99993
24.56867 | 207.1422 | -0.1445898 | 49.99998
24.57533 | 207.1289 | -0.1445874 | 50
24.582 | 207.1156 | -0.1445847 | 50.00107
24.58867 | 207.1019 | -0.1445821 | 49.99372
24.59534 | 207.0892 | -0.1445797 | 50.01444
24.602 | 207.0756 | -0.1445774 | 49.99034
24.60866 | 207.0625 | -0.1445752 | 49.99411
24.61534 | 207.0492 | -0.1445726 | 49.99961
24.622 | 207.0358 | -0.1445693 | 50.00526
24.62866 | 207.0224 | -0.1445665 | 50.00984
24.63533 | 207.0091 | -0.144565 | 49.9932
24.642 | 206.9956 | -0.1445648 | 49.99534
24.64867 | 206.9825 | -0.1445652 | 50.0071
24.65534 | 206.9693 | -0.1445666 | 49.99938
24.662 | 206.9562 | -0.1445686 | 49.99149
24.66866 | 206.9423 | -0.1445706 | 50.0058
24.67533 | 206.9296 | -0.1445725 | 50.00037
24.682 | 206.9157 | -0.1445748 | 49.99472
24.68866 | 206.9021 | -0.1445781 | 50.0039
24.69533 | 206.8889 | -0.1445824 | 50.0013
24.702 | 206.8756 | -0.1445876 | 50.00748
24.70866 | 206.8618 | -0.1445935 | 49.99412
24.71533 | 206.8491 | -0.1445998 | 49.99964
24.72117 | 206.837 | -0.1446058 | 49.99452
24.727 | 206.8258 | -0.1446121 | 50.01018
24.73366 | 206.8123 | -0.1446198 | 49.9901
24.74034 | 206.7994 | -0.144628 | 50.00679
24.747 | 206.7861 | -0.1446374 | 49.9962
24.75366 | 206.7721 | -0.1446475 | 49.99659
24.76033 | 206.759 | -0.1446576 | 49.99344
24.767 | 206.7456 | -0.1446682 | 50.00803
24.77367 | 206.7324 | -0.144679 | 49.99416
24.78034 | 206.7191 | -0.1446902 | 50.00596
24.787 | 206.7054 | -0.1447017 | 50.00778
24.79366 | 206.6923 | -0.1447133 | 49.9899
24.80033 | 206.6795 | -0.1447245 | 50.00041
24.807 | 206.6654 | -0.1447355 | 50.0032
24.81366 | 206.6528 | -0.1447457 | 50.01076
24.82033 | 206.6392 | -0.1447552 | 49.99326
24.827 | 206.626 | -0.1447646 | 49.99958
24.83366 | 206.6126 | -0.1447746 | 50.00002
24.84033 | 206.5991 | -0.144785 | 49.99576
24.847 | 206.5856 | -0.1447954 | 49.9976
24.85367 | 206.5725 | -0.1448056 | 50.01043
24.86033 | 206.5589 | -0.1448163 | 49.99219
24.867 | 206.5453 | -0.1448272 | 50.00798
24.87367 | 206.532 | -0.1448381 | 49.99203
24.88033 | 206.5189 | -0.1448493 | 49.99949
24.887 | 206.5058 | -0.144861 | 49.99467
24.89366 | 206.492 | -0.144873 | 50.00072
24.90033 | 206.4784 | -0.1448848 | 49.97785
24.907 | 206.4656 | -0.1448963 | 50.0187
24.91367 | 206.4524 | -0.1449075 | 50.00543
24.92034 | 206.4389 | -0.1449187 | 50.00669
24.927 | 206.4262 | -0.1449293 | 49.99619
24.93367 | 206.4124 | -0.1449397 | 49.99974
24.94033 | 206.3991 | -0.1449498 | 49.99681
24.947 | 206.3858 | -0.1449596 | 50.0019
24.95367 | 206.372 | -0.1449696 | 50.01387
24.96033 | 206.3585 | -0.1449797 | 49.98394
24.967 | 206.346 | -0.1449906 | 50.0159
24.97367 | 206.3321 | -0.1450014 | 49.9883
24.9795 | 206.3209 | -0.1450101 | 49.99908
24.98533 | 206.3094 | -0.1450185 | 50.00837
24.992 | 206.2959 | -0.1450273 | 49.99205
24.99867 | 206.2826 | -0.1450353 | 49.99
25.00533 | 206.269 | -0.1450425 | 50.00466
25.012 | 206.2553 | -0.1450498 | 49.99182
25.01866 | 206.2426 | -0.1450569 | 50.01111
25.02533 | 206.2292 | -0.1450636 | 49.99752
25.032 | 206.2158 | -0.1450705 | 50.00406
25.03867 | 206.202 | -0.145077 | 49.9992
25.04534 | 206.189 | -0.1450829 | 49.99676
25.052 | 206.1753 | -0.1450881 | 50.00508
25.05867 | 206.1618 | -0.1450926 | 49.99926
25.06533 | 206.1489 | -0.1450966 | 49.99576
25.072 | 206.1356 | -0.1450999 | 49.99973
25.07867 | 206.122 | -0.1451028 | 50.00424
25.08533 | 206.109 | -0.1451055 | 49.99922
25.092 | 206.0958 | -0.145108 | 50.00524
25.09867 | 206.0825 | -0.1451097 | 49.99716
25.10533 | 206.0688 | -0.1451114 | 50.00088
25.112 | 206.0554 | -0.1451131 | 50.00004
25.11867 | 206.0424 | -0.1451154 | 50.00211
25.12533 | 206.0284 | -0.1451185 | 49.99272
25.132 | 206.015 | -0.145122 | 50.00164
25.13867 | 206.002 | -0.1451262 | 50.00116
25.14533 | 205.9884 | -0.1451312 | 49.99796
25.152 | 205.9752 | -0.1451373 | 49.99565
25.15866 | 205.9618 | -0.1451432 | 50.00608
25.16533 | 205.9488 | -0.1451491 | 49.99613
25.172 | 205.9362 | -0.1451552 | 49.99976
25.17866 | 205.9225 | -0.1451611 | 49.99154
25.18533 | 205.909 | -0.1451664 | 50.00796
25.192 | 205.8953 | -0.1451712 | 50.00896
25.19867 | 205.8824 | -0.1451757 | 49.99637
25.20533 | 205.8682 | -0.1451812 | 49.99766
25.212 | 205.8557 | -0.1451869 | 49.99984
25.21867 | 205.8415 | -0.1451917 | 50.01586
25.22533 | 205.8285 | -0.1451959 | 49.98724
25.232 | 205.8159 | -0.1451996 | 50.00347
25.23783 | 205.8041 | -0.1452028 | 49.995
25.24367 | 205.792 | -0.1452055 | 50.00796
25.25033 | 205.7788 | -0.1452083 | 50.00471
25.257 | 205.7654 | -0.1452113 | 50.00453
25.26367 | 205.7524 | -0.1452147 | 49.97912
25.27033 | 205.7391 | -0.1452183 | 50.00292
25.277 | 205.7258 | -0.1452218 | 49.99912
25.28366 | 205.7123 | -0.1452247 | 50.00098
25.29033 | 205.6988 | -0.1452272 | 50.00006
25.297 | 205.6856 | -0.1452304 | 50.00848
25.30366 | 205.6721 | -0.1452334 | 49.99101
25.31033 | 205.6588 | -0.1452366 | 50.00367
25.317 | 205.6452 | -0.14524 | 50.00126
25.32367 | 205.6325 | -0.1452432 | 49.98738
25.33033 | 205.6185 | -0.1452464 | 50.0077
25.337 | 205.6059 | -0.145249 | 49.9878
25.34367 | 205.5925 | -0.145251 | 50.01404
25.35033 | 205.5786 | -0.1452533 | 49.99769
25.357 | 205.5658 | -0.1452564 | 50.00303
25.36367 | 205.5524 | -0.14526 | 49.99383
25.37033 | 205.5384 | -0.1452639 | 50.01443
25.377 | 205.5254 | -0.1452676 | 49.99032
25.38367 | 205.512 | -0.1452713 | 49.9994
25.39033 | 205.4985 | -0.1452751 | 50.00843
25.397 | 205.4855 | -0.1452789 | 49.99207
25.40366 | 205.4721 | -0.1452831 | 49.99422
25.41033 | 205.4584 | -0.1452878 | 49.9954
25.417 | 205.445 | -0.1452926 | 50.01344
25.42366 | 205.4319 | -0.1452973 | 49.99132
25.43033 | 205.4186 | -0.1453018 | 50.00262
25.437 | 205.4053 | -0.1453066 | 50.00439
25.44367 | 205.3924 | -0.1453116 | 49.99182
25.45033 | 205.3787 | -0.1453159 | 50.00584
25.457 | 205.3658 | -0.1453205 | 50.00037
25.46367 | 205.3518 | -0.1453253 | 49.99366
25.47034 | 205.3382 | -0.1453301 | 50.00172
25.477 | 205.3255 | -0.1453343 | 50.01492
25.48366 | 205.3118 | -0.1453377 | 49.9861
25.49034 | 205.2986 | -0.1453411 | 50.0097
25.49617 | 205.2873 | -0.1453442 | 50.00415
25.502 | 205.2744 | -0.1453477 | 49.9924
25.50867 | 205.2615 | -0.1453516 | 50.00058
25.51533 | 205.248 | -0.1453552 | 50.01272
25.522 | 205.2346 | -0.145359 | 49.98386
25.52866 | 205.2213 | -0.1453627 | 50.00113
25.53533 | 205.2082 | -0.1453659 | 50.00115
25.542 | 205.1947 | -0.1453687 | 49.98844
25.54866 | 205.1814 | -0.1453715 | 50.00986
25.55533 | 205.1677 | -0.1453749 | 49.99956
25.562 | 205.1547 | -0.1453783 | 49.9894
25.56867 | 205.1419 | -0.1453817 | 50.00887
25.57533 | 205.128 | -0.1453855 | 49.9942
25.582 | 205.1151 | -0.1453902 | 49.99539
25.58867 | 205.1008 | -0.1453957 | 50.0124
25.59534 | 205.0884 | -0.1454019 | 50.00076
25.602 | 205.0748 | -0.1454094 | 50.00321
25.60867 | 205.061 | -0.145418 | 49.99703
25.61533 | 205.0488 | -0.1454268 | 49.99242
25.622 | 205.0354 | -0.1454363 | 50.00588
25.62866 | 205.022 | -0.1454467 | 50.01097
25.63533 | 205.0084 | -0.1454578 | 49.99541
25.642 | 204.9948 | -0.1454694 | 49.99548
25.64867 | 204.9816 | -0.1454806 | 50.00394
25.65534 | 204.9686 | -0.1454918 | 49.99496
25.662 | 204.9553 | -0.1455032 | 50.00496
25.66866 | 204.9422 | -0.1455151 | 49.99818
25.67533 | 204.9284 | -0.1455273 | 49.99354
25.682 | 204.9154 | -0.1455404 | 50.00169
25.68866 | 204.9012 | -0.145554 | 50.00222
25.69533 | 204.8882 | -0.1455673 | 49.99907
25.702 | 204.8751 | -0.1455799 | 50.001
25.70867 | 204.8623 | -0.1455926 | 50.00535
25.71533 | 204.8484 | -0.1456052 | 49.99396
25.722 | 204.835 | -0.1456175 | 49.99856
25.72866 | 204.8222 | -0.1456299 | 50.00519
25.73533 | 204.8084 | -0.1456423 | 49.99926
25.742 | 204.7952 | -0.1456542 | 49.9989
25.74867 | 204.782 | -0.1456656 | 50.00738
25.7545 | 204.7698 | -0.1456753 | 49.97594
25.76033 | 204.7578 | -0.1456846 | 50.01103
25.767 | 204.7448 | -0.1456948 | 49.99861
25.77367 | 204.7309 | -0.1457046 | 50.00626
25.78034 | 204.7181 | -0.145714 | 49.99402
25.787 | 204.7042 | -0.1457236 | 50.0028
25.79366 | 204.6914 | -0.1457334 | 50.00546
25.80033 | 204.6784 | -0.1457435 | 49.99186
25.807 | 204.6653 | -0.1457544 | 49.99949
25.81366 | 204.6518 | -0.1457651 | 49.99784
25.82033 | 204.6385 | -0.1457759 | 50.00621
25.827 | 204.6251 | -0.1457876 | 49.9877
25.83367 | 204.6115 | -0.1458004 | 49.99392
25.84033 | 204.5974 | -0.1458137 | 50.0102
25.847 | 204.5844 | -0.1458273 | 49.99533
25.85366 | 204.5713 | -0.1458413 | 50.01346
25.86033 | 204.5578 | -0.1458558 | 49.99132
25.867 | 204.5447 | -0.1458706 | 50.01219
25.87367 | 204.5314 | -0.1458859 | 49.99653
25.88034 | 204.5177 | -0.1459012 | 49.99558
25.887 | 204.5044 | -0.1459158 | 50.01454
25.89366 | 204.4914 | -0.1459305 | 49.9861
25.90033 | 204.4782 | -0.1459453 | 49.99912
25.907 | 204.4646 | -0.14596 | 49.99994
25.91367 | 204.4516 | -0.1459742 | 50.00633
25.92034 | 204.4378 | -0.145988 | 49.99298
25.927 | 204.4247 | -0.1460016 | 50.00062
25.93367 | 204.4111 | -0.146015 | 49.99156
25.94033 | 204.3974 | -0.1460281 | 49.99947
25.947 | 204.3848 | -0.146041 | 50.01266
25.95367 | 204.371 | -0.146054 | 49.99233
25.96033 | 204.3574 | -0.1460672 | 49.98894
25.967 | 204.3442 | -0.1460808 | 50.01304
25.97367 | 204.3318 | -0.1460933 | 49.99976
25.98034 | 204.3181 | -0.1461055 | 49.99997
25.987 | 204.3047 | -0.1461175 | 49.99365
25.99367 | 204.2911 | -0.1461294 | 50.00806
26.00033 | 204.2778 | -0.146141 | 50.00154
26.007 | 204.265 | -0.1461522 | 50.00856
26.01283 | 204.2528 | -0.146162 | 49.9888
26.01866 | 204.2417 | -0.1461717 | 50.01156
26.02533 | 204.228 | -0.146183 | 49.99014
26.032 | 204.2149 | -0.1461943 | 50.0015
26.03867 | 204.2013 | -0.1462055 | 50.0001
26.04534 | 204.1879 | -0.1462163 | 49.99259
26.052 | 204.1747 | -0.1462264 | 49.99106
26.05867 | 204.1615 | -0.1462364 | 50.01108
26.06533 | 204.1483 | -0.1462467 | 49.98592
26.072 | 204.1346 | -0.1462566 | 50.00758
26.07867 | 204.1216 | -0.146266 | 49.98568
26.08533 | 204.1081 | -0.1462755 | 50.02026
26.092 | 204.0945 | -0.1462849 | 50.00126
26.09867 | 204.0812 | -0.1462936 | 49.99903
26.10534 | 204.0682 | -0.1463011 | 50.001
26.112 | 204.0549 | -0.1463077 | 50.00111
26.11867 | 204.0411 | -0.1463135 | 49.99478
26.12533 | 204.0282 | -0.1463184 | 50.00813
26.132 | 204.0147 | -0.1463232 | 50.00052
26.13867 | 204.0012 | -0.1463277 | 49.99792
26.14533 | 203.9874 | -0.1463314 | 49.99778
26.152 | 203.9746 | -0.1463339 | 49.99776
26.15866 | 203.9613 | -0.1463353 | 50.01256
26.16533 | 203.9471 | -0.1463353 | 49.99866
26.172 | 203.9342 | -0.1463339 | 49.99674
26.17866 | 203.9212 | -0.1463307 | 49.9924
26.18533 | 203.9075 | -0.1463258 | 50.01011
26.192 | 203.8948 | -0.1463194 | 50.00063
26.19867 | 203.8814 | -0.1463116 | 49.98098
26.20533 | 203.8679 | -0.1463026 | 50.00938
26.212 | 203.8554 | -0.1462915 | 50.00058
26.21866 | 203.8416 | -0.1462785 | 50.00002
26.22533 | 203.8282 | -0.1462641 | 49.99894
26.232 | 203.8147 | -0.1462482 | 50.00104
26.23867 | 203.8016 | -0.1462313 | 50.00006
26.24534 | 203.7881 | -0.1462137 | 50.00211
26.252 | 203.7743 | -0.146195 | 49.998
26.25867 | 203.7609 | -0.1461744 | 49.99565
26.26533 | 203.7474 | -0.1461516 | 50.00394
26.27117 | 203.7362 | -0.1461301 | 50.0003
26.277 | 203.7242 | -0.1461078 | 50.00003
26.28366 | 203.7111 | -0.1460815 | 49.99998
26.29033 | 203.6971 | -0.1460542 | 50.00317
26.297 | 203.6848 | -0.1460259 | 49.99701
26.30366 | 203.6706 | -0.1459968 | 50.0125
26.31033 | 203.6575 | -0.1459671 | 49.98808
26.317 | 203.6447 | -0.1459366 | 49.99078
26.32367 | 203.6313 | -0.1459053 | 50.00048
26.33033 | 203.6179 | -0.1458739 | 50.0053
26.337 | 203.6041 | -0.145842 | 50.00244
26.34366 | 203.5911 | -0.1458096 | 50.00016
26.35033 | 203.5776 | -0.1457768 | 49.99579
26.357 | 203.5641 | -0.1457438 | 50.0082
26.36367 | 203.5513 | -0.145711 | 49.99626
26.37034 | 203.5379 | -0.1456786 | 49.99976
26.377 | 203.5248 | -0.1456464 | 49.99998
26.38367 | 203.5111 | -0.145614 | 50.00424
26.39033 | 203.4978 | -0.1455815 | 49.99391
26.397 | 203.4842 | -0.1455489 | 50.00172
26.40366 | 203.4714 | -0.1455167 | 49.99906
26.41033 | 203.4575 | -0.1454842 | 50.00946
26.417 | 203.4444 | -0.1454522 | 49.98894
26.42366 | 203.4307 | -0.1454205 | 50.01094
26.43033 | 203.4172 | -0.1453893 | 49.99646
26.437 | 203.4039 | -0.1453585 | 49.99872
26.44367 | 203.3907 | -0.1453281 | 49.9957
26.45033 | 203.3773 | -0.1452985 | 50.00291
26.457 | 203.364 | -0.1452694 | 49.99806
26.46367 | 203.3506 | -0.1452411 | 50.00728
26.47034 | 203.3377 | -0.1452139 | 49.99304
26.477 | 203.3246 | -0.1451876 | 49.98476
26.48367 | 203.311 | -0.1451619 | 50.0181
26.49033 | 203.2976 | -0.1451369 | 49.99796
26.497 | 203.2843 | -0.1451127 | 50.00305
26.50366 | 203.2708 | -0.1450896 | 49.99172
26.51033 | 203.2574 | -0.1450672 | 50.00372
26.517 | 203.2444 | -0.1450454 | 50.0108
26.52367 | 203.2313 | -0.1450241 | 50.0028
26.5295 | 203.2191 | -0.1450056 | 49.98722
26.53533 | 203.2073 | -0.1449867 | 49.98375
26.542 | 203.1937 | -0.1449658 | 50.02014
26.54866 | 203.1809 | -0.1449449 | 50.00024
26.55533 | 203.1674 | -0.1449251 | 49.99154
26.562 | 203.1541 | -0.1449058 | 50.00052
26.56867 | 203.1411 | -0.144887 | 50.00002
26.57533 | 203.1278 | -0.1448686 | 50.00847
26.582 | 203.1142 | -0.1448504 | 49.99204
26.58867 | 203.1008 | -0.1448328 | 49.99421
26.59534 | 203.0875 | -0.1448163 | 50.00491
26.602 | 203.0742 | -0.1448007 | 49.98972
26.60867 | 203.0606 | -0.1447859 | 50.00888
26.61533 | 203.0471 | -0.144772 | 49.99842
26.622 | 203.034 | -0.144759 | 49.99567
26.62866 | 203.0202 | -0.144747 | 49.99869
26.63533 | 203.0069 | -0.1447366 | 50.01687
26.642 | 202.9938 | -0.1447264 | 49.99047
26.64867 | 202.9801 | -0.1447164 | 49.99836
26.65534 | 202.9665 | -0.1447072 | 50.00307
26.662 | 202.9536 | -0.1446985 | 50.00019
26.66866 | 202.9404 | -0.1446908 | 49.99894
26.67533 | 202.927 | -0.1446842 | 50.00628
26.682 | 202.9138 | -0.1446785 | 49.99931
26.68866 | 202.9006 | -0.1446741 | 49.99572
26.69533 | 202.8877 | -0.1446705 | 50.00503
26.702 | 202.8743 | -0.1446682 | 49.99714
26.70867 | 202.8602 | -0.1446675 | 49.99771
26.71533 | 202.847 | -0.1446675 | 49.99984
26.722 | 202.8344 | -0.1446678 | 50
26.72866 | 202.8208 | -0.1446694 | 49.99896
26.73533 | 202.8071 | -0.1446721 | 50.00101
26.742 | 202.7937 | -0.1446759 | 49.99582
26.74867 | 202.7802 | -0.1446806 | 50.004
26.75534 | 202.7671 | -0.1446852 | 49.9992
26.762 | 202.7542 | -0.1446902 | 49.9989
26.76866 | 202.7406 | -0.1446957 | 49.99782
26.77533 | 202.7272 | -0.1447009 | 49.99034
26.782 | 202.7139 | -0.1447062 | 50.01316
26.78783 | 202.7021 | -0.1447108 | 50.00102
26.79366 | 202.6904 | -0.1447156 | 50.00116
26.80033 | 202.6772 | -0.1447209 | 49.99688
26.807 | 202.6639 | -0.1447258 | 50.00192
26.81366 | 202.6502 | -0.1447306 | 50.00544
26.82033 | 202.6366 | -0.1447354 | 50.00352
26.827 | 202.6238 | -0.1447394 | 49.98964
26.83367 | 202.6104 | -0.1447428 | 50.00991
26.84033 | 202.5972 | -0.1447455 | 49.99426
26.847 | 202.5838 | -0.1447476 | 49.99963
26.85366 | 202.5706 | -0.1447493 | 49.99045
26.86033 | 202.5572 | -0.1447503 | 50.0068
26.867 | 202.5436 | -0.1447507 | 50.00887
26.87367 | 202.5303 | -0.1447507 | 49.98786
26.88034 | 202.5164 | -0.1447503 | 50.00031
26.887 | 202.504 | -0.144749 | 50.01378
26.89366 | 202.4903 | -0.1447468 | 49.9871
26.90033 | 202.4769 | -0.1447435 | 49.99814
26.907 | 202.4635 | -0.1447397 | 49.9893
26.91367 | 202.4507 | -0.1447358 | 50.0046
26.92034 | 202.4364 | -0.1447318 | 50.01404
26.927 | 202.4232 | -0.1447278 | 49.99876
26.93367 | 202.4101 | -0.144724 | 49.99567
26.94033 | 202.3965 | -0.1447197 | 49.99972
26.947 | 202.3834 | -0.1447151 | 49.99574
26.95367 | 202.3702 | -0.1447101 | 50.01454
26.96033 | 202.3568 | -0.1447046 | 50.00514
26.967 | 202.343 | -0.1446983 | 49.98975
26.97367 | 202.3298 | -0.1446913 | 49.99936
26.98034 | 202.3159 | -0.1446844 | 50.0063
26.987 | 202.3027 | -0.1446777 | 49.99192
26.99367 | 202.2895 | -0.1446714 | 49.9868
27.00033 | 202.2768 | -0.1446649 | 50.01611
27.007 | 202.2636 | -0.1446577 | 49.99678
27.01367 | 202.2506 | -0.1446502 | 49.99983
27.02033 | 202.2369 | -0.1446426 | 50.00106
27.027 | 202.2236 | -0.144635 | 49.99478
27.03366 | 202.2103 | -0.1446282 | 50.00712
27.04033 | 202.197 | -0.1446214 | 49.99198
27.04617 | 202.1856 | -0.1446149 | 49.99188
27.052 | 202.1737 | -0.1446081 | 50.0063
27.05867 | 202.1605 | -0.1446 | 50.00463
27.06533 | 202.1464 | -0.1445911 | 50.00561
27.072 | 202.1334 | -0.1445814 | 50.00141
27.07867 | 202.1203 | -0.144571 | 49.99482
27.08533 | 202.1065 | -0.1445602 | 50.00182
27.092 | 202.0935 | -0.1445485 | 50.00858
27.09867 | 202.0801 | -0.144535 | 49.99104
27.10534 | 202.0668 | -0.1445201 | 50.0005
27.112 | 202.0536 | -0.1445043 | 49.99793
27.11867 | 202.0399 | -0.1444878 | 50.00094
27.12533 | 202.0266 | -0.1444703 | 49.98948
27.132 | 202.0134 | -0.1444524 | 50.0099
27.13867 | 201.9999 | -0.1444339 | 49.99744
27.14533 | 201.9872 | -0.1444147 | 49.99986
27.152 | 201.9728 | -0.1443951 | 49.99154
27.15866 | 201.9601 | -0.1443751 | 50.00688
27.16533 | 201.9472 | -0.1443548 | 50.00044
27.172 | 201.9337 | -0.1443347 | 50.00109
27.17866 | 201.9201 | -0.1443148 | 50.00113
27.18533 | 201.907 | -0.1442951 | 49.98738
27.192 | 201.8933 | -0.1442762 | 50.0119
27.19867 | 201.8802 | -0.144258 | 50.00075
27.20533 | 201.8671 | -0.1442399 | 49.99793
27.212 | 201.8532 | -0.1442224 | 50.00306
27.21866 | 201.8403 | -0.1442049 | 50.00022
27.22533 | 201.8268 | -0.1441877 | 50.00742
27.232 | 201.8136 | -0.1441703 | 49.99304
27.23867 | 201.7997 | -0.1441525 | 49.99746
27.24534 | 201.7866 | -0.1441346 | 49.9988
27.252 | 201.7734 | -0.1441165 | 50.00206
27.25867 | 201.7598 | -0.1440983 | 49.9959
27.26533 | 201.7464 | -0.1440801 | 50.00396
27.272 | 201.7329 | -0.1440625 | 50.00024
27.27866 | 201.72 | -0.1440452 | 50
27.28533 | 201.707 | -0.1440288 | 49.9947
27.292 | 201.693 | -0.1440128 | 49.9965
27.29866 | 201.6796 | -0.1439966 | 50.00928
27.3045 | 201.668 | -0.1439832 | 49.9994
27.31033 | 201.6571 | -0.1439704 | 49.9957
27.317 | 201.6434 | -0.1439561 | 49.99866
27.32367 | 201.6298 | -0.1439418 | 50.0052
27.33033 | 201.6165 | -0.143928 | 50.00035
27.337 | 201.6034 | -0.1439151 | 50.00214
27.34366 | 201.5902 | -0.1439029 | 50.00012
27.35033 | 201.5762 | -0.143891 | 50.02011
27.357 | 201.5628 | -0.1438799 | 49.98961
27.36367 | 201.55 | -0.1438696 | 49.98981
27.37034 | 201.5362 | -0.1438594 | 49.9983
27.377 | 201.5229 | -0.1438495 | 50.00096
27.38367 | 201.5096 | -0.1438401 | 50.00328
27.39033 | 201.4963 | -0.143831 | 50.00444
27.397 | 201.4832 | -0.1438226 | 49.98862
27.40366 | 201.47 | -0.1438144 | 50.01198
27.41033 | 201.4566 | -0.143807 | 49.99122
27.417 | 201.4431 | -0.1438001 | 49.99734
27.42366 | 201.4297 | -0.1437935 | 50.00195
27.43033 | 201.4164 | -0.1437868 | 49.98847
27.437 | 201.4029 | -0.1437805 | 50.0088
27.44367 | 201.3901 | -0.1437752 | 50.00266
27.45033 | 201.3769 | -0.1437701 | 50.00015
27.457 | 201.3631 | -0.1437644 | 49.99896
27.46367 | 201.3492 | -0.1437587 | 49.99991
27.47034 | 201.3368 | -0.1437539 | 49.99894
27.477 | 201.3231 | -0.1437497 | 49.99993
27.48367 | 201.3098 | -0.1437464 | 50.0053
27.49033 | 201.2964 | -0.1437433 | 50.0035
27.497 | 201.2827 | -0.1437406 | 49.99072
27.50366 | 201.2702 | -0.1437384 | 50.00683
27.51033 | 201.2561 | -0.1437362 | 50.00678
27.517 | 201.2428 | -0.1437344 | 49.99617
27.52367 | 201.2292 | -0.1437326 | 49.99765
27.53034 | 201.2158 | -0.1437308 | 49.99454
27.537 | 201.2026 | -0.1437289 | 49.9859
27.54366 | 201.1891 | -0.1437275 | 50.01604
27.55033 | 201.1763 | -0.1437256 | 49.99463
27.557 | 201.1629 | -0.1437236 | 49.99438
27.56283 | 201.1504 | -0.1437217 | 50.00862
27.56867 | 201.1392 | -0.1437196 | 50.00209
27.57533 | 201.1261 | -0.1437172 | 49.99696
27.582 | 201.1124 | -0.1437145 | 50.00402
27.58867 | 201.0994 | -0.1437122 | 49.99919
27.59534 | 201.0861 | -0.14371 | 50.00102
27.602 | 201.0729 | -0.143707 | 50.00009
27.60867 | 201.0592 | -0.1437036 | 50
27.61533 | 201.0462 | -0.1437001 | 50.01374
27.622 | 201.0326 | -0.1436967 | 49.99556
27.62866 | 201.0194 | -0.1436939 | 49.99972
27.63533 | 201.0061 | -0.1436914 | 49.99152
27.642 | 200.9933 | -0.1436889 | 50.00159
27.64867 | 200.9795 | -0.1436862 | 50.0022
27.65534 | 200.9662 | -0.1436834 | 49.9959
27.662 | 200.9531 | -0.143681 | 50.00292
27.66866 | 200.9392 | -0.1436785 | 49.99701
27.67533 | 200.926 | -0.1436761 | 50.00087
27.682 | 200.9121 | -0.1436732 | 49.99478
27.68866 | 200.8992 | -0.1436692 | 50.00179
27.69533 | 200.8854 | -0.1436648 | 50.00012
27.702 | 200.8721 | -0.14366 | 49.99368
27.70867 | 200.8586 | -0.1436547 | 50.01018
27.71533 | 200.8456 | -0.1436489 | 50.00168
27.722 | 200.8323 | -0.1436427 | 49.99799
27.72866 | 200.8188 | -0.1436366 | 50.00728
27.73533 | 200.8053 | -0.1436305 | 50.00152
27.742 | 200.7928 | -0.1436248 | 49.99057
27.74867 | 200.7796 | -0.1436184 | 49.9994
27.75534 | 200.7658 | -0.1436114 | 49.99572
27.762 | 200.7525 | -0.1436048 | 50.00926
27.76866 | 200.7388 | -0.1435988 | 49.99953
27.77533 | 200.7258 | -0.1435926 | 50.00209
27.782 | 200.7123 | -0.1435862 | 49.99906
27.78867 | 200.6988 | -0.14358 | 49.99466
27.79534 | 200.6862 | -0.1435737 | 49.99542
27.802 | 200.6728 | -0.1435669 | 50.00288
27.80867 | 200.6599 | -0.1435598 | 49.99912
27.81533 | 200.6461 | -0.1435519 | 50.00313
27.82116 | 200.6345 | -0.1435446 | 49.99893
27.827 | 200.6225 | -0.1435369 | 49.99143
27.83367 | 200.6095 | -0.1435272 | 50.00688
27.84033 | 200.5962 | -0.1435166 | 50.00149
27.847 | 200.5824 | -0.1435052 | 50.0043
27.85366 | 200.5696 | -0.143493 | 49.99604
27.86033 | 200.5561 | -0.1434806 | 49.98917
27.867 | 200.5427 | -0.1434678 | 50.00992
27.87367 | 200.5297 | -0.1434544 | 50.01014
27.88034 | 200.516 | -0.1434402 | 49.98898
27.887 | 200.5024 | -0.1434249 | 50.00142
27.89366 | 200.4891 | -0.1434093 | 49.99374
27.90033 | 200.4759 | -0.143393 | 50.01866
27.907 | 200.4625 | -0.1433757 | 49.9927
27.91367 | 200.4493 | -0.1433576 | 49.99424
27.92034 | 200.4357 | -0.1433389 | 49.99963
27.927 | 200.4225 | -0.1433193 | 49.99892
27.93367 | 200.4086 | -0.1432995 | 49.99783
27.94033 | 200.3959 | -0.1432797 | 50.00727
27.947 | 200.3824 | -0.1432591 | 49.99726
27.95367 | 200.3692 | -0.143238 | 49.99454
27.96033 | 200.3556 | -0.1432168 | 50.01341
27.967 | 200.3428 | -0.1431956 | 49.99659
27.97367 | 200.3292 | -0.1431742 | 49.99873
27.98034 | 200.316 | -0.143153 | 49.99674
27.987 | 200.303 | -0.1431322 | 49.99556
27.99367 | 200.2892 | -0.1431118 | 49.9976
28.00033 | 200.2756 | -0.1430919 | 50.01361
28.007 | 200.2624 | -0.1430722 | 50.00086
28.01367 | 200.2493 | -0.1430526 | 49.99263
28.02033 | 200.2359 | -0.1430338 | 49.99108
28.027 | 200.2225 | -0.1430152 | 50.0079
28.03366 | 200.2094 | -0.1429965 | 50.0016
28.04033 | 200.1962 | -0.1429775 | 50.00962
28.047 | 200.1827 | -0.142958 | 49.99106
28.05366 | 200.1695 | -0.1429381 | 49.99944
28.06033 | 200.1557 | -0.1429188 | 49.98728
28.067 | 200.1424 | -0.1428988 | 50.00347
28.07367 | 200.1294 | -0.1428783 | 50.00762
28.0795 | 200.1174 | -0.1428606 | 50.01188
28.08533 | 200.1054 | -0.142843 | 49.99954
28.092 | 200.0922 | -0.1428226 | 49.99468
28.09867 | 200.0788 | -0.1428016 | 49.99756
28.10534 | 200.0656 | -0.1427806 | 49.99774
28.112 | 200.0526 | -0.1427601 | 49.99988
28.11867 | 200.0393 | -0.1427404 | 50.00424
28.12533 | 200.0256 | -0.1427211 | 49.98546
28.132 | 200.0116 | -0.1427017 | 50.00224
28.13867 | 199.9987 | -0.1426831 | 50.01178
28.14533 | 199.9858 | -0.1426654 | 50.00604
28.152 | 199.9724 | -0.1426491 | 49.99933
28.15866 | 199.9589 | -0.1426347 | 50.00313
28.16533 | 199.9454 | -0.1426217 | 49.99489
28.172 | 199.9315 | -0.1426104 | 49.9891
28.17866 | 199.9189 | -0.1426008 | 50.00674
28.18533 | 199.9059 | -0.1425927 | 49.99938
28.192 | 199.8921 | -0.1425853 | 49.99996
28.19867 | 199.8794 | -0.1425781 | 49.99998
28.20533 | 199.8656 | -0.1425717 | 50
28.212 | 199.8526 | -0.1425659 | 49.99154
28.21866 | 199.8392 | -0.1425604 | 50.01111
28.22533 | 199.8258 | -0.1425552 | 50.00492
28.232 | 199.8123 | -0.1425506 | 49.99288
28.23867 | 199.7991 | -0.1425461 | 50.00167
28.24534 | 199.7852 | -0.1425413 | 49.99798
28.252 | 199.772 | -0.1425363 | 49.9914
28.25867 | 199.7591 | -0.1425321 | 50.00581
28.26533 | 199.7458 | -0.1425285 | 50.00252
28.272 | 199.7322 | -0.1425245 | 50.00545
28.27866 | 199.7187 | -0.1425202 | 49.99822
28.28533 | 199.7053 | -0.1425161 | 49.9967
28.292 | 199.6918 | -0.142512 | 50.00614
28.29866 | 199.6785 | -0.1425079 | 49.99613
28.30533 | 199.6652 | -0.142504 | 49.9987
28.312 | 199.6517 | -0.1425004 | 50.00312
28.31867 | 199.6386 | -0.1424971 | 49.99598
28.32533 | 199.6254 | -0.1424943 | 49.99763
28.332 | 199.612 | -0.1424915 | 50.0147
28.33783 | 199.6007 | -0.1424892 | 49.98534
28.34366 | 199.5884 | -0.1424872 | 49.98584
28.35033 | 199.5754 | -0.1424853 | 50.00973
28.357 | 199.5622 | -0.1424842 | 50.0006
28.36367 | 199.5488 | -0.1424835 | 50.00322
28.37034 | 199.5352 | -0.1424827 | 49.99914
28.377 | 199.522 | -0.1424821 | 50.00735
28.38367 | 199.5087 | -0.1424821 | 49.99621
28.39033 | 199.4949 | -0.1424825 | 49.99447
28.397 | 199.482 | -0.1424832 | 50.00176
28.40366 | 199.4692 | -0.1424844 | 50.00117
28.41033 | 199.4552 | -0.1424856 | 49.99478
28.417 | 199.442 | -0.1424863 | 50.00388
28.42366 | 199.4289 | -0.1424871 | 50.00235
28.43033 | 199.4152 | -0.1424884 | 50.00016
28.437 | 199.4024 | -0.1424897 | 49.9979
28.44367 | 199.3887 | -0.1424902 | 50.00516
28.45033 | 199.375 | -0.1424909 | 49.99502
28.457 | 199.3617 | -0.1424919 | 49.99122
28.46367 | 199.3481 | -0.1424924 | 50.00578
28.47034 | 199.3342 | -0.1424922 | 49.99824
28.477 | 199.3219 | -0.1424918 | 49.99989
28.48367 | 199.3083 | -0.1424912 | 49.99997
28.49033 | 199.2952 | -0.1424904 | 50.00846
28.497 | 199.282 | -0.1424892 | 49.99207
28.50366 | 199.2687 | -0.1424886 | 50.01432
28.51033 | 199.2555 | -0.1424885 | 49.99137
28.517 | 199.2423 | -0.1424885 | 49.99418
28.52367 | 199.2289 | -0.1424884 | 50.01234
28.53034 | 199.216 | -0.1424885 | 49.99758
28.537 | 199.202 | -0.1424891 | 49.99456
28.54366 | 199.1888 | -0.1424905 | 49.99966
28.55033 | 199.1752 | -0.1424922 | 50.00214
28.557 | 199.1625 | -0.1424938 | 50.00012
28.56366 | 199.1488 | -0.1424949 | 50.00528
28.57033 | 199.1353 | -0.1424958 | 49.99292
28.577 | 199.122 | -0.1424966 | 49.99956
28.58367 | 199.1088 | -0.1424967 | 49.99678
28.59033 | 199.0953 | -0.1424966 | 49.99556
28.59617 | 199.0837 | -0.1424967 | 49.98915
28.602 | 199.0721 | -0.1424966 | 50.0148
28.60867 | 199.0586 | -0.1424965 | 50.00092
28.61533 | 199.0451 | -0.1424969 | 50.0001
28.622 | 199.0318 | -0.1424972 | 49.9979
28.62866 | 199.0178 | -0.1424966 | 50.01046
28.63533 | 199.0045 | -0.1424956 | 49.98373
28.642 | 198.9911 | -0.1424936 | 50.00744
28.64867 | 198.9781 | -0.1424909 | 49.99304
28.65534 | 198.965 | -0.1424876 | 50.00696
28.662 | 198.9514 | -0.142484 | 50.0163
28.66866 | 198.938 | -0.1424798 | 49.97668
28.67533 | 198.925 | -0.1424752 | 50.01336
28.682 | 198.9121 | -0.1424706 | 49.99658
28.68866 | 198.8986 | -0.1424666 | 49.99873
28.69533 | 198.8852 | -0.1424627 | 49.99042
28.702 | 198.872 | -0.1424594 | 50.00788
28.70867 | 198.8582 | -0.1424568 | 50.0005
28.71533 | 198.845 | -0.1424544 | 50
28.722 | 198.8317 | -0.1424521 | 49.99578
28.72866 | 198.8184 | -0.1424501 | 49.99762
28.73533 | 198.8052 | -0.1424488 | 49.99668
28.742 | 198.7916 | -0.1424479 | 50.00931
28.74867 | 198.7784 | -0.1424468 | 49.99213
28.75534 | 198.7648 | -0.142446 | 49.99739
28.762 | 198.7515 | -0.1424456 | 50.01254
28.76866 | 198.7382 | -0.1424451 | 49.99867
28.77533 | 198.7249 | -0.1424447 | 49.9978
28.782 | 198.7112 | -0.1424446 | 49.99778
28.78867 | 198.6977 | -0.142445 | 50.00304
28.79534 | 198.6846 | -0.1424461 | 49.99701
28.802 | 198.6712 | -0.1424476 | 50.00403
28.80867 | 198.6582 | -0.1424493 | 50.00342
28.81533 | 198.6447 | -0.142451 | 49.98856
28.822 | 198.6315 | -0.1424526 | 50.02256
28.82867 | 198.6182 | -0.1424548 | 49.98976
28.83533 | 198.604 | -0.1424575 | 49.99194
28.842 | 198.591 | -0.1424607 | 50.00479
28.84867 | 198.5776 | -0.1424642 | 49.99076
28.8545 | 198.566 | -0.1424677 | 50.00981
28.86033 | 198.5543 | -0.1424721 | 50.0031
28.867 | 198.5411 | -0.1424775 | 49.99809
28.87367 | 198.5279 | -0.1424831 | 49.99988
28.88034 | 198.5148 | -0.1424892 | 50.0021
28.887 | 198.5015 | -0.142496 | 49.98955
28.89366 | 198.4878 | -0.1425028 | 50.01098
28.90033 | 198.4746 | -0.1425095 | 49.99432
28.907 | 198.4609 | -0.1425164 | 50.00282
28.91367 | 198.4476 | -0.1425237 | 50.00228
28.92034 | 198.4341 | -0.1425311 | 50.00226
28.927 | 198.4211 | -0.1425383 | 50.0086
28.93367 | 198.4074 | -0.1425453 | 49.9889
28.94033 | 198.3944 | -0.1425521 | 49.99825
28.947 | 198.3806 | -0.1425596 | 50.00622
28.95367 | 198.3674 | -0.1425676 | 50.00038
28.96033 | 198.3541 | -0.1425759 | 49.99368
28.967 | 198.3408 | -0.1425842 | 49.99961
28.97367 | 198.3274 | -0.1425924 | 50.00421
28.98034 | 198.3138 | -0.1426008 | 49.99503
28.987 | 198.3014 | -0.1426096 | 49.99441
28.99367 | 198.2875 | -0.1426188 | 50.00176
29.00033 | 198.2745 | -0.142628 | 50.00432
29.007 | 198.2605 | -0.1426374 | 50.00028
29.01367 | 198.2478 | -0.1426472 | 49.99789
29.02033 | 198.2339 | -0.142657 | 50.00304
29.027 | 198.2206 | -0.1426672 | 50.00442
29.03366 | 198.2074 | -0.1426778 | 50.00137
29.04033 | 198.1944 | -0.1426889 | 49.99162
29.047 | 198.1806 | -0.1427002 | 49.99526
29.05366 | 198.1673 | -0.1427114 | 50.00816
29.06033 | 198.1541 | -0.1427222 | 49.9984
29.067 | 198.1409 | -0.1427327 | 50.00205
29.07367 | 198.1277 | -0.142743 | 50.00224
29.08033 | 198.1142 | -0.1427526 | 49.99484
29.087 | 198.1007 | -0.142762 | 49.99861
29.09366 | 198.0877 | -0.142771 | 49.99463
29.10033 | 198.0742 | -0.1427795 | 50.01026
29.107 | 198.0609 | -0.1427871 | 49.99641
29.11283 | 198.0491 | -0.1427932 | 50.00106
29.11867 | 198.0375 | -0.1427987 | 50.00541
29.12533 | 198.0238 | -0.1428049 | 49.98235
29.132 | 198.011 | -0.1428107 | 50.01898
29.13867 | 197.9974 | -0.142816 | 49.99166
29.14533 | 197.9839 | -0.1428212 | 49.99524
29.152 | 197.9711 | -0.1428266 | 50.0145
29.15866 | 197.9576 | -0.1428322 | 49.99562
29.16533 | 197.9444 | -0.1428374 | 49.99234
29.172 | 197.9305 | -0.1428424 | 50.00376
29.17866 | 197.9167 | -0.1428467 | 50.00869
29.18533 | 197.9039 | -0.14285 | 49.99206
29.192 | 197.8909 | -0.1428524 | 49.9995
29.19867 | 197.8773 | -0.1428541 | 50.00527
29.20533 | 197.8638 | -0.1428561 | 50.0109
29.212 | 197.8503 | -0.1428578 | 49.9753
29.21866 | 197.8367 | -0.1428584 | 50.01856
29.22533 | 197.8241 | -0.1428585 | 49.99058
29.232 | 197.8102 | -0.1428584 | 50.00362
29.23867 | 197.7973 | -0.1428581 | 49.99704
29.24534 | 197.7842 | -0.1428581 | 49.99663
29.252 | 197.7709 | -0.1428589 | 50.0019
29.25867 | 197.7578 | -0.1428602 | 50.00012
29.26533 | 197.7444 | -0.142862 | 50.00531
29.272 | 197.7312 | -0.1428644 | 49.99081
29.27866 | 197.7174 | -0.1428677 | 49.99836
29.28533 | 197.7034 | -0.1428717 | 50.00518
29.292 | 197.6899 | -0.1428766 | 49.99081
29.29866 | 197.677 | -0.1428814 | 50.00892
29.30533 | 197.6634 | -0.1428859 | 49.99421
29.312 | 197.6508 | -0.1428902 | 50.00598
29.31867 | 197.6367 | -0.142894 | 50.00566
29.32533 | 197.6231 | -0.1428977 | 50.00141
29.332 | 197.6106 | -0.1429021 | 49.998
29.33867 | 197.5971 | -0.142907 | 49.99353
29.34534 | 197.5843 | -0.1429123 | 50.00381
29.352 | 197.5702 | -0.1429184 | 49.99811
29.35867 | 197.5574 | -0.1429254 | 49.99141
29.36533 | 197.5445 | -0.1429333 | 50.00794
29.37117 | 197.5327 | -0.1429413 | 50.00626
29.377 | 197.5209 | -0.1429499 | 49.9961
29.38367 | 197.5082 | -0.1429602 | 49.99762
29.39033 | 197.4946 | -0.142971 | 50.00196
29.397 | 197.4814 | -0.1429822 | 49.99588
29.40366 | 197.4678 | -0.1429938 | 49.99762
29.41033 | 197.4548 | -0.1430059 | 50.00408
29.417 | 197.4411 | -0.1430178 | 49.99706
29.42366 | 197.4274 | -0.1430295 | 50.0051
29.43033 | 197.4143 | -0.1430414 | 50.0003
29.437 | 197.4008 | -0.1430527 | 50.00002
29.44367 | 197.3872 | -0.1430634 | 50
29.45033 | 197.3739 | -0.1430739 | 50.0021
29.457 | 197.3601 | -0.143084 | 50.00225
29.46367 | 197.3475 | -0.1430937 | 49.98743
29.47034 | 197.334 | -0.1431024 | 50.00767
29.477 | 197.3207 | -0.1431102 | 49.99202
29.48367 | 197.3069 | -0.143117 | 50.02176
29.49033 | 197.294 | -0.1431228 | 49.99819
29.497 | 197.2806 | -0.1431279 | 49.9872
29.50366 | 197.2673 | -0.1431334 | 50.00344
29.51033 | 197.2539 | -0.1431392 | 50.00128
29.517 | 197.2406 | -0.1431456 | 49.99477
29.52367 | 197.2272 | -0.1431527 | 49.99016
29.53034 | 197.2134 | -0.1431601 | 50.011
29.537 | 197.2006 | -0.1431674 | 50.00069
29.54366 | 197.1869 | -0.1431738 | 49.99158
29.55033 | 197.1736 | -0.143179 | 50.00058
29.557 | 197.1602 | -0.143184 | 50.00533
29.56366 | 197.147 | -0.1431884 | 50.01513
29.57033 | 197.1337 | -0.1431922 | 49.98613
29.577 | 197.1204 | -0.1431961 | 50.0023
29.58367 | 197.1072 | -0.1431994 | 50.00012
29.59033 | 197.094 | -0.1432018 | 50.01164
29.597 | 197.0802 | -0.1432039 | 49.98912
29.60366 | 197.0672 | -0.1432059 | 50.00039
29.61033 | 197.054 | -0.1432079 | 49.99791
29.617 | 197.0406 | -0.1432097 | 49.99774
29.62367 | 197.0273 | -0.1432117 | 50.00198
29.6295 | 197.016 | -0.1432137 | 50.00014
29.63533 | 197.0039 | -0.143216 | 49.99789
29.642 | 196.9909 | -0.1432191 | 50.00198
29.64867 | 196.9775 | -0.1432218 | 50.0065
29.65534 | 196.9634 | -0.1432242 | 49.99406
29.662 | 196.9507 | -0.1432268 | 50.00809
29.66866 | 196.9366 | -0.1432294 | 49.99414
29.67533 | 196.9236 | -0.1432326 | 49.98482
29.682 | 196.9104 | -0.1432363 | 50.01172
29.68866 | 196.8972 | -0.1432396 | 50.01131
29.69533 | 196.8839 | -0.1432427 | 49.99858
29.702 | 196.8702 | -0.143246 | 49.99144
29.70867 | 196.8572 | -0.1432493 | 49.99947
29.71533 | 196.8438 | -0.1432517 | 50
29.722 | 196.8304 | -0.143254 | 50.01059
29.72866 | 196.8162 | -0.1432566 | 49.989
29.73533 | 196.8036 | -0.1432591 | 50.00036
29.742 | 196.7902 | -0.1432619 | 50.01272
29.74867 | 196.777 | -0.1432654 | 49.98813
29.75534 | 196.7633 | -0.14327 | 50.00561
29.762 | 196.7506 | -0.1432752 | 49.99611
29.76866 | 196.7373 | -0.1432809 | 49.99551
29.77533 | 196.7241 | -0.1432864 | 49.99338
29.782 | 196.7094 | -0.1432918 | 50.02179
29.78867 | 196.6972 | -0.1432972 | 49.98866
29.79534 | 196.6836 | -0.1433026 | 50.00671
29.802 | 196.6697 | -0.1433084 | 49.99619
29.80867 | 196.6565 | -0.1433138 | 50.004
29.81533 | 196.6434 | -0.1433186 | 50.00026
29.822 | 196.6297 | -0.143323 | 49.99367
29.82867 | 196.6164 | -0.1433278 | 49.99747
29.83533 | 196.6036 | -0.1433326 | 49.9956
29.842 | 196.5899 | -0.1433374 | 50.00396
29.84867 | 196.577 | -0.1433421 | 50.01296
29.85534 | 196.5641 | -0.1433471 | 49.98917
29.862 | 196.55 | -0.1433525 | 49.99825
29.86867 | 196.5368 | -0.1433583 | 50.01364
29.87533 | 196.523 | -0.1433642 | 49.97969
29.882 | 196.5096 | -0.1433702 | 50.00824
29.88783 | 196.4974 | -0.143375 | 50.00082
29.89366 | 196.4869 | -0.1433799 | 50.00204
29.90033 | 196.4729 | -0.1433852 | 50.00331
29.907 | 196.4595 | -0.1433904 | 49.9928
29.91367 | 196.4466 | -0.1433961 | 49.99424
29.92034 | 196.4341 | -0.1434023 | 49.99223
29.927 | 196.4204 | -0.1434088 | 50.01114
29.93367 | 196.4069 | -0.1434155 | 50.00174
29.94033 | 196.3938 | -0.143422 | 49.99376
29.947 | 196.3801 | -0.1434279 | 49.99748
29.95367 | 196.3666 | -0.143434 | 50.00196
29.96033 | 196.3533 | -0.1434401 | 50.00752
29.967 | 196.3405 | -0.143446 | 49.99094
29.97367 | 196.3262 | -0.1434524 | 50.00367
29.98034 | 196.3136 | -0.1434587 | 50.00238
29.987 | 196.3003 | -0.1434646 | 50.00862
29.99367 | 196.2867 | -0.1434702 | 49.99418
30.00033 | 196.2736 | -0.1434759 | 49.99968
30.007 | 196.2603 | -0.1434811 | 50.00527
30.01367 | 196.2466 | -0.143485 | 49.99079
30.02033 | 196.2337 | -0.1434874 | 49.9952
30.027 | 196.2198 | -0.143488 | 50.00816
30.03366 | 196.2065 | -0.1434874 | 50.00684
30.04033 | 196.1933 | -0.1434856 | 49.99408
30.047 | 196.18 | -0.1434825 | 50.00067
30.05366 | 196.1666 | -0.1434786 | 49.99898
30.06033 | 196.1532 | -0.1434735 | 50.00523
30.067 | 196.1402 | -0.143467 | 50.00137
30.07367 | 196.1264 | -0.1434595 | 49.98528
30.08033 | 196.1134 | -0.1434512 | 50.0065
30.087 | 196.0992 | -0.1434417 | 49.99934
30.09366 | 196.0862 | -0.1434314 | 50.00208
30.10033 | 196.0729 | -0.1434203 | 50.00963
30.107 | 196.0597 | -0.1434083 | 49.99531
30.11367 | 196.0467 | -0.1433958 | 50.00078
30.12034 | 196.0332 | -0.1433824 | 49.99582
30.127 | 196.0201 | -0.1433686 | 49.99868
30.13367 | 196.0062 | -0.1433548 | 50.01266
30.14033 | 195.9935 | -0.1433414 | 49.98704
30.14617 | 195.9822 | -0.1433302 | 49.9975
30.152 | 195.9698 | -0.1433187 | 50.00308
30.15866 | 195.957 | -0.1433052 | 49.9949
30.16533 | 195.943 | -0.1432916 | 50.00284
30.172 | 195.9298 | -0.1432785 | 50.00124
30.17866 | 195.9159 | -0.1432663 | 49.99796
30.18533 | 195.903 | -0.1432545 | 50.00092
30.192 | 195.8894 | -0.1432429 | 49.99688
30.19867 | 195.8762 | -0.143232 | 50.00296
30.20533 | 195.8627 | -0.143221 | 50.0097
30.212 | 195.8495 | -0.1432098 | 49.99216
30.21866 | 195.8366 | -0.1431986 | 49.99953
30.22533 | 195.8228 | -0.1431872 | 49.99997
30.232 | 195.8098 | -0.1431755 | 49.99998
30.23867 | 195.796 | -0.1431626 | 50.0074
30.24534 | 195.7827 | -0.1431491 | 49.99412
30.252 | 195.7695 | -0.1431358 | 49.99858
30.25867 | 195.756 | -0.1431232 | 49.9978
30.26533 | 195.7432 | -0.1431116 | 50.01257
30.272 | 195.7298 | -0.1431004 | 49.9902
30.27866 | 195.7169 | -0.1430891 | 49.99938
30.28533 | 195.7034 | -0.1430779 | 49.99572
30.292 | 195.6899 | -0.1430674 | 50.00396
30.29866 | 195.6756 | -0.1430574 | 50.00025
30.30533 | 195.6627 | -0.1430479 | 49.99156
30.312 | 195.6502 | -0.1430384 | 50.00687
30.31867 | 195.6364 | -0.1430294 | 50.00783
30.32533 | 195.6232 | -0.1430206 | 49.98991
30.332 | 195.6093 | -0.1430116 | 50.00363
30.33867 | 195.5964 | -0.1430028 | 49.9886
30.34534 | 195.5832 | -0.1429944 | 50.00564
30.352 | 195.5697 | -0.1429862 | 50.00988
30.35867 | 195.5561 | -0.1429785 | 50.00379
30.36533 | 195.5425 | -0.1429713 | 49.99287
30.372 | 195.5295 | -0.1429653 | 49.99956
30.37866 | 195.5161 | -0.1429602 | 49.99574
30.38533 | 195.5031 | -0.1429548 | 50.0135
30.392 | 195.4893 | -0.1429494 | 49.99132
30.39867 | 195.4764 | -0.142944 | 50.0016
30.4045 | 195.4648 | -0.1429397 | 49.9975
30.41033 | 195.4529 | -0.142935 | 49.98917
30.417 | 195.44 | -0.1429299 | 50.00148
30.42366 | 195.4264 | -0.1429248 | 50.01279
30.43033 | 195.4131 | -0.1429196 | 49.9966
30.437 | 195.3993 | -0.1429146 | 50.00614
30.44367 | 195.3864 | -0.1429096 | 49.99826
30.45033 | 195.3725 | -0.1429046 | 50.00088
30.457 | 195.3594 | -0.1428995 | 49.99476
30.46367 | 195.3456 | -0.1428947 | 49.99649
30.47034 | 195.3323 | -0.1428899 | 50.0019
30.477 | 195.3191 | -0.1428848 | 50.00118
30.48367 | 195.3058 | -0.14288 | 49.98953
30.49033 | 195.2926 | -0.1428752 | 50.01098
30.497 | 195.2793 | -0.1428702 | 50.0049
30.50366 | 195.2661 | -0.1428651 | 49.99502
30.51033 | 195.2528 | -0.1428605 | 50.00286
30.517 | 195.2393 | -0.1428565 | 50.00128
30.52367 | 195.2261 | -0.1428528 | 50.00432
30.53034 | 195.2125 | -0.1428501 | 49.99179
30.537 | 195.1992 | -0.1428483 | 50.0016
30.54366 | 195.1857 | -0.1428467 | 49.99904
30.55033 | 195.1728 | -0.1428445 | 49.99992
30.557 | 195.1591 | -0.1428416 | 49.99365
30.56366 | 195.1456 | -0.1428381 | 50.00911
30.57033 | 195.1327 | -0.1428346 | 50.00691
30.577 | 195.1189 | -0.1428307 | 49.9909
30.58367 | 195.1061 | -0.1428258 | 49.98992
30.59033 | 195.0921 | -0.1428204 | 49.99937
30.597 | 195.0797 | -0.1428144 | 50.0084
30.60366 | 195.0664 | -0.1428085 | 50.00052
30.61033 | 195.0523 | -0.1428019 | 50.0085
30.617 | 195.0392 | -0.1427942 | 49.98781
30.62367 | 195.0258 | -0.1427856 | 50.00347
30.63034 | 195.0124 | -0.1427762 | 50.00448
30.637 | 194.9994 | -0.1427653 | 49.99711
30.64366 | 194.9851 | -0.1427529 | 49.99876
30.65033 | 194.9724 | -0.1427393 | 49.9999
30.657 | 194.9596 | -0.1427249 | 49.99153
30.66283 | 194.9473 | -0.1427115 | 50.02119
30.66866 | 194.9356 | -0.1426975 | 49.99519
30.67533 | 194.9225 | -0.1426811 | 50.00182
30.682 | 194.909 | -0.1426646 | 49.99592
30.68866 | 194.8958 | -0.1426481 | 49.99446
30.69533 | 194.882 | -0.1426317 | 50.00494
30.702 | 194.8685 | -0.1426156 | 50.00137
30.70867 | 194.8556 | -0.1425995 | 49.99903
30.71533 | 194.8425 | -0.1425826 | 49.99991
30.722 | 194.8291 | -0.1425656 | 49.9873
30.72866 | 194.8159 | -0.1425486 | 50.00134
30.73533 | 194.8022 | -0.1425315 | 50.01068
30.742 | 194.7891 | -0.1425142 | 50.00067
30.74867 | 194.7759 | -0.1424966 | 50.00642
30.75534 | 194.7625 | -0.142479 | 49.9856
30.762 | 194.7494 | -0.1424616 | 50.00757
30.76866 | 194.7361 | -0.1424445 | 50.00048
30.77533 | 194.7227 | -0.1424278 | 50.0159
30.782 | 194.709 | -0.1424117 | 49.98513
30.78867 | 194.6956 | -0.1423962 | 49.99906
30.79534 | 194.6824 | -0.1423808 | 50.00204
30.802 | 194.6682 | -0.142366 | 49.998
30.80867 | 194.6552 | -0.1423518 | 50.00834
30.81533 | 194.6424 | -0.1423384 | 49.99206
30.822 | 194.6282 | -0.1423256 | 50.00374
30.82867 | 194.6158 | -0.1423132 | 49.996
30.83533 | 194.6022 | -0.1423018 | 49.99553
30.842 | 194.589 | -0.1422912 | 49.99337
30.84867 | 194.5756 | -0.1422813 | 50.01015
30.85534 | 194.5621 | -0.1422724 | 50.00063
30.862 | 194.549 | -0.1422642 | 50.00109
30.86867 | 194.5361 | -0.1422567 | 50.0064
30.87533 | 194.5223 | -0.1422504 | 49.99511
30.882 | 194.5088 | -0.1422453 | 49.99759
30.88867 | 194.4957 | -0.142241 | 50.00408
30.89533 | 194.4824 | -0.1422374 | 50.00448
30.902 | 194.4694 | -0.1422346 | 49.9918
30.90866 | 194.4555 | -0.1422325 | 50.0016
30.91533 | 194.4426 | -0.142231 | 50.00114
30.92117 | 194.4306 | -0.1422299 | 50.01306
30.927 | 194.4188 | -0.1422292 | 49.98559
30.93367 | 194.4054 | -0.1422289 | 50.00231
30.94033 | 194.3924 | -0.1422297 | 49.99062
30.947 | 194.3791 | -0.1422311 | 50.00894
30.95367 | 194.3654 | -0.1422329 | 49.99739
30.96033 | 194.352 | -0.1422356 | 50.003
30.967 | 194.339 | -0.1422397 | 49.9949
30.97367 | 194.3258 | -0.1422449 | 50.00709
30.98034 | 194.3121 | -0.1422504 | 49.9973
30.987 | 194.2991 | -0.1422554 | 50.0083
30.99367 | 194.2858 | -0.1422603 | 49.99629
31.00033 | 194.272 | -0.1422655 | 49.99556
31.007 | 194.2583 | -0.1422709 | 50.00396
31.01367 | 194.2451 | -0.142277 | 49.99176
31.02033 | 194.2316 | -0.1422839 | 50.00371
31.027 | 194.2188 | -0.1422912 | 49.99178
31.03366 | 194.2049 | -0.1422989 | 50.00796
31.04033 | 194.1917 | -0.1423071 | 50.00472
31.047 | 194.178 | -0.1423155 | 50.0003
31.05366 | 194.1654 | -0.1423241 | 49.98203
31.06033 | 194.1522 | -0.1423336 | 50.01581
31.067 | 194.1388 | -0.1423438 | 50.00414
31.07367 | 194.1253 | -0.1423539 | 49.99496
31.08033 | 194.1125 | -0.1423643 | 50.0018
31.087 | 194.0992 | -0.1423749 | 49.99377
31.09366 | 194.0856 | -0.1423858 | 49.99961
31.10033 | 194.0726 | -0.1423973 | 49.99576
31.107 | 194.0586 | -0.1424089 | 50.01878
31.11367 | 194.0454 | -0.1424205 | 49.98002
31.12034 | 194.032 | -0.1424322 | 49.9924
31.127 | 194.019 | -0.1424442 | 50.0175
31.13367 | 194.0052 | -0.1424565 | 49.99896
31.14033 | 193.9919 | -0.1424695 | 50.01369
31.147 | 193.9788 | -0.142483 | 49.9765
31.15366 | 193.9648 | -0.1424969 | 50.00276
31.16033 | 193.952 | -0.14251 | 50.00652
31.167 | 193.9382 | -0.1425219 | 50.00462
31.17366 | 193.9249 | -0.1425329 | 49.995
31.1795 | 193.9133 | -0.1425424 | 49.99531
31.18533 | 193.9024 | -0.1425516 | 50.00408
31.192 | 193.8884 | -0.1425618 | 49.99602
31.19867 | 193.8754 | -0.1425718 | 49.99768
31.20533 | 193.8621 | -0.1425815 | 50.01044
31.212 | 193.8487 | -0.142591 | 50.00174
31.21866 | 193.8354 | -0.1426001 | 49.98637
31.22533 | 193.8216 | -0.1426091 | 50.00867
31.232 | 193.809 | -0.1426179 | 49.99952
31.23867 | 193.7948 | -0.1426261 | 50.00844
31.24534 | 193.782 | -0.1426338 | 49.99628
31.252 | 193.7682 | -0.1426411 | 49.99446
31.25867 | 193.7551 | -0.1426476 | 50.0007
31.26533 | 193.7414 | -0.1426542 | 50.01484
31.272 | 193.7284 | -0.1426605 | 49.98611
31.27866 | 193.7149 | -0.1426667 | 49.99912
31.28533 | 193.7016 | -0.142672 | 50.00312
31.292 | 193.6888 | -0.1426759 | 50.00125
31.29866 | 193.6754 | -0.1426782 | 49.99588
31.30533 | 193.6622 | -0.1426804 | 50.01456
31.312 | 193.6484 | -0.1426824 | 49.99458
31.31867 | 193.6352 | -0.1426835 | 49.99121
31.32533 | 193.6214 | -0.1426845 | 49.99946
31.332 | 193.6084 | -0.1426851 | 49.99574
31.33867 | 193.595 | -0.1426851 | 50.00396
31.34534 | 193.5811 | -0.1426844 | 50.00024
31.352 | 193.5681 | -0.1426834 | 50
31.35867 | 193.5547 | -0.1426822 | 50.01059
31.36533 | 193.5414 | -0.14268 | 49.98906
31.372 | 193.5284 | -0.1426766 | 49.99615
31.37866 | 193.515 | -0.1426723 | 50.004
31.38533 | 193.5022 | -0.1426676 | 50.00874
31.392 | 193.4889 | -0.1426622 | 49.9889
31.39867 | 193.4751 | -0.1426553 | 50.00675
31.40534 | 193.4616 | -0.142647 | 50.00254
31.412 | 193.4483 | -0.1426383 | 49.9938
31.41866 | 193.4349 | -0.1426301 | 49.99643
31.42533 | 193.4215 | -0.1426221 | 50.00296
31.432 | 193.4086 | -0.1426134 | 50.00019
31.43783 | 193.3966 | -0.1426048 | 50.00848
31.44367 | 193.3846 | -0.1425953 | 50.00252
31.45033 | 193.3711 | -0.1425836 | 49.99167
31.457 | 193.358 | -0.1425706 | 50.0143
31.46367 | 193.3452 | -0.1425562 | 49.98924
31.47034 | 193.3314 | -0.1425409 | 49.9972
31.477 | 193.3176 | -0.142524 | 49.99454
31.48367 | 193.3047 | -0.1425056 | 50.00393
31.49033 | 193.2914 | -0.1424869 | 50.00024
31.497 | 193.2778 | -0.1424675 | 49.99156
31.50366 | 193.2651 | -0.1424468 | 50.00794
31.51033 | 193.2517 | -0.1424253 | 50.00896
31.517 | 193.2388 | -0.1424034 | 49.99
31.52367 | 193.2252 | -0.1423806 | 49.99303
31.53034 | 193.2112 | -0.1423579 | 50.00166
31.537 | 193.1983 | -0.1423346 | 50.0001
31.54366 | 193.1849 | -0.1423104 | 50.01059
31.55033 | 193.1718 | -0.1422864 | 49.99646
31.557 | 193.1573 | -0.1422633 | 49.99978
31.56366 | 193.145 | -0.14224 | 50.00844
31.57033 | 193.1311 | -0.1422165 | 49.991
31.577 | 193.1181 | -0.1421928 | 50.01108
31.58367 | 193.1047 | -0.1421692 | 49.99432
31.59033 | 193.0916 | -0.1421452 | 49.98696
31.597 | 193.0781 | -0.1421206 | 50.00762
31.60366 | 193.0646 | -0.1420963 | 50.00047
31.61033 | 193.0514 | -0.1420722 | 50.00109
31.617 | 193.0381 | -0.1420485 | 49.99059
31.62367 | 193.0245 | -0.1420254 | 50.01634
31.63034 | 193.0112 | -0.1420029 | 49.99254
31.637 | 192.9976 | -0.1419809 | 49.99741
31.64366 | 192.9848 | -0.1419594 | 49.9935
31.65033 | 192.9711 | -0.141938 | 50.00803
31.657 | 192.958 | -0.1419165 | 49.99732
31.66367 | 192.9448 | -0.141895 | 50.00403
31.67034 | 192.9309 | -0.1418734 | 50.00024
31.677 | 192.9175 | -0.1418521 | 49.99049
31.68367 | 192.9045 | -0.1418305 | 50.00996
31.69033 | 192.8915 | -0.1418088 | 49.9985
31.69616 | 192.88 | -0.1417896 | 49.99988
31.702 | 192.8672 | -0.1417702 | 50.00421
31.70867 | 192.8542 | -0.1417478 | 50.00026
31.71533 | 192.8408 | -0.1417257 | 49.99576
31.722 | 192.8279 | -0.1417034 | 50.01031
31.72866 | 192.8146 | -0.141681 | 49.99852
31.73533 | 192.8015 | -0.1416594 | 49.98403
31.742 | 192.7876 | -0.141638 | 50.01593
31.74867 | 192.7737 | -0.1416165 | 49.99571
31.75534 | 192.7606 | -0.1415954 | 49.99127
31.762 | 192.7476 | -0.1415742 | 49.99838
31.76866 | 192.7339 | -0.1415532 | 50.00518
31.77533 | 192.7205 | -0.1415323 | 50.00879
31.782 | 192.7074 | -0.1415108 | 49.98892
31.78867 | 192.6938 | -0.141489 | 50.00248
31.79534 | 192.6805 | -0.1414664 | 50.00333
31.802 | 192.6668 | -0.1414429 | 49.99704
31.80867 | 192.6536 | -0.1414182 | 49.99134
31.81533 | 192.6402 | -0.1413926 | 50.0164
31.822 | 192.6271 | -0.1413668 | 49.9915
31.82867 | 192.6138 | -0.1413416 | 50.00157
31.83533 | 192.6011 | -0.141317 | 50.01597
31.842 | 192.5882 | -0.1412931 | 49.98406
31.84867 | 192.5747 | -0.1412701 | 49.99904
31.85534 | 192.5612 | -0.1412472 | 49.99994
31.862 | 192.5477 | -0.1412245 | 49.99998
31.86867 | 192.5341 | -0.1412021 | 50.00422
31.87533 | 192.5213 | -0.1411804 | 49.99709
31.882 | 192.5075 | -0.1411598 | 49.98393
31.88867 | 192.4938 | -0.1411399 | 50.01381
31.89533 | 192.4806 | -0.1411206 | 49.99768
31.902 | 192.4673 | -0.1411014 | 49.99033
31.90866 | 192.4539 | -0.1410816 | 50.00363
31.91533 | 192.4409 | -0.1410617 | 50.00656
31.922 | 192.4274 | -0.141041 | 50.00146
31.92867 | 192.4141 | -0.1410202 | 50.00644
31.93533 | 192.4005 | -0.1409994 | 49.99087
31.942 | 192.3877 | -0.1409786 | 50.00154
31.94867 | 192.3742 | -0.140957 | 50.00219
31.9545 | 192.3622 | -0.1409372 | 50.00016
31.96033 | 192.3508 | -0.1409172 | 50.00848
31.967 | 192.3376 | -0.1408944 | 49.99208
31.97367 | 192.3238 | -0.1408725 | 49.99739
31.98034 | 192.3109 | -0.14085 | 50.00511
31.987 | 192.2969 | -0.1408266 | 50.00666
31.99367 | 192.2838 | -0.1408032 | 49.9909
32.00034 | 192.2703 | -0.1407797 | 50.00262
32.007 | 192.2574 | -0.1407562 | 49.99698
32.01367 | 192.2444 | -0.1407325 | 50.00403
32.02033 | 192.2312 | -0.1407086 | 49.99284
32.027 | 192.2172 | -0.1406854 | 50.00273
32.03366 | 192.2043 | -0.1406623 | 50.0002
32.04033 | 192.1901 | -0.1406388 | 50.00213
32.047 | 192.1775 | -0.1406151 | 49.99588
32.05367 | 192.1644 | -0.1405914 | 50.01032
32.06033 | 192.1507 | -0.1405677 | 49.98795
32.067 | 192.1375 | -0.1405439 | 50.00134
32.07366 | 192.124 | -0.14052 | 50.00114
32.08033 | 192.1106 | -0.1404962 | 50.00426
32.087 | 192.0972 | -0.1404724 | 49.9992
32.09366 | 192.0836 | -0.1404489 | 49.99783
32.10033 | 192.071 | -0.1404262 | 50.0009
32.107 | 192.0574 | -0.1404045 | 50.00111
32.11367 | 192.0444 | -0.1403838 | 50.01381
32.12034 | 192.0304 | -0.140363 | 49.99346
32.127 | 192.0176 | -0.1403418 | 50.00278
32.13366 | 192.0044 | -0.1403206 | 49.98957
32.14033 | 191.9903 | -0.1403001 | 49.98984
32.147 | 191.9773 | -0.1402796 | 50.01209
32.15366 | 191.9642 | -0.1402593 | 49.99441
32.16033 | 191.9506 | -0.1402391 | 49.9933
32.167 | 191.9372 | -0.1402194 | 49.99962
32.17366 | 191.9244 | -0.1402002 | 50.00632
32.18033 | 191.9106 | -0.1401811 | 50.00571
32.187 | 191.8976 | -0.1401624 | 49.99719
32.19367 | 191.8839 | -0.1401438 | 49.99982
32.20033 | 191.8706 | -0.1401254 | 49.99891
32.207 | 191.857 | -0.1401073 | 49.99676
32.21283 | 191.8459 | -0.1400915 | 50.00504
32.21866 | 191.8331 | -0.1400753 | 50.00052
32.22533 | 191.8204 | -0.1400567 | 50.00426
32.232 | 191.8075 | -0.1400378 | 49.99919
32.23867 | 191.7937 | -0.1400186 | 49.99678
32.24534 | 191.7804 | -0.1399994 | 50.01143
32.252 | 191.7669 | -0.1399797 | 49.99541
32.25866 | 191.754 | -0.1399596 | 49.9976
32.26533 | 191.7403 | -0.1399391 | 49.9956
32.272 | 191.7268 | -0.1399181 | 49.99761
32.27866 | 191.7138 | -0.1398971 | 50.00619
32.28533 | 191.7006 | -0.1398769 | 49.99191
32.292 | 191.6874 | -0.1398572 | 50.00478
32.29866 | 191.6742 | -0.1398373 | 49.99922
32.30533 | 191.6603 | -0.1398178 | 49.9989
32.312 | 191.6474 | -0.1397978 | 50.00098
32.31867 | 191.6336 | -0.1397775 | 49.999
32.32533 | 191.6206 | -0.1397572 | 49.99888
32.332 | 191.6069 | -0.1397364 | 50.00203
32.33867 | 191.5941 | -0.1397152 | 50.00436
32.34533 | 191.5809 | -0.1396934 | 49.99602
32.352 | 191.5671 | -0.1396714 | 49.99974
32.35867 | 191.5539 | -0.1396492 | 49.99998
32.36533 | 191.54 | -0.1396265 | 49.99998
32.372 | 191.5274 | -0.1396031 | 50.00528
32.37866 | 191.513 | -0.1395793 | 50.0035
32.38533 | 191.4998 | -0.1395552 | 50.00444
32.392 | 191.4874 | -0.1395304 | 49.98334
32.39866 | 191.4737 | -0.1395046 | 49.9958
32.40533 | 191.4601 | -0.1394789 | 50.00609
32.412 | 191.4474 | -0.1394535 | 50.00354
32.41866 | 191.4332 | -0.1394282 | 49.99915
32.42533 | 191.4201 | -0.1394028 | 49.99889
32.432 | 191.407 | -0.1393772 | 49.99994
32.43866 | 191.3937 | -0.1393519 | 49.98941
32.44533 | 191.3802 | -0.1393269 | 50.01414
32.452 | 191.3669 | -0.1393017 | 49.99664
32.45867 | 191.3538 | -0.1392765 | 49.99979
32.46534 | 191.3398 | -0.139252 | 50.0042
32.47116 | 191.3282 | -0.1392303 | 49.99506
32.477 | 191.3166 | -0.1392081 | 50.00691
32.48367 | 191.3033 | -0.1391828 | 49.99512
32.49033 | 191.2902 | -0.1391586 | 49.99758
32.497 | 191.2761 | -0.1391345 | 50.01469
32.50366 | 191.2636 | -0.1391104 | 49.99034
32.51033 | 191.2498 | -0.139087 | 49.99516
32.517 | 191.2365 | -0.1390649 | 49.99548
32.52366 | 191.2233 | -0.1390436 | 49.99972
32.53033 | 191.2098 | -0.1390233 | 50.01266
32.537 | 191.1964 | -0.1390041 | 49.97963
32.54366 | 191.1835 | -0.1389862 | 50.01142
32.55033 | 191.1703 | -0.1389694 | 49.99544
32.557 | 191.1565 | -0.1389537 | 50.00817
32.56366 | 191.1436 | -0.1389389 | 49.99736
32.57033 | 191.1303 | -0.1389251 | 49.99561
32.577 | 191.1164 | -0.1389121 | 49.9902
32.58367 | 191.1036 | -0.1389001 | 50.00254
32.59034 | 191.0901 | -0.1388891 | 50.01391
32.597 | 191.0767 | -0.1388791 | 49.99556
32.60366 | 191.063 | -0.1388702 | 50.00395
32.61033 | 191.0496 | -0.1388624 | 49.99813
32.617 | 191.0364 | -0.1388557 | 50.01468
32.62366 | 191.0226 | -0.1388496 | 49.9861
32.63033 | 191.0096 | -0.1388444 | 50.00229
32.637 | 190.9968 | -0.1388401 | 50.00543
32.64366 | 190.9834 | -0.1388363 | 49.99399
32.65033 | 190.9693 | -0.1388331 | 50.00598
32.657 | 190.9558 | -0.1388304 | 49.9919
32.66367 | 190.9434 | -0.1388286 | 49.99738
32.67033 | 190.9295 | -0.1388278 | 50.00302
32.677 | 190.9164 | -0.138828 | 50.0023
32.68366 | 190.9037 | -0.1388294 | 49.98848
32.69033 | 190.8897 | -0.1388323 | 50.01198
32.697 | 190.8766 | -0.1388361 | 49.99866
32.70366 | 190.8632 | -0.1388407 | 49.99781
32.71033 | 190.8493 | -0.138846 | 50.00092
32.717 | 190.8366 | -0.1388518 | 49.99898
32.72367 | 190.8231 | -0.1388574 | 49.99994
32.7295 | 190.8116 | -0.1388627 | 49.98872
32.73533 | 190.7997 | -0.1388679 | 50.01429
32.742 | 190.7869 | -0.1388734 | 49.99454
32.74866 | 190.7731 | -0.1388782 | 49.9997
32.75533 | 190.76 | -0.1388826 | 50.00739
32.762 | 190.7468 | -0.1388867 | 49.99519
32.76866 | 190.733 | -0.1388911 | 50.00289
32.77533 | 190.7199 | -0.1388955 | 49.99912
32.782 | 190.7064 | -0.1388988 | 49.9862
32.78867 | 190.6934 | -0.138901 | 50.00866
32.79533 | 190.68 | -0.1389029 | 50.00266
32.802 | 190.6661 | -0.1389044 | 49.99488
32.80866 | 190.6529 | -0.1389054 | 50.00709
32.81533 | 190.6395 | -0.1389059 | 49.9941
32.822 | 190.6268 | -0.1389058 | 50.00069
32.82866 | 190.6125 | -0.138905 | 49.99474
32.83533 | 190.5997 | -0.1389027 | 50.00601
32.842 | 190.586 | -0.138899 | 50.00884
32.84867 | 190.5731 | -0.138894 | 49.99524
32.85534 | 190.5594 | -0.1388878 | 49.9923
32.862 | 190.5464 | -0.1388811 | 49.9921
32.86866 | 190.5331 | -0.1388743 | 50.01113
32.87533 | 190.5198 | -0.1388666 | 50.0007
32.882 | 190.506 | -0.1388579 | 50.00532
32.88867 | 190.4933 | -0.1388482 | 50.0162
32.89533 | 190.4798 | -0.1388374 | 49.9862
32.902 | 190.4662 | -0.1388264 | 49.9928
32.90866 | 190.4532 | -0.1388156 | 50.00378
32.91533 | 190.4399 | -0.1388053 | 49.99176
32.922 | 190.4263 | -0.1387953 | 50.0016
32.92867 | 190.4128 | -0.1387848 | 50.0022
32.93533 | 190.4001 | -0.1387738 | 50.00119
32.942 | 190.3867 | -0.1387624 | 49.99902
32.94866 | 190.3729 | -0.1387508 | 49.99992
32.95533 | 190.3599 | -0.1387381 | 50.00211
32.962 | 190.3458 | -0.1387247 | 50.00224
32.96866 | 190.3329 | -0.1387112 | 49.97792
32.97533 | 190.3196 | -0.1386974 | 50.00391
32.982 | 190.3059 | -0.138683 | 50.01398
32.98783 | 190.2946 | -0.1386697 | 49.99976
32.99366 | 190.2826 | -0.1386559 | 49.99786
33.00033 | 190.2696 | -0.1386391 | 50.00626
33.007 | 190.2558 | -0.1386212 | 49.99404
33.01367 | 190.2427 | -0.1386028 | 50.00176
33.02033 | 190.2291 | -0.1385836 | 50.00434
33.027 | 190.2159 | -0.1385636 | 49.99604
33.03366 | 190.2029 | -0.1385432 | 49.99762
33.04033 | 190.1894 | -0.1385222 | 50.0062
33.047 | 190.1763 | -0.1385008 | 50.00042
33.05367 | 190.1622 | -0.1384795 | 49.99686
33.06033 | 190.1491 | -0.1384585 | 50.0051
33.067 | 190.136 | -0.1384386 | 49.99398
33.07366 | 190.1223 | -0.138419 | 50.00174
33.08033 | 190.1091 | -0.1383998 | 49.98951
33.087 | 190.096 | -0.1383806 | 50.00781
33.09366 | 190.083 | -0.1383613 | 50.00261
33.10033 | 190.0701 | -0.1383428 | 49.99908
33.107 | 190.0565 | -0.1383246 | 50.00629
33.11367 | 190.0431 | -0.1383071 | 49.99088
33.12034 | 190.0297 | -0.1382896 | 50.00578
33.127 | 190.0169 | -0.1382728 | 49.99613
33.13366 | 190.0027 | -0.1382562 | 49.99769
33.14033 | 189.9898 | -0.1382402 | 50.00092
33.147 | 189.9763 | -0.1382246 | 50.0011
33.15366 | 189.963 | -0.1382092 | 49.99372
33.16033 | 189.9495 | -0.1381939 | 50.00596
33.167 | 189.9361 | -0.1381786 | 50.00882
33.17366 | 189.9231 | -0.1381633 | 49.99844
33.18033 | 189.9094 | -0.1381476 | 50.00208
33.187 | 189.8958 | -0.1381315 | 49.99802
33.19367 | 189.8826 | -0.1381149 | 49.99459
33.20033 | 189.8694 | -0.1380978 | 50.00705
33.207 | 189.8559 | -0.1380811 | 49.98986
33.21367 | 189.8427 | -0.138064 | 50.0354
33.22033 | 189.8295 | -0.138047 | 49.96833
33.227 | 189.8156 | -0.1380308 | 49.99802
33.23367 | 189.8029 | -0.138015 | 50.01362
33.24033 | 189.7895 | -0.1379994 | 49.98709
33.24617 | 189.7781 | -0.1379855 | 49.99898
33.252 | 189.7656 | -0.1379719 | 50.00412
33.25866 | 189.7522 | -0.1379572 | 49.98756
33.26533 | 189.7396 | -0.1379428 | 50.01193
33.272 | 189.7258 | -0.1379291 | 49.99757
33.27866 | 189.713 | -0.1379154 | 49.99878
33.28533 | 189.6996 | -0.137902 | 50.01261
33.292 | 189.6861 | -0.1378894 | 49.97858
33.29866 | 189.6727 | -0.1378769 | 50.01874
33.30533 | 189.6596 | -0.1378644 | 49.998
33.312 | 189.6462 | -0.1378518 | 50.00198
33.31867 | 189.6325 | -0.1378397 | 49.99164
33.32533 | 189.6202 | -0.1378289 | 50.00794
33.332 | 189.6058 | -0.1378186 | 49.99098
33.33867 | 189.5931 | -0.1378093 | 49.99838
33.34533 | 189.5798 | -0.1378007 | 50.00518
33.352 | 189.5659 | -0.1377929 | 49.99608
33.35867 | 189.5527 | -0.1377854 | 49.9987
33.36533 | 189.5398 | -0.1377776 | 49.99461
33.372 | 189.5259 | -0.13777 | 50.00178
33.37866 | 189.5124 | -0.1377622 | 50.00224
33.38533 | 189.4996 | -0.137754 | 49.99698
33.392 | 189.4858 | -0.1377456 | 49.99981
33.39866 | 189.4725 | -0.1377367 | 50.0095
33.40533 | 189.4591 | -0.1377274 | 49.99742
33.412 | 189.4462 | -0.1377176 | 49.99772
33.41866 | 189.4327 | -0.1377073 | 49.99352
33.42533 | 189.4198 | -0.1376962 | 50.01652
33.432 | 189.406 | -0.1376847 | 49.9915
33.43866 | 189.3928 | -0.1376733 | 49.9984
33.44533 | 189.3797 | -0.1376618 | 49.99994
33.452 | 189.3656 | -0.1376501 | 50.00109
33.45867 | 189.3522 | -0.137638 | 50.01171
33.46534 | 189.3391 | -0.1376257 | 49.99013
33.472 | 189.3258 | -0.137613 | 49.99832
33.47866 | 189.3122 | -0.1376003 | 50.00731
33.48533 | 189.2986 | -0.1375871 | 49.992
33.492 | 189.2857 | -0.1375726 | 50.00056
33.49866 | 189.2724 | -0.1375569 | 49.99792
33.5045 | 189.2612 | -0.1375421 | 50.00248
33.51033 | 189.2493 | -0.137527 | 49.99813
33.517 | 189.2356 | -0.1375095 | 50.00522
33.52366 | 189.2226 | -0.1374922 | 49.98657
33.53033 | 189.2091 | -0.1374757 | 50.00554
33.537 | 189.1955 | -0.1374593 | 50.01304
33.54366 | 189.1826 | -0.1374434 | 49.99341
33.55033 | 189.169 | -0.137428 | 50.00486
33.557 | 189.1556 | -0.137413 | 49.99924
33.56366 | 189.1422 | -0.1373981 | 50.00312
33.57033 | 189.1287 | -0.1373836 | 50.00442
33.577 | 189.1154 | -0.1373687 | 49.99392
33.58367 | 189.1017 | -0.137354 | 49.99328
33.59034 | 189.0888 | -0.137339 | 49.989
33.597 | 189.0759 | -0.1373237 | 50.012
33.60366 | 189.0621 | -0.1373082 | 49.99863
33.61033 | 189.0491 | -0.1372928 | 50.00097
33.617 | 189.036 | -0.1372773 | 49.99902
33.62366 | 189.0222 | -0.1372618 | 49.99888
33.63033 | 189.0092 | -0.1372456 | 49.99674
33.637 | 188.9956 | -0.1372291 | 50.00402
33.64366 | 188.9821 | -0.1372123 | 50.00025
33.65033 | 188.9689 | -0.1371959 | 49.99576
33.657 | 188.9552 | -0.1371794 | 50.0029
33.66367 | 188.942 | -0.1371631 | 50.00128
33.67033 | 188.9284 | -0.1371468 | 50.00009
33.677 | 188.9156 | -0.1371309 | 50
33.68366 | 188.902 | -0.1371152 | 50.00218
33.69033 | 188.8886 | -0.1370995 | 50.00119
33.697 | 188.8751 | -0.1370833 | 49.98736
33.70366 | 188.8622 | -0.1370668 | 50.00873
33.71033 | 188.8486 | -0.1370505 | 50.0016
33.717 | 188.835 | -0.1370344 | 50.0022
33.72367 | 188.8219 | -0.1370175 | 50.00331
33.73034 | 188.8089 | -0.1369999 | 49.9949
33.737 | 188.7952 | -0.1369815 | 50.00074
33.74366 | 188.7819 | -0.1369638 | 49.99793
33.75033 | 188.7686 | -0.1369469 | 49.99985
33.757 | 188.7549 | -0.13693 | 50.00846
33.76283 | 188.7438 | -0.1369154 | 49.99011
33.76866 | 188.7324 | -0.1369025 | 49.99794
33.77533 | 188.7187 | -0.136888 | 50.00094
33.782 | 188.7052 | -0.1368746 | 49.99584
33.78867 | 188.6915 | -0.1368624 | 49.99551
33.79533 | 188.6789 | -0.1368504 | 50.00397
33.802 | 188.6649 | -0.1368388 | 50.00873
33.80866 | 188.6525 | -0.1368279 | 49.98468
33.81533 | 188.6386 | -0.1368173 | 50.00219
33.822 | 188.6252 | -0.1368073 | 50.00754
33.82866 | 188.6123 | -0.1367976 | 50.00153
33.83533 | 188.5994 | -0.1367883 | 50.00116
33.842 | 188.5852 | -0.1367792 | 49.99902
33.84867 | 188.5722 | -0.1367704 | 50.00207
33.85534 | 188.5584 | -0.1367614 | 50.00541
33.862 | 188.545 | -0.1367521 | 49.98765
33.86866 | 188.5318 | -0.136743 | 50.01828
33.87533 | 188.5187 | -0.1367343 | 49.9747
33.882 | 188.5049 | -0.1367254 | 50.0111
33.88867 | 188.4919 | -0.1367168 | 50.0081
33.89533 | 188.4785 | -0.136708 | 50.00686
33.902 | 188.4651 | -0.1366988 | 49.98668
33.90866 | 188.4518 | -0.1366894 | 49.99705
33.91533 | 188.4388 | -0.1366799 | 50.00509
33.922 | 188.4252 | -0.136671 | 50.0035
33.92867 | 188.4121 | -0.1366625 | 49.99387
33.93533 | 188.3988 | -0.1366541 | 49.99962
33.942 | 188.3856 | -0.1366459 | 49.99892
33.94866 | 188.3718 | -0.1366382 | 49.99994
33.95533 | 188.3586 | -0.136631 | 50.00106
33.962 | 188.3456 | -0.1366246 | 50.00217
33.96866 | 188.3321 | -0.1366193 | 50.00224
33.97533 | 188.3188 | -0.1366153 | 49.9959
33.982 | 188.3052 | -0.1366121 | 49.99972
33.98867 | 188.2916 | -0.1366095 | 49.99998
33.99534 | 188.2778 | -0.1366072 | 50.01376
34.002 | 188.2648 | -0.1366048 | 49.9871
34.00866 | 188.2517 | -0.1366024 | 50.00025
34.01533 | 188.2383 | -0.1365998 | 50
34.02116 | 188.2268 | -0.1365981 | 50.00715
34.027 | 188.2154 | -0.1365974 | 49.99391
34.03366 | 188.2014 | -0.1365982 | 50.0028
34.04033 | 188.1889 | -0.1366002 | 49.997
34.047 | 188.1756 | -0.136603 | 50.00408
34.05367 | 188.162 | -0.136607 | 49.99709
34.06033 | 188.1486 | -0.1366119 | 50.00722
34.067 | 188.1351 | -0.136618 | 49.99197
34.07366 | 188.1215 | -0.1366246 | 49.99315
34.08033 | 188.1086 | -0.1366323 | 50.01016
34.087 | 188.095 | -0.1366406 | 49.99534
34.09366 | 188.0816 | -0.1366489 | 49.99866
34.10033 | 188.0685 | -0.1366577 | 50.0105
34.107 | 188.0552 | -0.1366666 | 49.99325
34.11367 | 188.042 | -0.1366755 | 49.9985
34.12034 | 188.0282 | -0.1366854 | 49.9999
34.127 | 188.0155 | -0.136696 | 50
34.13366 | 188.0023 | -0.136707 | 50.00104
34.14033 | 187.9884 | -0.1367182 | 49.999
34.147 | 187.9748 | -0.1367292 | 50.0084
34.15366 | 187.9614 | -0.1367397 | 49.9963
34.16033 | 187.9482 | -0.1367499 | 49.9913
34.167 | 187.9351 | -0.1367602 | 50.00476
34.17366 | 187.9217 | -0.136771 | 50.0077
34.18033 | 187.9088 | -0.1367827 | 49.98567
34.187 | 187.8947 | -0.136795 | 50.00334
34.19367 | 187.8816 | -0.1368084 | 49.9928
34.20033 | 187.8682 | -0.1368226 | 50.00696
34.207 | 187.8547 | -0.1368369 | 50.00254
34.21367 | 187.8412 | -0.1368517 | 50.00015
34.22033 | 187.8279 | -0.1368673 | 49.99789
34.227 | 187.8155 | -0.1368832 | 50.00198
34.23367 | 187.801 | -0.1368992 | 49.99799
34.24033 | 187.788 | -0.1369154 | 50.00199
34.247 | 187.7751 | -0.136931 | 49.9991
34.25366 | 187.7616 | -0.1369465 | 50.00101
34.26033 | 187.7478 | -0.1369622 | 50.00006
34.267 | 187.7351 | -0.1369777 | 50.01586
34.27366 | 187.7211 | -0.1369931 | 49.98194
34.2795 | 187.7101 | -0.1370066 | 50.01946
34.28533 | 187.6981 | -0.1370206 | 49.982
34.292 | 187.6845 | -0.1370366 | 50.00098
34.29866 | 187.672 | -0.1370525 | 49.99582
34.30533 | 187.6577 | -0.1370686 | 50.01031
34.312 | 187.6446 | -0.137085 | 49.99746
34.31867 | 187.6311 | -0.1371008 | 50.00089
34.32533 | 187.6181 | -0.1371164 | 49.98948
34.332 | 187.6045 | -0.1371313 | 50.00884
34.33867 | 187.591 | -0.1371461 | 50.01219
34.34533 | 187.5778 | -0.137161 | 49.98276
34.352 | 187.5644 | -0.1371755 | 50.00208
34.35867 | 187.551 | -0.1371893 | 50.00437
34.36533 | 187.5375 | -0.1372028 | 50.00242
34.372 | 187.5243 | -0.1372168 | 50.00016
34.37866 | 187.5111 | -0.1372313 | 49.99791
34.38533 | 187.4975 | -0.1372468 | 49.99671
34.392 | 187.4851 | -0.1372632 | 50.0072
34.39866 | 187.4707 | -0.1372796 | 49.98988
34.40533 | 187.4578 | -0.1372968 | 50.01312
34.412 | 187.4447 | -0.1373148 | 49.9934
34.41866 | 187.4306 | -0.1373339 | 50.01016
34.42533 | 187.4178 | -0.137354 | 49.99004
34.432 | 187.4039 | -0.1373748 | 49.99941
34.43866 | 187.3906 | -0.1373958 | 50.00102
34.44533 | 187.3779 | -0.1374169 | 49.99265
34.452 | 187.3643 | -0.1374387 | 50.008
34.45867 | 187.3506 | -0.1374614 | 49.98992
34.46534 | 187.3374 | -0.1374839 | 50.00572
34.472 | 187.3241 | -0.1375066 | 50.00142
34.47866 | 187.3106 | -0.1375297 | 50.00115
34.48533 | 187.2972 | -0.1375528 | 50.00219
34.492 | 187.2837 | -0.1375763 | 50.00226
34.49866 | 187.2709 | -0.1375998 | 49.998
34.50533 | 187.257 | -0.137623 | 49.99882
34.512 | 187.2439 | -0.1376471 | 50.0031
34.51866 | 187.2305 | -0.1376721 | 50.00019
34.52533 | 187.2176 | -0.1376969 | 49.99578
34.532 | 187.2042 | -0.1377219 | 49.99972
34.53784 | 187.192 | -0.1377438 | 50.01973
34.54366 | 187.1808 | -0.1377658 | 49.98611
34.55033 | 187.1675 | -0.1377912 | 49.99917
34.557 | 187.1541 | -0.1378169 | 50.0084
34.56366 | 187.1411 | -0.1378429 | 49.99207
34.57033 | 187.1273 | -0.1378687 | 50.00162
34.577 | 187.1139 | -0.1378944 | 49.99375
34.58367 | 187.1001 | -0.1379198 | 50.00171
34.59034 | 187.0874 | -0.1379454 | 49.99694
34.597 | 187.0737 | -0.1379711 | 49.99664
34.60366 | 187.0607 | -0.1379966 | 50.00614
34.61033 | 187.0469 | -0.1380217 | 50.01096
34.617 | 187.0338 | -0.1380468 | 49.98162
34.62366 | 187.0204 | -0.1380718 | 50.00838
34.63033 | 187.0073 | -0.1380967 | 50.00161
34.637 | 186.9934 | -0.138121 | 50.00222
34.64366 | 186.9804 | -0.138145 | 49.99062
34.65033 | 186.9666 | -0.1381698 | 50.01
34.657 | 186.9535 | -0.138195 | 49.99746
34.66367 | 186.9398 | -0.1382207 | 49.99988
34.67033 | 186.9269 | -0.138247 | 50
34.677 | 186.9138 | -0.138273 | 50.00106
34.68366 | 186.9006 | -0.1382991 | 49.98734
34.69033 | 186.8874 | -0.1383252 | 50.00978
34.697 | 186.8744 | -0.1383511 | 50.0017
34.70366 | 186.8603 | -0.1383767 | 49.99906
34.71033 | 186.847 | -0.138402 | 49.99994
34.717 | 186.8338 | -0.1384268 | 50.00104
34.72367 | 186.8209 | -0.1384506 | 50.00006
34.73034 | 186.8073 | -0.1384736 | 49.99157
34.737 | 186.794 | -0.1384959 | 50.00583
34.74366 | 186.7805 | -0.1385174 | 50.012
34.75033 | 186.7672 | -0.1385378 | 49.9912
34.757 | 186.7539 | -0.1385572 | 50.00474
34.76367 | 186.7406 | -0.1385764 | 50.00456
34.77033 | 186.7276 | -0.1385948 | 49.99076
34.777 | 186.7139 | -0.1386124 | 50.00366
34.78366 | 186.7008 | -0.1386285 | 50.0055
34.79033 | 186.6871 | -0.1386437 | 49.99717
34.79617 | 186.6758 | -0.1386562 | 50.00601
34.802 | 186.6642 | -0.1386677 | 50.00304
34.80866 | 186.6502 | -0.1386794 | 49.98855
34.81533 | 186.6366 | -0.1386903 | 49.99715
34.822 | 186.6237 | -0.1387009 | 50.01252
34.82866 | 186.6107 | -0.138711 | 49.9976
34.83533 | 186.5968 | -0.1387199 | 49.98186
34.842 | 186.5838 | -0.1387276 | 50.00733
34.84867 | 186.5704 | -0.1387338 | 50.00894
34.85534 | 186.5568 | -0.1387376 | 49.99104
34.862 | 186.5439 | -0.1387394 | 49.99731
34.86866 | 186.5308 | -0.1387404 | 50.003
34.87533 | 186.5171 | -0.1387408 | 50.00019
34.882 | 186.5042 | -0.1387408 | 50.00746
34.88867 | 186.49 | -0.1387401 | 49.99835
34.89533 | 186.4776 | -0.1387386 | 49.99883
34.902 | 186.4639 | -0.1387366 | 49.99568
34.90866 | 186.4506 | -0.1387336 | 49.9955
34.91533 | 186.4374 | -0.1387296 | 50.004
34.922 | 186.4237 | -0.138725 | 49.99708
34.92867 | 186.4108 | -0.1387194 | 50.00618
34.93533 | 186.3975 | -0.1387127 | 49.99828
34.942 | 186.3837 | -0.1387053 | 49.99778
34.94866 | 186.3706 | -0.1386975 | 49.99776
34.95533 | 186.3573 | -0.1386892 | 49.9988
34.962 | 186.3439 | -0.1386809 | 49.99674
34.96866 | 186.3304 | -0.1386723 | 50.00084
34.97533 | 186.3168 | -0.138662 | 50.01063
34.982 | 186.3036 | -0.1386502 | 50.0007
34.98867 | 186.29 | -0.1386376 | 49.98418
34.99534 | 186.2773 | -0.138625 | 50.0064
35.002 | 186.2637 | -0.1386123 | 50.00462
35.00866 | 186.25 | -0.1385985 | 49.99817
35.01533 | 186.2371 | -0.1385836 | 50.00622
35.022 | 186.2242 | -0.1385684 | 50.01202
35.02866 | 186.2101 | -0.1385531 | 49.98063
35.03533 | 186.1969 | -0.1385381 | 50.0136
35.042 | 186.1831 | -0.1385236 | 49.9945
35.04866 | 186.1704 | -0.1385097 | 50.00176
35.0545 | 186.158 | -0.1384976 | 49.99223
35.06033 | 186.147 | -0.1384861 | 49.99922
35.067 | 186.133 | -0.1384728 | 49.99992
35.07366 | 186.1202 | -0.1384594 | 49.98941
35.08033 | 186.1072 | -0.1384462 | 50.00567
35.087 | 186.0939 | -0.1384337 | 49.99612
35.09366 | 186.08 | -0.1384221 | 50.00293
35.10033 | 186.0668 | -0.1384115 | 49.99488
35.107 | 186.053 | -0.1384017 | 50.00814
35.11367 | 186.0399 | -0.1383928 | 50.00261
35.12034 | 186.027 | -0.138385 | 49.98429
35.127 | 186.0131 | -0.1383784 | 50.01489
35.13366 | 186.0005 | -0.1383725 | 50.00303
35.14033 | 185.9867 | -0.1383678 | 49.99808
35.147 | 185.9737 | -0.1383647 | 50.002
35.15366 | 185.9598 | -0.1383634 | 50.00648
35.16033 | 185.947 | -0.1383639 | 49.99406
35.167 | 185.9332 | -0.1383656 | 49.99326
35.17366 | 185.9201 | -0.1383684 | 50.00804
35.18033 | 185.9066 | -0.1383725 | 50.00472
35.187 | 185.893 | -0.1383782 | 50.00029
35.19367 | 185.8798 | -0.1383854 | 49.99684
35.20033 | 185.8663 | -0.1383941 | 49.99555
35.207 | 185.8533 | -0.1384046 | 49.99866
35.21367 | 185.8398 | -0.1384161 | 50.00416
35.22033 | 185.826 | -0.1384283 | 50.00873
35.227 | 185.813 | -0.1384415 | 49.98044
35.23367 | 185.8 | -0.1384559 | 50.00088
35.24033 | 185.7858 | -0.1384712 | 49.99054
35.247 | 185.7728 | -0.1384878 | 50.01103
35.25366 | 185.7597 | -0.1385046 | 50.00491
35.26033 | 185.7464 | -0.1385217 | 49.99502
35.267 | 185.7326 | -0.138539 | 50.00178
35.27366 | 185.7197 | -0.1385571 | 50.00117
35.28033 | 185.7066 | -0.1385762 | 50.00746
35.287 | 185.6932 | -0.1385962 | 50.00363
35.29366 | 185.6797 | -0.1386172 | 49.99176
35.30033 | 185.6664 | -0.1386385 | 50.00688
35.307 | 185.6529 | -0.1386606 | 50.00466
35.31283 | 185.6404 | -0.1386801 | 49.98454
35.31867 | 185.6299 | -0.1387004 | 50.00584
35.32533 | 185.6159 | -0.138724 | 49.98979
35.332 | 185.6031 | -0.1387477 | 50.00254
35.33867 | 185.59 | -0.1387716 | 49.99276
35.34533 | 185.5769 | -0.1387952 | 50.00696
35.352 | 185.5629 | -0.1388184 | 50.00044
35.35867 | 185.55 | -0.1388412 | 49.98522
35.36533 | 185.5365 | -0.1388641 | 50.01389
35.372 | 185.5224 | -0.1388874 | 49.98817
35.37866 | 185.5097 | -0.1389107 | 50.01197
35.38533 | 185.496 | -0.1389335 | 50.00183
35.392 | 185.4823 | -0.1389554 | 50.00329
35.39866 | 185.469 | -0.1389767 | 50.00442
35.40533 | 185.4559 | -0.1389972 | 50.00028
35.412 | 185.4431 | -0.1390168 | 49.99154
35.41866 | 185.4296 | -0.1390355 | 50.00793
35.42533 | 185.416 | -0.1390539 | 49.98356
35.432 | 185.4024 | -0.1390728 | 50.01168
35.43866 | 185.3897 | -0.1390917 | 49.99861
35.44533 | 185.376 | -0.1391105 | 50.01051
35.452 | 185.3627 | -0.1391296 | 49.99644
35.45867 | 185.3491 | -0.139149 | 49.99554
35.46534 | 185.336 | -0.139169 | 50.00922
35.472 | 185.323 | -0.1391894 | 49.98682
35.47866 | 185.3097 | -0.1392104 | 49.99496
35.48533 | 185.2965 | -0.139232 | 50.00286
35.492 | 185.2831 | -0.1392542 | 49.997
35.49866 | 185.2692 | -0.1392769 | 50.00615
35.50533 | 185.2562 | -0.1392995 | 49.99826
35.512 | 185.2428 | -0.139322 | 49.9999
35.51866 | 185.2291 | -0.1393446 | 49.99578
35.52533 | 185.2156 | -0.1393667 | 50.00396
35.532 | 185.2018 | -0.1393893 | 50.00238
35.53867 | 185.1892 | -0.1394121 | 49.99592
35.54533 | 185.176 | -0.1394347 | 50.00714
35.552 | 185.1626 | -0.1394563 | 49.9962
35.55866 | 185.1494 | -0.1394776 | 50.00928
35.56533 | 185.1356 | -0.1394994 | 49.98574
35.57117 | 185.1238 | -0.1395191 | 50.00698
35.577 | 185.1126 | -0.1395389 | 49.98997
35.58367 | 185.0999 | -0.1395618 | 50.00361
35.59034 | 185.0856 | -0.1395848 | 50.00234
35.597 | 185.0723 | -0.1396073 | 49.98955
35.60366 | 185.0592 | -0.1396303 | 50.01204
35.61033 | 185.0463 | -0.1396537 | 50.00075
35.617 | 185.033 | -0.1396772 | 50.00324
35.62366 | 185.02 | -0.1397002 | 49.99703
35.63033 | 185.0066 | -0.1397226 | 49.99559
35.637 | 184.9928 | -0.1397448 | 50.00396
35.64366 | 184.9804 | -0.1397671 | 50.01506
35.65033 | 184.9659 | -0.1397894 | 49.98822
35.657 | 184.9528 | -0.1398118 | 50.00244
35.66367 | 184.9393 | -0.1398336 | 50.00014
35.67033 | 184.9267 | -0.1398542 | 49.99578
35.677 | 184.9133 | -0.1398732 | 50.00079
35.68366 | 184.8999 | -0.139891 | 49.99266
35.69033 | 184.8865 | -0.1399086 | 50.00483
35.697 | 184.8735 | -0.139925 | 50.00029
35.70366 | 184.8597 | -0.1399408 | 49.99578
35.71033 | 184.8464 | -0.1399562 | 50.00396
35.717 | 184.833 | -0.1399705 | 50.00234
35.72367 | 184.8196 | -0.1399837 | 49.99591
35.73034 | 184.8062 | -0.1399954 | 50.00398
35.737 | 184.7931 | -0.1400051 | 49.99813
35.74366 | 184.7793 | -0.1400121 | 49.99142
35.75033 | 184.7662 | -0.1400176 | 50.00367
35.757 | 184.7528 | -0.1400214 | 50.01081
35.76367 | 184.7394 | -0.140023 | 49.9943
35.77033 | 184.7256 | -0.140023 | 49.99964
35.777 | 184.7125 | -0.1400222 | 49.99998
35.78366 | 184.6988 | -0.1400201 | 49.99366
35.79033 | 184.6858 | -0.1400172 | 50.007
35.797 | 184.6724 | -0.1400142 | 50.0015
35.80367 | 184.6587 | -0.1400108 | 50.00644
35.81033 | 184.6458 | -0.1400061 | 49.99194
35.817 | 184.6323 | -0.1400006 | 50.00582
35.82366 | 184.6193 | -0.1399941 | 50.00036
35.8295 | 184.6074 | -0.1399882 | 49.98934
35.83533 | 184.5958 | -0.1399824 | 50.00967
35.842 | 184.5822 | -0.1399754 | 49.99426
35.84867 | 184.5692 | -0.1399675 | 50.00068
35.85534 | 184.5558 | -0.1399591 | 50.0011
35.862 | 184.5422 | -0.1399511 | 49.98842
35.86866 | 184.5291 | -0.139943 | 50.00455
35.87533 | 184.5157 | -0.1399348 | 49.99288
35.882 | 184.5018 | -0.1399271 | 50.00377
35.88867 | 184.489 | -0.1399203 | 50.00552
35.89533 | 184.4758 | -0.1399138 | 50.00034
35.902 | 184.4624 | -0.1399071 | 50.00214
35.90866 | 184.4488 | -0.1399004 | 49.99273
35.91533 | 184.4356 | -0.1398939 | 50.00482
35.922 | 184.4225 | -0.1398874 | 49.99607
35.92867 | 184.4092 | -0.139881 | 49.99974
35.93533 | 184.3953 | -0.139875 | 50.01267
35.942 | 184.3823 | -0.1398688 | 49.99444
35.94866 | 184.3688 | -0.1398627 | 50.00184
35.95533 | 184.3558 | -0.139856 | 49.998
35.962 | 184.3426 | -0.1398486 | 50.002
35.96866 | 184.3291 | -0.1398406 | 49.9959
35.97533 | 184.3158 | -0.1398319 | 49.99974
35.982 | 184.3028 | -0.1398233 | 50.01478
35.98867 | 184.2886 | -0.1398145 | 49.98717
35.99534 | 184.2754 | -0.1398052 | 49.98967
36.002 | 184.2623 | -0.1397953 | 49.99934
36.00866 | 184.2492 | -0.1397845 | 50.00631
36.01533 | 184.2354 | -0.1397729 | 49.99828
36.022 | 184.2225 | -0.139761 | 50.00306
36.02866 | 184.2088 | -0.1397483 | 50.00124
36.03533 | 184.1959 | -0.1397344 | 50.00854
36.042 | 184.1824 | -0.1397196 | 49.99312
36.04866 | 184.1689 | -0.1397044 | 49.99956
36.05533 | 184.156 | -0.1396891 | 50.0095
36.062 | 184.1422 | -0.1396736 | 49.9911
36.06867 | 184.1286 | -0.139658 | 49.99841
36.07533 | 184.1151 | -0.1396425 | 50.00096
36.082 | 184.1017 | -0.1396269 | 49.99902
36.08783 | 184.0902 | -0.1396129 | 49.99992
36.09366 | 184.0789 | -0.139599 | 50.0021
36.10033 | 184.0652 | -0.139583 | 49.99065
36.107 | 184.052 | -0.139567 | 50.00682
36.11367 | 184.0388 | -0.1395517 | 49.99724
36.12034 | 184.0252 | -0.1395374 | 50.003
36.127 | 184.0124 | -0.1395236 | 50.00019
36.13366 | 183.9989 | -0.1395099 | 49.99153
36.14033 | 183.9852 | -0.1394961 | 49.99947
36.147 | 183.9724 | -0.1394825 | 50.00947
36.15366 | 183.9583 | -0.1394691 | 49.99741
36.16033 | 183.9458 | -0.139456 | 50.00302
36.167 | 183.9322 | -0.1394425 | 49.99068
36.17366 | 183.9186 | -0.1394288 | 50.00788
36.18033 | 183.9056 | -0.1394162 | 49.99624
36.187 | 183.8923 | -0.139404 | 49.99976
36.19367 | 183.8786 | -0.1393914 | 50.00422
36.20033 | 183.8652 | -0.1393785 | 49.99179
36.207 | 183.8518 | -0.1393654 | 50.00795
36.21367 | 183.8387 | -0.1393522 | 49.99522
36.22033 | 183.8248 | -0.1393378 | 50.01346
36.227 | 183.8116 | -0.1393224 | 49.99344
36.23367 | 183.7988 | -0.1393058 | 49.99851
36.24033 | 183.7855 | -0.1392889 | 50.00202
36.247 | 183.7721 | -0.139272 | 49.99804
36.25366 | 183.7587 | -0.1392551 | 50.00306
36.26033 | 183.7454 | -0.1392386 | 49.99596
36.267 | 183.7316 | -0.1392224 | 50.00184
36.27366 | 183.7187 | -0.1392063 | 49.99906
36.28033 | 183.7052 | -0.13919 | 49.99252
36.287 | 183.6922 | -0.1391738 | 50.00904
36.29366 | 183.6784 | -0.1391571 | 49.99739
36.30033 | 183.6654 | -0.1391405 | 50.00511
36.307 | 183.6518 | -0.1391237 | 49.99609
36.31366 | 183.6386 | -0.1391071 | 49.99976
36.32033 | 183.6251 | -0.13909 | 49.99576
36.327 | 183.6117 | -0.1390724 | 49.99973
36.33367 | 183.5981 | -0.1390546 | 49.99784
36.34034 | 183.5849 | -0.1390369 | 50.00198
36.34616 | 183.5731 | -0.1390216 | 50.0054
36.352 | 183.5614 | -0.1390061 | 50.00053
36.35867 | 183.5478 | -0.1389883 | 50.00533
36.36533 | 183.5349 | -0.1389702 | 49.99503
36.372 | 183.5214 | -0.1389516 | 49.99969
36.37866 | 183.5078 | -0.1389326 | 50
36.38533 | 183.4949 | -0.1389137 | 50.00002
36.392 | 183.4822 | -0.1388944 | 49.99894
36.39866 | 183.4683 | -0.1388752 | 50.00203
36.40533 | 183.4547 | -0.138856 | 50.00012
36.412 | 183.4413 | -0.1388363 | 49.99687
36.41866 | 183.4283 | -0.1388167 | 50.00089
36.42533 | 183.4149 | -0.1387969 | 50.00324
36.432 | 183.4018 | -0.1387774 | 50.0023
36.43866 | 183.3877 | -0.1387589 | 49.9959
36.44533 | 183.3752 | -0.138741 | 50.00079
36.452 | 183.3612 | -0.1387234 | 49.99158
36.45867 | 183.3484 | -0.1387064 | 50.00688
36.46534 | 183.3346 | -0.1386896 | 50.00046
36.472 | 183.3215 | -0.1386728 | 50.00426
36.47866 | 183.3079 | -0.138656 | 50.00664
36.48533 | 183.2947 | -0.1386393 | 49.99197
36.492 | 183.2815 | -0.1386229 | 50.00373
36.49866 | 183.2678 | -0.138606 | 50.00234
36.50533 | 183.2546 | -0.1385891 | 49.99697
36.512 | 183.2412 | -0.138572 | 49.99666
36.51866 | 183.228 | -0.1385542 | 50.0125
36.52533 | 183.2145 | -0.1385356 | 49.99338
36.532 | 183.2012 | -0.1385159 | 49.99221
36.53867 | 183.1882 | -0.1384949 | 49.99952
36.54533 | 183.1744 | -0.1384735 | 49.99153
36.552 | 183.1612 | -0.1384517 | 50.00689
36.55866 | 183.1479 | -0.1384286 | 50.00149
36.56533 | 183.1346 | -0.1384049 | 49.99902
36.572 | 183.1207 | -0.1383807 | 49.99994
36.57866 | 183.1078 | -0.1383563 | 49.99152
36.58533 | 183.0948 | -0.138332 | 50.00474
36.592 | 183.0811 | -0.138308 | 50.00453
36.59867 | 183.0676 | -0.1382842 | 49.9982
36.6045 | 183.0561 | -0.1382633 | 49.99122
36.61033 | 183.0448 | -0.1382427 | 49.99972
36.617 | 183.0312 | -0.1382192 | 50.00846
36.62366 | 183.0175 | -0.138195 | 50.00688
36.63033 | 183.0039 | -0.1381706 | 49.99724
36.637 | 182.9912 | -0.1381463 | 49.99771
36.64366 | 182.9784 | -0.1381219 | 50.00515
36.65033 | 182.9644 | -0.1380981 | 50.00033
36.657 | 182.951 | -0.1380749 | 49.9979
36.66367 | 182.9381 | -0.1380523 | 49.99776
36.67033 | 182.9242 | -0.1380311 | 49.99246
36.677 | 182.911 | -0.1380108 | 50.00481
36.68366 | 182.898 | -0.1379914 | 49.99822
36.69033 | 182.8846 | -0.1379725 | 50.00094
36.697 | 182.8713 | -0.1379541 | 50.00114
36.70366 | 182.8581 | -0.1379362 | 49.99585
36.71033 | 182.8446 | -0.1379187 | 50.00398
36.717 | 182.8311 | -0.1379014 | 50.00976
36.72367 | 182.8181 | -0.1378844 | 49.98262
36.73034 | 182.8042 | -0.1378675 | 50.00424
36.737 | 182.7912 | -0.1378509 | 49.99498
36.74366 | 182.7778 | -0.1378346 | 50.00815
36.75033 | 182.7643 | -0.1378184 | 50.00898
36.757 | 182.7508 | -0.1378024 | 49.9921
36.76367 | 182.7386 | -0.1377869 | 50.00372
36.77033 | 182.7245 | -0.1377714 | 49.996
36.777 | 182.7111 | -0.137756 | 50.00187
36.78366 | 182.6981 | -0.1377409 | 50.01385
36.79033 | 182.685 | -0.1377255 | 49.99346
36.797 | 182.6708 | -0.1377101 | 49.98794
36.80367 | 182.6578 | -0.1376952 | 50.013
36.81033 | 182.6448 | -0.1376811 | 49.99234
36.817 | 182.631 | -0.137668 | 49.99527
36.82366 | 182.6175 | -0.1376554 | 50.00076
36.83033 | 182.6037 | -0.1376431 | 50.00003
36.837 | 182.5911 | -0.1376318 | 50
36.84366 | 182.5777 | -0.1376215 | 50.00106
36.85033 | 182.5643 | -0.1376115 | 49.99055
36.857 | 182.5509 | -0.1376015 | 50.00893
36.86283 | 182.5396 | -0.1375923 | 49.98664
36.86866 | 182.528 | -0.137583 | 50.0005
36.87533 | 182.5145 | -0.1375726 | 50.00955
36.882 | 182.5006 | -0.1375622 | 50.00484
36.88867 | 182.4876 | -0.1375516 | 50.00454
36.89533 | 182.4745 | -0.137541 | 49.99396
36.902 | 182.4606 | -0.1375299 | 49.99752
36.90866 | 182.4484 | -0.1375188 | 50.0083
36.91533 | 182.4344 | -0.1375078 | 49.99733
36.922 | 182.4208 | -0.1374966 | 49.99454
36.92867 | 182.4078 | -0.1374856 | 49.99965
36.93533 | 182.3942 | -0.1374749 | 49.99997
36.942 | 182.381 | -0.1374641 | 50
36.94866 | 182.3673 | -0.1374532 | 49.99152
36.95533 | 182.354 | -0.1374424 | 50.00794
36.962 | 182.3408 | -0.1374324 | 50.01106
36.96866 | 182.3274 | -0.137423 | 49.98798
36.97533 | 182.3141 | -0.1374132 | 49.99926
36.982 | 182.3006 | -0.1374037 | 50.00631
36.98867 | 182.2872 | -0.137394 | 49.9951
36.99534 | 182.2746 | -0.1373843 | 50.00498
37.002 | 182.2614 | -0.1373751 | 50.00136
37.00866 | 182.2474 | -0.1373656 | 49.9948
37.01533 | 182.2344 | -0.137356 | 50.01447
37.022 | 182.2206 | -0.1373464 | 49.99244
37.02866 | 182.2077 | -0.1373369 | 49.99528
37.03533 | 182.1944 | -0.1373278 | 50.0071
37.042 | 182.181 | -0.1373195 | 49.99304
37.04866 | 182.1675 | -0.1373109 | 49.99748
37.05533 | 182.1542 | -0.1373022 | 49.98926
37.062 | 182.1406 | -0.1372934 | 50.00989
37.06867 | 182.1271 | -0.1372844 | 50.00802
37.07533 | 182.114 | -0.1372742 | 50.0005
37.082 | 182.1008 | -0.1372632 | 49.981
37.08867 | 182.0872 | -0.1372515 | 50.01044
37.09533 | 182.074 | -0.1372395 | 50.00276
37.102 | 182.0603 | -0.1372275 | 49.98641
37.10867 | 182.047 | -0.1372152 | 50.00867
37.11533 | 182.0335 | -0.1372029 | 49.99524
37.12117 | 182.0222 | -0.1371923 | 49.99191
37.127 | 182.0106 | -0.1371819 | 50.01174
37.13366 | 181.9972 | -0.1371701 | 50.00283
37.14033 | 181.9839 | -0.1371583 | 49.997
37.147 | 181.9699 | -0.1371464 | 50.00196
37.15366 | 181.9574 | -0.1371342 | 50.00119
37.16033 | 181.944 | -0.1371224 | 50.00325
37.167 | 181.9309 | -0.1371106 | 50.00336
37.17366 | 181.9168 | -0.1370984 | 49.9928
37.18033 | 181.9034 | -0.137086 | 50.01016
37.187 | 181.8906 | -0.1370734 | 49.99006
37.19367 | 181.877 | -0.1370606 | 49.99091
37.20033 | 181.8636 | -0.1370483 | 50.00685
37.207 | 181.8501 | -0.137036 | 49.99302
37.21367 | 181.8373 | -0.1370235 | 50.00803
37.22033 | 181.8242 | -0.1370111 | 49.99628
37.227 | 181.8106 | -0.1369989 | 50.00188
37.23367 | 181.7968 | -0.1369865 | 50.01074
37.24033 | 181.7844 | -0.1369746 | 49.9922
37.247 | 181.7701 | -0.136964 | 49.9995
37.25366 | 181.7572 | -0.1369542 | 49.99574
37.26033 | 181.7436 | -0.1369452 | 50.00396
37.267 | 181.7306 | -0.1369368 | 50.00026
37.27366 | 181.7171 | -0.1369289 | 50.00531
37.28033 | 181.704 | -0.1369214 | 50.00351
37.287 | 181.6902 | -0.1369151 | 50.00234
37.29366 | 181.6775 | -0.1369094 | 50.00332
37.30033 | 181.6636 | -0.1369046 | 49.9949
37.307 | 181.6506 | -0.1369011 | 49.98276
37.31366 | 181.6375 | -0.1368985 | 50.0042
37.32033 | 181.6241 | -0.1368967 | 50.01296
37.327 | 181.6106 | -0.1368967 | 49.98916
37.33367 | 181.5971 | -0.1368984 | 50.00354
37.34034 | 181.5838 | -0.1369009 | 49.9981
37.347 | 181.5705 | -0.1369041 | 49.99986
37.35366 | 181.5573 | -0.1369084 | 49.99152
37.36033 | 181.5442 | -0.1369131 | 50.0037
37.367 | 181.5306 | -0.1369178 | 50.00232
37.37366 | 181.5169 | -0.1369225 | 50.00226
37.3795 | 181.5055 | -0.1369269 | 49.99452
37.38533 | 181.4939 | -0.1369318 | 50.00398
37.392 | 181.4808 | -0.1369381 | 49.99496
37.39866 | 181.4667 | -0.1369451 | 49.9997
37.40533 | 181.4539 | -0.1369521 | 50.00527
37.412 | 181.4406 | -0.1369596 | 50.00032
37.41866 | 181.4269 | -0.136967 | 50.00848
37.42533 | 181.4142 | -0.1369741 | 49.9963
37.432 | 181.4005 | -0.1369809 | 50.00084
37.43866 | 181.387 | -0.1369868 | 49.9937
37.44533 | 181.3736 | -0.136992 | 50.007
37.452 | 181.3605 | -0.1369964 | 50.00254
37.45867 | 181.3466 | -0.1370002 | 49.9917
37.46534 | 181.3339 | -0.1370037 | 49.99946
37.472 | 181.3201 | -0.1370063 | 49.99256
37.47866 | 181.3075 | -0.1370082 | 50.00481
37.48533 | 181.2938 | -0.1370108 | 49.99924
37.492 | 181.2804 | -0.1370136 | 50.00735
37.49866 | 181.2668 | -0.137016 | 50.00578
37.50533 | 181.2542 | -0.1370182 | 49.99084
37.512 | 181.2406 | -0.1370207 | 49.99945
37.51866 | 181.2275 | -0.1370231 | 49.99998
37.52533 | 181.2133 | -0.1370252 | 50
37.532 | 181.2004 | -0.1370272 | 49.99892
37.53867 | 181.1869 | -0.1370286 | 49.99041
37.54533 | 181.1733 | -0.1370289 | 50.01209
37.552 | 181.1604 | -0.1370288 | 49.99863
37.55866 | 181.1472 | -0.1370283 | 50.00309
37.56533 | 181.134 | -0.1370272 | 50.00231
37.572 | 181.1204 | -0.1370249 | 49.98639
37.57866 | 181.1067 | -0.1370226 | 50.01609
37.58533 | 181.0938 | -0.1370195 | 49.99149
37.592 | 181.0801 | -0.1370162 | 50.00264
37.59867 | 181.067 | -0.1370126 | 50.00015
37.60534 | 181.0537 | -0.1370086 | 49.99789
37.612 | 181.0404 | -0.1370043 | 49.99883
37.61866 | 181.0269 | -0.1369991 | 49.99678
37.62533 | 181.0134 | -0.1369932 | 50.00403
37.632 | 181.0001 | -0.1369865 | 49.98754
37.63783 | 180.9884 | -0.1369806 | 50.00918
37.64366 | 180.9771 | -0.1369747 | 49.997
37.65033 | 180.9638 | -0.1369685 | 50.00722
37.657 | 180.9505 | -0.1369629 | 50.0015
37.66367 | 180.9376 | -0.1369575 | 49.99796
37.67033 | 180.9238 | -0.1369524 | 50.01045
37.677 | 180.9099 | -0.1369479 | 49.99219
37.68366 | 180.897 | -0.1369436 | 49.9995
37.69033 | 180.8833 | -0.1369391 | 49.99997
37.697 | 180.8703 | -0.1369345 | 50.00638
37.70366 | 180.857 | -0.1369298 | 49.99406
37.71033 | 180.8431 | -0.1369242 | 50.00174
37.717 | 180.8304 | -0.1369175 | 49.98851
37.72367 | 180.8172 | -0.1369097 | 50.01092
37.73034 | 180.8038 | -0.136901 | 49.99433
37.737 | 180.7904 | -0.1368919 | 49.99752
37.74366 | 180.7766 | -0.1368825 | 49.99772
37.75033 | 180.7636 | -0.1368728 | 50.00836
37.757 | 180.7506 | -0.1368631 | 50.00052
37.76367 | 180.7368 | -0.1368537 | 49.99578
37.77033 | 180.7235 | -0.1368444 | 50.00396
37.777 | 180.7106 | -0.1368349 | 50.00025
37.78366 | 180.6968 | -0.1368252 | 49.99685
37.79033 | 180.6836 | -0.1368157 | 49.99769
37.797 | 180.6702 | -0.1368064 | 50.00513
37.80367 | 180.6564 | -0.1367971 | 49.9982
37.81033 | 180.6435 | -0.136788 | 50.002
37.817 | 180.6299 | -0.1367784 | 49.99588
37.82366 | 180.6171 | -0.1367685 | 50.00398
37.83033 | 180.6034 | -0.1367596 | 50.00446
37.837 | 180.5898 | -0.1367521 | 50.00769
37.84366 | 180.5762 | -0.1367451 | 49.98884
37.85033 | 180.5629 | -0.1367376 | 50.0004
37.857 | 180.5498 | -0.1367296 | 50.00109
37.86367 | 180.5369 | -0.1367217 | 49.99798
37.87034 | 180.5233 | -0.136714 | 49.99142
37.877 | 180.51 | -0.136707 | 50.00687
37.88366 | 180.4965 | -0.1367 | 50.00047
37.89033 | 180.4832 | -0.1366926 | 49.99368
37.89616 | 180.4718 | -0.1366868 | 50.00312
37.902 | 180.4601 | -0.1366811 | 50.00274
37.90866 | 180.4462 | -0.1366746 | 49.99805
37.91533 | 180.433 | -0.1366684 | 50.0041
37.922 | 180.4199 | -0.1366629 | 50.00025
37.92867 | 180.4056 | -0.1366581 | 50.00424
37.93533 | 180.3928 | -0.136654 | 49.99602
37.942 | 180.3784 | -0.1366501 | 49.99869
37.94866 | 180.366 | -0.136646 | 49.99887
37.95533 | 180.3528 | -0.1366419 | 50.00204
37.962 | 180.3401 | -0.1366378 | 49.98957
37.96866 | 180.3268 | -0.1366342 | 50.011
37.97533 | 180.3135 | -0.1366315 | 49.99328
37.982 | 180.3002 | -0.1366296 | 49.99956
37.98867 | 180.2863 | -0.1366278 | 50.00209
37.99534 | 180.2734 | -0.1366258 | 50.01282
38.002 | 180.2599 | -0.1366235 | 49.98175
38.00866 | 180.2464 | -0.1366215 | 50.0052
38.01533 | 180.2332 | -0.1366196 | 50.00036
38.022 | 180.2192 | -0.136618 | 50.00109
38.02866 | 180.2064 | -0.1366164 | 49.99902
38.03533 | 180.1925 | -0.1366148 | 50.0084
38.042 | 180.179 | -0.1366129 | 49.99629
38.04866 | 180.1659 | -0.1366102 | 49.99978
38.05533 | 180.1526 | -0.1366074 | 49.99998
38.062 | 180.1388 | -0.136604 | 50.00212
38.06867 | 180.1257 | -0.1365998 | 50.00014
38.07533 | 180.1126 | -0.1365951 | 50.0053
38.082 | 180.0995 | -0.1365902 | 49.99396
38.08867 | 180.0861 | -0.1365848 | 49.99856
38.09533 | 180.0728 | -0.1365787 | 49.9999
38.102 | 180.0594 | -0.1365722 | 50.00316
38.10867 | 180.0463 | -0.1365648 | 49.99914
38.11533 | 180.0327 | -0.1365571 | 49.98618
38.122 | 180.0193 | -0.1365492 | 50.00654
38.12866 | 180.006 | -0.1365418 | 50.0004
38.13533 | 179.9924 | -0.1365341 | 50.00531
38.142 | 179.9791 | -0.1365259 | 49.99292
38.14866 | 179.966 | -0.1365172 | 50.00588
38.1545 | 179.9538 | -0.1365093 | 49.98636
38.16033 | 179.9424 | -0.1365013 | 50.00996
38.167 | 179.9292 | -0.1364918 | 49.98791
38.17366 | 179.916 | -0.1364822 | 50.00347
38.18033 | 179.9024 | -0.1364726 | 50.01713
38.187 | 179.8889 | -0.1364632 | 49.98837
38.19367 | 179.8762 | -0.1364536 | 50.00562
38.20033 | 179.8623 | -0.1364439 | 50.00562
38.207 | 179.8489 | -0.1364348 | 50.00246
38.21367 | 179.8356 | -0.1364255 | 49.99593
38.22033 | 179.8221 | -0.1364162 | 49.99446
38.227 | 179.8087 | -0.1364072 | 49.99966
38.23367 | 179.7959 | -0.1363979 | 49.99998
38.24033 | 179.7824 | -0.1363876 | 50
38.247 | 179.7689 | -0.1363766 | 49.98943
38.25366 | 179.7554 | -0.1363658 | 50.00569
38.26033 | 179.742 | -0.1363552 | 50.00459
38.267 | 179.729 | -0.136345 | 50.01726
38.27366 | 179.7146 | -0.1363355 | 49.98308
38.28033 | 179.702 | -0.136326 | 50.00633
38.287 | 179.6882 | -0.1363161 | 49.99298
38.29366 | 179.6753 | -0.1363067 | 50.00062
38.30033 | 179.6618 | -0.1362982 | 49.99793
38.307 | 179.6487 | -0.1362897 | 50.00199
38.31366 | 179.6355 | -0.136281 | 50.00222
38.32033 | 179.622 | -0.1362723 | 49.99802
38.327 | 179.6088 | -0.1362639 | 49.99776
38.33367 | 179.5957 | -0.136256 | 50.00201
38.34034 | 179.582 | -0.136249 | 50.00119
38.347 | 179.5687 | -0.136243 | 50.00534
38.35366 | 179.5552 | -0.1362377 | 49.98869
38.36033 | 179.5425 | -0.1362332 | 50.00352
38.367 | 179.5286 | -0.1362287 | 50.00338
38.37366 | 179.5154 | -0.1362238 | 50.00126
38.38033 | 179.5021 | -0.136219 | 49.99478
38.387 | 179.4889 | -0.1362152 | 49.9891
38.39366 | 179.476 | -0.1362117 | 50.01096
38.40033 | 179.462 | -0.136208 | 49.9954
38.407 | 179.4479 | -0.1362038 | 50.0103
38.41284 | 179.4364 | -0.1361995 | 49.9927
38.41866 | 179.4249 | -0.1361954 | 50.00046
38.42533 | 179.4117 | -0.136191 | 50.00532
38.432 | 179.3982 | -0.1361867 | 50.00348
38.43866 | 179.3851 | -0.136183 | 49.98646
38.44533 | 179.3714 | -0.1361797 | 50.0002
38.452 | 179.3584 | -0.1361767 | 50.0053
38.45867 | 179.3455 | -0.1361735 | 50.0109
38.46534 | 179.3324 | -0.1361699 | 49.98588
38.472 | 179.3188 | -0.1361662 | 49.997
38.47866 | 179.3056 | -0.1361623 | 50.01567
38.48533 | 179.2918 | -0.1361583 | 49.99991
38.492 | 179.2785 | -0.1361547 | 49.99258
38.49866 | 179.2655 | -0.1361511 | 49.99952
38.50533 | 179.2524 | -0.1361475 | 49.99891
38.512 | 179.2381 | -0.136144 | 50.00416
38.51866 | 179.2252 | -0.1361414 | 49.99179
38.52533 | 179.2123 | -0.1361393 | 49.99102
38.532 | 179.1985 | -0.1361375 | 50.01109
38.53867 | 179.1852 | -0.1361362 | 49.99328
38.54533 | 179.1716 | -0.1361344 | 50.00806
38.552 | 179.1591 | -0.1361321 | 50.00052
38.55866 | 179.1448 | -0.1361292 | 50.00533
38.56533 | 179.1319 | -0.1361265 | 49.99929
38.572 | 179.1187 | -0.1361235 | 50.00207
38.57866 | 179.105 | -0.1361202 | 49.99589
38.58533 | 179.0922 | -0.1361164 | 49.99868
38.592 | 179.0785 | -0.136112 | 49.99886
38.59867 | 179.0659 | -0.1361074 | 50.01156
38.60534 | 179.0524 | -0.1361025 | 49.9785
38.612 | 179.0392 | -0.1360971 | 50.01134
38.61866 | 179.0252 | -0.1360917 | 49.99435
38.62533 | 179.0123 | -0.1360867 | 50.01658
38.632 | 178.9988 | -0.1360814 | 49.98938
38.63867 | 178.9856 | -0.1360748 | 49.99828
38.64533 | 178.9715 | -0.136067 | 50.00836
38.652 | 178.9583 | -0.1360582 | 49.99206
38.65866 | 178.9444 | -0.136048 | 49.99104
38.66533 | 178.9315 | -0.1360374 | 50.01638
38.67117 | 178.9199 | -0.1360275 | 49.99638
38.677 | 178.9085 | -0.136017 | 49.98664
38.68366 | 178.8947 | -0.1360042 | 50.00867
38.69033 | 178.8822 | -0.1359904 | 49.9889
38.697 | 178.8683 | -0.1359754 | 50.0014
38.70366 | 178.8553 | -0.1359594 | 50.00326
38.71033 | 178.8426 | -0.1359433 | 50.0055
38.717 | 178.8293 | -0.1359275 | 49.99186
38.72367 | 178.8156 | -0.1359121 | 50.00584
38.73034 | 178.8017 | -0.135897 | 49.99614
38.737 | 178.7883 | -0.1358821 | 50.01457
38.74366 | 178.7742 | -0.1358669 | 49.9935
38.75033 | 178.7619 | -0.1358509 | 49.99537
38.757 | 178.7482 | -0.1358344 | 50.00711
38.76367 | 178.735 | -0.1358174 | 50.00254
38.77033 | 178.722 | -0.1357999 | 49.99487
38.777 | 178.7081 | -0.1357817 | 49.99756
38.78366 | 178.6951 | -0.1357623 | 50.00088
38.79033 | 178.6816 | -0.1357421 | 49.99582
38.797 | 178.6684 | -0.1357214 | 50.00184
38.80367 | 178.6549 | -0.1356994 | 50.00222
38.81033 | 178.6421 | -0.1356766 | 50.00014
38.817 | 178.6285 | -0.1356532 | 49.99262
38.82366 | 178.6157 | -0.1356295 | 50.01012
38.83033 | 178.6019 | -0.135605 | 49.98898
38.837 | 178.5883 | -0.1355797 | 50.00989
38.84366 | 178.5752 | -0.1355538 | 49.9985
38.85033 | 178.5621 | -0.1355281 | 49.99988
38.857 | 178.5482 | -0.1355023 | 49.9947
38.86367 | 178.5351 | -0.1354758 | 50.00496
38.87034 | 178.5214 | -0.1354486 | 50.00243
38.877 | 178.5088 | -0.1354211 | 50.00016
38.88366 | 178.4948 | -0.1353936 | 49.9979
38.89033 | 178.4815 | -0.1353662 | 49.99564
38.897 | 178.4682 | -0.1353388 | 50.00394
38.90366 | 178.4544 | -0.1353114 | 49.99918
38.91033 | 178.4414 | -0.1352838 | 50.001
38.917 | 178.4285 | -0.1352566 | 50.00008
38.92366 | 178.4147 | -0.1352306 | 49.99683
38.9295 | 178.4032 | -0.1352088 | 50.00371
38.93533 | 178.3913 | -0.1351874 | 50.01096
38.942 | 178.3786 | -0.1351637 | 49.9827
38.94866 | 178.3648 | -0.1351405 | 50.00102
38.95533 | 178.3512 | -0.1351181 | 50.00534
38.962 | 178.3381 | -0.1350969 | 49.99821
38.96866 | 178.3247 | -0.1350765 | 49.99776
38.97533 | 178.3116 | -0.1350569 | 50.0041
38.982 | 178.2979 | -0.1350381 | 49.99706
38.98867 | 178.2844 | -0.1350204 | 49.9977
38.99534 | 178.2711 | -0.1350034 | 49.99456
39.002 | 178.2582 | -0.1349862 | 50.01234
39.00866 | 178.2451 | -0.1349696 | 49.99126
39.01533 | 178.2318 | -0.1349534 | 50.01533
39.022 | 178.218 | -0.1349377 | 50.00096
39.02866 | 178.2051 | -0.1349226 | 49.99582
39.03533 | 178.1915 | -0.1349077 | 49.99126
39.042 | 178.1787 | -0.1348936 | 50.01639
39.04866 | 178.1649 | -0.1348808 | 49.9841
39.05533 | 178.1514 | -0.1348688 | 49.99478
39.062 | 178.138 | -0.1348576 | 50.00709
39.06867 | 178.1248 | -0.1348474 | 50.0015
39.07533 | 178.1114 | -0.134838 | 50.00856
39.082 | 178.0985 | -0.13483 | 49.99205
39.08867 | 178.0843 | -0.1348234 | 49.99422
39.09533 | 178.071 | -0.1348177 | 49.99963
39.102 | 178.0581 | -0.1348121 | 50.00526
39.10867 | 178.0447 | -0.134807 | 50.00774
39.11533 | 178.0315 | -0.1348028 | 49.98889
39.122 | 178.0179 | -0.134799 | 49.9993
39.12866 | 178.0049 | -0.1347958 | 50.00526
39.13533 | 177.9916 | -0.134793 | 50.00139
39.142 | 177.9783 | -0.1347906 | 49.9895
39.14866 | 177.9649 | -0.1347895 | 50.00782
39.15533 | 177.9512 | -0.134789 | 50.00896
39.162 | 177.9379 | -0.1347886 | 49.99632
39.16866 | 177.9248 | -0.1347885 | 49.9987
39.17533 | 177.9114 | -0.1347894 | 50.0052
39.182 | 177.898 | -0.1347913 | 49.99296
39.18783 | 177.8861 | -0.1347934 | 49.99532
39.19367 | 177.8747 | -0.1347961 | 50.0145
39.20033 | 177.8616 | -0.1347992 | 49.98925
39.207 | 177.8477 | -0.1348023 | 50.00674
39.21367 | 177.8347 | -0.1348058 | 49.98136
39.22033 | 177.8217 | -0.1348099 | 50.00836
39.227 | 177.8078 | -0.1348147 | 49.991
39.23367 | 177.7951 | -0.13482 | 50.00576
39.24033 | 177.7813 | -0.134826 | 50.0046
39.247 | 177.7682 | -0.1348328 | 49.9971
39.25366 | 177.7546 | -0.1348399 | 50.01675
39.26033 | 177.7414 | -0.1348473 | 49.99152
39.267 | 177.7277 | -0.1348545 | 49.98679
39.27366 | 177.7145 | -0.1348622 | 50.02139
39.28033 | 177.7012 | -0.1348704 | 50.00344
39.287 | 177.6879 | -0.134879 | 49.98646
39.29366 | 177.6748 | -0.1348876 | 49.99492
39.30033 | 177.6615 | -0.1348958 | 50.00496
39.307 | 177.6479 | -0.1349038 | 49.99713
39.31366 | 177.6349 | -0.1349109 | 49.99981
39.32033 | 177.6211 | -0.1349178 | 49.99576
39.327 | 177.6082 | -0.1349255 | 50.00396
39.33367 | 177.5948 | -0.1349334 | 50.00023
39.34034 | 177.5812 | -0.1349409 | 49.99578
39.347 | 177.5684 | -0.134948 | 49.99236
39.35366 | 177.5548 | -0.1349554 | 50.00904
39.36033 | 177.541 | -0.1349637 | 49.99422
39.367 | 177.5285 | -0.1349719 | 50.00808
39.37366 | 177.5145 | -0.1349803 | 49.99839
39.38033 | 177.5014 | -0.1349887 | 50.01258
39.387 | 177.4878 | -0.1349974 | 49.98174
39.39366 | 177.4746 | -0.1350066 | 50.00309
39.40033 | 177.4614 | -0.1350154 | 49.99597
39.407 | 177.4475 | -0.1350238 | 50.0082
39.41367 | 177.4347 | -0.1350314 | 50.0005
39.42033 | 177.4216 | -0.1350383 | 50.00003
39.427 | 177.408 | -0.1350442 | 50
39.43366 | 177.395 | -0.1350495 | 50.00424
39.44033 | 177.3809 | -0.1350544 | 50.0045
39.44617 | 177.3696 | -0.1350586 | 49.99262
39.452 | 177.3576 | -0.1350635 | 49.99381
39.45867 | 177.344 | -0.1350694 | 50.00279
39.46534 | 177.3309 | -0.1350751 | 50.00122
39.472 | 177.3179 | -0.135081 | 50.00748
39.47866 | 177.3044 | -0.1350872 | 49.99304
39.48533 | 177.2911 | -0.135093 | 49.99956
39.492 | 177.2774 | -0.135099 | 50.00421
39.49866 | 177.2644 | -0.1351044 | 49.99074
39.50533 | 177.251 | -0.1351095 | 50.0026
39.512 | 177.2371 | -0.1351145 | 50.00124
39.51866 | 177.2242 | -0.13512 | 49.98846
39.52533 | 177.2114 | -0.1351259 | 50.00562
39.532 | 177.1981 | -0.1351327 | 50.01409
39.53867 | 177.1851 | -0.1351401 | 49.99347
39.54533 | 177.1717 | -0.1351478 | 49.99113
39.552 | 177.1584 | -0.1351549 | 50.00897
39.55866 | 177.1449 | -0.1351612 | 49.99844
39.56533 | 177.1316 | -0.1351673 | 50.00206
39.572 | 177.1177 | -0.1351729 | 49.99801
39.57866 | 177.1047 | -0.1351776 | 50.00198
39.58533 | 177.0911 | -0.1351814 | 49.998
39.592 | 177.0777 | -0.1351847 | 50.00834
39.59867 | 177.0645 | -0.1351873 | 49.99206
39.60534 | 177.051 | -0.1351888 | 50.00797
39.612 | 177.0371 | -0.1351885 | 49.98356
39.61866 | 177.0245 | -0.1351866 | 50.00742
39.62533 | 177.0111 | -0.1351836 | 50.00046
39.632 | 176.9974 | -0.1351794 | 50.00004
39.63867 | 176.9845 | -0.1351742 | 49.99683
39.64533 | 176.9709 | -0.1351675 | 49.9871
39.652 | 176.9576 | -0.1351596 | 50.01294
39.65866 | 176.9446 | -0.1351511 | 50.01139
39.66533 | 176.9311 | -0.1351419 | 50.0007
39.672 | 176.9175 | -0.1351321 | 50.00216
39.67867 | 176.9038 | -0.1351216 | 49.998
39.68533 | 176.891 | -0.135111 | 49.99034
39.692 | 176.8776 | -0.1351005 | 50.00998
39.69866 | 176.8636 | -0.1350904 | 49.99214
39.7045 | 176.8526 | -0.1350818 | 49.99807
39.71033 | 176.8409 | -0.1350732 | 50.00404
39.717 | 176.8276 | -0.1350635 | 49.99602
39.72367 | 176.8137 | -0.1350535 | 50.00292
39.73034 | 176.8008 | -0.1350433 | 49.997
39.737 | 176.7872 | -0.135033 | 49.99981
39.74366 | 176.7733 | -0.1350228 | 50
39.75033 | 176.7599 | -0.1350129 | 49.9958
39.757 | 176.7473 | -0.1350029 | 49.99444
39.76367 | 176.7338 | -0.1349932 | 50.00391
39.77033 | 176.7208 | -0.1349845 | 50.0066
39.777 | 176.7074 | -0.1349755 | 50.01416
39.78366 | 176.6938 | -0.1349666 | 49.99138
39.79033 | 176.681 | -0.1349584 | 49.98888
39.797 | 176.6673 | -0.1349513 | 50.0046
39.80367 | 176.6538 | -0.1349446 | 50.00029
39.81033 | 176.6406 | -0.1349384 | 50.00002
39.817 | 176.627 | -0.1349325 | 50.0085
39.82366 | 176.614 | -0.1349274 | 49.99206
39.83033 | 176.6006 | -0.1349227 | 50.00798
39.837 | 176.587 | -0.1349182 | 49.99838
39.84366 | 176.5736 | -0.1349136 | 49.98932
39.85033 | 176.5606 | -0.1349084 | 49.99515
39.857 | 176.5468 | -0.1349028 | 50.01346
39.86367 | 176.5338 | -0.1348972 | 49.99554
39.87034 | 176.5206 | -0.1348916 | 50.00183
39.877 | 176.5071 | -0.1348858 | 49.998
39.88366 | 176.4942 | -0.13488 | 49.99356
39.89033 | 176.4804 | -0.1348748 | 50.00489
39.897 | 176.4674 | -0.1348698 | 49.98866
39.90366 | 176.4536 | -0.1348652 | 50.0215
39.91033 | 176.44 | -0.1348604 | 49.99182
39.917 | 176.427 | -0.1348556 | 49.9995
39.92366 | 176.4136 | -0.134851 | 49.99997
39.93033 | 176.4009 | -0.134846 | 49.99154
39.937 | 176.3868 | -0.1348409 | 50.009
39.94367 | 176.3736 | -0.1348356 | 50.00374
39.95033 | 176.3602 | -0.1348295 | 49.99598
39.957 | 176.3468 | -0.1348224 | 49.99763
39.96283 | 176.3353 | -0.1348159 | 50.01372
39.96866 | 176.3236 | -0.134809 | 49.9923
39.97533 | 176.3102 | -0.1348006 | 50.00058
39.982 | 176.297 | -0.134792 | 49.99898
39.98867 | 176.2839 | -0.1347834 | 49.99254
39.99534 | 176.2704 | -0.1347747 | 50.00693
40.002 | 176.2574 | -0.1347661 | 50.00043
40.00866 | 176.2437 | -0.1347572 | 49.99686
40.01533 | 176.2298 | -0.1347478 | 50.0093
40.022 | 176.2168 | -0.1347377 | 49.99422
40.02866 | 176.2033 | -0.1347276 | 49.99963
40.03533 | 176.1901 | -0.1347176 | 49.9915
40.042 | 176.1768 | -0.1347074 | 50.00582
40.04866 | 176.1636 | -0.1346977 | 50.00252
40.05533 | 176.1496 | -0.1346881 | 49.99593
40.062 | 176.1367 | -0.1346778 | 50.00398
40.06867 | 176.1237 | -0.1346665 | 49.9992
40.07533 | 176.1102 | -0.1346548 | 50.00207
40.082 | 176.097 | -0.1346424 | 49.998
40.08867 | 176.0838 | -0.1346298 | 49.99141
40.09533 | 176.0705 | -0.1346166 | 50.00794
40.102 | 176.057 | -0.1346026 | 50.00896
40.10867 | 176.0434 | -0.1345885 | 49.99316
40.11533 | 176.0306 | -0.1345742 | 49.99532
40.122 | 176.0169 | -0.1345594 | 50.00817
40.12866 | 176.0027 | -0.1345437 | 49.99947
40.13533 | 175.9892 | -0.1345272 | 50.00528
40.142 | 175.9764 | -0.1345103 | 49.9834
40.14866 | 175.963 | -0.1344931 | 50.00632
40.15533 | 175.9498 | -0.1344751 | 49.99511
40.162 | 175.9365 | -0.1344564 | 49.99968
40.16866 | 175.9235 | -0.134437 | 50.01161
40.17533 | 175.9103 | -0.1344166 | 49.98909
40.182 | 175.8965 | -0.1343948 | 50.00564
40.18866 | 175.8832 | -0.1343724 | 50.00247
40.19533 | 175.8698 | -0.1343496 | 50.0012
40.202 | 175.857 | -0.1343261 | 50.00748
40.20867 | 175.8429 | -0.1343016 | 49.99306
40.21534 | 175.8292 | -0.1342772 | 49.99746
40.22116 | 175.8176 | -0.134256 | 50.0126
40.227 | 175.8067 | -0.134235 | 49.97936
40.23367 | 175.7931 | -0.1342106 | 50.00926
40.24033 | 175.7798 | -0.1341864 | 50.00164
40.247 | 175.7666 | -0.1341624 | 50.00011
40.25366 | 175.7529 | -0.1341384 | 49.99895
40.26033 | 175.7396 | -0.1341146 | 49.99994
40.267 | 175.7268 | -0.1340911 | 49.98734
40.27366 | 175.7134 | -0.134068 | 50.0119
40.28033 | 175.7001 | -0.1340458 | 50.00708
40.287 | 175.6862 | -0.1340251 | 49.9888
40.29366 | 175.6728 | -0.134006 | 49.99824
40.30033 | 175.6594 | -0.1339879 | 50.00622
40.307 | 175.6466 | -0.13397 | 50.00039
40.31366 | 175.6326 | -0.1339518 | 50
40.32033 | 175.6198 | -0.1339334 | 50.00422
40.327 | 175.6063 | -0.1339155 | 49.98758
40.33367 | 175.5934 | -0.1338974 | 50.00766
40.34034 | 175.5798 | -0.133879 | 50.00048
40.347 | 175.5659 | -0.1338609 | 49.99578
40.35366 | 175.5534 | -0.1338436 | 50.00396
40.36033 | 175.5398 | -0.1338273 | 50.00342
40.367 | 175.5265 | -0.1338119 | 49.99708
40.37366 | 175.513 | -0.1337967 | 50.01252
40.38033 | 175.4996 | -0.1337814 | 49.9881
40.387 | 175.4866 | -0.1337669 | 50.01301
40.39366 | 175.4726 | -0.1337534 | 49.99764
40.40033 | 175.4596 | -0.1337406 | 49.98184
40.407 | 175.4459 | -0.1337295 | 50.00204
40.41367 | 175.4326 | -0.1337198 | 49.99377
40.42033 | 175.4196 | -0.1337112 | 50.01442
40.427 | 175.4067 | -0.1337041 | 50.0083
40.43366 | 175.3928 | -0.1336978 | 49.991
40.44033 | 175.3802 | -0.1336923 | 49.99309
40.447 | 175.3668 | -0.1336876 | 50.00383
40.45366 | 175.3531 | -0.1336842 | 49.99919
40.46033 | 175.3402 | -0.1336823 | 50.00842
40.467 | 175.3264 | -0.133682 | 49.99418
40.47367 | 175.3131 | -0.1336828 | 49.99646
40.4795 | 175.3023 | -0.1336845 | 50.01363
40.48533 | 175.2896 | -0.1336872 | 49.99229
40.492 | 175.2762 | -0.133691 | 50.00058
40.49866 | 175.2627 | -0.1336959 | 49.99896
40.50533 | 175.2494 | -0.1337018 | 50.00204
40.512 | 175.2359 | -0.1337086 | 49.99696
40.51866 | 175.2224 | -0.1337159 | 50.00193
40.52533 | 175.2093 | -0.1337234 | 50.0033
40.532 | 175.1961 | -0.1337311 | 49.9854
40.53867 | 175.1831 | -0.1337386 | 49.9938
40.54533 | 175.1696 | -0.1337464 | 50.01547
40.552 | 175.1565 | -0.1337543 | 50.00096
40.55866 | 175.1425 | -0.1337617 | 50.00006
40.56533 | 175.1292 | -0.1337686 | 50.00319
40.572 | 175.1159 | -0.1337759 | 49.99703
40.57866 | 175.1029 | -0.1337835 | 50.00403
40.58533 | 175.0893 | -0.1337912 | 49.996
40.592 | 175.076 | -0.1337991 | 49.99129
40.59867 | 175.0626 | -0.1338073 | 50.01637
40.60534 | 175.0496 | -0.1338164 | 49.99256
40.612 | 175.036 | -0.1338262 | 50.01222
40.61866 | 175.023 | -0.1338361 | 49.9796
40.62533 | 175.0095 | -0.133846 | 50.0093
40.632 | 174.9956 | -0.1338559 | 50.00162
40.63867 | 174.9828 | -0.1338657 | 49.99692
40.64533 | 174.9691 | -0.1338758 | 49.9998
40.652 | 174.9562 | -0.1338858 | 49.99998
40.65866 | 174.9424 | -0.1338963 | 50.0127
40.66533 | 174.9293 | -0.1339072 | 49.9775
40.672 | 174.9156 | -0.1339182 | 50.00917
40.67867 | 174.903 | -0.1339293 | 50.00164
40.68533 | 174.8899 | -0.1339407 | 49.99799
40.692 | 174.8765 | -0.1339525 | 49.99988
40.69866 | 174.863 | -0.133964 | 50.00103
40.70533 | 174.8496 | -0.1339754 | 50.00852
40.712 | 174.8359 | -0.1339858 | 49.99206
40.71866 | 174.8225 | -0.1339955 | 49.9995
40.72533 | 174.8088 | -0.1340046 | 50.00738
40.732 | 174.7964 | -0.1340132 | 50.00047
40.73783 | 174.7846 | -0.1340205 | 50.0021
40.74366 | 174.7726 | -0.1340282 | 50.00384
40.75033 | 174.7588 | -0.1340379 | 49.9971
40.757 | 174.746 | -0.1340477 | 50.00299
40.76367 | 174.7326 | -0.134057 | 49.99912
40.77033 | 174.7192 | -0.134066 | 49.9883
40.777 | 174.7062 | -0.1340752 | 49.99504
40.78366 | 174.6923 | -0.1340845 | 49.99547
40.79033 | 174.6791 | -0.1340944 | 50.00394
40.797 | 174.6659 | -0.1341048 | 49.99706
40.80367 | 174.6518 | -0.1341155 | 50.00616
40.81033 | 174.6389 | -0.1341264 | 50.00038
40.817 | 174.6262 | -0.1341369 | 49.99474
40.82366 | 174.6125 | -0.1341465 | 50.00602
40.83033 | 174.5993 | -0.1341559 | 50.00672
40.837 | 174.5859 | -0.1341655 | 49.993
40.84366 | 174.5724 | -0.1341753 | 50.00909
40.85033 | 174.559 | -0.1341857 | 49.98368
40.857 | 174.5458 | -0.1341966 | 50.00321
40.86367 | 174.5324 | -0.1342082 | 50.00656
40.87034 | 174.519 | -0.1342195 | 49.99724
40.877 | 174.5062 | -0.1342305 | 50.00088
40.88366 | 174.4923 | -0.1342417 | 49.9958
40.89033 | 174.4786 | -0.1342526 | 50.00396
40.897 | 174.4656 | -0.1342634 | 49.99816
40.90366 | 174.4518 | -0.1342741 | 50.0147
40.91033 | 174.439 | -0.134284 | 49.98611
40.917 | 174.4256 | -0.1342925 | 49.99276
40.92366 | 174.4125 | -0.1342992 | 50.00696
40.93033 | 174.3988 | -0.134305 | 49.99306
40.937 | 174.3856 | -0.1343104 | 50.0165
40.94367 | 174.3728 | -0.1343154 | 49.98728
40.95033 | 174.3588 | -0.1343198 | 50.00556
40.957 | 174.3454 | -0.134324 | 49.99082
40.96367 | 174.3322 | -0.1343275 | 50.00576
40.97033 | 174.3187 | -0.1343308 | 50.00247
40.977 | 174.3053 | -0.1343337 | 50.00438
40.98367 | 174.2923 | -0.1343363 | 49.99394
40.99033 | 174.279 | -0.1343386 | 50.0155
40.99617 | 174.2669 | -0.13434 | 49.99818
41.002 | 174.2556 | -0.1343406 | 49.98847
41.00866 | 174.2423 | -0.1343413 | 50.00774
41.01533 | 174.2291 | -0.1343418 | 49.99524
41.022 | 174.2156 | -0.1343417 | 50.00076
41.02866 | 174.2019 | -0.1343408 | 49.999
41.03533 | 174.189 | -0.1343391 | 50.00206
41.042 | 174.1758 | -0.1343372 | 49.99696
41.04866 | 174.1622 | -0.1343352 | 50.0009
41.05533 | 174.1484 | -0.134333 | 49.99794
41.062 | 174.1349 | -0.134331 | 49.99038
41.06867 | 174.1223 | -0.1343292 | 50.0026
41.07533 | 174.1089 | -0.1343276 | 49.997
41.082 | 174.0958 | -0.1343256 | 50.01675
41.08867 | 174.082 | -0.1343239 | 49.98835
41.09533 | 174.0688 | -0.134322 | 49.99503
41.102 | 174.0553 | -0.1343192 | 50.0018
41.10867 | 174.042 | -0.1343158 | 50.00752
41.11533 | 174.0284 | -0.1343122 | 49.99622
41.122 | 174.0153 | -0.1343083 | 49.99024
41.12867 | 174.0019 | -0.1343042 | 50.01103
41.13533 | 173.9886 | -0.1342999 | 50.01234
41.142 | 173.9754 | -0.1342956 | 49.99866
41.14866 | 173.9617 | -0.1342911 | 49.99354
41.15533 | 173.9488 | -0.1342871 | 49.99641
41.162 | 173.9357 | -0.1342838 | 50.00297
41.16866 | 173.9223 | -0.1342808 | 50.0129
41.17533 | 173.9095 | -0.1342782 | 49.99023
41.182 | 173.8956 | -0.1342764 | 49.9888
41.18866 | 173.8819 | -0.1342748 | 50.00352
41.19533 | 173.8695 | -0.1342732 | 50.00126
41.202 | 173.8558 | -0.1342722 | 50.00748
41.20867 | 173.8423 | -0.1342709 | 49.99412
41.21534 | 173.8292 | -0.1342692 | 50.0081
41.222 | 173.8156 | -0.1342676 | 49.98358
41.22867 | 173.8022 | -0.134265 | 49.9979
41.23533 | 173.7889 | -0.1342623 | 50.0115
41.242 | 173.7754 | -0.1342598 | 49.99014
41.24866 | 173.7618 | -0.1342574 | 50.00682
41.2545 | 173.7504 | -0.1342548 | 49.99339
41.26033 | 173.7384 | -0.1342516 | 50.00613
41.267 | 173.7255 | -0.1342471 | 50.0004
41.27366 | 173.7119 | -0.1342416 | 49.99897
41.28033 | 173.6991 | -0.1342351 | 49.99676
41.287 | 173.6855 | -0.1342279 | 49.99556
41.29366 | 173.6719 | -0.1342199 | 50.023
41.30033 | 173.6587 | -0.1342111 | 49.99933
41.307 | 173.6448 | -0.134202 | 49.99044
41.31366 | 173.632 | -0.1341925 | 50.00362
41.32033 | 173.6186 | -0.1341827 | 49.99598
41.327 | 173.605 | -0.1341736 | 50.00081
41.33367 | 173.592 | -0.134164 | 49.9958
41.34034 | 173.579 | -0.134154 | 50.00397
41.347 | 173.5656 | -0.1341444 | 49.996
41.35367 | 173.5521 | -0.1341351 | 50.00187
41.36033 | 173.5387 | -0.134126 | 49.998
41.367 | 173.5248 | -0.1341175 | 49.99774
41.37366 | 173.5125 | -0.1341098 | 49.99774
41.38033 | 173.4987 | -0.1341026 | 50.00412
41.387 | 173.4856 | -0.1340966 | 49.99815
41.39366 | 173.4722 | -0.1340911 | 50.002
41.40033 | 173.4586 | -0.134086 | 49.99908
41.407 | 173.4453 | -0.1340813 | 49.99994
41.41367 | 173.4319 | -0.1340769 | 50.01586
41.42033 | 173.4186 | -0.1340726 | 49.99252
41.427 | 173.4053 | -0.1340687 | 49.99106
41.43366 | 173.392 | -0.1340648 | 50.00578
41.44033 | 173.3784 | -0.1340602 | 49.99613
41.447 | 173.3651 | -0.1340546 | 50.01248
41.45366 | 173.3519 | -0.1340482 | 49.98703
41.46033 | 173.3379 | -0.134041 | 50.00025
41.467 | 173.325 | -0.1340334 | 50.00212
41.47367 | 173.3112 | -0.1340253 | 49.99696
41.48033 | 173.2986 | -0.1340167 | 49.99874
41.487 | 173.2844 | -0.1340072 | 49.99146
41.49366 | 173.2716 | -0.1339969 | 50.00582
41.50033 | 173.2585 | -0.1339854 | 50.01098
41.507 | 173.2448 | -0.1339732 | 49.98906
41.51283 | 173.2337 | -0.1339626 | 50.00576
41.51866 | 173.2216 | -0.1339519 | 49.99637
41.52533 | 173.2084 | -0.1339396 | 50.004
41.532 | 173.1949 | -0.1339268 | 50.00976
41.53867 | 173.1813 | -0.1339142 | 49.98791
41.54533 | 173.1684 | -0.1339019 | 50.00138
41.552 | 173.1551 | -0.1338898 | 50.00116
41.55866 | 173.142 | -0.1338775 | 50.00008
41.56533 | 173.1285 | -0.1338652 | 50.00848
41.572 | 173.1148 | -0.1338533 | 49.99206
41.57866 | 173.1016 | -0.1338412 | 49.99316
41.58533 | 173.0886 | -0.1338294 | 50.00592
41.592 | 173.075 | -0.1338179 | 49.99931
41.59867 | 173.0613 | -0.1338062 | 49.99894
41.60533 | 173.0481 | -0.1337944 | 50.001
41.612 | 173.0348 | -0.1337829 | 49.99265
41.61866 | 173.0217 | -0.1337714 | 49.99953
41.62533 | 173.0079 | -0.1337593 | 50.0042
41.632 | 172.9947 | -0.1337462 | 50.00447
41.63867 | 172.9816 | -0.1337329 | 50.00663
41.64533 | 172.9679 | -0.1337194 | 49.99407
41.652 | 172.9545 | -0.1337057 | 50.00069
41.65866 | 172.9416 | -0.133692 | 49.99898
41.66533 | 172.9282 | -0.1336786 | 50.00098
41.672 | 172.9147 | -0.1336658 | 49.999
41.67867 | 172.901 | -0.133653 | 49.99994
41.68533 | 172.8882 | -0.1336404 | 50
41.692 | 172.8744 | -0.1336274 | 50
41.69866 | 172.8613 | -0.1336138 | 49.99998
41.70533 | 172.8481 | -0.1336003 | 49.98942
41.712 | 172.8348 | -0.1335869 | 50.0099
41.71866 | 172.8212 | -0.1335739 | 50.00061
41.72533 | 172.8078 | -0.1335613 | 49.9884
41.732 | 172.7944 | -0.1335492 | 50.00454
41.73867 | 172.7812 | -0.133538 | 50.00663
41.74533 | 172.7672 | -0.133528 | 49.98453
41.752 | 172.7542 | -0.1335184 | 50.01172
41.75866 | 172.741 | -0.133509 | 50.0018
41.76533 | 172.7274 | -0.1334998 | 50.01174
41.77116 | 172.7156 | -0.1334919 | 49.97778
41.777 | 172.7042 | -0.1334846 | 50.01319
41.78366 | 172.6914 | -0.1334766 | 49.99766
41.79033 | 172.677 | -0.133469 | 50.00515
41.797 | 172.6641 | -0.1334623 | 49.9982
41.80367 | 172.6511 | -0.1334554 | 49.99776
41.81033 | 172.6372 | -0.1334486 | 49.99986
41.817 | 172.6242 | -0.1334412 | 49.99576
41.82366 | 172.6105 | -0.1334326 | 50.00186
41.83033 | 172.5969 | -0.1334232 | 49.9959
41.837 | 172.5842 | -0.1334133 | 50.00081
41.84366 | 172.5707 | -0.1334028 | 50.00322
41.85033 | 172.5573 | -0.1333916 | 49.99807
41.857 | 172.5444 | -0.1333802 | 50.00517
41.86367 | 172.5311 | -0.1333686 | 50.0035
41.87033 | 172.5172 | -0.1333566 | 49.99176
41.877 | 172.5036 | -0.1333439 | 49.99631
41.88366 | 172.4906 | -0.1333305 | 50.00081
41.89033 | 172.4774 | -0.1333165 | 50.00217
41.897 | 172.4642 | -0.1333023 | 49.99589
41.90366 | 172.4505 | -0.1332884 | 50.00396
41.91033 | 172.4373 | -0.1332749 | 50.00131
41.917 | 172.4244 | -0.1332622 | 49.99795
41.92366 | 172.4103 | -0.13325 | 50.00094
41.93033 | 172.397 | -0.1332376 | 50.00007
41.937 | 172.3842 | -0.1332253 | 50
41.94367 | 172.3702 | -0.1332125 | 50
41.95033 | 172.3569 | -0.1331992 | 50
41.957 | 172.3437 | -0.1331864 | 50
41.96367 | 172.3304 | -0.1331743 | 50.00533
41.97033 | 172.3174 | -0.1331622 | 49.99082
41.977 | 172.3043 | -0.1331497 | 50.00154
41.98367 | 172.2904 | -0.1331367 | 50.00219
41.99033 | 172.2771 | -0.1331234 | 50.00437
41.997 | 172.2636 | -0.1331101 | 49.99074
42.00367 | 172.2501 | -0.133097 | 50.0047
42.01033 | 172.2371 | -0.1330843 | 49.98654
42.017 | 172.2242 | -0.1330706 | 50.00762
42.02366 | 172.2102 | -0.1330564 | 49.99942
42.0295 | 172.1986 | -0.1330439 | 49.99658
42.03533 | 172.1873 | -0.133031 | 50.00344
42.042 | 172.1738 | -0.1330167 | 49.99387
42.04866 | 172.1606 | -0.1330032 | 50.0155
42.05533 | 172.1469 | -0.1329904 | 49.99674
42.062 | 172.1342 | -0.1329782 | 49.99978
42.06867 | 172.1205 | -0.1329663 | 50.00632
42.07533 | 172.1071 | -0.1329548 | 49.99722
42.082 | 172.0944 | -0.1329435 | 49.99769
42.08867 | 172.0799 | -0.1329319 | 49.9988
42.09533 | 172.067 | -0.1329204 | 49.9978
42.102 | 172.0539 | -0.1329094 | 50.00197
42.10867 | 172.0408 | -0.1328992 | 50.00012
42.11533 | 172.0271 | -0.1328889 | 50
42.122 | 172.0138 | -0.1328779 | 49.99154
42.12867 | 172.0006 | -0.1328672 | 50.00792
42.13533 | 171.9873 | -0.1328569 | 49.98886
42.142 | 171.9741 | -0.1328466 | 50.00988
42.14866 | 171.9604 | -0.1328365 | 50.00166
42.15533 | 171.9471 | -0.1328266 | 49.99058
42.162 | 171.9333 | -0.1328167 | 50.00363
42.16866 | 171.9202 | -0.1328068 | 50.00762
42.17533 | 171.9067 | -0.1327966 | 49.99836
42.182 | 171.8934 | -0.1327859 | 50.00734
42.18866 | 171.8805 | -0.1327756 | 49.98566
42.19533 | 171.8669 | -0.1327655 | 50.01604
42.202 | 171.8534 | -0.1327559 | 49.98302
42.20867 | 171.8406 | -0.1327474 | 50.0074
42.21534 | 171.8272 | -0.1327393 | 49.9973
42.222 | 171.8139 | -0.1327319 | 50.003
42.22867 | 171.8008 | -0.1327252 | 50.00019
42.23533 | 171.7875 | -0.1327191 | 50.00002
42.242 | 171.774 | -0.1327133 | 49.99894
42.24866 | 171.7605 | -0.1327079 | 49.99886
42.25533 | 171.7468 | -0.132703 | 49.98828
42.262 | 171.7341 | -0.1326984 | 50.00454
42.26866 | 171.7206 | -0.1326936 | 50.01297
42.27533 | 171.7071 | -0.1326884 | 49.99552
42.282 | 171.6936 | -0.1326821 | 49.98812
42.28784 | 171.682 | -0.1326764 | 50.02334
42.29366 | 171.6702 | -0.1326705 | 50.004
42.30033 | 171.6568 | -0.1326634 | 49.98754
42.307 | 171.6442 | -0.1326552 | 49.99711
42.31366 | 171.6302 | -0.1326459 | 50.00617
42.32033 | 171.6172 | -0.1326353 | 50.0025
42.327 | 171.6038 | -0.132624 | 49.99593
42.33367 | 171.5899 | -0.1326126 | 50.00608
42.34034 | 171.5763 | -0.1326011 | 49.99615
42.347 | 171.5635 | -0.1325889 | 49.99554
42.35367 | 171.5505 | -0.1325759 | 49.99972
42.36033 | 171.5371 | -0.1325633 | 50.00844
42.367 | 171.5236 | -0.1325512 | 49.99739
42.37366 | 171.5098 | -0.1325389 | 49.99455
42.38033 | 171.4968 | -0.1325259 | 50.00392
42.387 | 171.4833 | -0.1325122 | 49.9992
42.39366 | 171.47 | -0.1324984 | 49.99254
42.40033 | 171.4567 | -0.1324846 | 50.008
42.407 | 171.4437 | -0.1324714 | 49.99627
42.41367 | 171.4299 | -0.1324583 | 49.99869
42.42033 | 171.4168 | -0.1324452 | 50.00414
42.427 | 171.4039 | -0.1324322 | 50.00238
42.43366 | 171.3905 | -0.1324192 | 49.99698
42.44033 | 171.3772 | -0.1324062 | 50.00192
42.447 | 171.3637 | -0.1323933 | 50.00012
42.45366 | 171.3502 | -0.1323808 | 50.00636
42.46033 | 171.3369 | -0.1323688 | 49.993
42.467 | 171.3233 | -0.1323566 | 50.00274
42.47367 | 171.3098 | -0.1323444 | 49.99805
42.48033 | 171.2967 | -0.132332 | 50.00198
42.487 | 171.2835 | -0.1323192 | 49.99906
42.49366 | 171.2701 | -0.1323061 | 49.99889
42.50033 | 171.2573 | -0.1322929 | 49.99994
42.507 | 171.2432 | -0.1322795 | 50.00846
42.51367 | 171.2303 | -0.1322659 | 49.9931
42.52033 | 171.2168 | -0.1322521 | 50.00168
42.527 | 171.2036 | -0.1322382 | 49.99164
42.53366 | 171.19 | -0.1322245 | 50.00689
42.54033 | 171.1764 | -0.1322115 | 49.99832
42.54617 | 171.1648 | -0.1322 | 49.9999
42.552 | 171.1536 | -0.132188 | 50.00424
42.55866 | 171.14 | -0.1321738 | 49.99604
42.56533 | 171.127 | -0.1321598 | 49.99974
42.572 | 171.1134 | -0.1321461 | 49.99892
42.57866 | 171.1002 | -0.1321324 | 50.00098
42.58533 | 171.0867 | -0.1321185 | 50.01063
42.592 | 171.0732 | -0.1321039 | 49.99431
42.59867 | 171.0596 | -0.1320891 | 49.99756
42.60533 | 171.0465 | -0.1320746 | 49.99879
42.612 | 171.0332 | -0.1320602 | 50.00626
42.61866 | 171.0199 | -0.1320458 | 49.9951
42.62533 | 171.0066 | -0.1320309 | 49.98911
42.632 | 170.9934 | -0.1320164 | 50.01623
42.63867 | 170.98 | -0.1320028 | 49.99254
42.64533 | 170.9664 | -0.1319904 | 50.00378
42.652 | 170.9532 | -0.131979 | 49.99496
42.65866 | 170.9401 | -0.131968 | 49.99228
42.66533 | 170.9276 | -0.1319577 | 50.00796
42.672 | 170.9133 | -0.1319478 | 50.00578
42.67867 | 170.9 | -0.1319386 | 49.98663
42.68533 | 170.8864 | -0.1319299 | 50.00659
42.692 | 170.8733 | -0.1319218 | 49.98666
42.69866 | 170.8597 | -0.1319141 | 50.00972
42.70533 | 170.8467 | -0.131907 | 50.00484
42.712 | 170.8335 | -0.1318999 | 50.00876
42.71866 | 170.8201 | -0.1318933 | 49.99207
42.72533 | 170.8066 | -0.1318865 | 50.00056
42.732 | 170.7932 | -0.1318797 | 50.00108
42.73867 | 170.7795 | -0.1318726 | 49.9969
42.74533 | 170.7667 | -0.1318651 | 50.00297
42.752 | 170.7532 | -0.1318572 | 50.00229
42.75867 | 170.7398 | -0.131849 | 49.99697
42.76533 | 170.7265 | -0.1318404 | 50.00296
42.772 | 170.7133 | -0.1318316 | 49.9949
42.77866 | 170.6999 | -0.1318223 | 49.99334
42.78533 | 170.686 | -0.1318123 | 50.00276
42.792 | 170.6735 | -0.1318025 | 50.00123
42.79866 | 170.6596 | -0.1317924 | 49.99688
42.8045 | 170.648 | -0.1317834 | 50.00766
42.81033 | 170.6361 | -0.1317742 | 49.9976
42.817 | 170.6227 | -0.131763 | 50.00197
42.82366 | 170.6096 | -0.1317507 | 50.00118
42.83033 | 170.5967 | -0.131737 | 50.0064
42.837 | 170.5831 | -0.1317227 | 49.99828
42.84366 | 170.57 | -0.1317078 | 49.99566
42.85033 | 170.5566 | -0.1316924 | 50.00183
42.857 | 170.5431 | -0.1316766 | 49.998
42.86367 | 170.5296 | -0.13166 | 50.00096
42.87033 | 170.5168 | -0.1316427 | 49.9969
42.877 | 170.5038 | -0.1316251 | 50.00298
42.88367 | 170.4897 | -0.1316067 | 50.00758
42.89033 | 170.4766 | -0.1315872 | 49.99307
42.897 | 170.4627 | -0.1315676 | 49.99852
42.90366 | 170.4493 | -0.1315477 | 49.99568
42.91033 | 170.4364 | -0.1315279 | 50.00396
42.917 | 170.423 | -0.1315086 | 50.00025
42.92366 | 170.409 | -0.1314896 | 50.00002
42.93033 | 170.3962 | -0.1314703 | 49.99682
42.937 | 170.3823 | -0.131451 | 49.9998
42.94367 | 170.3694 | -0.1314319 | 50.00316
42.95033 | 170.356 | -0.131413 | 50.0002
42.957 | 170.3423 | -0.1313938 | 49.98944
42.96367 | 170.3297 | -0.1313749 | 50.00887
42.97033 | 170.3162 | -0.1313569 | 50.00162
42.977 | 170.3027 | -0.1313402 | 50.00222
42.98367 | 170.2894 | -0.1313242 | 49.9938
42.99033 | 170.276 | -0.1313086 | 50.00384
42.997 | 170.2625 | -0.1312938 | 50.00131
43.00367 | 170.2495 | -0.1312798 | 50.00326
43.01033 | 170.2356 | -0.1312671 | 50.0002
43.017 | 170.2222 | -0.1312553 | 49.99576
43.02366 | 170.2089 | -0.1312437 | 50.00396
43.03033 | 170.1955 | -0.1312325 | 50.00024
43.037 | 170.1827 | -0.1312219 | 49.99578
43.04366 | 170.1693 | -0.1312122 | 49.9955
43.05033 | 170.1562 | -0.1312029 | 49.9997
43.057 | 170.1424 | -0.1311944 | 50.00421
43.06283 | 170.1307 | -0.1311879 | 49.99187
43.06867 | 170.1194 | -0.1311819 | 50.0081
43.07533 | 170.1061 | -0.1311756 | 49.99733
43.082 | 170.093 | -0.1311694 | 49.99664
43.08867 | 170.0794 | -0.1311631 | 49.9945
43.09533 | 170.0662 | -0.1311564 | 50.0007
43.102 | 170.0527 | -0.1311493 | 49.99898
43.10867 | 170.0391 | -0.1311419 | 50.00946
43.11533 | 170.0261 | -0.1311341 | 50.00062
43.122 | 170.0124 | -0.1311255 | 49.99687
43.12867 | 169.9996 | -0.1311164 | 50.00826
43.13533 | 169.9858 | -0.1311074 | 49.991
43.142 | 169.9725 | -0.1310977 | 50.00896
43.14866 | 169.9589 | -0.1310878 | 49.99528
43.15533 | 169.945 | -0.1310777 | 50.01346
43.162 | 169.932 | -0.131067 | 49.98816
43.16866 | 169.919 | -0.1310564 | 50.00139
43.17533 | 169.9055 | -0.1310459 | 50.00538
43.182 | 169.8927 | -0.1310356 | 49.98765
43.18866 | 169.8787 | -0.1310254 | 50.00558
43.19533 | 169.8662 | -0.1310155 | 49.99822
43.202 | 169.853 | -0.1310061 | 49.99776
43.20867 | 169.8393 | -0.1309976 | 49.99774
43.21534 | 169.8256 | -0.13099 | 50.0041
43.222 | 169.8125 | -0.1309834 | 50.00026
43.22867 | 169.7991 | -0.1309775 | 50.00424
43.23533 | 169.7853 | -0.1309726 | 49.99708
43.242 | 169.7718 | -0.1309686 | 49.9977
43.24866 | 169.7588 | -0.1309645 | 50.00619
43.25533 | 169.7457 | -0.1309601 | 49.9951
43.262 | 169.7322 | -0.1309557 | 49.99864
43.26866 | 169.7192 | -0.1309511 | 49.99463
43.27533 | 169.7058 | -0.1309465 | 50.00601
43.282 | 169.6928 | -0.1309425 | 50.00041
43.28867 | 169.6792 | -0.1309388 | 50.00003
43.29533 | 169.6653 | -0.1309356 | 50.00318
43.302 | 169.6519 | -0.1309326 | 50.01291
43.30866 | 169.639 | -0.1309294 | 49.98493
43.31533 | 169.6253 | -0.130926 | 49.99692
43.32117 | 169.6138 | -0.1309234 | 49.99675
43.327 | 169.6022 | -0.1309214 | 50.00526
43.33367 | 169.5888 | -0.1309194 | 49.98979
43.34034 | 169.5756 | -0.1309171 | 50.00466
43.347 | 169.5621 | -0.1309154 | 50.00455
43.35367 | 169.5491 | -0.1309142 | 49.99183
43.36033 | 169.5356 | -0.1309136 | 49.99738
43.367 | 169.5222 | -0.1309137 | 50.01257
43.37366 | 169.5086 | -0.1309144 | 50.0029
43.38033 | 169.4951 | -0.1309159 | 49.9917
43.387 | 169.482 | -0.1309187 | 50.00371
43.39366 | 169.4689 | -0.1309224 | 50.01081
43.40033 | 169.4553 | -0.1309266 | 49.99113
43.407 | 169.4422 | -0.1309315 | 49.99733
43.41367 | 169.4279 | -0.1309365 | 50.00511
43.42033 | 169.4149 | -0.1309416 | 50.00878
43.427 | 169.4021 | -0.1309466 | 49.98996
43.43366 | 169.3886 | -0.1309518 | 49.99724
43.44033 | 169.3752 | -0.1309566 | 49.99877
43.447 | 169.362 | -0.1309612 | 49.99674
43.45366 | 169.3487 | -0.1309659 | 50.0019
43.46033 | 169.3347 | -0.1309713 | 50.00859
43.467 | 169.3224 | -0.1309777 | 50.00158
43.47367 | 169.3084 | -0.1309841 | 49.99269
43.48033 | 169.2953 | -0.1309904 | 49.99213
43.487 | 169.2816 | -0.1309963 | 49.99739
43.49366 | 169.2681 | -0.1310018 | 50.0083
43.50034 | 169.2548 | -0.1310076 | 50.00162
43.507 | 169.2407 | -0.1310142 | 49.99587
43.51367 | 169.2278 | -0.1310214 | 50.004
43.52033 | 169.2148 | -0.1310286 | 50.00026
43.527 | 169.2004 | -0.1310361 | 50.00002
43.53366 | 169.1876 | -0.1310431 | 50.00633
43.54033 | 169.1746 | -0.1310499 | 50.00252
43.547 | 169.161 | -0.1310573 | 49.99172
43.55367 | 169.1472 | -0.1310648 | 49.99102
43.56033 | 169.1353 | -0.1310726 | 50.0079
43.567 | 169.1221 | -0.1310808 | 50.00162
43.57366 | 169.1083 | -0.1310891 | 50.00222
43.5795 | 169.0961 | -0.1310964 | 49.99621
43.58533 | 169.0855 | -0.1311038 | 50.00808
43.592 | 169.0716 | -0.131112 | 49.98781
43.59867 | 169.0586 | -0.1311204 | 50.00346
43.60533 | 169.045 | -0.1311299 | 50.00022
43.612 | 169.0315 | -0.1311402 | 49.99894
43.61866 | 169.0179 | -0.1311508 | 49.99887
43.62534 | 169.0048 | -0.1311611 | 50.00204
43.632 | 168.9912 | -0.1311702 | 49.9917
43.63867 | 168.9783 | -0.131178 | 50.00795
43.64533 | 168.9642 | -0.1311851 | 50.00048
43.652 | 168.9509 | -0.1311915 | 49.9979
43.65866 | 168.9376 | -0.1311973 | 49.99776
43.66533 | 168.9246 | -0.1312024 | 50.01676
43.672 | 168.9114 | -0.131206 | 49.99258
43.67867 | 168.8978 | -0.1312077 | 49.99531
43.68533 | 168.8845 | -0.1312081 | 50.005
43.692 | 168.871 | -0.1312076 | 49.99926
43.69866 | 168.8574 | -0.1312068 | 49.9957
43.70533 | 168.8444 | -0.1312056 | 50.0082
43.712 | 168.8308 | -0.1312045 | 49.99205
43.71866 | 168.8177 | -0.1312038 | 49.9995
43.72533 | 168.8043 | -0.1312036 | 49.99997
43.732 | 168.7912 | -0.1312042 | 50.00107
43.73867 | 168.7784 | -0.1312056 | 49.99478
43.74533 | 168.7646 | -0.131207 | 50.0092
43.752 | 168.751 | -0.1312081 | 49.99106
43.75867 | 168.738 | -0.1312092 | 50.00367
43.76533 | 168.7242 | -0.1312102 | 50.00021
43.772 | 168.7112 | -0.1312113 | 50
43.77866 | 168.6977 | -0.1312126 | 49.99368
43.78533 | 168.6841 | -0.1312139 | 50.01972
43.792 | 168.6712 | -0.1312154 | 50.00229
43.79866 | 168.6574 | -0.1312173 | 49.98324
43.80533 | 168.6451 | -0.1312194 | 50.00213
43.812 | 168.6312 | -0.1312214 | 49.9959
43.81867 | 168.6184 | -0.131223 | 50.0029
43.82533 | 168.6041 | -0.1312247 | 50.01288
43.832 | 168.5914 | -0.1312272 | 49.99553
43.83783 | 168.5796 | -0.1312301 | 49.99608
43.84366 | 168.5674 | -0.1312328 | 49.99084
43.85033 | 168.5539 | -0.1312353 | 50.00364
43.857 | 168.5414 | -0.1312374 | 49.996
43.86367 | 168.5279 | -0.1312393 | 50.01034
43.87033 | 168.5143 | -0.1312406 | 49.99536
43.877 | 168.501 | -0.1312423 | 49.99442
43.88367 | 168.4878 | -0.1312439 | 49.99117
43.89033 | 168.4746 | -0.1312452 | 50.01003
43.897 | 168.4613 | -0.131246 | 50.00278
43.90366 | 168.4476 | -0.1312464 | 50.00018
43.91033 | 168.4339 | -0.1312458 | 49.99896
43.917 | 168.4208 | -0.1312444 | 50.00097
43.92366 | 168.4076 | -0.1312424 | 50.00006
43.93033 | 168.3943 | -0.1312399 | 50.0085
43.937 | 168.3806 | -0.1312373 | 49.99207
43.94367 | 168.3674 | -0.1312345 | 50.00691
43.95033 | 168.354 | -0.1312308 | 49.99089
43.957 | 168.3403 | -0.1312268 | 50.00154
43.96367 | 168.3275 | -0.1312215 | 49.99584
43.97033 | 168.314 | -0.1312151 | 50.00396
43.977 | 168.3018 | -0.1312088 | 50.00131
43.98367 | 168.2876 | -0.1312024 | 49.999
43.99033 | 168.2744 | -0.1311953 | 50.00418
43.997 | 168.2609 | -0.1311888 | 49.98648
44.00367 | 168.2477 | -0.1311822 | 50.00867
44.01033 | 168.234 | -0.1311761 | 50.00054
44.017 | 168.2211 | -0.1311705 | 50.00007
44.02366 | 168.2078 | -0.1311655 | 49.99366
44.03033 | 168.1946 | -0.1311611 | 50.00488
44.037 | 168.1808 | -0.1311564 | 49.99713
44.04366 | 168.1677 | -0.1311514 | 49.99876
44.05033 | 168.1543 | -0.131146 | 50.00734
44.057 | 168.1412 | -0.1311407 | 50.00152
44.06366 | 168.1283 | -0.1311352 | 50.00113
44.07033 | 168.1149 | -0.1311293 | 50.00536
44.077 | 168.1011 | -0.1311225 | 49.99187
44.08367 | 168.088 | -0.1311153 | 49.99842
44.09034 | 168.0744 | -0.1311078 | 50.00519
44.09616 | 168.0627 | -0.1311006 | 49.98819
44.102 | 168.051 | -0.1310928 | 50.00335
44.10867 | 168.0376 | -0.131083 | 50.00444
44.11533 | 168.0244 | -0.131072 | 50.00454
44.122 | 168.0111 | -0.1310606 | 50.00029
44.12867 | 167.9981 | -0.1310482 | 49.99156
44.13533 | 167.9844 | -0.1310341 | 49.99524
44.142 | 167.971 | -0.131019 | 50.00288
44.14866 | 167.9581 | -0.131003 | 49.99381
44.15533 | 167.9439 | -0.1309866 | 50.00914
44.162 | 167.9312 | -0.1309705 | 49.99316
44.16866 | 167.918 | -0.1309545 | 49.99639
44.17533 | 167.9044 | -0.130939 | 49.99554
44.182 | 167.891 | -0.1309238 | 50.01454
44.18866 | 167.8776 | -0.1309086 | 49.9988
44.19533 | 167.8642 | -0.1308931 | 50.00309
44.202 | 167.8513 | -0.1308775 | 50.00124
44.20867 | 167.8379 | -0.1308611 | 49.99584
44.21534 | 167.8248 | -0.1308445 | 50.01242
44.222 | 167.8108 | -0.1308278 | 49.9902
44.22867 | 167.7978 | -0.1308109 | 50.01
44.23533 | 167.7848 | -0.1307931 | 49.99112
44.242 | 167.7711 | -0.1307749 | 49.99521
44.24866 | 167.7575 | -0.1307568 | 50.00078
44.25533 | 167.7448 | -0.1307388 | 50.00217
44.262 | 167.7311 | -0.1307218 | 49.99698
44.26866 | 167.7174 | -0.1307053 | 50.00088
44.27533 | 167.7045 | -0.1306891 | 50.00006
44.282 | 167.6909 | -0.130673 | 49.98726
44.28867 | 167.678 | -0.1306567 | 50.0066
44.29533 | 167.6645 | -0.13064 | 50.01416
44.302 | 167.6511 | -0.1306242 | 49.9924
44.30866 | 167.6377 | -0.1306084 | 49.99424
44.31533 | 167.6238 | -0.1305925 | 50.01338
44.322 | 167.6107 | -0.1305764 | 50.00083
44.32866 | 167.5976 | -0.1305602 | 49.99373
44.33533 | 167.5845 | -0.1305442 | 49.99963
44.342 | 167.5713 | -0.1305284 | 49.9894
44.34867 | 167.5573 | -0.1305121 | 49.99938
44.3545 | 167.5461 | -0.130498 | 50.00766
44.36033 | 167.5339 | -0.1304836 | 50.0041
44.367 | 167.5203 | -0.1304673 | 49.99918
44.37366 | 167.5072 | -0.1304507 | 50.001
44.38033 | 167.4941 | -0.1304346 | 49.99053
44.387 | 167.4809 | -0.130419 | 50.00575
44.39366 | 167.4674 | -0.1304033 | 49.99296
44.40033 | 167.4541 | -0.130388 | 50.00912
44.407 | 167.4409 | -0.1303733 | 49.99844
44.41367 | 167.4278 | -0.1303587 | 50.00094
44.42033 | 167.4144 | -0.1303453 | 50.00534
44.427 | 167.4012 | -0.1303331 | 50.00139
44.43366 | 167.3878 | -0.130322 | 49.99484
44.44033 | 167.374 | -0.1303124 | 49.99545
44.447 | 167.3611 | -0.1303041 | 50.00604
44.45366 | 167.3476 | -0.1302974 | 49.99297
44.46033 | 167.3338 | -0.1302918 | 50.00484
44.467 | 167.321 | -0.1302862 | 50.00137
44.47367 | 167.3073 | -0.1302807 | 50.0075
44.48033 | 167.2941 | -0.1302752 | 49.9973
44.487 | 167.2804 | -0.1302696 | 49.99454
44.49366 | 167.2674 | -0.1302643 | 49.99966
44.50034 | 167.2542 | -0.1302586 | 50.00002
44.507 | 167.2411 | -0.1302529 | 49.99048
44.51367 | 167.2274 | -0.130248 | 50.00468
44.52033 | 167.2147 | -0.1302434 | 49.99922
44.527 | 167.201 | -0.1302391 | 50.00418
44.53366 | 167.1878 | -0.1302358 | 50.00241
44.54033 | 167.1742 | -0.130233 | 49.98851
44.547 | 167.1612 | -0.1302304 | 50.00667
44.55367 | 167.1472 | -0.130228 | 50.00359
44.56033 | 167.1345 | -0.1302261 | 49.99916
44.567 | 167.1211 | -0.1302245 | 49.99887
44.57366 | 167.1082 | -0.1302236 | 50.00204
44.58033 | 167.0943 | -0.130223 | 50.00858
44.587 | 167.0806 | -0.1302228 | 49.99206
44.59366 | 167.068 | -0.130223 | 50.00056
44.60033 | 167.0538 | -0.1302235 | 49.99902
44.607 | 167.0412 | -0.1302241 | 49.99994
44.61283 | 167.0293 | -0.1302248 | 49.99438
44.61866 | 167.0183 | -0.1302258 | 50.0061
44.62534 | 167.0042 | -0.1302273 | 50.00038
44.632 | 166.9914 | -0.1302296 | 49.9926
44.63867 | 166.9773 | -0.1302322 | 50.0006
44.64533 | 166.9646 | -0.1302346 | 50.00426
44.652 | 166.9509 | -0.130237 | 50.00026
44.65866 | 166.9372 | -0.1302392 | 50.00002
44.66533 | 166.924 | -0.1302411 | 49.99363
44.672 | 166.9111 | -0.130243 | 49.99748
44.67867 | 166.8976 | -0.1302449 | 50.003
44.68533 | 166.8841 | -0.1302459 | 50.00547
44.692 | 166.8713 | -0.1302463 | 49.99188
44.69866 | 166.8575 | -0.1302461 | 50.00794
44.70533 | 166.844 | -0.1302457 | 50.00261
44.712 | 166.8306 | -0.1302455 | 49.99806
44.71866 | 166.8175 | -0.1302456 | 50.00096
44.72533 | 166.8039 | -0.1302461 | 49.999
44.732 | 166.7908 | -0.1302465 | 50.00418
44.73867 | 166.7781 | -0.1302468 | 49.99497
44.74533 | 166.7646 | -0.1302471 | 50.00498
44.752 | 166.7515 | -0.1302477 | 50.00984
44.75867 | 166.7378 | -0.1302486 | 49.98262
44.76533 | 166.7247 | -0.1302495 | 49.99678
44.772 | 166.7118 | -0.13025 | 50.00932
44.77866 | 166.698 | -0.1302508 | 49.98894
44.78533 | 166.6844 | -0.1302527 | 50.00564
44.792 | 166.671 | -0.1302553 | 50.00247
44.79866 | 166.6575 | -0.1302582 | 50.00014
44.80533 | 166.6442 | -0.1302613 | 50
44.812 | 166.6309 | -0.1302642 | 49.99789
44.81867 | 166.617 | -0.1302674 | 49.99352
44.82533 | 166.6044 | -0.1302704 | 50.00594
44.832 | 166.5911 | -0.1302735 | 50.00882
44.83867 | 166.5778 | -0.1302767 | 50.00266
44.84533 | 166.5645 | -0.1302796 | 49.9917
44.852 | 166.5508 | -0.1302825 | 49.991
44.85867 | 166.5375 | -0.1302846 | 50.01108
44.86533 | 166.5244 | -0.1302861 | 50.00067
44.87117 | 166.5125 | -0.130287 | 49.9961
44.877 | 166.5015 | -0.1302877 | 49.99855
44.88367 | 166.4875 | -0.1302881 | 50.00941
44.89033 | 166.4744 | -0.130288 | 49.98684
44.897 | 166.4606 | -0.1302872 | 50.0045
44.90366 | 166.4475 | -0.1302863 | 50.00029
44.91033 | 166.4341 | -0.1302844 | 49.99896
44.917 | 166.4207 | -0.1302818 | 49.9978
44.92366 | 166.4079 | -0.1302788 | 50.00938
44.93033 | 166.3942 | -0.1302753 | 49.9847
44.937 | 166.3808 | -0.1302716 | 50.00328
44.94367 | 166.3674 | -0.1302673 | 50.00549
44.95033 | 166.3544 | -0.1302622 | 50.00032
44.957 | 166.3408 | -0.1302562 | 50.00002
44.96367 | 166.327 | -0.1302492 | 50.0085
44.97033 | 166.3141 | -0.130241 | 50.0016
44.977 | 166.3004 | -0.1302321 | 49.99481
44.98367 | 166.2874 | -0.130222 | 49.9965
44.99033 | 166.2736 | -0.130211 | 50.00296
44.997 | 166.2608 | -0.1301994 | 50.00656
45.00367 | 166.2472 | -0.1301875 | 49.993
45.01033 | 166.2334 | -0.1301744 | 49.99956
45.017 | 166.2202 | -0.1301598 | 49.99784
45.02366 | 166.2066 | -0.130144 | 50.0094
45.03033 | 166.1939 | -0.1301273 | 49.98153
45.037 | 166.1802 | -0.13011 | 49.99884
45.04366 | 166.167 | -0.1300921 | 49.99992
45.05033 | 166.1531 | -0.1300736 | 50.01056
45.057 | 166.1404 | -0.1300538 | 49.99432
45.06366 | 166.1266 | -0.1300332 | 49.99858
45.07033 | 166.1133 | -0.1300124 | 50.0052
45.077 | 166.1007 | -0.1299917 | 49.9961
45.08367 | 166.0869 | -0.1299705 | 50.004
45.09034 | 166.0737 | -0.1299493 | 49.99919
45.097 | 166.0603 | -0.129928 | 50.00098
45.10367 | 166.0468 | -0.1299066 | 50.00112
45.11033 | 166.0332 | -0.129885 | 50.00324
45.117 | 166.0202 | -0.1298638 | 49.9949
45.12366 | 166.0065 | -0.129843 | 49.99228
45.1295 | 165.9958 | -0.1298245 | 50.01278
45.13533 | 165.9834 | -0.1298057 | 49.99903
45.142 | 165.9703 | -0.1297839 | 50.00946
45.14866 | 165.9562 | -0.1297619 | 49.99954
45.15533 | 165.9432 | -0.1297402 | 49.9915
45.162 | 165.9294 | -0.1297185 | 49.99209
45.16866 | 165.9166 | -0.1296967 | 50.00799
45.17533 | 165.903 | -0.1296748 | 49.99944
45.182 | 165.8899 | -0.1296528 | 49.99578
45.18866 | 165.8762 | -0.129631 | 49.9881
45.19533 | 165.8632 | -0.1296089 | 50.02146
45.202 | 165.8495 | -0.1295868 | 49.99498
45.20867 | 165.836 | -0.129565 | 49.99863
45.21534 | 165.823 | -0.1295432 | 49.99672
45.222 | 165.8094 | -0.1295212 | 50.00402
45.22867 | 165.7966 | -0.1294995 | 50.00028
45.23533 | 165.7833 | -0.1294783 | 50.00004
45.242 | 165.7695 | -0.1294577 | 50.00212
45.24866 | 165.7568 | -0.1294372 | 50.00434
45.25533 | 165.7429 | -0.1294173 | 49.98652
45.262 | 165.7298 | -0.1293985 | 49.99598
45.26866 | 165.7162 | -0.1293802 | 50.01246
45.27533 | 165.7025 | -0.1293625 | 50.0029
45.282 | 165.6892 | -0.1293454 | 50.00446
45.28867 | 165.676 | -0.1293289 | 49.99816
45.29533 | 165.6628 | -0.1293134 | 49.99352
45.302 | 165.6492 | -0.1292992 | 49.99959
45.30866 | 165.6361 | -0.1292855 | 49.99257
45.31533 | 165.6225 | -0.1292718 | 50.00692
45.322 | 165.6096 | -0.1292577 | 49.99197
45.32866 | 165.5953 | -0.1292439 | 50.0069
45.33533 | 165.5826 | -0.1292308 | 50.00783
45.342 | 165.5684 | -0.1292182 | 49.99309
45.34867 | 165.5559 | -0.129206 | 50.00063
45.35533 | 165.5425 | -0.1291946 | 50.00428
45.362 | 165.5284 | -0.1291839 | 49.99604
45.36866 | 165.5159 | -0.1291736 | 50.00082
45.37534 | 165.5026 | -0.129164 | 49.99053
45.382 | 165.4889 | -0.1291553 | 50.00786
45.38783 | 165.4774 | -0.1291483 | 50.00343
45.39366 | 165.4654 | -0.1291416 | 50.00337
45.40033 | 165.4524 | -0.1291341 | 50.00337
45.407 | 165.4384 | -0.1291262 | 50.00444
45.41367 | 165.4254 | -0.1291185 | 50.00028
45.42033 | 165.4121 | -0.1291111 | 49.98944
45.427 | 165.3992 | -0.129104 | 49.99722
45.43366 | 165.386 | -0.1290969 | 49.99134
45.44033 | 165.3732 | -0.1290895 | 50.00792
45.447 | 165.359 | -0.129082 | 49.98779
45.45366 | 165.3464 | -0.1290742 | 49.99924
45.46033 | 165.3328 | -0.1290657 | 50.01265
45.467 | 165.3191 | -0.1290566 | 49.99128
45.47367 | 165.3058 | -0.1290474 | 50.00898
45.48033 | 165.293 | -0.1290379 | 49.99636
45.487 | 165.2794 | -0.1290278 | 50.00296
45.49366 | 165.2659 | -0.1290172 | 50.00124
45.50034 | 165.2524 | -0.1290054 | 50.00964
45.507 | 165.2394 | -0.1289922 | 49.99108
45.51367 | 165.2256 | -0.1289778 | 50.00366
45.52033 | 165.2124 | -0.1289621 | 49.996
45.527 | 165.1994 | -0.128945 | 50.00292
45.53366 | 165.1861 | -0.128927 | 49.99596
45.54033 | 165.1725 | -0.1289079 | 50.00292
45.547 | 165.1587 | -0.1288879 | 49.99805
45.55367 | 165.1458 | -0.128867 | 49.99988
45.56033 | 165.1319 | -0.1288452 | 50.00846
45.567 | 165.1189 | -0.1288226 | 49.9921
45.57366 | 165.1056 | -0.1287998 | 49.98998
45.58033 | 165.0923 | -0.1287762 | 50.00888
45.587 | 165.0788 | -0.1287521 | 50.00161
45.59366 | 165.0654 | -0.1287273 | 49.9927
45.60033 | 165.052 | -0.1287013 | 50.00376
45.607 | 165.0388 | -0.1286744 | 49.99283
45.61367 | 165.0254 | -0.1286469 | 50.00906
45.62033 | 165.0118 | -0.1286182 | 49.99844
45.627 | 164.9984 | -0.1285877 | 50.00626
45.63367 | 164.9848 | -0.128556 | 49.99832
45.64033 | 164.9718 | -0.1285239 | 50.00201
45.64616 | 164.9602 | -0.1284952 | 49.99492
45.652 | 164.9482 | -0.1284661 | 49.9995
45.65866 | 164.9345 | -0.1284323 | 50.00632
45.66533 | 164.9211 | -0.1283979 | 49.99402
45.672 | 164.9084 | -0.1283636 | 50.00386
45.67867 | 164.8944 | -0.1283289 | 49.9939
45.68533 | 164.8818 | -0.1282942 | 50.00809
45.692 | 164.868 | -0.12826 | 49.99733
45.69866 | 164.8559 | -0.1282257 | 49.99664
45.70533 | 164.8419 | -0.1281911 | 49.99874
45.712 | 164.8285 | -0.1281562 | 49.99675
45.71866 | 164.8151 | -0.1281211 | 49.98922
45.72533 | 164.8022 | -0.1280859 | 50.01413
45.732 | 164.7884 | -0.1280501 | 49.99029
45.73867 | 164.7757 | -0.128014 | 50.00996
45.74533 | 164.7625 | -0.1279786 | 50.00488
45.752 | 164.7489 | -0.1279438 | 49.99609
45.75867 | 164.7355 | -0.1279092 | 50.00188
45.76533 | 164.7222 | -0.1278746 | 50.00224
45.772 | 164.7092 | -0.1278401 | 50.0065
45.77866 | 164.6953 | -0.1278055 | 49.98876
45.78533 | 164.6825 | -0.1277707 | 50.01094
45.792 | 164.6689 | -0.1277359 | 49.99644
45.79866 | 164.6555 | -0.1277007 | 49.9934
45.80533 | 164.6423 | -0.1276646 | 49.99112
45.812 | 164.629 | -0.1276269 | 50.02483
45.81867 | 164.6154 | -0.1275884 | 49.98884
45.82533 | 164.602 | -0.1275494 | 49.99508
45.832 | 164.5885 | -0.1275097 | 49.99864
45.83867 | 164.5745 | -0.1274689 | 49.9925
45.84533 | 164.5614 | -0.1274271 | 50.00588
45.852 | 164.5487 | -0.1273844 | 50.00354
45.85867 | 164.5348 | -0.127341 | 49.9907
45.86533 | 164.522 | -0.1272964 | 49.99946
45.872 | 164.5083 | -0.127251 | 49.99997
45.87867 | 164.4951 | -0.1272052 | 50.00847
45.88533 | 164.4816 | -0.1271599 | 50.00053
45.892 | 164.4677 | -0.1271148 | 50.0011
45.89866 | 164.4548 | -0.127069 | 49.99059
45.9045 | 164.4432 | -0.1270291 | 50.00698
45.91033 | 164.4317 | -0.1269892 | 50.00086
45.917 | 164.4181 | -0.1269441 | 50.0022
45.92366 | 164.4047 | -0.1268997 | 50.00648
45.93033 | 164.3911 | -0.1268556 | 49.99303
45.937 | 164.3777 | -0.1268118 | 50.01438
45.94367 | 164.3644 | -0.1267686 | 49.99561
45.95033 | 164.3512 | -0.126726 | 49.99656
45.957 | 164.3383 | -0.126684 | 49.99661
45.96367 | 164.3254 | -0.126643 | 49.99876
45.97033 | 164.3119 | -0.1266037 | 49.98618
45.977 | 164.2986 | -0.1265653 | 50.00971
45.98367 | 164.2856 | -0.1265278 | 49.99639
45.99033 | 164.2723 | -0.1264916 | 49.99766
45.997 | 164.2585 | -0.1264572 | 50.00832
46.00367 | 164.2449 | -0.1264237 | 50.01216
46.01033 | 164.2313 | -0.1263912 | 49.98489
46.017 | 164.2181 | -0.1263596 | 49.99487
46.02366 | 164.205 | -0.1263286 | 50.00814
46.03033 | 164.1914 | -0.1262984 | 50.0005
46.037 | 164.1787 | -0.1262684 | 50.00426
46.04366 | 164.1651 | -0.1262392 | 49.99709
46.05033 | 164.1519 | -0.1262107 | 49.99239
46.057 | 164.1381 | -0.1261825 | 50.00588
46.06366 | 164.1257 | -0.1261546 | 50.0067
46.07033 | 164.1115 | -0.1261271 | 49.99619
46.077 | 164.0985 | -0.1261006 | 49.99765
46.08367 | 164.0846 | -0.1260747 | 50.00198
46.09034 | 164.0717 | -0.1260496 | 50.00012
46.097 | 164.0586 | -0.1260257 | 49.98941
46.10367 | 164.0453 | -0.1260023 | 50.00568
46.11033 | 164.0317 | -0.1259792 | 50.012
46.117 | 164.0181 | -0.1259568 | 49.98486
46.12366 | 164.0052 | -0.1259347 | 50.00329
46.13033 | 163.992 | -0.1259124 | 50.0023
46.137 | 163.9789 | -0.1258902 | 49.9959
46.14366 | 163.9651 | -0.1258682 | 50.00398
46.15033 | 163.952 | -0.1258466 | 49.98648
46.157 | 163.9384 | -0.1258256 | 50.02243
46.16284 | 163.9268 | -0.1258075 | 49.98144
46.16866 | 163.9152 | -0.1257892 | 50.01553
46.17533 | 163.9019 | -0.1257682 | 49.99039
46.182 | 163.8889 | -0.1257473 | 50.00256
46.18866 | 163.8744 | -0.1257273 | 49.99698
46.19533 | 163.8618 | -0.1257082 | 49.9956
46.202 | 163.8485 | -0.1256897 | 50.01244
46.20867 | 163.8349 | -0.1256712 | 50.00078
46.21534 | 163.8219 | -0.1256518 | 50.00003
46.222 | 163.8082 | -0.1256321 | 49.99683
46.22867 | 163.7951 | -0.1256117 | 49.99133
46.23533 | 163.7818 | -0.1255914 | 50.00262
46.242 | 163.7689 | -0.1255719 | 50.00016
46.24866 | 163.7554 | -0.1255525 | 49.99365
46.25533 | 163.7417 | -0.1255327 | 49.99219
46.262 | 163.7284 | -0.1255126 | 50.01219
46.26866 | 163.7152 | -0.1254923 | 50.00076
46.27533 | 163.7017 | -0.1254721 | 49.99687
46.282 | 163.6879 | -0.1254523 | 49.99766
46.28867 | 163.6751 | -0.1254321 | 50.00937
46.29533 | 163.6615 | -0.1254113 | 50.0006
46.302 | 163.6484 | -0.1253904 | 49.99263
46.30866 | 163.6345 | -0.1253692 | 50.00377
46.31533 | 163.6216 | -0.1253474 | 50.00028
46.322 | 163.6075 | -0.1253246 | 50.00108
46.32866 | 163.5948 | -0.1253004 | 50.00961
46.33533 | 163.5816 | -0.1252752 | 49.9932
46.342 | 163.5684 | -0.1252499 | 49.99746
46.34867 | 163.5553 | -0.1252239 | 49.9903
46.35533 | 163.5422 | -0.1251976 | 50.0015
46.362 | 163.5283 | -0.1251714 | 50.00009
46.36866 | 163.5156 | -0.1251446 | 50.00634
46.37534 | 163.5017 | -0.1251179 | 49.99828
46.382 | 163.4884 | -0.1250913 | 49.99882
46.38867 | 163.4751 | -0.1250652 | 50.0031
46.39533 | 163.4616 | -0.1250388 | 50.00441
46.402 | 163.4487 | -0.1250124 | 49.99604
46.40866 | 163.4345 | -0.1249856 | 50.00716
46.41533 | 163.421 | -0.1249584 | 49.99196
46.42117 | 163.4096 | -0.1249334 | 49.98376
46.427 | 163.3985 | -0.1249078 | 50.00986
46.43366 | 163.3852 | -0.1248786 | 50.00274
46.44033 | 163.3716 | -0.1248489 | 50.00017
46.447 | 163.3582 | -0.1248191 | 50.00639
46.45366 | 163.3448 | -0.1247882 | 50.00253
46.46033 | 163.3314 | -0.124756 | 49.9917
46.467 | 163.3178 | -0.124723 | 49.99524
46.47367 | 163.3046 | -0.1246891 | 50.00394
46.48033 | 163.2914 | -0.1246544 | 50.00025
46.487 | 163.2781 | -0.1246189 | 50.00002
46.49366 | 163.265 | -0.1245824 | 50
46.50034 | 163.2513 | -0.1245448 | 49.99786
46.507 | 163.2379 | -0.1245059 | 50.00198
46.51367 | 163.2247 | -0.1244658 | 49.99484
46.52033 | 163.212 | -0.1244245 | 50.00074
46.527 | 163.1981 | -0.1243827 | 50.00216
46.53366 | 163.1844 | -0.1243404 | 50.00223
46.54033 | 163.1716 | -0.1242979 | 49.99168
46.547 | 163.1579 | -0.1242559 | 50.00583
46.55367 | 163.1448 | -0.1242149 | 50.01094
46.56033 | 163.1311 | -0.1241743 | 49.99222
46.567 | 163.1174 | -0.1241338 | 50.00376
46.57366 | 163.1042 | -0.124093 | 49.98648
46.58033 | 163.0911 | -0.1240519 | 50.015
46.587 | 163.0781 | -0.1240115 | 49.99459
46.59366 | 163.064 | -0.123971 | 50.00284
46.60033 | 163.0512 | -0.1239307 | 50.00122
46.607 | 163.0378 | -0.1238901 | 49.99478
46.61367 | 163.0238 | -0.1238491 | 50.00711
46.62033 | 163.0106 | -0.1238088 | 50.00468
46.627 | 162.9978 | -0.1237692 | 49.99289
46.63367 | 162.9836 | -0.1237305 | 49.99848
46.64033 | 162.9714 | -0.1236926 | 50.00626
46.647 | 162.9576 | -0.1236557 | 49.99191
46.65366 | 162.9438 | -0.1236201 | 49.9942
46.66033 | 162.9307 | -0.1235853 | 50.00281
46.667 | 162.9176 | -0.1235511 | 49.99804
46.67366 | 162.9042 | -0.1235175 | 49.99565
46.6795 | 162.8931 | -0.123488 | 50.0102
46.68533 | 162.8818 | -0.1234589 | 49.99152
46.692 | 162.8684 | -0.1234269 | 50.00053
46.69866 | 162.8549 | -0.1233961 | 50.00848
46.70533 | 162.8415 | -0.1233664 | 50.00053
46.712 | 162.8283 | -0.1233374 | 49.99579
46.71866 | 162.8148 | -0.1233094 | 50.01242
46.72533 | 162.8004 | -0.1232828 | 50.00184
46.732 | 162.7872 | -0.1232578 | 49.99904
46.73867 | 162.7743 | -0.1232338 | 49.99148
46.74533 | 162.761 | -0.1232104 | 49.9995
46.752 | 162.7472 | -0.1231872 | 49.9947
46.75867 | 162.7344 | -0.1231635 | 50.00179
46.76533 | 162.7208 | -0.1231394 | 50.00964
46.772 | 162.7075 | -0.1231152 | 49.9985
46.77866 | 162.6941 | -0.1230913 | 49.9957
46.78533 | 162.6809 | -0.1230683 | 49.99552
46.792 | 162.6671 | -0.1230457 | 49.9976
46.79866 | 162.6539 | -0.1230232 | 49.99566
46.80533 | 162.6409 | -0.1230015 | 50.00925
46.812 | 162.6278 | -0.1229808 | 50.00166
46.81867 | 162.6141 | -0.122961 | 50.00012
46.82533 | 162.6003 | -0.1229424 | 50.00212
46.832 | 162.5875 | -0.1229253 | 49.99588
46.83867 | 162.5743 | -0.1229091 | 49.99446
46.84533 | 162.5603 | -0.1228939 | 50.01128
46.852 | 162.546 | -0.1228794 | 50.00492
46.85867 | 162.5332 | -0.1228655 | 49.99926
46.86533 | 162.5195 | -0.1228517 | 49.99252
46.872 | 162.5073 | -0.1228387 | 49.99424
46.87867 | 162.494 | -0.1228268 | 49.99646
46.88533 | 162.4801 | -0.1228156 | 50.00717
46.892 | 162.4672 | -0.1228046 | 50.00362
46.89866 | 162.4538 | -0.1227938 | 50.00447
46.90533 | 162.4402 | -0.1227838 | 49.99605
46.912 | 162.4275 | -0.1227746 | 49.99765
46.91866 | 162.4138 | -0.1227658 | 49.9988
46.92533 | 162.4004 | -0.122758 | 50.00098
46.932 | 162.3872 | -0.1227511 | 50.00116
46.93783 | 162.3755 | -0.1227455 | 49.99878
46.94367 | 162.3632 | -0.1227406 | 49.99988
46.95033 | 162.3507 | -0.1227348 | 49.99154
46.957 | 162.3372 | -0.1227288 | 50.0037
46.96367 | 162.3236 | -0.1227228 | 49.9981
46.97033 | 162.3102 | -0.122717 | 50.0094
46.977 | 162.2964 | -0.1227116 | 49.99741
46.98367 | 162.2836 | -0.1227061 | 49.99984
46.99033 | 162.2705 | -0.1227007 | 50.00106
46.997 | 162.2566 | -0.122697 | 50.0001
47.00367 | 162.2436 | -0.1226946 | 50
47.01033 | 162.2302 | -0.1226937 | 50.00106
47.017 | 162.2172 | -0.1226934 | 49.98944
47.02366 | 162.2033 | -0.1226935 | 50.0078
47.03033 | 162.1902 | -0.1226943 | 50.0132
47.037 | 162.177 | -0.1226957 | 49.99024
47.04366 | 162.1634 | -0.1226972 | 49.99304
47.05033 | 162.1504 | -0.1226993 | 50.01224
47.057 | 162.1368 | -0.122702 | 49.97854
47.06366 | 162.1234 | -0.1227054 | 50.0061
47.07033 | 162.1104 | -0.1227096 | 49.99722
47.077 | 162.0971 | -0.1227144 | 50.00511
47.08367 | 162.0835 | -0.1227192 | 50.01303
47.09034 | 162.0706 | -0.1227248 | 49.99447
47.097 | 162.0566 | -0.1227308 | 50.00176
47.10367 | 162.0436 | -0.1227368 | 49.9874
47.11033 | 162.0301 | -0.1227428 | 50.01614
47.117 | 162.017 | -0.122749 | 49.99044
47.12366 | 162.0039 | -0.1227553 | 49.9994
47.13033 | 161.9902 | -0.122762 | 49.99783
47.137 | 161.9769 | -0.1227689 | 50.00516
47.14366 | 161.9634 | -0.122776 | 50.00455
47.15033 | 161.9504 | -0.1227831 | 49.99074
47.157 | 161.9368 | -0.1227908 | 50.00789
47.16367 | 161.9228 | -0.1227986 | 49.99519
47.17033 | 161.9099 | -0.1228063 | 50.00075
47.177 | 161.896 | -0.1228138 | 50.00852
47.18366 | 161.8831 | -0.1228216 | 49.9931
47.19033 | 161.8701 | -0.1228296 | 49.99534
47.19617 | 161.8584 | -0.1228369 | 49.99796
47.202 | 161.8466 | -0.1228445 | 49.99587
47.20867 | 161.8332 | -0.1228534 | 49.99656
47.21534 | 161.8196 | -0.1228633 | 50.00726
47.222 | 161.8066 | -0.1228739 | 50.00469
47.22867 | 161.7932 | -0.1228853 | 50.0024
47.23533 | 161.78 | -0.1228976 | 49.98533
47.242 | 161.7668 | -0.1229104 | 50.00966
47.24866 | 161.7532 | -0.1229235 | 50.00378
47.25533 | 161.7395 | -0.1229371 | 50.00447
47.262 | 161.7266 | -0.1229511 | 49.99922
47.26866 | 161.7134 | -0.1229653 | 49.99784
47.27533 | 161.7001 | -0.1229798 | 49.99881
47.282 | 161.6863 | -0.1229942 | 50.00097
47.28867 | 161.6728 | -0.1230084 | 49.99371
47.29533 | 161.6598 | -0.1230226 | 50.00172
47.302 | 161.6463 | -0.1230378 | 50.00222
47.30866 | 161.6331 | -0.1230528 | 49.99168
47.31533 | 161.6197 | -0.1230672 | 50.0069
47.322 | 161.6063 | -0.1230809 | 49.99938
47.32866 | 161.5928 | -0.1230935 | 50.00208
47.33533 | 161.5796 | -0.1231052 | 49.99167
47.342 | 161.5664 | -0.1231161 | 50.00688
47.34867 | 161.5532 | -0.1231265 | 50.00147
47.35533 | 161.5401 | -0.1231366 | 50.0001
47.362 | 161.5268 | -0.1231466 | 50.00953
47.36866 | 161.5128 | -0.1231566 | 49.99213
47.37534 | 161.4999 | -0.1231666 | 49.99634
47.382 | 161.4862 | -0.1231764 | 50.00296
47.38867 | 161.4725 | -0.1231863 | 50.00019
47.39533 | 161.459 | -0.123196 | 50.00319
47.402 | 161.4459 | -0.1232053 | 50.00444
47.40866 | 161.4324 | -0.1232137 | 49.99604
47.41533 | 161.4198 | -0.1232215 | 50.00609
47.422 | 161.4063 | -0.1232288 | 49.99614
47.42867 | 161.3929 | -0.1232358 | 49.98072
47.43533 | 161.3794 | -0.1232429 | 50.0115
47.442 | 161.3662 | -0.1232496 | 49.99226
47.44866 | 161.3523 | -0.1232564 | 50.00801
47.4545 | 161.3418 | -0.1232627 | 50.00062
47.46033 | 161.3304 | -0.123269 | 50.00852
47.467 | 161.3163 | -0.1232762 | 49.98359
47.47367 | 161.303 | -0.1232834 | 50.01166
47.48033 | 161.2898 | -0.1232904 | 49.99224
47.487 | 161.2766 | -0.1232968 | 50.00586
47.49366 | 161.2631 | -0.1233034 | 49.99825
47.50034 | 161.2499 | -0.1233094 | 50.00837
47.507 | 161.2363 | -0.1233142 | 50.00158
47.51367 | 161.2228 | -0.1233184 | 50.00646
47.52033 | 161.2093 | -0.1233221 | 49.98559
47.527 | 161.1961 | -0.1233255 | 50.01604
47.53366 | 161.1822 | -0.1233283 | 49.98404
47.54033 | 161.1692 | -0.1233303 | 50.0064
47.547 | 161.156 | -0.1233314 | 49.99197
47.55367 | 161.1431 | -0.1233315 | 49.98681
47.56033 | 161.1298 | -0.1233303 | 50.01081
47.567 | 161.1159 | -0.1233273 | 50.00389
47.57366 | 161.1028 | -0.1233228 | 49.99284
47.58033 | 161.0895 | -0.1233171 | 49.99637
47.587 | 161.0762 | -0.123311 | 50.00188
47.59366 | 161.0625 | -0.1233046 | 50.00012
47.60033 | 161.0496 | -0.1232979 | 49.99998
47.607 | 161.0368 | -0.1232905 | 49.99576
47.61367 | 161.0226 | -0.1232829 | 50.00818
47.62033 | 161.0092 | -0.123275 | 50.00368
47.627 | 160.996 | -0.1232663 | 49.99917
47.63367 | 160.9827 | -0.1232579 | 49.99361
47.64033 | 160.9693 | -0.12325 | 50.007
47.647 | 160.9562 | -0.1232424 | 50.01312
47.65366 | 160.9421 | -0.1232353 | 50.00188
47.66033 | 160.9292 | -0.1232288 | 49.9853
47.667 | 160.9159 | -0.1232222 | 50.01074
47.67366 | 160.9026 | -0.1232156 | 49.98903
47.68033 | 160.889 | -0.1232093 | 50.00036
47.687 | 160.8758 | -0.1232028 | 49.99896
47.69367 | 160.8628 | -0.1231963 | 49.99888
47.70033 | 160.8494 | -0.123189 | 50.001
47.707 | 160.8359 | -0.1231808 | 50.00852
47.71283 | 160.8246 | -0.1231731 | 49.97888
47.71866 | 160.8128 | -0.1231653 | 50.00908
47.72533 | 160.7997 | -0.1231561 | 49.98787
47.732 | 160.7859 | -0.1231471 | 50.01826
47.73867 | 160.772 | -0.1231384 | 49.99268
47.74533 | 160.7586 | -0.1231301 | 49.99953
47.752 | 160.7464 | -0.1231223 | 50.00102
47.75867 | 160.7321 | -0.1231146 | 50.00006
47.76533 | 160.719 | -0.1231071 | 49.99893
47.772 | 160.7057 | -0.1231001 | 49.99994
47.77866 | 160.6923 | -0.1230934 | 50.00424
47.78533 | 160.6789 | -0.1230866 | 50.00133
47.792 | 160.6652 | -0.12308 | 49.99797
47.79866 | 160.652 | -0.1230732 | 50.00729
47.80533 | 160.6382 | -0.1230659 | 49.98564
47.812 | 160.625 | -0.1230584 | 50.0118
47.81867 | 160.6121 | -0.1230504 | 49.99332
47.82533 | 160.5983 | -0.1230414 | 49.99746
47.832 | 160.5853 | -0.1230321 | 50.0009
47.83867 | 160.5719 | -0.1230226 | 50.00429
47.84533 | 160.5581 | -0.1230129 | 49.99497
47.852 | 160.5456 | -0.1230041 | 50.0018
47.85867 | 160.5324 | -0.122995 | 50.00752
47.86533 | 160.5188 | -0.1229863 | 49.99199
47.872 | 160.5052 | -0.1229783 | 50.00162
47.87867 | 160.4927 | -0.1229713 | 49.99799
47.88533 | 160.4788 | -0.122965 | 49.99988
47.892 | 160.4657 | -0.1229594 | 50.00634
47.89866 | 160.4524 | -0.1229547 | 49.99408
47.90533 | 160.4384 | -0.1229508 | 49.9954
47.912 | 160.4251 | -0.1229479 | 50.00182
47.91866 | 160.4122 | -0.1229464 | 49.99376
47.92533 | 160.3993 | -0.1229461 | 50.01972
47.932 | 160.3857 | -0.1229475 | 49.98114
47.93866 | 160.3721 | -0.1229496 | 50.002
47.94533 | 160.3586 | -0.1229523 | 49.99483
47.952 | 160.3448 | -0.1229562 | 50.01024
47.95867 | 160.3318 | -0.122961 | 49.99218
47.96534 | 160.3181 | -0.1229669 | 50.00799
47.97116 | 160.3064 | -0.1229725 | 50.00062
47.977 | 160.2952 | -0.122979 | 49.999
47.98367 | 160.2826 | -0.1229868 | 50.00632
47.99033 | 160.2688 | -0.1229957 | 49.99616
47.997 | 160.2552 | -0.123006 | 49.99869
48.00367 | 160.2419 | -0.1230167 | 49.99991
48.01033 | 160.2285 | -0.1230282 | 50
48.017 | 160.2159 | -0.1230406 | 50.00424
48.02366 | 160.2024 | -0.1230542 | 50.00873
48.03033 | 160.189 | -0.123068 | 49.99206
48.037 | 160.1751 | -0.1230826 | 50.00056
48.04366 | 160.1619 | -0.1230975 | 49.99474
48.05033 | 160.1486 | -0.1231124 | 49.99968
48.057 | 160.1359 | -0.1231277 | 49.99575
48.06366 | 160.1224 | -0.123143 | 50.00186
48.07033 | 160.1092 | -0.123158 | 50.00329
48.077 | 160.0961 | -0.1231728 | 49.99597
48.08367 | 160.0824 | -0.1231872 | 49.99447
48.09034 | 160.0682 | -0.123201 | 49.99754
48.097 | 160.0557 | -0.1232146 | 49.99774
48.10367 | 160.0424 | -0.123228 | 50.0062
48.11033 | 160.0288 | -0.1232409 | 50.00039
48.117 | 160.0154 | -0.1232527 | 50.00639
48.12366 | 160.0022 | -0.1232634 | 49.99617
48.13033 | 159.9889 | -0.1232741 | 49.99556
48.137 | 159.9751 | -0.1232848 | 50.00396
48.14366 | 159.9622 | -0.1232958 | 50.00448
48.15033 | 159.9484 | -0.1233063 | 50.00029
48.157 | 159.9351 | -0.1233165 | 49.9905
48.16367 | 159.9218 | -0.1233262 | 50.00894
48.17033 | 159.9084 | -0.1233355 | 50.00162
48.177 | 159.8954 | -0.123344 | 50.00963
48.18366 | 159.8818 | -0.1233524 | 49.98054
48.19033 | 159.868 | -0.1233609 | 50.00407
48.197 | 159.8547 | -0.1233694 | 49.99178
48.20366 | 159.8421 | -0.1233778 | 50.02382
48.21033 | 159.8281 | -0.1233859 | 49.98562
48.217 | 159.815 | -0.1233945 | 49.98853
48.22367 | 159.8017 | -0.123404 | 50.01304
48.2295 | 159.79 | -0.1234132 | 50.01364
48.23533 | 159.7783 | -0.123422 | 50.00078
48.242 | 159.765 | -0.1234322 | 50.00216
48.24866 | 159.7518 | -0.1234427 | 49.98954
48.25533 | 159.7379 | -0.1234542 | 50.00146
48.262 | 159.7244 | -0.123466 | 49.99373
48.26866 | 159.712 | -0.1234775 | 50.00383
48.27533 | 159.6984 | -0.1234891 | 50.00235
48.282 | 159.6845 | -0.123501 | 50.00439
48.28867 | 159.6715 | -0.1235125 | 49.99392
48.29533 | 159.6578 | -0.1235234 | 49.99753
48.302 | 159.6441 | -0.1235329 | 49.99986
48.30866 | 159.6314 | -0.1235417 | 50.00211
48.31533 | 159.6182 | -0.1235503 | 50.00964
48.322 | 159.6048 | -0.123559 | 50.0006
48.32866 | 159.5913 | -0.1235677 | 49.9905
48.33533 | 159.5776 | -0.1235768 | 50.00046
48.342 | 159.5644 | -0.1235864 | 50.00214
48.34867 | 159.5509 | -0.1235961 | 49.99906
48.35533 | 159.538 | -0.123606 | 49.99783
48.362 | 159.5244 | -0.1236161 | 49.99985
48.36866 | 159.5111 | -0.1236267 | 49.99152
48.37534 | 159.4975 | -0.1236371 | 50.00264
48.382 | 159.4842 | -0.1236474 | 50.00332
48.38867 | 159.4714 | -0.1236577 | 49.9928
48.39533 | 159.4575 | -0.1236678 | 50.00273
48.402 | 159.4444 | -0.123678 | 50.00229
48.40866 | 159.4312 | -0.1236878 | 49.99908
48.41533 | 159.4174 | -0.1236978 | 50.00527
48.422 | 159.4046 | -0.1237086 | 50.00034
48.42867 | 159.3912 | -0.1237195 | 50
48.43533 | 159.3774 | -0.1237304 | 50
48.442 | 159.364 | -0.1237412 | 49.99894
48.44866 | 159.3511 | -0.1237514 | 49.99886
48.45533 | 159.3379 | -0.1237612 | 50.0031
48.462 | 159.3243 | -0.1237711 | 50.00128
48.46866 | 159.3113 | -0.1237807 | 49.99375
48.47533 | 159.2974 | -0.1237897 | 50.00807
48.482 | 159.2842 | -0.1237981 | 50.00472
48.48783 | 159.2724 | -0.1238051 | 49.98419
48.49366 | 159.2608 | -0.1238117 | 49.99871
48.50034 | 159.2472 | -0.1238186 | 50.0042
48.507 | 159.2341 | -0.1238243 | 49.9918
48.51367 | 159.2203 | -0.1238294 | 50.00582
48.52033 | 159.2069 | -0.1238345 | 49.99824
48.527 | 159.1944 | -0.123839 | 50.00306
48.53366 | 159.1812 | -0.1238426 | 49.997
48.54033 | 159.1676 | -0.123845 | 50.00616
48.547 | 159.1542 | -0.1238467 | 49.99296
48.55367 | 159.1409 | -0.1238478 | 49.99638
48.56033 | 159.1275 | -0.1238479 | 50.0167
48.567 | 159.114 | -0.1238474 | 49.99256
48.57366 | 159.1006 | -0.1238466 | 50.01224
48.58033 | 159.0879 | -0.123846 | 49.98804
48.587 | 159.0741 | -0.1238452 | 50.00348
48.59366 | 159.0606 | -0.1238438 | 49.99281
48.60033 | 159.0472 | -0.123842 | 50.01754
48.607 | 159.0342 | -0.1238395 | 49.9884
48.61367 | 159.021 | -0.1238363 | 50.00138
48.62033 | 159.0072 | -0.1238325 | 49.99585
48.627 | 158.9939 | -0.1238278 | 50.00926
48.63367 | 158.9815 | -0.1238225 | 49.98686
48.64033 | 158.9679 | -0.1238166 | 50.00341
48.647 | 158.9541 | -0.1238099 | 50.00236
48.65366 | 158.9404 | -0.1238026 | 49.99698
48.66033 | 158.9272 | -0.1237942 | 49.99876
48.667 | 158.9143 | -0.1237846 | 50.00202
48.67366 | 158.9002 | -0.1237741 | 49.99166
48.68033 | 158.8862 | -0.1237626 | 49.99946
48.687 | 158.8736 | -0.1237501 | 50.01689
48.69367 | 158.8613 | -0.1237377 | 49.99047
48.70033 | 158.8473 | -0.1237258 | 50.00259
48.707 | 158.8345 | -0.1237146 | 49.9991
48.71367 | 158.8209 | -0.1237034 | 49.99148
48.72033 | 158.8074 | -0.1236924 | 49.99735
48.727 | 158.7942 | -0.123682 | 50.01041
48.73367 | 158.781 | -0.1236717 | 50.00066
48.74033 | 158.7677 | -0.123661 | 50.00004
48.74617 | 158.7562 | -0.1236514 | 50.00003
48.752 | 158.7444 | -0.1236421 | 50.00108
48.75867 | 158.7305 | -0.1236315 | 50.00641
48.76533 | 158.7172 | -0.1236206 | 49.993
48.772 | 158.7042 | -0.1236095 | 49.99322
48.77866 | 158.6912 | -0.123598 | 50.01018
48.78533 | 158.6774 | -0.1235864 | 50.00594
48.792 | 158.6645 | -0.123575 | 49.9919
48.79866 | 158.6511 | -0.1235641 | 49.99842
48.80533 | 158.6372 | -0.123553 | 50.00414
48.812 | 158.6244 | -0.1235414 | 49.98756
48.81867 | 158.6104 | -0.1235299 | 50.01191
48.82533 | 158.5971 | -0.1235179 | 50.00074
48.832 | 158.5842 | -0.1235063 | 50.00006
48.83867 | 158.5708 | -0.1234951 | 49.99366
48.84533 | 158.5574 | -0.1234841 | 50.00171
48.852 | 158.5443 | -0.1234732 | 49.99164
48.85867 | 158.5307 | -0.1234624 | 49.9963
48.86533 | 158.5174 | -0.1234512 | 50.01985
48.872 | 158.5042 | -0.1234398 | 49.99066
48.87867 | 158.4904 | -0.1234287 | 50.00153
48.88533 | 158.4778 | -0.1234174 | 50.00222
48.892 | 158.4646 | -0.123406 | 50.00014
48.89866 | 158.4508 | -0.1233948 | 49.9873
48.90533 | 158.4374 | -0.1233838 | 50.00978
48.912 | 158.424 | -0.1233729 | 49.99852
48.91866 | 158.4112 | -0.1233626 | 50.00204
48.92533 | 158.3979 | -0.123353 | 49.98532
48.932 | 158.384 | -0.1233435 | 50.00229
48.93866 | 158.3706 | -0.123334 | 50.01178
48.94533 | 158.3574 | -0.1233251 | 49.99441
48.952 | 158.3441 | -0.123317 | 50.00602
48.95867 | 158.3309 | -0.1233093 | 50.00884
48.96534 | 158.3176 | -0.1233008 | 49.99104
48.972 | 158.3036 | -0.1232915 | 50.0005
48.97867 | 158.2906 | -0.1232822 | 50.00006
48.98533 | 158.2773 | -0.1232729 | 50.00002
48.992 | 158.264 | -0.123263 | 50.00847
48.99866 | 158.2512 | -0.1232527 | 49.99631
49.0045 | 158.239 | -0.1232436 | 49.98316
49.01033 | 158.2279 | -0.1232347 | 50.01584
49.017 | 158.2146 | -0.1232246 | 50.00097
49.02366 | 158.2011 | -0.1232143 | 50.00006
49.03033 | 158.1876 | -0.1232036 | 49.99152
49.037 | 158.1745 | -0.1231929 | 50.00052
49.04366 | 158.1609 | -0.1231823 | 49.9958
49.05033 | 158.1476 | -0.1231719 | 50.00292
49.057 | 158.1337 | -0.1231618 | 50.00548
49.06366 | 158.1207 | -0.1231512 | 49.98234
49.07033 | 158.1071 | -0.1231402 | 50.0116
49.077 | 158.0938 | -0.1231287 | 49.99649
49.08367 | 158.0805 | -0.123117 | 49.99341
49.09034 | 158.0673 | -0.1231052 | 50.0017
49.097 | 158.0539 | -0.1230931 | 50.00858
49.10367 | 158.0404 | -0.1230807 | 50.00054
49.11033 | 158.0271 | -0.1230682 | 50.00003
49.117 | 158.0137 | -0.1230556 | 50
49.12366 | 158.0005 | -0.1230433 | 50
49.13033 | 157.9873 | -0.1230313 | 50.00004
49.137 | 157.9736 | -0.1230191 | 50.00636
49.14366 | 157.9608 | -0.1230067 | 50.00674
49.15033 | 157.9477 | -0.1229947 | 49.98984
49.157 | 157.9339 | -0.1229828 | 49.99301
49.16367 | 157.9206 | -0.1229714 | 50.00383
49.17033 | 157.9075 | -0.1229601 | 50.00871
49.177 | 157.8939 | -0.1229492 | 49.97938
49.18366 | 157.8809 | -0.122939 | 49.99766
49.19033 | 157.8675 | -0.1229289 | 50.01149
49.197 | 157.8539 | -0.1229188 | 50.0007
49.20366 | 157.8408 | -0.1229086 | 49.99898
49.21033 | 157.8278 | -0.1228986 | 50.01157
49.217 | 157.8145 | -0.1228888 | 50.00074
49.22367 | 157.8005 | -0.1228791 | 49.99581
49.23033 | 157.7877 | -0.1228696 | 49.99554
49.237 | 157.7748 | -0.1228602 | 50.00396
49.24366 | 157.7607 | -0.1228511 | 49.99602
49.25034 | 157.7476 | -0.1228422 | 50.0082
49.257 | 157.734 | -0.1228332 | 49.9931
49.26283 | 157.7224 | -0.1228253 | 50.0066
49.26866 | 157.7113 | -0.1228173 | 50.0002
49.27533 | 157.6975 | -0.1228084 | 49.98097
49.282 | 157.6842 | -0.1228002 | 50.01148
49.28867 | 157.6711 | -0.1227922 | 49.98908
49.29533 | 157.6576 | -0.1227844 | 50.00988
49.302 | 157.6446 | -0.1227765 | 50.01225
49.30866 | 157.6313 | -0.1227691 | 49.99441
49.31533 | 157.6176 | -0.1227622 | 49.99546
49.322 | 157.6045 | -0.1227551 | 49.99972
49.32866 | 157.591 | -0.1227482 | 49.9947
49.33533 | 157.5777 | -0.1227414 | 50.00074
49.342 | 157.5644 | -0.1227348 | 50.00428
49.34867 | 157.5508 | -0.1227284 | 49.99179
49.35533 | 157.5374 | -0.1227222 | 50.00795
49.362 | 157.5239 | -0.122716 | 49.99625
49.36866 | 157.5109 | -0.1227099 | 49.99658
49.37534 | 157.4973 | -0.1227037 | 50.0093
49.382 | 157.484 | -0.1226974 | 49.9985
49.38867 | 157.4704 | -0.1226907 | 50.01261
49.39533 | 157.458 | -0.1226836 | 49.98492
49.402 | 157.4444 | -0.1226761 | 50.00223
49.40866 | 157.4308 | -0.1226685 | 49.98956
49.41533 | 157.4172 | -0.1226604 | 50.00888
49.422 | 157.4043 | -0.1226522 | 50.00373
49.42867 | 157.3908 | -0.1226442 | 49.99178
49.43533 | 157.3778 | -0.1226367 | 50.00584
49.442 | 157.3642 | -0.1226297 | 50.0046
49.44866 | 157.3508 | -0.1226231 | 49.98758
49.45533 | 157.3376 | -0.1226168 | 50.01192
49.462 | 157.3238 | -0.1226107 | 49.98804
49.46866 | 157.3106 | -0.1226047 | 50.00771
49.47533 | 157.2971 | -0.1225983 | 50.01318
49.482 | 157.2837 | -0.122592 | 49.98816
49.48867 | 157.2703 | -0.1225859 | 50.00138
49.49533 | 157.2567 | -0.1225795 | 49.99902
49.502 | 157.2434 | -0.122573 | 49.99887
49.50867 | 157.2305 | -0.1225667 | 49.99992
49.51533 | 157.2172 | -0.1225607 | 50.01694
49.52116 | 157.2058 | -0.1225561 | 49.9746
49.527 | 157.1939 | -0.1225516 | 50.0041
49.53366 | 157.1808 | -0.1225469 | 49.996
49.54033 | 157.1678 | -0.1225429 | 49.9786
49.547 | 157.1539 | -0.1225399 | 50.02297
49.55367 | 157.1409 | -0.1225376 | 49.99826
49.56033 | 157.1274 | -0.1225358 | 50.01047
49.567 | 157.114 | -0.1225345 | 49.98588
49.57366 | 157.1007 | -0.1225336 | 50.00124
49.58033 | 157.0872 | -0.1225329 | 50.00009
49.587 | 157.0738 | -0.1225321 | 49.99578
49.59366 | 157.0604 | -0.1225312 | 50.01137
49.60033 | 157.0476 | -0.1225298 | 50.00281
49.607 | 157.0336 | -0.1225279 | 49.99066
49.61367 | 157.0207 | -0.1225254 | 49.99728
49.62033 | 157.0067 | -0.122522 | 50.00511
49.627 | 156.9939 | -0.1225179 | 49.99186
49.63367 | 156.9805 | -0.1225135 | 50.01746
49.64033 | 156.9674 | -0.1225085 | 50.00744
49.647 | 156.9538 | -0.1225031 | 49.9814
49.65366 | 156.9405 | -0.1224973 | 50.00941
49.66033 | 156.9274 | -0.1224908 | 49.99953
49.667 | 156.9139 | -0.122484 | 49.98303
49.67366 | 156.8999 | -0.1224768 | 50.01163
49.68033 | 156.8875 | -0.1224696 | 50.00182
49.687 | 156.8734 | -0.1224621 | 49.998
49.69367 | 156.8602 | -0.1224542 | 50.002
49.70033 | 156.8469 | -0.1224459 | 49.99799
49.707 | 156.8337 | -0.1224368 | 49.99988
49.71367 | 156.8206 | -0.1224266 | 49.99152
49.72033 | 156.8069 | -0.1224154 | 50.00793
49.727 | 156.7934 | -0.1224033 | 50.00156
49.73367 | 156.7802 | -0.1223908 | 49.99267
49.74033 | 156.7667 | -0.1223778 | 50.00589
49.747 | 156.7533 | -0.1223644 | 49.99934
49.75367 | 156.74 | -0.122351 | 49.9989
49.76033 | 156.7271 | -0.1223369 | 50.00522
49.767 | 156.714 | -0.1223219 | 50.00037
49.77366 | 156.7004 | -0.1223066 | 50.00742
49.7795 | 156.6887 | -0.1222932 | 49.99306
49.78533 | 156.6772 | -0.1222799 | 50.00535
49.792 | 156.6634 | -0.1222647 | 49.99082
49.79866 | 156.6501 | -0.1222492 | 49.98988
49.80533 | 156.6374 | -0.1222325 | 50.01524
49.812 | 156.6238 | -0.1222151 | 50.00097
49.81867 | 156.6106 | -0.1221978 | 49.99056
49.82533 | 156.597 | -0.1221804 | 50.00152
49.832 | 156.5842 | -0.1221628 | 50.00012
49.83867 | 156.571 | -0.1221451 | 49.98731
49.84533 | 156.5574 | -0.1221267 | 50.00449
49.852 | 156.5441 | -0.1221081 | 49.99287
49.85867 | 156.5305 | -0.1220891 | 50.01224
49.86533 | 156.5173 | -0.1220702 | 50.00289
49.872 | 156.5041 | -0.1220511 | 50.00018
49.87867 | 156.4902 | -0.1220316 | 49.9905
49.88533 | 156.4769 | -0.1220108 | 50.00787
49.892 | 156.4637 | -0.1219893 | 50.00261
49.89866 | 156.4499 | -0.1219677 | 49.9864
49.90533 | 156.4362 | -0.1219454 | 50.01184
49.912 | 156.4234 | -0.1219224 | 50.00288
49.91866 | 156.4104 | -0.1218988 | 49.99384
49.92533 | 156.3966 | -0.1218748 | 50.0049
49.932 | 156.3837 | -0.1218501 | 49.99394
49.93866 | 156.3706 | -0.1218252 | 49.99856
49.94533 | 156.3569 | -0.1218 | 50.0105
49.952 | 156.3438 | -0.1217748 | 50.00066
49.95867 | 156.3298 | -0.1217493 | 50.0011
49.96534 | 156.317 | -0.121724 | 49.99053
49.972 | 156.3034 | -0.1216995 | 50.00576
49.97867 | 156.2894 | -0.1216757 | 49.98977
49.98533 | 156.2765 | -0.1216518 | 49.99936
49.992 | 156.2634 | -0.1216279 | 50.00842
49.99866 | 156.2504 | -0.1216035 | 50.00051
50.00533 | 156.2367 | -0.121579 | 50.0085
50.012 | 156.2233 | -0.1215544 | 49.99205
50.01866 | 156.2103 | -0.1215296 | 49.99738
50.02533 | 156.1969 | -0.1215052 | 49.99138
50.032 | 156.1836 | -0.1214807 | 50.01004
50.03784 | 156.1717 | -0.1214589 | 50.00925
50.04366 | 156.1599 | -0.1214367 | 49.98566
50.05033 | 156.147 | -0.1214118 | 50.00334
50.057 | 156.1331 | -0.1213869 | 50.01078
50.06366 | 156.1203 | -0.1213618 | 49.99436
50.07033 | 156.1063 | -0.1213363 | 50.0007
50.077 | 156.0936 | -0.1213101 | 49.99898
50.08367 | 156.08 | -0.1212836 | 50.00412
50.09034 | 156.0666 | -0.1212564 | 49.9939
50.097 | 156.0528 | -0.121228 | 50.00176
50.10367 | 156.0398 | -0.1211987 | 49.98742
50.11033 | 156.0264 | -0.1211689 | 50.01402
50.117 | 156.013 | -0.1211385 | 49.9988
50.12366 | 155.9999 | -0.121108 | 49.9904
50.13033 | 155.9862 | -0.1210772 | 50.00784
50.137 | 155.9729 | -0.1210465 | 50.00154
50.14366 | 155.9598 | -0.1210163 | 50.0001
50.15033 | 155.9464 | -0.1209866 | 49.99998
50.157 | 155.9326 | -0.1209566 | 50.00317
50.16367 | 155.9191 | -0.1209266 | 49.99706
50.17033 | 155.9064 | -0.1208972 | 50.00617
50.177 | 155.8928 | -0.1208688 | 49.99298
50.18366 | 155.8796 | -0.1208414 | 50.00062
50.19033 | 155.8662 | -0.1208149 | 49.99264
50.197 | 155.8524 | -0.1207897 | 50.00799
50.20366 | 155.8392 | -0.1207654 | 49.99838
50.21033 | 155.8262 | -0.1207419 | 50.00308
50.217 | 155.8128 | -0.1207191 | 50.00338
50.22367 | 155.7996 | -0.1206974 | 49.99598
50.23033 | 155.787 | -0.1206768 | 49.99127
50.237 | 155.7733 | -0.1206568 | 49.99734
50.24366 | 155.7601 | -0.1206374 | 50.00724
50.25034 | 155.7469 | -0.1206195 | 50.00996
50.257 | 155.733 | -0.120603 | 49.9911
50.26367 | 155.7196 | -0.1205873 | 49.99736
50.27033 | 155.7063 | -0.1205725 | 50.0009
50.277 | 155.6932 | -0.1205575 | 50.00322
50.28366 | 155.6797 | -0.1205425 | 50.00865
50.29033 | 155.6661 | -0.1205276 | 49.99948
50.29617 | 155.6547 | -0.1205139 | 49.99072
50.302 | 155.643 | -0.1204994 | 50.00329
50.30866 | 155.6291 | -0.1204826 | 49.99809
50.31533 | 155.6156 | -0.1204654 | 50.01045
50.322 | 155.6032 | -0.1204471 | 49.99642
50.32866 | 155.5895 | -0.1204279 | 49.99976
50.33533 | 155.5758 | -0.1204079 | 49.99257
50.342 | 155.5629 | -0.1203866 | 49.99213
50.34867 | 155.5493 | -0.1203642 | 50.00166
50.35533 | 155.536 | -0.1203407 | 50.00434
50.362 | 155.5223 | -0.120317 | 49.9918
50.36866 | 155.5092 | -0.120293 | 50.00688
50.37534 | 155.496 | -0.1202685 | 50.00254
50.382 | 155.4826 | -0.1202434 | 49.99802
50.38867 | 155.4694 | -0.1202174 | 50.002
50.39533 | 155.4556 | -0.120192 | 50.00118
50.402 | 155.4426 | -0.1201674 | 49.99688
50.40866 | 155.429 | -0.1201427 | 50.00086
50.41533 | 155.4161 | -0.1201176 | 50.00004
50.422 | 155.4023 | -0.1200921 | 50.00212
50.42867 | 155.3892 | -0.120066 | 49.99804
50.43533 | 155.3755 | -0.1200396 | 49.99989
50.442 | 155.3625 | -0.1200133 | 50
50.44866 | 155.3496 | -0.1199864 | 50.0032
50.45533 | 155.3361 | -0.1199588 | 50.00126
50.462 | 155.3228 | -0.119931 | 49.99902
50.46866 | 155.3095 | -0.119903 | 50.001
50.47533 | 155.2963 | -0.1198745 | 49.99583
50.482 | 155.2823 | -0.1198447 | 49.99866
50.48867 | 155.2688 | -0.1198142 | 50.00203
50.49533 | 155.256 | -0.1197829 | 49.99803
50.502 | 155.2417 | -0.1197512 | 49.9946
50.50867 | 155.2288 | -0.1197194 | 50.00812
50.51533 | 155.2153 | -0.1196879 | 49.99417
50.522 | 155.2019 | -0.1196567 | 50.00387
50.52866 | 155.1884 | -0.119626 | 50.00342
50.53533 | 155.1749 | -0.1195958 | 49.99281
50.542 | 155.162 | -0.1195663 | 49.99109
50.54866 | 155.149 | -0.119537 | 50.02481
50.5545 | 155.1378 | -0.1195115 | 49.9833
50.56033 | 155.1256 | -0.1194861 | 50.00482
50.567 | 155.1123 | -0.1194572 | 49.99822
50.57366 | 155.0995 | -0.1194286 | 49.99988
50.58033 | 155.086 | -0.1194002 | 50.00844
50.587 | 155.0724 | -0.1193721 | 49.99734
50.59366 | 155.0592 | -0.1193443 | 50.00089
50.60033 | 155.0455 | -0.1193166 | 50.0001
50.607 | 155.0324 | -0.1192889 | 49.98943
50.61367 | 155.0191 | -0.1192614 | 50.00146
50.62033 | 155.0058 | -0.119234 | 49.99586
50.627 | 154.9923 | -0.1192064 | 49.99762
50.63367 | 154.9786 | -0.1191784 | 50.01041
50.64033 | 154.9657 | -0.1191497 | 49.9869
50.647 | 154.9522 | -0.1191212 | 50.00869
50.65366 | 154.9393 | -0.119093 | 49.99526
50.66033 | 154.9257 | -0.1190651 | 50.00816
50.667 | 154.9123 | -0.1190375 | 50.00578
50.67366 | 154.8986 | -0.1190098 | 49.9919
50.68033 | 154.8854 | -0.1189813 | 49.99738
50.687 | 154.8726 | -0.1189526 | 50.0009
50.69367 | 154.8588 | -0.1189241 | 50.01381
50.70033 | 154.8457 | -0.118896 | 49.99244
50.707 | 154.832 | -0.1188682 | 50.00376
50.71367 | 154.8184 | -0.1188402 | 50.00446
50.72033 | 154.8053 | -0.118813 | 49.98758
50.727 | 154.7914 | -0.1187864 | 49.99922
50.73367 | 154.779 | -0.1187595 | 50.00843
50.74033 | 154.765 | -0.1187324 | 49.99206
50.747 | 154.7523 | -0.1187053 | 49.99106
50.75367 | 154.7389 | -0.1186784 | 50.0079
50.76033 | 154.7252 | -0.1186516 | 49.99626
50.767 | 154.7118 | -0.1186251 | 49.99974
50.77366 | 154.6988 | -0.1185994 | 50.01268
50.78033 | 154.6851 | -0.1185739 | 49.99231
50.787 | 154.6717 | -0.1185485 | 49.99634
50.79366 | 154.6586 | -0.1185237 | 50.00294
50.80033 | 154.6456 | -0.1185002 | 50.00234
50.807 | 154.6316 | -0.1184778 | 49.98956
50.81283 | 154.6204 | -0.1184582 | 50.0097
50.81867 | 154.6083 | -0.1184392 | 50.00097
50.82533 | 154.595 | -0.1184177 | 50.00006
50.832 | 154.5817 | -0.1183967 | 50.00004
50.83867 | 154.5684 | -0.118377 | 50
50.84533 | 154.5552 | -0.118359 | 50.00106
50.852 | 154.5413 | -0.1183422 | 50.00748
50.85867 | 154.5287 | -0.1183266 | 49.99306
50.86533 | 154.5155 | -0.1183124 | 50.00166
50.872 | 154.5024 | -0.1182995 | 49.99693
50.87867 | 154.4885 | -0.1182877 | 50.00615
50.88533 | 154.4755 | -0.1182771 | 49.99191
50.892 | 154.4619 | -0.118267 | 49.9995
50.89866 | 154.4481 | -0.1182572 | 50.01053
50.90533 | 154.435 | -0.1182484 | 49.99219
50.912 | 154.4216 | -0.1182406 | 50.00692
50.91866 | 154.4086 | -0.1182333 | 49.99303
50.92533 | 154.3952 | -0.118227 | 49.99956
50.932 | 154.3816 | -0.1182222 | 49.99996
50.93866 | 154.3687 | -0.1182178 | 50.0074
50.94533 | 154.3553 | -0.1182138 | 49.99202
50.952 | 154.3415 | -0.1182103 | 50.00058
50.95867 | 154.3284 | -0.1182069 | 49.9958
50.96534 | 154.3149 | -0.1182034 | 50.004
50.972 | 154.301 | -0.1182 | 50.00131
50.97867 | 154.2881 | -0.1181962 | 49.99693
50.98533 | 154.2751 | -0.1181931 | 50.01464
50.992 | 154.2616 | -0.1181908 | 49.98822
50.99866 | 154.2485 | -0.1181885 | 50.00562
51.00533 | 154.235 | -0.1181862 | 49.99189
51.012 | 154.2217 | -0.1181846 | 49.99737
51.01866 | 154.2082 | -0.118185 | 49.99348
51.02533 | 154.1953 | -0.1181869 | 50.02075
51.032 | 154.182 | -0.1181897 | 49.98329
51.03867 | 154.1687 | -0.1181928 | 49.9979
51.04533 | 154.1554 | -0.1181971 | 49.99882
51.052 | 154.1417 | -0.1182024 | 50.00416
51.05866 | 154.1279 | -0.1182085 | 49.99709
51.06533 | 154.1152 | -0.1182154 | 50.00403
51.07117 | 154.103 | -0.1182224 | 49.99994
51.077 | 154.0912 | -0.1182303 | 49.99818
51.08367 | 154.0781 | -0.1182388 | 50.01468
51.09034 | 154.0646 | -0.1182467 | 49.99774
51.097 | 154.0516 | -0.1182546 | 49.99561
51.10367 | 154.038 | -0.1182626 | 50.00925
51.11033 | 154.0247 | -0.118271 | 49.99846
51.117 | 154.0113 | -0.1182794 | 49.99142
51.12366 | 153.998 | -0.1182876 | 50.0037
51.13033 | 153.9853 | -0.1182955 | 49.996
51.137 | 153.9714 | -0.1183031 | 50.00821
51.14366 | 153.9583 | -0.1183109 | 49.99204
51.15033 | 153.945 | -0.1183188 | 49.99948
51.157 | 153.9317 | -0.118327 | 49.99997
51.16367 | 153.9191 | -0.1183354 | 50.00003
51.17033 | 153.9048 | -0.1183438 | 49.99261
51.177 | 153.8913 | -0.1183523 | 50.00271
51.18366 | 153.8786 | -0.1183607 | 50.00441
51.19033 | 153.8654 | -0.1183694 | 49.99816
51.197 | 153.852 | -0.1183787 | 50.00622
51.20366 | 153.8382 | -0.1183885 | 50.00461
51.21033 | 153.8249 | -0.1183987 | 49.99182
51.217 | 153.8113 | -0.1184097 | 49.9995
51.22367 | 153.7978 | -0.118421 | 50.00102
51.23033 | 153.7847 | -0.1184321 | 49.99055
51.237 | 153.7718 | -0.1184436 | 50.00788
51.24366 | 153.7586 | -0.1184548 | 50.00472
51.25034 | 153.7447 | -0.1184661 | 49.9961
51.257 | 153.7314 | -0.1184773 | 50.01246
51.26367 | 153.7186 | -0.1184884 | 49.98806
51.27033 | 153.7047 | -0.1184993 | 50.00137
51.277 | 153.6911 | -0.1185101 | 49.99797
51.28367 | 153.6779 | -0.118521 | 50.00094
51.29033 | 153.6649 | -0.1185324 | 49.99266
51.297 | 153.6516 | -0.118544 | 50.00696
51.30367 | 153.638 | -0.1185556 | 50.00044
51.31033 | 153.6251 | -0.1185674 | 49.98839
51.317 | 153.6119 | -0.1185799 | 50.00566
51.32366 | 153.5983 | -0.1185924 | 50.00459
51.3295 | 153.5872 | -0.1186035 | 49.99192
51.33533 | 153.575 | -0.1186143 | 50.00706
51.342 | 153.5612 | -0.1186262 | 50.00785
51.34867 | 153.5484 | -0.1186377 | 49.98994
51.35533 | 153.5346 | -0.118649 | 49.99409
51.362 | 153.5209 | -0.1186596 | 50.00596
51.36866 | 153.5081 | -0.1186691 | 50.00566
51.37534 | 153.4949 | -0.1186774 | 49.99612
51.382 | 153.4818 | -0.1186844 | 49.99974
51.38867 | 153.4682 | -0.1186898 | 50.00739
51.39533 | 153.4545 | -0.1186933 | 50.00362
51.402 | 153.4416 | -0.1186954 | 49.99176
51.40867 | 153.4278 | -0.1186958 | 49.99208
51.41533 | 153.415 | -0.1186948 | 50.00478
51.422 | 153.4014 | -0.1186928 | 50.00136
51.42867 | 153.388 | -0.1186894 | 49.99478
51.43533 | 153.3751 | -0.1186847 | 50.01236
51.442 | 153.3613 | -0.1186794 | 49.98596
51.44866 | 153.3482 | -0.1186728 | 49.99702
51.45533 | 153.3348 | -0.1186642 | 50.00192
51.462 | 153.3216 | -0.1186542 | 50.0054
51.46866 | 153.3084 | -0.1186435 | 50.0035
51.47533 | 153.2946 | -0.1186321 | 49.99493
51.482 | 153.282 | -0.1186199 | 50.00284
51.48867 | 153.2678 | -0.1186072 | 49.99912
51.49534 | 153.2546 | -0.118594 | 50.00205
51.502 | 153.2413 | -0.1185803 | 50.00752
51.50867 | 153.2281 | -0.1185666 | 50.00576
51.51533 | 153.2142 | -0.1185528 | 49.99508
51.522 | 153.2009 | -0.118538 | 49.99758
51.52866 | 153.1886 | -0.1185219 | 49.99348
51.53533 | 153.1744 | -0.1185051 | 49.99641
51.542 | 153.1615 | -0.1184877 | 50.00294
51.54866 | 153.148 | -0.1184696 | 49.99176
51.55533 | 153.1343 | -0.1184506 | 50.00796
51.562 | 153.1215 | -0.1184308 | 49.99204
51.56867 | 153.108 | -0.1184104 | 50.00586
51.57533 | 153.0947 | -0.1183897 | 49.99402
51.582 | 153.0813 | -0.1183684 | 50.00807
51.58784 | 153.0693 | -0.1183493 | 50.00062
51.59366 | 153.0584 | -0.1183298 | 50.00006
51.60033 | 153.0454 | -0.118307 | 50.00107
51.607 | 153.0316 | -0.1182837 | 49.99054
51.61367 | 153.0182 | -0.11826 | 50.00786
51.62034 | 153.0048 | -0.1182366 | 50.00154
51.627 | 152.9912 | -0.1182138 | 50.0001
51.63367 | 152.9781 | -0.1181911 | 49.99469
51.64033 | 152.9647 | -0.1181687 | 50.01025
51.647 | 152.9517 | -0.1181473 | 50.00274
51.65366 | 152.9379 | -0.1181258 | 49.9917
51.66033 | 152.9249 | -0.1181036 | 49.99948
51.667 | 152.9106 | -0.1180805 | 49.99574
51.67366 | 152.8978 | -0.1180572 | 50.00926
51.68033 | 152.8846 | -0.1180337 | 50.00586
51.687 | 152.8713 | -0.1180099 | 49.9845
51.69367 | 152.8585 | -0.117986 | 50.00114
51.70033 | 152.8451 | -0.1179623 | 50.00111
51.707 | 152.8317 | -0.1179387 | 50.00008
51.71367 | 152.818 | -0.1179154 | 50.00107
51.72033 | 152.8046 | -0.1178924 | 49.99267
51.727 | 152.7914 | -0.1178687 | 50.008
51.73367 | 152.778 | -0.1178449 | 50.00048
51.74033 | 152.764 | -0.1178213 | 49.98734
51.747 | 152.7513 | -0.117798 | 50.01083
51.75367 | 152.7379 | -0.1177759 | 50.00279
51.76033 | 152.7246 | -0.1177543 | 49.99806
51.767 | 152.7112 | -0.1177328 | 49.99668
51.77366 | 152.6979 | -0.1177111 | 49.99556
51.78033 | 152.684 | -0.1176896 | 50.01346
51.787 | 152.6704 | -0.1176674 | 49.9966
51.79366 | 152.658 | -0.1176453 | 49.99239
51.80033 | 152.6449 | -0.117624 | 50.0101
51.807 | 152.6313 | -0.117603 | 49.9964
51.81367 | 152.6177 | -0.1175818 | 50.00082
51.82033 | 152.6047 | -0.1175608 | 49.98842
51.827 | 152.5908 | -0.1175405 | 50.0088
51.83367 | 152.5776 | -0.1175204 | 49.9963
51.84034 | 152.5638 | -0.1175004 | 50.01352
51.84617 | 152.5527 | -0.1174826 | 49.97358
51.852 | 152.541 | -0.1174644 | 50.00248
51.85867 | 152.5274 | -0.1174433 | 50.00756
51.86533 | 152.514 | -0.1174222 | 50.00363
51.872 | 152.501 | -0.1174019 | 49.99811
51.87867 | 152.4874 | -0.1173822 | 50.00622
51.88533 | 152.4745 | -0.1173623 | 49.99932
51.892 | 152.4613 | -0.1173419 | 49.99467
51.89866 | 152.4478 | -0.1173215 | 49.99965
51.90533 | 152.4337 | -0.1173009 | 50.00421
51.912 | 152.4205 | -0.1172803 | 50.00449
51.91866 | 152.4076 | -0.1172596 | 49.99392
51.92533 | 152.3944 | -0.1172385 | 49.9901
51.932 | 152.3809 | -0.1172171 | 50.011
51.93867 | 152.3674 | -0.1171961 | 49.9975
51.94533 | 152.3542 | -0.1171758 | 50.0009
51.952 | 152.3412 | -0.1171556 | 49.99477
51.95867 | 152.3276 | -0.1171358 | 49.99015
51.96534 | 152.3141 | -0.1171162 | 50.00148
51.972 | 152.3004 | -0.117097 | 50.0075
51.97867 | 152.287 | -0.1170784 | 49.9899
51.98533 | 152.2735 | -0.1170603 | 50.01312
51.992 | 152.26 | -0.1170425 | 49.99659
51.99866 | 152.2471 | -0.1170245 | 50.004
52.00533 | 152.2336 | -0.1170064 | 49.99602
52.012 | 152.2201 | -0.1169885 | 50.00187
52.01866 | 152.2066 | -0.1169709 | 50.00647
52.02534 | 152.1938 | -0.1169536 | 49.99828
52.032 | 152.1808 | -0.116937 | 49.99988
52.03867 | 152.1673 | -0.1169212 | 49.99364
52.04533 | 152.1541 | -0.1169065 | 50.00491
52.052 | 152.1405 | -0.116893 | 49.9982
52.05866 | 152.1267 | -0.1168805 | 49.99989
52.06533 | 152.1137 | -0.1168687 | 50.00104
52.072 | 152.1008 | -0.1168578 | 50.00006
52.07866 | 152.0868 | -0.116848 | 50
52.08533 | 152.0735 | -0.1168387 | 50
52.092 | 152.0603 | -0.1168296 | 49.99366
52.09867 | 152.0466 | -0.1168208 | 50.00596
52.1045 | 152.0352 | -0.1168136 | 49.98918
52.11033 | 152.0232 | -0.1168069 | 49.99528
52.117 | 152.01 | -0.1167998 | 50.00394
52.12366 | 151.9972 | -0.1167927 | 50.01506
52.13033 | 151.9837 | -0.1167861 | 49.98719
52.137 | 151.9702 | -0.1167803 | 50.0066
52.14366 | 151.957 | -0.116775 | 50.011
52.15034 | 151.9434 | -0.1167705 | 49.9922
52.157 | 151.9302 | -0.1167667 | 50.00586
52.16367 | 151.9166 | -0.1167636 | 49.99824
52.17033 | 151.9037 | -0.1167612 | 49.99778
52.177 | 151.8899 | -0.1167592 | 49.9914
52.18366 | 151.8767 | -0.1167574 | 50.01634
52.19033 | 151.8636 | -0.1167558 | 49.98516
52.197 | 151.8504 | -0.1167546 | 50.01281
52.20366 | 151.8369 | -0.1167539 | 49.99022
52.21033 | 151.8238 | -0.1167529 | 49.99938
52.217 | 151.8102 | -0.1167514 | 49.99994
52.22367 | 151.7969 | -0.1167495 | 49.99259
52.23033 | 151.7841 | -0.1167471 | 50.01224
52.237 | 151.7699 | -0.1167446 | 50.00183
52.24366 | 151.7572 | -0.116742 | 49.99376
52.25034 | 151.7434 | -0.1167395 | 50.00812
52.257 | 151.7302 | -0.1167367 | 49.99416
52.26367 | 151.717 | -0.1167332 | 49.99649
52.27033 | 151.704 | -0.1167292 | 50.00931
52.277 | 151.6901 | -0.1167248 | 49.99424
52.28367 | 151.6773 | -0.1167194 | 49.9975
52.29033 | 151.6637 | -0.1167136 | 50.00196
52.297 | 151.6502 | -0.1167074 | 49.99799
52.30367 | 151.6367 | -0.1167007 | 49.99988
52.31033 | 151.6234 | -0.1166932 | 50
52.317 | 151.6104 | -0.1166855 | 49.99998
52.32366 | 151.5968 | -0.116677 | 50
52.33033 | 151.5835 | -0.1166686 | 49.99892
52.337 | 151.5699 | -0.1166604 | 50.00098
52.34366 | 151.5568 | -0.116652 | 49.98737
52.35033 | 151.5435 | -0.1166436 | 50.00871
52.357 | 151.5303 | -0.1166353 | 50.00795
52.36283 | 151.5184 | -0.1166277 | 49.99254
52.36866 | 151.5064 | -0.1166198 | 50.00152
52.37534 | 151.4932 | -0.1166102 | 49.99798
52.382 | 151.4799 | -0.1165999 | 49.99033
52.38867 | 151.4661 | -0.1165889 | 50.01103
52.39533 | 151.4533 | -0.1165766 | 50.00068
52.402 | 151.4394 | -0.116564 | 50.00426
52.40867 | 151.4271 | -0.116551 | 49.99498
52.41533 | 151.4137 | -0.1165372 | 49.99226
52.422 | 151.4002 | -0.116523 | 50.00798
52.42867 | 151.3869 | -0.1165087 | 50.0005
52.43533 | 151.3736 | -0.1164947 | 50.00216
52.442 | 151.3596 | -0.1164807 | 49.98956
52.44866 | 151.3463 | -0.1164671 | 50.00676
52.45532 | 151.333 | -0.1164535 | 50.0036
52.462 | 151.3199 | -0.1164399 | 50.00445
52.46866 | 151.3062 | -0.1164263 | 49.99286
52.47533 | 151.2934 | -0.1164123 | 50.00062
52.482 | 151.2798 | -0.1163983 | 50.00108
52.48867 | 151.2664 | -0.116384 | 49.99478
52.49534 | 151.2531 | -0.1163694 | 50.0039
52.502 | 151.2397 | -0.1163546 | 50.00024
52.50867 | 151.226 | -0.1163395 | 49.99262
52.51533 | 151.213 | -0.1163236 | 49.99851
52.522 | 151.1996 | -0.1163072 | 50.00414
52.52866 | 151.1867 | -0.1162905 | 50.0066
52.53533 | 151.1736 | -0.1162733 | 49.99722
52.542 | 151.16 | -0.116256 | 50.00088
52.54866 | 151.1466 | -0.1162388 | 50.0011
52.55533 | 151.1334 | -0.1162215 | 50.0117
52.562 | 151.1198 | -0.1162043 | 49.9891
52.56868 | 151.1068 | -0.1161868 | 49.99932
52.57533 | 151.093 | -0.116169 | 50.00948
52.582 | 151.0797 | -0.1161516 | 49.98576
52.58867 | 151.0663 | -0.1161339 | 50.00334
52.59533 | 151.0531 | -0.116116 | 49.99494
52.602 | 151.0395 | -0.1160975 | 49.99653
52.60867 | 151.0259 | -0.1160787 | 50.01142
52.61533 | 151.0131 | -0.1160592 | 49.99646
52.62117 | 151.0011 | -0.1160412 | 49.99258
52.627 | 150.9896 | -0.116022 | 49.99971
52.63367 | 150.9768 | -0.115999 | 50.00208
52.64033 | 150.9624 | -0.1159754 | 50.00119
52.647 | 150.9489 | -0.115951 | 49.99688
52.65366 | 150.9352 | -0.115926 | 50.01461
52.66033 | 150.9227 | -0.1159002 | 50.00514
52.667 | 150.909 | -0.1158738 | 49.99082
52.67366 | 150.8956 | -0.1158469 | 50.00048
52.68033 | 150.8822 | -0.1158196 | 49.99582
52.687 | 150.8693 | -0.1157919 | 50.00821
52.69368 | 150.8562 | -0.1157638 | 49.99946
52.70033 | 150.8428 | -0.1157351 | 49.99362
52.707 | 150.829 | -0.1157061 | 49.99854
52.71367 | 150.8159 | -0.1156766 | 50.01047
52.72033 | 150.8021 | -0.1156475 | 49.9943
52.727 | 150.7894 | -0.1156182 | 49.99965
52.73367 | 150.7759 | -0.1155889 | 49.9947
52.74033 | 150.7624 | -0.1155594 | 49.9912
52.747 | 150.749 | -0.1155294 | 50.0079
52.75367 | 150.7356 | -0.1154987 | 50.00049
52.76033 | 150.7224 | -0.115468 | 49.99792
52.767 | 150.709 | -0.1154374 | 49.99568
52.77366 | 150.6959 | -0.1154062 | 50.01137
52.78033 | 150.6831 | -0.1153748 | 49.99858
52.787 | 150.6691 | -0.1153434 | 49.99356
52.79366 | 150.6558 | -0.1153114 | 49.99114
52.80033 | 150.643 | -0.1152792 | 50.01635
52.807 | 150.6293 | -0.1152468 | 49.9989
52.81367 | 150.6156 | -0.1152144 | 49.99361
52.82033 | 150.6025 | -0.1151818 | 50.00912
52.827 | 150.5897 | -0.1151488 | 49.99528
52.83367 | 150.5761 | -0.1151154 | 49.99974
52.84034 | 150.5626 | -0.1150816 | 49.99998
52.847 | 150.5492 | -0.1150476 | 49.99154
52.85367 | 150.536 | -0.1150134 | 49.99312
52.86032 | 150.5226 | -0.114979 | 50.01438
52.867 | 150.5092 | -0.1149448 | 50.00512
52.87366 | 150.4956 | -0.1149107 | 49.99609
52.8795 | 150.4838 | -0.1148808 | 49.9997
52.88533 | 150.4721 | -0.1148505 | 49.99469
52.892 | 150.4586 | -0.1148164 | 49.99861
52.89866 | 150.4458 | -0.1147827 | 50.00836
52.90533 | 150.4326 | -0.1147491 | 49.99524
52.912 | 150.4192 | -0.1147153 | 49.99969
52.91866 | 150.406 | -0.1146813 | 49.99468
52.92533 | 150.3927 | -0.1146471 | 50.00179
52.932 | 150.3791 | -0.1146129 | 50.00646
52.93867 | 150.3656 | -0.1145792 | 50.00252
52.94533 | 150.3527 | -0.1145458 | 50.0023
52.952 | 150.3395 | -0.1145129 | 49.98852
52.95867 | 150.3261 | -0.1144802 | 50.0088
52.96534 | 150.3126 | -0.1144482 | 49.99842
52.972 | 150.2994 | -0.1144165 | 50.00201
52.97867 | 150.2856 | -0.1143851 | 49.99694
52.98532 | 150.2724 | -0.1143543 | 50.00615
52.992 | 150.2592 | -0.114324 | 49.99086
52.99866 | 150.246 | -0.1142939 | 50.00364
53.00532 | 150.2324 | -0.1142642 | 50.0087
53.012 | 150.2191 | -0.1142356 | 49.9815
53.01866 | 150.206 | -0.1142078 | 50.0052
53.02534 | 150.1928 | -0.1141802 | 49.9961
53.032 | 150.1793 | -0.1141532 | 49.9987
53.03867 | 150.1658 | -0.1141274 | 50.01367
53.04533 | 150.1525 | -0.1141017 | 49.99239
53.052 | 150.1392 | -0.1140766 | 49.99953
53.05866 | 150.126 | -0.1140517 | 50.00314
53.06533 | 150.1122 | -0.114027 | 49.99704
53.072 | 150.0992 | -0.1140029 | 50.00193
53.07866 | 150.0857 | -0.1139791 | 50.01496
53.08533 | 150.0722 | -0.113956 | 49.99566
53.092 | 150.0591 | -0.1139331 | 49.99338
53.09868 | 150.0463 | -0.1139105 | 49.99856
53.10533 | 150.0327 | -0.1138882 | 49.99991
53.112 | 150.0188 | -0.1138659 | 49.99998
53.11866 | 150.0061 | -0.113844 | 50
53.12534 | 149.9928 | -0.1138227 | 50
53.132 | 149.9795 | -0.113802 | 49.99154
53.13783 | 149.9672 | -0.1137842 | 50.00988
53.14366 | 149.9558 | -0.1137663 | 50.001
53.15034 | 149.9419 | -0.1137466 | 50.0001
53.157 | 149.9293 | -0.1137279 | 49.99578
53.16367 | 149.9156 | -0.1137101 | 50.00186
53.17033 | 149.9028 | -0.1136927 | 50.00223
53.177 | 149.8894 | -0.1136761 | 49.99802
53.18366 | 149.8758 | -0.1136601 | 49.99986
53.19033 | 149.8623 | -0.1136446 | 50.00634
53.197 | 149.8491 | -0.1136298 | 49.993
53.20366 | 149.8359 | -0.1136159 | 50.0112
53.21033 | 149.8222 | -0.113603 | 49.99223
53.217 | 149.8088 | -0.1135908 | 49.99109
53.22368 | 149.7954 | -0.1135793 | 50.02272
53.23033 | 149.7824 | -0.1135688 | 49.98873
53.237 | 149.7689 | -0.113559 | 50.00036
53.24366 | 149.755 | -0.11355 | 50.00742
53.25034 | 149.7421 | -0.1135413 | 49.99621
53.257 | 149.7288 | -0.1135327 | 49.99341
53.26367 | 149.7156 | -0.1135244 | 50.00594
53.27033 | 149.7018 | -0.1135164 | 49.99402
53.277 | 149.6886 | -0.1135086 | 49.98588
53.28367 | 149.675 | -0.1135007 | 50.01497
53.29033 | 149.662 | -0.1134931 | 49.99354
53.297 | 149.6487 | -0.1134859 | 50.00276
53.30367 | 149.6354 | -0.1134789 | 50.00016
53.31033 | 149.6226 | -0.1134724 | 49.99472
53.317 | 149.609 | -0.113466 | 49.99966
53.32366 | 149.595 | -0.1134591 | 49.99892
53.33032 | 149.5821 | -0.113452 | 50.00842
53.337 | 149.5686 | -0.113444 | 50.009
53.34366 | 149.5552 | -0.1134355 | 49.99527
53.35033 | 149.5422 | -0.1134278 | 50.00074
53.357 | 149.5287 | -0.1134206 | 49.98418
53.36367 | 149.5156 | -0.1134133 | 50.01065
53.37034 | 149.5016 | -0.1134056 | 50.00067
53.377 | 149.4886 | -0.1133973 | 50.0085
53.38367 | 149.4752 | -0.1133883 | 49.99208
53.39033 | 149.4617 | -0.1133787 | 49.9995
53.39617 | 149.4501 | -0.1133703 | 49.99994
53.402 | 149.4381 | -0.1133616 | 49.98624
53.40867 | 149.4246 | -0.113351 | 50.01289
53.41533 | 149.4114 | -0.1133393 | 50.00084
53.422 | 149.3985 | -0.1133268 | 50.0064
53.42867 | 149.3851 | -0.1133136 | 49.99618
53.43533 | 149.3719 | -0.1132999 | 49.99765
53.442 | 149.3582 | -0.1132853 | 49.99139
53.44866 | 149.3454 | -0.1132695 | 49.99838
53.45532 | 149.3315 | -0.1132528 | 50.00413
53.462 | 149.318 | -0.1132356 | 50.00448
53.46866 | 149.3045 | -0.1132179 | 50.00133
53.47533 | 149.2919 | -0.1131998 | 50.00114
53.482 | 149.2787 | -0.113182 | 50.00538
53.48867 | 149.2652 | -0.1131641 | 49.99188
53.49534 | 149.252 | -0.1131458 | 50.00795
53.502 | 149.2385 | -0.1131273 | 49.98991
53.50867 | 149.225 | -0.1131088 | 50.00572
53.51533 | 149.2115 | -0.1130897 | 49.98553
53.522 | 149.1986 | -0.1130707 | 50.01179
53.52866 | 149.185 | -0.1130522 | 49.9923
53.53533 | 149.1711 | -0.1130331 | 50.008
53.542 | 149.1583 | -0.1130127 | 49.9931
53.54866 | 149.1447 | -0.1129916 | 50.00484
53.55533 | 149.131 | -0.1129706 | 50.00242
53.562 | 149.1184 | -0.1129496 | 50.0012
53.56868 | 149.1047 | -0.1129277 | 49.99054
53.57533 | 149.0912 | -0.1129054 | 50.00258
53.582 | 149.0781 | -0.1128823 | 50.01392
53.58867 | 149.065 | -0.1128585 | 49.9924
53.59533 | 149.0511 | -0.1128337 | 49.99954
53.602 | 149.0377 | -0.112809 | 50
53.60867 | 149.025 | -0.1127841 | 49.99789
53.61533 | 149.0116 | -0.1127582 | 50.01152
53.622 | 148.9982 | -0.1127321 | 50.00178
53.62867 | 148.9851 | -0.1127062 | 49.98953
53.63533 | 148.9714 | -0.1126804 | 49.99936
53.642 | 148.9582 | -0.1126553 | 49.99784
53.64866 | 148.9448 | -0.1126302 | 50.00625
53.6545 | 148.9328 | -0.1126086 | 49.9924
53.66033 | 148.9212 | -0.1125868 | 49.9941
53.667 | 148.9078 | -0.1125618 | 50.00701
53.67366 | 148.8944 | -0.1125368 | 49.99621
53.68033 | 148.881 | -0.1125118 | 49.99869
53.687 | 148.868 | -0.1124873 | 50.00414
53.69368 | 148.8542 | -0.1124638 | 50.00131
53.70033 | 148.8413 | -0.1124407 | 49.9874
53.707 | 148.8281 | -0.112417 | 50.0119
53.71367 | 148.8146 | -0.1123938 | 50.0092
53.72033 | 148.8013 | -0.1123714 | 49.99422
53.727 | 148.7882 | -0.1123498 | 50.00176
53.73367 | 148.7751 | -0.1123293 | 49.99586
53.74033 | 148.7616 | -0.1123099 | 49.99551
53.747 | 148.7483 | -0.112291 | 50.01244
53.75367 | 148.7348 | -0.1122728 | 49.99444
53.76033 | 148.7209 | -0.1122556 | 49.99965
53.767 | 148.708 | -0.1122385 | 49.99787
53.77366 | 148.695 | -0.1122212 | 49.99881
53.78033 | 148.6814 | -0.1122048 | 50.00944
53.787 | 148.6684 | -0.1121891 | 49.99424
53.79366 | 148.6554 | -0.1121738 | 49.988
53.80033 | 148.6409 | -0.1121589 | 50.01301
53.807 | 148.6279 | -0.1121444 | 49.9913
53.81367 | 148.6147 | -0.1121301 | 49.99738
53.82033 | 148.6012 | -0.1121171 | 50.01148
53.827 | 148.5876 | -0.1121054 | 49.99648
53.83367 | 148.5749 | -0.1120947 | 49.99979
53.84034 | 148.5613 | -0.112085 | 50.0021
53.847 | 148.548 | -0.1120755 | 50.00435
53.85367 | 148.5345 | -0.1120661 | 49.98652
53.86032 | 148.5212 | -0.1120568 | 50.00234
53.867 | 148.5081 | -0.1120478 | 50.0065
53.87366 | 148.4944 | -0.112039 | 50.00676
53.88032 | 148.4806 | -0.1120306 | 50.00463
53.887 | 148.4672 | -0.1120233 | 49.99817
53.89366 | 148.4544 | -0.112017 | 49.99777
53.90034 | 148.4409 | -0.1120116 | 49.99561
53.907 | 148.4275 | -0.1120069 | 49.99867
53.91284 | 148.4158 | -0.1120031 | 50.00157
53.91866 | 148.4047 | -0.1120002 | 49.99138
53.92533 | 148.391 | -0.111998 | 50.00369
53.932 | 148.3776 | -0.1119972 | 50.00021
53.93867 | 148.3641 | -0.1119972 | 50
53.94533 | 148.3512 | -0.1119983 | 50.00422
53.952 | 148.3374 | -0.1120007 | 49.99285
53.95867 | 148.3247 | -0.1120041 | 50.00273
53.96534 | 148.3113 | -0.1120086 | 50.00016
53.972 | 148.2976 | -0.1120147 | 50
53.97867 | 148.2849 | -0.1120223 | 49.9947
53.98532 | 148.2716 | -0.1120308 | 50.00496
53.992 | 148.2581 | -0.1120401 | 50.00454
53.99866 | 148.2449 | -0.1120505 | 49.9971
54.00532 | 148.2311 | -0.1120621 | 50.00934
54.012 | 148.2178 | -0.1120748 | 49.99422
54.01866 | 148.2048 | -0.1120884 | 49.99539
54.02534 | 148.1908 | -0.1121026 | 49.99548
54.032 | 148.1779 | -0.1121178 | 50.00604
54.03867 | 148.1645 | -0.1121337 | 50.00567
54.04533 | 148.1516 | -0.1121502 | 49.9919
54.052 | 148.1382 | -0.1121669 | 50.00056
54.05866 | 148.1245 | -0.1121842 | 49.98734
54.06533 | 148.1112 | -0.112202 | 50.02035
54.072 | 148.0978 | -0.1122203 | 49.99492
54.07866 | 148.0844 | -0.1122389 | 49.9965
54.08533 | 148.0714 | -0.112258 | 50.00083
54.092 | 148.0575 | -0.1122774 | 50.00006
54.09868 | 148.0441 | -0.112298 | 49.99898
54.10533 | 148.0306 | -0.1123194 | 49.99994
54.112 | 148.0174 | -0.1123415 | 50.0095
54.11866 | 148.0048 | -0.1123643 | 49.99212
54.12534 | 147.9911 | -0.1123879 | 49.99104
54.132 | 147.9782 | -0.1124125 | 50.00789
54.13867 | 147.9646 | -0.112438 | 50.00049
54.14533 | 147.9515 | -0.1124638 | 49.99156
54.152 | 147.9385 | -0.1124896 | 50.00793
54.15867 | 147.9245 | -0.1125161 | 50.01426
54.16533 | 147.9116 | -0.1125441 | 49.99135
54.17117 | 147.899 | -0.1125694 | 49.99406
54.177 | 147.8877 | -0.1125959 | 49.99835
54.18366 | 147.8749 | -0.1126266 | 49.9967
54.19033 | 147.8615 | -0.1126583 | 49.99768
54.197 | 147.8481 | -0.1126907 | 50.00512
54.20366 | 147.8343 | -0.1127239 | 49.99291
54.21033 | 147.8215 | -0.1127572 | 50.00696
54.217 | 147.8078 | -0.1127911 | 50.00994
54.22368 | 147.7944 | -0.1128252 | 49.99216
54.23033 | 147.7814 | -0.1128589 | 49.9974
54.237 | 147.7681 | -0.1128924 | 50.01254
54.24366 | 147.7546 | -0.112926 | 49.99866
54.25034 | 147.7409 | -0.1129593 | 49.99254
54.257 | 147.7278 | -0.1129922 | 49.99848
54.26367 | 147.7144 | -0.1130248 | 50.01364
54.27033 | 147.7009 | -0.1130575 | 49.9945
54.277 | 147.6882 | -0.1130902 | 49.99649
54.28367 | 147.6746 | -0.1131227 | 49.9945
54.29033 | 147.6611 | -0.1131551 | 50.00176
54.297 | 147.648 | -0.1131876 | 50.00332
54.30367 | 147.6343 | -0.1132197 | 49.99704
54.31033 | 147.6214 | -0.1132512 | 50.00722
54.317 | 147.6075 | -0.113283 | 49.99197
54.32366 | 147.5944 | -0.1133152 | 49.99527
54.33032 | 147.5811 | -0.1133477 | 50.00502
54.337 | 147.5675 | -0.11338 | 49.99503
54.34366 | 147.5545 | -0.1134124 | 49.99969
54.35033 | 147.5413 | -0.1134448 | 50.00528
54.357 | 147.5272 | -0.113477 | 50.00139
54.36367 | 147.5146 | -0.1135079 | 49.9979
54.37034 | 147.5009 | -0.1135376 | 49.99774
54.377 | 147.4876 | -0.1135661 | 50.00092
54.38367 | 147.4745 | -0.1135942 | 49.99798
54.39033 | 147.461 | -0.1136224 | 49.99564
54.397 | 147.4476 | -0.1136509 | 50.00076
54.40366 | 147.4342 | -0.1136794 | 50.00428
54.41033 | 147.4213 | -0.1137077 | 49.99498
54.417 | 147.4076 | -0.1137354 | 50.00712
54.42366 | 147.394 | -0.1137624 | 50.00362
54.4295 | 147.3824 | -0.1137855 | 49.99636
54.43533 | 147.3714 | -0.1138077 | 50.0134
54.442 | 147.3576 | -0.1138323 | 49.98814
54.44866 | 147.3445 | -0.113857 | 49.98764
54.45532 | 147.331 | -0.1138818 | 50.00452
54.462 | 147.3174 | -0.1139065 | 50.00556
54.46866 | 147.3032 | -0.1139311 | 49.9961
54.47533 | 147.2902 | -0.1139556 | 50.00821
54.482 | 147.2772 | -0.11398 | 49.9984
54.48867 | 147.2639 | -0.1140042 | 49.99567
54.49534 | 147.2501 | -0.1140279 | 50.00184
54.502 | 147.2375 | -0.1140516 | 50.00858
54.50867 | 147.224 | -0.1140751 | 49.99207
54.51533 | 147.211 | -0.1140981 | 49.99948
54.522 | 147.1974 | -0.1141197 | 50.00208
54.52866 | 147.1842 | -0.1141403 | 50.00648
54.53533 | 147.1706 | -0.1141602 | 49.98984
54.542 | 147.1573 | -0.1141791 | 50.0057
54.54866 | 147.144 | -0.1141968 | 49.99511
54.55533 | 147.1305 | -0.1142133 | 50.00075
54.562 | 147.1167 | -0.1142286 | 50.00007
54.56868 | 147.1039 | -0.1142423 | 50.00954
54.57533 | 147.0902 | -0.1142546 | 49.99213
54.582 | 147.077 | -0.1142658 | 49.99844
54.58867 | 147.0634 | -0.1142759 | 50.01048
54.59533 | 147.0501 | -0.1142844 | 49.99008
54.602 | 147.0374 | -0.1142915 | 49.99938
54.60867 | 147.0237 | -0.1142976 | 49.99784
54.61533 | 147.01 | -0.1143023 | 49.9893
54.622 | 146.9969 | -0.1143059 | 50.02049
54.62867 | 146.9838 | -0.1143088 | 49.99704
54.63533 | 146.971 | -0.1143116 | 49.9977
54.642 | 146.9568 | -0.1143138 | 49.99774
54.64866 | 146.9432 | -0.1143159 | 49.99984
54.65533 | 146.9301 | -0.114318 | 50
54.662 | 146.9172 | -0.1143202 | 50.0021
54.66866 | 146.9034 | -0.1143228 | 49.998
54.67533 | 146.8905 | -0.1143255 | 50.00834
54.682 | 146.8768 | -0.1143275 | 49.99206
54.68783 | 146.8655 | -0.1143292 | 49.99374
54.69368 | 146.8531 | -0.1143308 | 50.00284
54.70033 | 146.8394 | -0.1143327 | 49.99701
54.707 | 146.8268 | -0.1143348 | 50.0051
54.71367 | 146.8135 | -0.1143369 | 49.99924
54.72033 | 146.7996 | -0.1143389 | 49.99994
54.727 | 146.7863 | -0.1143407 | 50.00952
54.73367 | 146.7728 | -0.1143418 | 49.99534
54.74033 | 146.7596 | -0.1143428 | 49.98278
54.747 | 146.7466 | -0.114343 | 50.01266
54.75367 | 146.733 | -0.1143423 | 49.99444
54.76033 | 146.72 | -0.114341 | 50.00494
54.767 | 146.7063 | -0.1143394 | 49.9982
54.77366 | 146.6928 | -0.114337 | 50.00623
54.78033 | 146.6802 | -0.114334 | 49.98768
54.787 | 146.6668 | -0.1143304 | 50.01192
54.79366 | 146.6535 | -0.1143269 | 50.00392
54.80033 | 146.6398 | -0.114324 | 49.98964
54.807 | 146.6262 | -0.1143214 | 50.00041
54.81367 | 146.6132 | -0.1143188 | 50.00638
54.82033 | 146.5996 | -0.1143155 | 50.00463
54.827 | 146.5868 | -0.1143113 | 49.99183
54.83367 | 146.5734 | -0.1143064 | 49.99944
54.84034 | 146.5597 | -0.114301 | 49.99574
54.847 | 146.546 | -0.1142952 | 50.01242
54.85367 | 146.5332 | -0.1142891 | 49.99231
54.86032 | 146.5199 | -0.1142824 | 49.99846
54.867 | 146.506 | -0.1142751 | 50.00097
54.87366 | 146.4934 | -0.1142671 | 49.999
54.88032 | 146.4801 | -0.1142588 | 49.99994
54.887 | 146.4666 | -0.11425 | 50.0074
54.89366 | 146.4524 | -0.1142411 | 49.98671
54.90034 | 146.44 | -0.1142328 | 50.00652
54.907 | 146.4264 | -0.1142254 | 50.00464
54.91367 | 146.4131 | -0.1142184 | 50.00032
54.92033 | 146.4 | -0.1142118 | 49.9958
54.927 | 146.3862 | -0.1142061 | 50.00609
54.93366 | 146.3737 | -0.1142011 | 50.00248
54.94033 | 146.3601 | -0.1141963 | 49.98852
54.94617 | 146.3483 | -0.1141925 | 50.00308
54.952 | 146.3369 | -0.1141893 | 49.9961
54.95867 | 146.3231 | -0.1141864 | 50.00821
54.96534 | 146.31 | -0.1141845 | 50.00476
54.972 | 146.297 | -0.1141834 | 49.99606
54.97867 | 146.2831 | -0.1141826 | 49.9934
54.98532 | 146.2698 | -0.114181 | 49.99958
54.992 | 146.2566 | -0.1141793 | 50.00103
54.99866 | 146.243 | -0.1141784 | 49.9927
55.00532 | 146.2297 | -0.1141785 | 50.00378
55.012 | 146.2159 | -0.1141791 | 50.00341
55.01866 | 146.203 | -0.1141801 | 50.00974
55.02534 | 146.1898 | -0.1141808 | 49.99638
55.032 | 146.1762 | -0.1141812 | 49.99978
55.03867 | 146.1636 | -0.1141825 | 49.99575
55.04533 | 146.15 | -0.1141848 | 49.99972
55.052 | 146.1366 | -0.1141878 | 50.00844
55.05866 | 146.1232 | -0.1141918 | 49.99206
55.06533 | 146.11 | -0.1141961 | 50.0016
55.072 | 146.0961 | -0.1142003 | 49.98952
55.07866 | 146.0829 | -0.1142047 | 50.01204
55.08533 | 146.07 | -0.1142099 | 49.99652
55.092 | 146.0562 | -0.1142156 | 49.99132
55.09868 | 146.0432 | -0.1142214 | 50.01213
55.10533 | 146.0298 | -0.1142272 | 49.99652
55.112 | 146.0165 | -0.1142326 | 49.98708
55.11866 | 146.0029 | -0.1142376 | 50.00765
55.12534 | 145.9897 | -0.1142422 | 50.00576
55.132 | 145.9763 | -0.1142472 | 50.00352
55.13867 | 145.9628 | -0.1142529 | 50.00339
55.14533 | 145.9501 | -0.114259 | 49.99281
55.152 | 145.9366 | -0.1142654 | 50.0059
55.15867 | 145.9234 | -0.1142718 | 49.99402
55.16533 | 145.9098 | -0.1142782 | 50.00172
55.172 | 145.897 | -0.1142846 | 50.00646
55.17867 | 145.8831 | -0.1142916 | 49.99934
55.18533 | 145.8692 | -0.1142988 | 49.98408
55.192 | 145.8563 | -0.114306 | 50.01804
55.19866 | 145.8431 | -0.1143139 | 49.99904
55.2045 | 145.8309 | -0.1143215 | 49.99222
55.21033 | 145.8198 | -0.1143293 | 50.00118
55.217 | 145.8062 | -0.1143376 | 49.99585
55.22368 | 145.793 | -0.1143456 | 49.99974
55.23033 | 145.7794 | -0.1143533 | 50.00848
55.237 | 145.7662 | -0.1143607 | 49.99313
55.24366 | 145.7525 | -0.1143679 | 49.9964
55.25034 | 145.7394 | -0.114374 | 49.99658
55.257 | 145.7257 | -0.1143793 | 50.00296
55.26367 | 145.713 | -0.114384 | 49.99592
55.27033 | 145.6994 | -0.1143884 | 50.00608
55.277 | 145.6865 | -0.1143922 | 49.99086
55.28367 | 145.6726 | -0.1143961 | 50.00892
55.29033 | 145.6591 | -0.1144 | 50.00162
55.297 | 145.6458 | -0.1144036 | 50.00011
55.30367 | 145.6326 | -0.1144065 | 50
55.31033 | 145.6194 | -0.1144092 | 50.00741
55.317 | 145.6053 | -0.1144107 | 49.992
55.32366 | 145.5922 | -0.1144112 | 49.99844
55.33032 | 145.579 | -0.114411 | 50.0052
55.337 | 145.566 | -0.1144102 | 49.99821
55.34366 | 145.5524 | -0.1144082 | 50.00306
55.35033 | 145.5398 | -0.1144058 | 49.99383
55.357 | 145.5258 | -0.1144025 | 49.99856
55.36367 | 145.5122 | -0.1143986 | 50.00412
55.37034 | 145.4992 | -0.1143943 | 50.00449
55.377 | 145.4857 | -0.1143893 | 49.99287
55.38367 | 145.4725 | -0.1143838 | 49.99959
55.39033 | 145.4594 | -0.1143773 | 50.00526
55.397 | 145.446 | -0.1143699 | 49.98656
55.40366 | 145.4326 | -0.1143615 | 49.99916
55.41033 | 145.4192 | -0.1143525 | 50.00629
55.417 | 145.4058 | -0.1143424 | 50.00354
55.42366 | 145.3927 | -0.1143308 | 50.00128
55.43033 | 145.3782 | -0.1143184 | 49.99266
55.437 | 145.3659 | -0.1143051 | 50.00589
55.44368 | 145.352 | -0.1142911 | 49.99296
55.45033 | 145.3389 | -0.1142766 | 50.00696
55.457 | 145.3252 | -0.1142614 | 50.00044
55.46284 | 145.3141 | -0.1142473 | 50.01131
55.46866 | 145.3016 | -0.1142326 | 49.98994
55.47533 | 145.2889 | -0.114215 | 50.01101
55.482 | 145.2753 | -0.1141964 | 49.9912
55.48867 | 145.2621 | -0.1141772 | 50.00898
55.49534 | 145.2481 | -0.1141579 | 49.99102
55.502 | 145.2351 | -0.1141381 | 49.99944
55.50867 | 145.222 | -0.114118 | 49.98833
55.51533 | 145.2081 | -0.1140974 | 50.01089
55.522 | 145.1952 | -0.1140768 | 50.00703
55.52866 | 145.1819 | -0.1140566 | 49.9941
55.53533 | 145.1682 | -0.1140369 | 50.0007
55.542 | 145.1549 | -0.1140172 | 49.99898
55.54866 | 145.1421 | -0.1139978 | 50.00312
55.55533 | 145.1285 | -0.1139786 | 49.99702
55.562 | 145.1155 | -0.1139595 | 50.00192
55.56868 | 145.1013 | -0.1139411 | 49.99694
55.57533 | 145.0881 | -0.1139235 | 50.01356
55.582 | 145.0744 | -0.1139066 | 49.99028
55.58867 | 145.0609 | -0.1138902 | 49.99834
55.59533 | 145.0481 | -0.1138742 | 49.99886
55.602 | 145.0341 | -0.1138581 | 50.00418
55.60867 | 145.0213 | -0.1138424 | 49.99602
55.61533 | 145.0077 | -0.1138272 | 49.99976
55.622 | 144.9941 | -0.1138129 | 49.99998
55.62867 | 144.9818 | -0.113799 | 50.00316
55.63533 | 144.9678 | -0.1137854 | 49.9949
55.642 | 144.9551 | -0.113772 | 49.99756
55.64866 | 144.942 | -0.1137584 | 50.00724
55.65533 | 144.9281 | -0.1137454 | 49.99939
55.662 | 144.9152 | -0.1137332 | 49.99254
55.66866 | 144.9013 | -0.1137216 | 50.01222
55.67533 | 144.8888 | -0.1137106 | 49.99547
55.682 | 144.8752 | -0.1136999 | 50.0061
55.68867 | 144.862 | -0.1136899 | 49.99298
55.69533 | 144.8489 | -0.1136803 | 49.99426
55.702 | 144.8357 | -0.1136708 | 50.00069
55.70867 | 144.8221 | -0.1136623 | 50.00321
55.71534 | 144.8085 | -0.113655 | 50.00024
55.72117 | 144.7972 | -0.1136492 | 50.00567
55.727 | 144.7852 | -0.113644 | 49.99815
55.73367 | 144.7717 | -0.1136393 | 49.99781
55.74033 | 144.7589 | -0.1136351 | 50.01467
55.747 | 144.7446 | -0.113631 | 49.9882
55.75367 | 144.7318 | -0.1136266 | 50.00561
55.76033 | 144.7184 | -0.1136222 | 50.00035
55.767 | 144.7049 | -0.1136178 | 50.0011
55.77366 | 144.6913 | -0.1136133 | 49.99372
55.78033 | 144.678 | -0.1136082 | 49.99642
55.787 | 144.6651 | -0.1136035 | 49.99977
55.79366 | 144.6518 | -0.1135995 | 49.99152
55.80033 | 144.639 | -0.1135953 | 50.0122
55.807 | 144.6251 | -0.1135907 | 49.987
55.81367 | 144.6119 | -0.1135867 | 50.00874
55.82033 | 144.599 | -0.1135834 | 49.99844
55.827 | 144.5852 | -0.1135805 | 50.01048
55.83367 | 144.572 | -0.1135778 | 49.99324
55.84034 | 144.5589 | -0.1135759 | 49.99958
55.847 | 144.5456 | -0.1135741 | 49.99683
55.85367 | 144.532 | -0.1135726 | 49.99875
55.86032 | 144.518 | -0.1135719 | 49.99463
55.867 | 144.5051 | -0.1135719 | 49.99964
55.87366 | 144.4917 | -0.1135726 | 50.01267
55.88032 | 144.478 | -0.1135744 | 50.00289
55.887 | 144.465 | -0.1135774 | 49.99806
55.89366 | 144.4516 | -0.1135812 | 50.002
55.90034 | 144.4387 | -0.1135856 | 50.00858
55.907 | 144.4249 | -0.1135911 | 49.97726
55.91367 | 144.4121 | -0.1135978 | 50.00919
55.92033 | 144.3984 | -0.1136058 | 50.0027
55.927 | 144.3846 | -0.1136148 | 49.99805
55.93366 | 144.3718 | -0.1136244 | 49.99568
55.94033 | 144.3586 | -0.1136345 | 49.98916
55.947 | 144.3454 | -0.1136451 | 50.01094
55.95366 | 144.332 | -0.1136565 | 49.99856
55.96033 | 144.3187 | -0.1136693 | 50.00626
55.967 | 144.3052 | -0.1136832 | 49.99726
55.97368 | 144.2918 | -0.1136974 | 49.99983
55.9795 | 144.28 | -0.1137095 | 49.99434
55.98532 | 144.2684 | -0.1137214 | 49.99444
55.992 | 144.2553 | -0.1137349 | 50.00917
55.99866 | 144.2422 | -0.1137487 | 50.01114
56.00532 | 144.2289 | -0.1137618 | 49.99964
56.012 | 144.2154 | -0.1137737 | 49.99044
56.01866 | 144.2018 | -0.1137848 | 50.01421
56.02534 | 144.1882 | -0.1137959 | 49.98713
56.032 | 144.1752 | -0.1138077 | 50.00238
56.03867 | 144.1614 | -0.1138204 | 50.00544
56.04533 | 144.1485 | -0.1138335 | 49.99504
56.052 | 144.1355 | -0.1138464 | 49.99862
56.05866 | 144.1218 | -0.1138589 | 49.99356
56.06533 | 144.1078 | -0.1138718 | 50.0049
56.072 | 144.0952 | -0.1138851 | 49.99396
56.07866 | 144.0823 | -0.1138978 | 50.00808
56.08533 | 144.069 | -0.1139098 | 49.99626
56.092 | 144.0558 | -0.1139216 | 49.99976
56.09868 | 144.0429 | -0.1139331 | 49.99996
56.10533 | 144.0289 | -0.1139442 | 49.99576
56.112 | 144.0152 | -0.1139547 | 49.99972
56.11866 | 144.0023 | -0.113964 | 50.00209
56.12534 | 143.9887 | -0.1139723 | 50.01494
56.132 | 143.9759 | -0.1139794 | 49.99033
56.13867 | 143.9619 | -0.1139858 | 50.00362
56.14533 | 143.9482 | -0.1139915 | 49.99598
56.152 | 143.9348 | -0.1139963 | 50.00609
56.15867 | 143.9219 | -0.1140002 | 49.99191
56.16533 | 143.9085 | -0.114003 | 49.99947
56.172 | 143.8952 | -0.1140045 | 49.98938
56.17867 | 143.8823 | -0.1140044 | 50.00993
56.18533 | 143.8686 | -0.1140029 | 50.00488
56.192 | 143.8545 | -0.1140001 | 49.99396
56.19866 | 143.8413 | -0.1139963 | 49.99326
56.20532 | 143.8284 | -0.1139918 | 49.99769
56.212 | 143.8147 | -0.1139869 | 50.0154
56.21866 | 143.8013 | -0.1139809 | 49.99674
56.22533 | 143.788 | -0.1139739 | 49.9871
56.232 | 143.7748 | -0.1139664 | 50.01082
56.23783 | 143.7636 | -0.1139592 | 50.01344
56.24366 | 143.7521 | -0.1139513 | 49.98804
56.25034 | 143.7384 | -0.1139416 | 50.00348
56.257 | 143.725 | -0.1139314 | 50.00022
56.26367 | 143.7115 | -0.1139208 | 50.00216
56.27033 | 143.6984 | -0.1139098 | 49.99379
56.277 | 143.6845 | -0.1138982 | 50.00383
56.28367 | 143.6713 | -0.1138853 | 50.00023
56.29033 | 143.6575 | -0.113872 | 50.00002
56.297 | 143.6448 | -0.1138581 | 49.99581
56.30367 | 143.631 | -0.1138439 | 50.00398
56.31033 | 143.6184 | -0.1138292 | 50.00026
56.317 | 143.6046 | -0.1138144 | 50.00002
56.32366 | 143.5916 | -0.1137986 | 49.99578
56.33032 | 143.5786 | -0.1137823 | 50.00394
56.337 | 143.5648 | -0.1137654 | 49.98967
56.34366 | 143.5511 | -0.1137484 | 50.00996
56.35033 | 143.5381 | -0.1137309 | 50.00172
56.357 | 143.5245 | -0.1137129 | 49.99904
56.36367 | 143.5108 | -0.1136952 | 49.9915
56.37034 | 143.498 | -0.1136774 | 50.00793
56.377 | 143.4836 | -0.1136591 | 50.01
56.38367 | 143.4703 | -0.1136409 | 49.9911
56.39033 | 143.4573 | -0.1136229 | 49.99944
56.397 | 143.4441 | -0.1136053 | 50.00103
56.40366 | 143.4308 | -0.1135885 | 49.999
56.41033 | 143.4176 | -0.1135719 | 49.98725
56.417 | 143.4046 | -0.1135558 | 50.01084
56.42366 | 143.3904 | -0.1135408 | 50.00703
56.43033 | 143.3774 | -0.1135268 | 49.99304
56.437 | 143.3643 | -0.1135136 | 50.00591
56.44368 | 143.3514 | -0.113501 | 49.9877
56.45033 | 143.3375 | -0.1134882 | 50.00348
56.457 | 143.3246 | -0.1134755 | 50.00656
56.46367 | 143.3116 | -0.113463 | 49.99619
56.47033 | 143.2979 | -0.1134512 | 50.00188
56.477 | 143.2847 | -0.1134406 | 50.00118
56.48367 | 143.2709 | -0.1134303 | 49.99478
56.49033 | 143.2575 | -0.1134204 | 50.00284
56.49617 | 143.2461 | -0.1134124 | 50.00434
56.502 | 143.2343 | -0.1134046 | 49.9897
56.50867 | 143.2211 | -0.1133961 | 50.01205
56.51533 | 143.2077 | -0.1133878 | 49.99438
56.522 | 143.1941 | -0.1133796 | 50.0007
56.52866 | 143.1811 | -0.1133717 | 50.00426
56.53533 | 143.1678 | -0.1133637 | 50.00026
56.542 | 143.1539 | -0.1133554 | 50.00636
56.54866 | 143.1404 | -0.1133464 | 49.9962
56.55533 | 143.1275 | -0.1133368 | 50.00717
56.562 | 143.1136 | -0.1133266 | 49.98668
56.56868 | 143.1 | -0.1133162 | 50.00022
56.57533 | 143.0867 | -0.1133052 | 50.0106
56.582 | 143.0734 | -0.1132932 | 49.9901
56.58867 | 143.0604 | -0.1132801 | 50.00044
56.59533 | 143.047 | -0.113266 | 49.99266
56.602 | 143.0331 | -0.1132514 | 50.0059
56.60867 | 143.0206 | -0.113236 | 49.99825
56.61533 | 143.0071 | -0.1132198 | 49.99359
56.622 | 142.9944 | -0.1132025 | 50.00912
56.62867 | 142.9809 | -0.1131847 | 50.00796
56.63533 | 142.9672 | -0.113167 | 49.99203
56.642 | 142.9535 | -0.1131497 | 49.99633
56.64866 | 142.9406 | -0.1131329 | 50.00084
56.65533 | 142.9279 | -0.1131164 | 50.00006
56.662 | 142.9146 | -0.1131001 | 50.00951
56.66866 | 142.9012 | -0.1130836 | 49.98684
56.67533 | 142.8876 | -0.1130672 | 50.00764
56.682 | 142.874 | -0.1130502 | 49.99837
56.68867 | 142.8611 | -0.1130329 | 49.9999
56.69533 | 142.8477 | -0.1130165 | 50.00844
56.702 | 142.8346 | -0.1130005 | 49.98466
56.70867 | 142.8211 | -0.1129846 | 49.99799
56.71534 | 142.807 | -0.1129689 | 50.00626
56.722 | 142.7941 | -0.1129536 | 50.01098
56.72867 | 142.7808 | -0.1129386 | 49.98691
56.73532 | 142.7681 | -0.1129236 | 50.00658
56.742 | 142.7544 | -0.1129083 | 50.00041
56.74866 | 142.7409 | -0.1128929 | 50.00216
56.7545 | 142.7295 | -0.1128797 | 49.9949
56.76033 | 142.7174 | -0.1128668 | 50.009
56.767 | 142.7041 | -0.1128525 | 49.99103
56.77366 | 142.6909 | -0.1128381 | 49.99838
56.78033 | 142.6779 | -0.1128238 | 50.00416
56.787 | 142.6642 | -0.11281 | 50.00132
56.79366 | 142.6507 | -0.112796 | 49.99584
56.80033 | 142.6379 | -0.1127822 | 49.99127
56.807 | 142.6248 | -0.1127682 | 50.00369
56.81367 | 142.6113 | -0.1127543 | 50.00662
56.82033 | 142.5974 | -0.1127414 | 49.99936
56.827 | 142.5838 | -0.1127287 | 49.9989
56.83367 | 142.5709 | -0.1127159 | 50.00416
56.84034 | 142.5578 | -0.1127039 | 50.00238
56.847 | 142.5444 | -0.1126932 | 49.99381
56.85367 | 142.5315 | -0.1126834 | 49.9975
56.86032 | 142.5175 | -0.1126742 | 50.0009
56.867 | 142.5039 | -0.1126657 | 49.9916
56.87366 | 142.491 | -0.1126579 | 50.009
56.88032 | 142.4774 | -0.1126504 | 50.00163
56.887 | 142.4637 | -0.1126435 | 50.00116
56.89366 | 142.4499 | -0.1126373 | 50.00642
56.90034 | 142.4371 | -0.1126315 | 49.98982
56.907 | 142.4234 | -0.1126261 | 50.00148
56.91367 | 142.4106 | -0.1126209 | 50.00537
56.92033 | 142.3971 | -0.1126154 | 50.01198
56.927 | 142.3838 | -0.1126099 | 49.98383
56.93366 | 142.3707 | -0.1126043 | 50.00959
56.94033 | 142.3572 | -0.1125991 | 49.99002
56.947 | 142.3441 | -0.1125941 | 50.00365
56.95366 | 142.3307 | -0.1125892 | 49.996
56.96033 | 142.3178 | -0.1125845 | 49.99977
56.967 | 142.3038 | -0.1125806 | 49.99366
56.97368 | 142.2899 | -0.1125768 | 50.01865
56.98033 | 142.2772 | -0.1125731 | 49.98633
56.987 | 142.2639 | -0.11257 | 50.00126
56.99366 | 142.2506 | -0.1125671 | 49.99904
57.00034 | 142.2367 | -0.1125647 | 49.99044
57.007 | 142.2238 | -0.1125622 | 50.00152
57.01283 | 142.2122 | -0.1125598 | 50.01633
57.01866 | 142.2005 | -0.1125569 | 49.98865
57.02534 | 142.1875 | -0.1125527 | 50.00776
57.032 | 142.1739 | -0.1125475 | 50.0005
57.03867 | 142.1609 | -0.1125421 | 50.00003
57.04533 | 142.147 | -0.1125362 | 50.00213
57.052 | 142.1342 | -0.1125296 | 50.00012
57.05866 | 142.1206 | -0.112522 | 49.99789
57.06533 | 142.1076 | -0.1125141 | 50.00831
57.072 | 142.0936 | -0.1125058 | 49.99205
57.07866 | 142.0808 | -0.1124964 | 50.00903
57.08533 | 142.0679 | -0.1124864 | 49.99316
57.092 | 142.0532 | -0.1124753 | 49.9964
57.09868 | 142.0406 | -0.1124636 | 50.01352
57.10533 | 142.0274 | -0.112451 | 49.98709
57.112 | 142.0138 | -0.1124379 | 50.00024
57.11866 | 142.0008 | -0.1124241 | 49.99154
57.12534 | 141.9868 | -0.1124092 | 50.00688
57.132 | 141.9738 | -0.1123936 | 50.0015
57.13867 | 141.9606 | -0.1123778 | 50.0001
57.14533 | 141.9467 | -0.1123616 | 49.99157
57.152 | 141.9338 | -0.1123452 | 50.00795
57.15867 | 141.9204 | -0.1123285 | 49.99732
57.16533 | 141.9074 | -0.1123111 | 50.00622
57.172 | 141.8935 | -0.1122931 | 49.99616
57.17867 | 141.8804 | -0.1122745 | 50.00292
57.18533 | 141.8672 | -0.1122558 | 49.99806
57.192 | 141.8535 | -0.1122372 | 50.00306
57.19866 | 141.8406 | -0.1122182 | 50.00228
57.20532 | 141.8272 | -0.1121993 | 49.98639
57.212 | 141.814 | -0.1121802 | 50.01394
57.21866 | 141.8001 | -0.1121608 | 49.99452
57.22533 | 141.7877 | -0.112141 | 49.99966
57.232 | 141.7735 | -0.1121206 | 49.9989
57.23867 | 141.7606 | -0.1120992 | 50.00946
57.24534 | 141.7469 | -0.1120766 | 49.99213
57.252 | 141.7332 | -0.1120535 | 50.0048
57.25867 | 141.7197 | -0.1120297 | 49.99078
57.26533 | 141.7071 | -0.1120051 | 49.99728
57.27117 | 141.6952 | -0.1119836 | 50.01334
57.277 | 141.6839 | -0.1119625 | 49.99469
57.28367 | 141.6697 | -0.1119381 | 50.00602
57.29033 | 141.6565 | -0.1119132 | 50.00037
57.297 | 141.6442 | -0.1118883 | 50.00326
57.30367 | 141.6302 | -0.1118632 | 49.99598
57.31033 | 141.6172 | -0.1118379 | 50.00503
57.317 | 141.6032 | -0.1118128 | 49.9929
57.32366 | 141.5899 | -0.111788 | 49.99532
57.33032 | 141.5768 | -0.111763 | 50.00287
57.337 | 141.5632 | -0.1117377 | 50.00124
57.34366 | 141.55 | -0.1117123 | 50.01065
57.35033 | 141.5361 | -0.1116867 | 49.98902
57.357 | 141.5228 | -0.111661 | 50.00143
57.36367 | 141.5097 | -0.1116346 | 50.00224
57.37034 | 141.4959 | -0.1116068 | 49.99802
57.377 | 141.4827 | -0.1115781 | 49.99881
57.38367 | 141.4692 | -0.1115485 | 49.99886
57.39033 | 141.4565 | -0.1115184 | 49.99992
57.397 | 141.4423 | -0.1114878 | 50.00316
57.40366 | 141.4302 | -0.111457 | 50.00549
57.41033 | 141.4166 | -0.1114259 | 49.99188
57.417 | 141.4028 | -0.1113942 | 49.99844
57.42366 | 141.3898 | -0.1113619 | 49.99884
57.43033 | 141.3766 | -0.1113288 | 50.00208
57.437 | 141.3631 | -0.1112947 | 50.00225
57.44368 | 141.3494 | -0.1112606 | 50.00546
57.45033 | 141.3365 | -0.1112265 | 49.9993
57.457 | 141.3225 | -0.1111929 | 49.98515
57.46367 | 141.3097 | -0.1111598 | 50.00752
57.47033 | 141.2961 | -0.1111265 | 50.00788
57.477 | 141.2826 | -0.1110932 | 50.00366
57.48367 | 141.2694 | -0.1110598 | 49.98964
57.49033 | 141.2573 | -0.1110265 | 49.9983
57.497 | 141.2432 | -0.1109936 | 50.002
57.50367 | 141.2295 | -0.1109606 | 49.98954
57.51033 | 141.216 | -0.1109274 | 50.00674
57.517 | 141.2031 | -0.1108947 | 50.00464
57.52366 | 141.1892 | -0.1108626 | 50.00664
57.5295 | 141.1778 | -0.1108351 | 49.98996
57.53533 | 141.1656 | -0.1108073 | 49.99793
57.542 | 141.1525 | -0.1107758 | 50.00094
57.54866 | 141.1391 | -0.1107439 | 49.99898
57.55533 | 141.1264 | -0.1107122 | 49.9936
57.562 | 141.1124 | -0.1106804 | 50.00699
57.56868 | 141.099 | -0.1106486 | 50.00044
57.57533 | 141.0856 | -0.1106169 | 50.00003
57.582 | 141.0725 | -0.1105856 | 50.00642
57.58867 | 141.0591 | -0.1105546 | 49.99404
57.59533 | 141.0458 | -0.1105242 | 49.99858
57.602 | 141.0327 | -0.1104948 | 50.0105
57.60867 | 141.0194 | -0.1104661 | 49.98267
57.61533 | 141.0058 | -0.1104374 | 50.01794
57.622 | 140.9921 | -0.1104086 | 49.99583
57.62867 | 140.979 | -0.1103805 | 50.00506
57.63533 | 140.9653 | -0.1103524 | 49.98128
57.642 | 140.952 | -0.1103248 | 49.9946
57.64866 | 140.9394 | -0.1102974 | 50.024
57.65533 | 140.9259 | -0.1102698 | 49.97822
57.662 | 140.9122 | -0.1102423 | 50.01026
57.66866 | 140.899 | -0.1102148 | 49.99958
57.67533 | 140.8856 | -0.1101876 | 50.00738
57.682 | 140.8724 | -0.1101608 | 49.98989
57.68867 | 140.859 | -0.1101337 | 49.99937
57.69533 | 140.8457 | -0.1101067 | 50.0042
57.702 | 140.832 | -0.1100794 | 49.9918
57.70867 | 140.8191 | -0.1100515 | 50.01324
57.71534 | 140.8059 | -0.1100232 | 49.98706
57.722 | 140.792 | -0.1099946 | 50.02246
57.72867 | 140.7791 | -0.1099655 | 49.9866
57.73532 | 140.7657 | -0.1099356 | 50.01291
57.742 | 140.7522 | -0.1099051 | 49.98811
57.74866 | 140.7391 | -0.1098744 | 50.00244
57.75532 | 140.7255 | -0.1098437 | 49.99169
57.762 | 140.7118 | -0.109813 | 50.00582
57.76866 | 140.6993 | -0.1097825 | 49.9919
57.77534 | 140.6859 | -0.1097519 | 50.00584
57.782 | 140.6721 | -0.1097211 | 50.0004
57.78784 | 140.6604 | -0.1096941 | 49.98028
57.79366 | 140.6492 | -0.1096672 | 50.0118
57.80033 | 140.6358 | -0.1096366 | 50.00182
57.807 | 140.6221 | -0.1096064 | 49.99906
57.81367 | 140.6089 | -0.1095761 | 50.00104
57.82033 | 140.5956 | -0.1095458 | 49.99266
57.827 | 140.582 | -0.1095157 | 49.99954
57.83367 | 140.5688 | -0.1094857 | 50.0169
57.84034 | 140.5557 | -0.1094559 | 49.99789
57.847 | 140.542 | -0.1094265 | 49.98826
57.85367 | 140.5287 | -0.1093976 | 50.01408
57.86032 | 140.5157 | -0.1093689 | 49.97971
57.867 | 140.502 | -0.1093402 | 50.01566
57.87366 | 140.4889 | -0.1093115 | 49.9957
57.88032 | 140.4749 | -0.1092834 | 50.005
57.887 | 140.4623 | -0.1092562 | 49.99608
57.89366 | 140.4495 | -0.1092293 | 49.99869
57.90034 | 140.4359 | -0.1092026 | 50.0052
57.907 | 140.4225 | -0.1091767 | 49.99292
57.91367 | 140.4096 | -0.1091514 | 50.00274
57.92033 | 140.3954 | -0.1091268 | 49.9917
57.927 | 140.3824 | -0.1091016 | 50.01641
57.93366 | 140.3688 | -0.1090761 | 49.9841
57.94033 | 140.3553 | -0.1090502 | 50.00112
57.947 | 140.3426 | -0.1090244 | 49.99688
57.95366 | 140.3285 | -0.1089989 | 50.00403
57.96033 | 140.3156 | -0.1089738 | 50.00553
57.967 | 140.3024 | -0.1089499 | 50.00457
57.97368 | 140.2892 | -0.1089269 | 49.98759
57.98033 | 140.2755 | -0.1089038 | 50.00026
57.987 | 140.2626 | -0.1088809 | 50.0053
57.99366 | 140.249 | -0.1088581 | 50.00667
58.00034 | 140.2361 | -0.1088357 | 50.00041
58.007 | 140.2224 | -0.1088138 | 49.99262
58.01367 | 140.2096 | -0.108793 | 50.00058
58.02033 | 140.1965 | -0.108773 | 49.99369
58.027 | 140.1824 | -0.1087534 | 50.0102
58.03367 | 140.1694 | -0.1087345 | 49.99008
58.04033 | 140.1555 | -0.1087168 | 50.00784
58.04617 | 140.1439 | -0.1087023 | 50.00626
58.052 | 140.1322 | -0.1086888 | 50.00668
58.05866 | 140.1189 | -0.1086744 | 49.98031
58.06533 | 140.1055 | -0.1086609 | 50.0125
58.072 | 140.0923 | -0.108648 | 49.99549
58.07866 | 140.079 | -0.1086361 | 49.98812
58.08533 | 140.0654 | -0.1086252 | 50.00984
58.092 | 140.0526 | -0.1086147 | 49.99426
58.09868 | 140.0392 | -0.1086045 | 50.00597
58.10533 | 140.0261 | -0.1085947 | 50.00143
58.112 | 140.0127 | -0.108585 | 49.99902
58.11866 | 139.9991 | -0.1085759 | 50.00416
58.12534 | 139.986 | -0.1085672 | 49.99391
58.132 | 139.9726 | -0.1085584 | 50.00806
58.13867 | 139.9596 | -0.1085502 | 49.99204
58.14533 | 139.946 | -0.108542 | 50.00795
58.152 | 139.9321 | -0.1085341 | 49.99414
58.15867 | 139.9188 | -0.1085262 | 50.00387
58.16533 | 139.9054 | -0.1085186 | 49.9981
58.172 | 139.892 | -0.108511 | 49.99988
58.17867 | 139.8784 | -0.1085037 | 50
58.18533 | 139.8656 | -0.1084965 | 50
58.192 | 139.8526 | -0.1084894 | 49.99154
58.19866 | 139.8392 | -0.1084819 | 50.00791
58.20532 | 139.8254 | -0.1084739 | 50.0005
58.212 | 139.8118 | -0.1084655 | 49.99156
58.21866 | 139.7984 | -0.1084572 | 50.0164
58.22533 | 139.7854 | -0.108449 | 49.99256
58.232 | 139.7719 | -0.1084406 | 50.00058
58.23867 | 139.759 | -0.1084319 | 50.00639
58.24534 | 139.7451 | -0.1084231 | 49.98874
58.252 | 139.7317 | -0.1084146 | 50.00458
58.25867 | 139.7191 | -0.1084064 | 49.99922
58.26533 | 139.7054 | -0.1083987 | 49.99996
58.272 | 139.6919 | -0.1083913 | 50
58.27866 | 139.6791 | -0.1083839 | 50.0021
58.28533 | 139.6658 | -0.1083766 | 49.99801
58.292 | 139.6523 | -0.10837 | 49.99988
58.29866 | 139.6389 | -0.1083638 | 50.00003
58.3045 | 139.627 | -0.1083592 | 50
58.31033 | 139.6154 | -0.108355 | 49.99894
58.317 | 139.6022 | -0.1083504 | 50.00098
58.32366 | 139.5892 | -0.1083459 | 50.00006
58.33032 | 139.576 | -0.1083413 | 50.00956
58.337 | 139.5625 | -0.1083365 | 49.9932
58.34366 | 139.5494 | -0.1083314 | 49.99639
58.35033 | 139.5355 | -0.1083261 | 49.9987
58.357 | 139.5228 | -0.1083205 | 50.00204
58.36367 | 139.5086 | -0.1083148 | 50.00437
58.37034 | 139.4956 | -0.1083088 | 49.9971
58.377 | 139.4821 | -0.108303 | 49.99664
58.38367 | 139.4689 | -0.1082974 | 49.9998
58.39033 | 139.4556 | -0.1082915 | 49.99787
58.397 | 139.4416 | -0.1082859 | 50.00304
58.40366 | 139.4287 | -0.1082798 | 50.00125
58.41033 | 139.4152 | -0.1082728 | 49.99481
58.417 | 139.4021 | -0.1082656 | 50.01768
58.42366 | 139.3891 | -0.1082584 | 49.99052
58.43033 | 139.3756 | -0.1082514 | 50.00786
58.437 | 139.362 | -0.108245 | 49.98567
58.44368 | 139.3488 | -0.108239 | 50.00227
58.45033 | 139.3353 | -0.1082332 | 49.9959
58.457 | 139.3219 | -0.1082281 | 50.00291
58.46367 | 139.3091 | -0.1082237 | 49.99064
58.47033 | 139.295 | -0.1082193 | 50.01104
58.477 | 139.2821 | -0.1082146 | 49.99222
58.48367 | 139.2686 | -0.1082102 | 50.00586
58.49033 | 139.2551 | -0.1082074 | 50.00248
58.497 | 139.2418 | -0.1082052 | 50.0086
58.50367 | 139.2285 | -0.1082034 | 49.99207
58.51033 | 139.2151 | -0.1082021 | 50.00055
58.517 | 139.2018 | -0.1082008 | 49.99896
58.52366 | 139.1886 | -0.1082001 | 50.0084
58.53033 | 139.1752 | -0.1081987 | 50.0016
58.537 | 139.1618 | -0.1081971 | 49.99904
58.54366 | 139.1487 | -0.1081955 | 50.00204
58.55033 | 139.1348 | -0.1081938 | 49.998
58.557 | 139.1214 | -0.1081921 | 50.00304
58.56283 | 139.1099 | -0.1081909 | 49.9914
58.56868 | 139.0982 | -0.1081893 | 49.9946
58.57533 | 139.0851 | -0.108187 | 50.0039
58.582 | 139.0716 | -0.1081844 | 49.99176
58.58867 | 139.0589 | -0.1081816 | 50.00372
58.59533 | 139.0447 | -0.1081786 | 49.99176
58.602 | 139.0318 | -0.1081759 | 50.00795
58.60867 | 139.0182 | -0.1081728 | 49.99626
58.61533 | 139.0046 | -0.1081696 | 50.0072
58.622 | 138.9914 | -0.108166 | 49.99728
58.62867 | 138.9786 | -0.1081627 | 50.00193
58.63533 | 138.9647 | -0.1081592 | 49.998
58.642 | 138.9516 | -0.1081548 | 50.00834
58.64866 | 138.9385 | -0.1081497 | 49.98996
58.65533 | 138.925 | -0.1081442 | 50.0089
58.662 | 138.9117 | -0.1081384 | 49.98466
58.66866 | 138.8981 | -0.1081324 | 50.01808
58.67533 | 138.8845 | -0.1081262 | 49.99584
58.682 | 138.871 | -0.1081196 | 49.99549
58.68867 | 138.8576 | -0.1081122 | 49.99443
58.69533 | 138.8449 | -0.1081036 | 50.00812
58.702 | 138.8306 | -0.1080942 | 50.00898
58.70867 | 138.8179 | -0.1080841 | 49.98786
58.71534 | 138.8042 | -0.1080732 | 49.99294
58.722 | 138.7917 | -0.1080619 | 50.00379
58.72867 | 138.7775 | -0.1080502 | 50.00128
58.73532 | 138.764 | -0.1080383 | 50.00113
58.742 | 138.751 | -0.1080259 | 49.9969
58.74866 | 138.7376 | -0.1080136 | 50.00725
58.75532 | 138.7243 | -0.1080008 | 49.98881
58.762 | 138.7111 | -0.1079878 | 50.00674
58.76866 | 138.6981 | -0.1079754 | 49.99937
58.77534 | 138.6845 | -0.1079628 | 50.00526
58.782 | 138.6711 | -0.1079499 | 50.00137
58.78867 | 138.6583 | -0.107937 | 49.99056
58.79533 | 138.6447 | -0.1079239 | 50.00469
58.802 | 138.6311 | -0.107911 | 50.00134
58.80866 | 138.6174 | -0.1078979 | 50.00009
58.81533 | 138.604 | -0.1078851 | 49.98946
58.82117 | 138.5928 | -0.1078743 | 50.00407
58.827 | 138.5808 | -0.1078638 | 50.00704
58.83367 | 138.5676 | -0.1078516 | 50.01102
58.84034 | 138.5536 | -0.1078391 | 49.98694
58.847 | 138.5414 | -0.1078262 | 49.9939
58.85367 | 138.5278 | -0.1078135 | 49.99433
58.86032 | 138.5147 | -0.1078009 | 50.01339
58.867 | 138.5013 | -0.1077884 | 49.98813
58.87366 | 138.4874 | -0.1077761 | 50.00137
58.88032 | 138.474 | -0.107764 | 49.99267
58.887 | 138.461 | -0.1077523 | 50.00483
58.89366 | 138.4474 | -0.1077412 | 49.99817
58.90034 | 138.4338 | -0.107731 | 50.01257
58.907 | 138.4207 | -0.107721 | 50.0029
58.91367 | 138.4081 | -0.1077108 | 50.00656
58.92033 | 138.3939 | -0.1077001 | 49.993
58.927 | 138.3811 | -0.1076898 | 50.0038
58.93366 | 138.3675 | -0.1076801 | 50.0066
58.94033 | 138.3544 | -0.1076705 | 49.99724
58.947 | 138.3412 | -0.1076605 | 49.99664
58.95366 | 138.3273 | -0.1076505 | 49.98816
58.96033 | 138.3148 | -0.1076408 | 50.00456
58.967 | 138.3011 | -0.1076315 | 50.00242
58.97368 | 138.2878 | -0.1076223 | 49.98852
58.98033 | 138.2748 | -0.1076132 | 50.01413
58.987 | 138.2612 | -0.1076048 | 49.99348
58.99366 | 138.2479 | -0.1075964 | 50.0017
59.00034 | 138.2342 | -0.1075878 | 49.98846
59.007 | 138.2212 | -0.1075791 | 50.02044
59.01367 | 138.2073 | -0.1075702 | 49.98436
59.02033 | 138.1941 | -0.1075614 | 50.00642
59.027 | 138.1808 | -0.107553 | 49.99512
59.03367 | 138.1676 | -0.1075449 | 50.01451
59.04033 | 138.1541 | -0.1075371 | 50.0009
59.047 | 138.1409 | -0.1075285 | 49.99798
59.05367 | 138.1275 | -0.1075192 | 49.9967
59.06033 | 138.1139 | -0.1075096 | 49.98921
59.067 | 138.1007 | -0.1074992 | 50.01308
59.07366 | 138.0872 | -0.1074882 | 49.9934
59.0795 | 138.0752 | -0.1074785 | 50.01496
59.08533 | 138.0637 | -0.1074688 | 49.99016
59.092 | 138.0509 | -0.1074586 | 49.99833
59.09868 | 138.0368 | -0.1074486 | 50.00305
59.10533 | 138.0244 | -0.1074385 | 50.00125
59.112 | 138.0116 | -0.107429 | 50.0022
59.11866 | 137.9979 | -0.1074199 | 49.99802
59.12534 | 137.9848 | -0.1074116 | 49.99353
59.132 | 137.9711 | -0.1074036 | 50.00698
59.13867 | 137.9582 | -0.1073965 | 49.99197
59.14533 | 137.9442 | -0.1073904 | 50.01645
59.152 | 137.9308 | -0.1073853 | 49.98834
59.15867 | 137.9176 | -0.1073814 | 49.99928
59.16533 | 137.9036 | -0.107378 | 49.99894
59.172 | 137.8908 | -0.1073751 | 49.99253
59.17867 | 137.8778 | -0.1073731 | 50.00798
59.18533 | 137.8642 | -0.1073719 | 50.00261
59.192 | 137.8511 | -0.1073713 | 49.99911
59.19866 | 137.838 | -0.1073705 | 50.00528
59.20532 | 137.825 | -0.107369 | 50.0035
59.212 | 137.8113 | -0.1073678 | 50.00338
59.21866 | 137.7977 | -0.107367 | 49.99703
59.22533 | 137.7843 | -0.1073666 | 49.99347
59.232 | 137.7705 | -0.1073671 | 50.003
59.23867 | 137.7574 | -0.1073689 | 50.00207
59.24534 | 137.7439 | -0.1073715 | 49.9927
59.252 | 137.7314 | -0.1073741 | 49.99848
59.25867 | 137.7176 | -0.1073769 | 50.00414
59.26533 | 137.7046 | -0.1073796 | 50.00556
59.272 | 137.6913 | -0.1073822 | 49.99188
59.27866 | 137.6775 | -0.1073846 | 49.99
59.28533 | 137.6645 | -0.1073871 | 50.01736
59.292 | 137.6506 | -0.1073896 | 49.99578
59.29866 | 137.6376 | -0.107392 | 50.00078
59.30533 | 137.6245 | -0.1073937 | 50.0064
59.312 | 137.6106 | -0.1073952 | 50.0025
59.31868 | 137.5975 | -0.1073967 | 49.9864
59.32533 | 137.5845 | -0.107398 | 50.00656
59.332 | 137.5714 | -0.1073988 | 49.9983
59.33784 | 137.5594 | -0.1073991 | 49.99986
59.34366 | 137.5475 | -0.1073994 | 50.00848
59.35033 | 137.5342 | -0.1073988 | 49.99207
59.357 | 137.5211 | -0.1073975 | 50.00374
59.36367 | 137.5075 | -0.1073954 | 49.99175
59.37034 | 137.4939 | -0.1073916 | 50.00372
59.377 | 137.4812 | -0.1073871 | 50.00026
59.38367 | 137.4674 | -0.1073822 | 50.00002
59.39033 | 137.454 | -0.1073767 | 49.99048
59.397 | 137.4408 | -0.107371 | 50.00576
59.40366 | 137.4269 | -0.1073645 | 50.00036
59.41033 | 137.4141 | -0.1073567 | 49.99894
59.417 | 137.4006 | -0.1073486 | 50.00416
59.42366 | 137.3869 | -0.1073405 | 49.99709
59.43033 | 137.373 | -0.107332 | 50.00297
59.437 | 137.3604 | -0.1073234 | 49.99807
59.44368 | 137.3465 | -0.1073147 | 50.00304
59.45033 | 137.3338 | -0.1073059 | 49.99596
59.457 | 137.3196 | -0.1072972 | 49.99975
59.46367 | 137.3068 | -0.1072886 | 50.00317
59.47033 | 137.2936 | -0.1072798 | 50.0002
59.477 | 137.2801 | -0.1072708 | 49.99788
59.48367 | 137.2669 | -0.107261 | 50.00198
59.49033 | 137.2538 | -0.1072516 | 50.00436
59.497 | 137.2403 | -0.1072422 | 49.99926
59.50367 | 137.2278 | -0.1072325 | 49.99044
59.51033 | 137.2142 | -0.1072228 | 50.00362
59.517 | 137.2009 | -0.1072129 | 50.00128
59.52366 | 137.1874 | -0.1072034 | 50.00854
59.53033 | 137.1734 | -0.1071945 | 49.99316
59.537 | 137.1603 | -0.107186 | 49.99957
59.54366 | 137.1469 | -0.1071783 | 49.99998
59.55033 | 137.1339 | -0.1071708 | 50
59.557 | 137.1201 | -0.1071639 | 50
59.56367 | 137.1064 | -0.1071572 | 49.9958
59.57033 | 137.0932 | -0.1071498 | 50.00608
59.577 | 137.0803 | -0.1071426 | 49.99931
59.58367 | 137.0672 | -0.1071359 | 49.99996
59.59034 | 137.0535 | -0.10713 | 49.99894
59.59617 | 137.0423 | -0.1071246 | 50.00557
59.602 | 137.0306 | -0.107119 | 49.99602
59.60867 | 137.0173 | -0.1071127 | 49.99974
59.61533 | 137.0036 | -0.1071065 | 50.00103
59.622 | 136.9902 | -0.1071 | 49.99689
59.62867 | 136.9765 | -0.1070932 | 50.0019
59.63533 | 136.9633 | -0.1070862 | 50.00012
59.642 | 136.9498 | -0.1070788 | 49.99788
59.64866 | 136.937 | -0.1070712 | 49.99351
59.65533 | 136.9234 | -0.1070631 | 49.9996
59.662 | 136.9101 | -0.1070541 | 50.00632
59.66866 | 136.8974 | -0.1070439 | 50.01944
59.67533 | 136.8835 | -0.1070331 | 49.98004
59.682 | 136.8695 | -0.1070223 | 50.00297
59.68867 | 136.8562 | -0.1070113 | 49.99596
59.69533 | 136.8426 | -0.1070001 | 50.00396
59.702 | 136.8304 | -0.1069884 | 50.00342
59.70867 | 136.8163 | -0.106976 | 49.99703
59.71534 | 136.8028 | -0.106963 | 50.01356
59.722 | 136.7898 | -0.1069497 | 50.00085
59.72867 | 136.7768 | -0.1069364 | 49.98207
59.73532 | 136.7636 | -0.1069229 | 50.00312
59.742 | 136.7498 | -0.1069092 | 50.00653
59.74866 | 136.7368 | -0.1068947 | 49.99617
59.75532 | 136.7239 | -0.10688 | 49.99553
59.762 | 136.7096 | -0.106865 | 50.00394
59.76866 | 136.6968 | -0.1068491 | 50.00871
59.77534 | 136.683 | -0.1068326 | 49.98996
59.782 | 136.6701 | -0.1068155 | 49.99513
59.78867 | 136.6565 | -0.1067978 | 49.9997
59.79533 | 136.6434 | -0.1067788 | 50.0042
59.802 | 136.6297 | -0.1067582 | 49.99604
59.80866 | 136.6166 | -0.1067369 | 50.00506
59.81533 | 136.6036 | -0.1067149 | 49.99821
59.822 | 136.5901 | -0.1066918 | 50.0073
59.82866 | 136.5765 | -0.1066683 | 49.99728
59.83533 | 136.5631 | -0.1066441 | 49.99772
59.842 | 136.5498 | -0.1066194 | 50.00728
59.84868 | 136.5371 | -0.1065936 | 49.992
59.8545 | 136.5248 | -0.1065701 | 49.99656
59.86032 | 136.5135 | -0.1065458 | 50.00299
59.867 | 136.4996 | -0.1065173 | 49.99702
59.87366 | 136.486 | -0.1064884 | 50.00828
59.88032 | 136.4731 | -0.1064585 | 49.99838
59.887 | 136.4595 | -0.1064279 | 49.99884
59.89366 | 136.4466 | -0.1063968 | 49.98828
59.90034 | 136.4329 | -0.1063653 | 49.9982
59.907 | 136.4189 | -0.1063329 | 49.99988
59.91367 | 136.4061 | -0.1063002 | 50.00318
59.92033 | 136.3928 | -0.106267 | 50.00654
59.927 | 136.3795 | -0.1062334 | 50.01098
59.93366 | 136.3667 | -0.1061997 | 49.9975
59.94033 | 136.353 | -0.1061654 | 49.99244
59.947 | 136.3402 | -0.1061301 | 49.9995
59.95366 | 136.3267 | -0.1060944 | 50.00102
59.96033 | 136.3132 | -0.1060588 | 50.0128
59.967 | 136.2996 | -0.1060229 | 49.99975
59.97368 | 136.2866 | -0.1059866 | 49.98729
59.98033 | 136.2727 | -0.1059507 | 49.99924
59.987 | 136.2597 | -0.1059154 | 50.00842
59.99366 | 136.2464 | -0.1058805 | 49.9857
60.00034 | 136.2332 | -0.1058456 | 50.01816
60.007 | 136.2197 | -0.1058106 | 49.99584
60.01367 | 136.2064 | -0.1057756 | 50.00081
60.02033 | 136.1938 | -0.1057412 | 49.98947
60.027 | 136.1794 | -0.1057072 | 49.98663
60.03367 | 136.1664 | -0.1056736 | 50.01397
60.04033 | 136.153 | -0.1056406 | 49.99453
60.047 | 136.1396 | -0.1056082 | 50.00496
60.05367 | 136.1265 | -0.1055765 | 49.99926
60.06033 | 136.1132 | -0.1055457 | 49.99148
60.067 | 136.0995 | -0.1055153 | 50.01004
60.07366 | 136.0864 | -0.1054851 | 50.00063
60.08032 | 136.0725 | -0.1054552 | 50.00217
60.087 | 136.0596 | -0.1054256 | 49.99802
60.09366 | 136.046 | -0.1053967 | 50.00621
60.10033 | 136.0322 | -0.1053686 | 49.99616
60.107 | 136.0194 | -0.1053416 | 49.99447
60.11283 | 136.0082 | -0.1053184 | 49.99789
60.11866 | 135.9963 | -0.1052951 | 50.00433
60.12534 | 135.9822 | -0.1052684 | 50.00344
60.132 | 135.9692 | -0.1052424 | 50.00338
60.13867 | 135.9558 | -0.1052168 | 49.99386
60.14533 | 135.9425 | -0.1051915 | 50.00706
60.152 | 135.9291 | -0.105167 | 49.98458
60.15867 | 135.9157 | -0.1051437 | 50.00326
60.16533 | 135.9024 | -0.1051212 | 49.99597
60.172 | 135.8894 | -0.1050996 | 50.00186
60.17867 | 135.876 | -0.1050788 | 50.00644
60.18533 | 135.8622 | -0.1050593 | 49.98665
60.192 | 135.8496 | -0.1050407 | 50.01716
60.19866 | 135.8366 | -0.1050224 | 50.00531
60.20532 | 135.8238 | -0.1050042 | 49.98234
60.212 | 135.81 | -0.1049869 | 50.00846
60.21866 | 135.7968 | -0.1049704 | 50.00053
60.22533 | 135.784 | -0.104954 | 50.0064
60.232 | 135.7707 | -0.1049372 | 49.99406
60.23867 | 135.7572 | -0.1049203 | 50.00069
60.24534 | 135.7429 | -0.104903 | 50.00322
60.252 | 135.7296 | -0.1048851 | 50.00867
60.25867 | 135.7167 | -0.1048667 | 49.98786
60.26533 | 135.7025 | -0.1048474 | 49.9982
60.272 | 135.6897 | -0.1048268 | 50.00094
60.27866 | 135.6765 | -0.1048054 | 49.99264
60.28533 | 135.663 | -0.1047825 | 50.01329
60.292 | 135.6496 | -0.1047581 | 49.99447
60.29866 | 135.6364 | -0.1047314 | 49.99118
60.30533 | 135.623 | -0.1047035 | 50.00791
60.312 | 135.6098 | -0.1046746 | 50.00156
60.31868 | 135.5961 | -0.1046448 | 49.99904
60.32533 | 135.5833 | -0.1046139 | 49.98935
60.332 | 135.5704 | -0.1045817 | 50.00461
60.33867 | 135.556 | -0.104548 | 50.00558
60.34533 | 135.5428 | -0.1045134 | 49.99192
60.352 | 135.5297 | -0.1044782 | 49.9995
60.35867 | 135.5162 | -0.1044421 | 50.01055
60.36533 | 135.5033 | -0.1044049 | 49.99855
60.37117 | 135.4914 | -0.1043712 | 49.99988
60.377 | 135.4803 | -0.1043371 | 50.01272
60.38367 | 135.4665 | -0.1042976 | 49.98916
60.39033 | 135.453 | -0.1042576 | 49.99615
60.397 | 135.4395 | -0.1042171 | 50.01031
60.40366 | 135.4262 | -0.1041766 | 49.99218
60.41033 | 135.4128 | -0.1041355 | 49.99844
60.417 | 135.3994 | -0.1040936 | 50.00942
60.42366 | 135.3864 | -0.1040511 | 49.98366
60.43033 | 135.3731 | -0.1040078 | 50.00325
60.437 | 135.3596 | -0.1039636 | 49.99809
60.44368 | 135.3463 | -0.1039181 | 50.00412
60.45033 | 135.3325 | -0.103872 | 49.99602
60.457 | 135.3194 | -0.1038255 | 50.0061
60.46367 | 135.3064 | -0.1037786 | 49.98978
60.47033 | 135.293 | -0.1037314 | 50.0057
60.477 | 135.2795 | -0.1036844 | 50.0014
60.48367 | 135.2659 | -0.1036373 | 50.00432
60.49033 | 135.2525 | -0.10359 | 50.0098
60.497 | 135.2395 | -0.103542 | 49.99007
60.50367 | 135.2257 | -0.1034934 | 49.99938
60.51033 | 135.2128 | -0.103445 | 50.00102
60.517 | 135.1996 | -0.1033959 | 50.00853
60.52366 | 135.1859 | -0.103346 | 49.99101
60.53033 | 135.1728 | -0.1032961 | 50.00262
60.537 | 135.1601 | -0.1032458 | 49.99593
60.54366 | 135.1462 | -0.1031946 | 50.00713
60.55033 | 135.1326 | -0.1031427 | 50.0015
60.557 | 135.1193 | -0.1030894 | 49.99692
60.56367 | 135.106 | -0.1030356 | 49.99456
60.57033 | 135.0924 | -0.1029814 | 50.00072
60.577 | 135.0791 | -0.1029264 | 49.99794
60.58367 | 135.0657 | -0.102871 | 50.01152
60.59034 | 135.0527 | -0.1028156 | 49.98696
60.597 | 135.0398 | -0.1027599 | 50.00128
60.60367 | 135.0259 | -0.102704 | 50.00219
60.61032 | 135.0123 | -0.102648 | 50.00859
60.617 | 134.9995 | -0.102592 | 49.99101
60.62366 | 134.9859 | -0.1025363 | 49.99838
60.6295 | 134.9748 | -0.1024883 | 50.0053
60.63533 | 134.9628 | -0.1024404 | 49.99615
60.642 | 134.9491 | -0.1023859 | 50.01034
60.64866 | 134.9364 | -0.1023317 | 49.99536
60.65533 | 134.9224 | -0.1022786 | 50.00712
60.662 | 134.9091 | -0.1022264 | 49.99202
60.66866 | 134.8955 | -0.1021749 | 50.00691
60.67533 | 134.8828 | -0.1021239 | 50.0036
60.682 | 134.869 | -0.1020734 | 49.98752
60.68867 | 134.8558 | -0.1020236 | 50.00028
60.69533 | 134.8423 | -0.1019742 | 49.99894
60.702 | 134.8293 | -0.101925 | 49.99887
60.70867 | 134.8161 | -0.1018762 | 50.00098
60.71534 | 134.8026 | -0.1018274 | 50.00004
60.722 | 134.7896 | -0.1017794 | 50.00424
60.72867 | 134.7764 | -0.1017319 | 49.99075
60.73532 | 134.7623 | -0.1016845 | 49.9899
60.742 | 134.7485 | -0.1016373 | 50.00888
60.74866 | 134.7351 | -0.10159 | 50.00478
60.75532 | 134.7213 | -0.1015426 | 49.99924
60.762 | 134.7087 | -0.1014951 | 50.00946
60.76866 | 134.6951 | -0.1014476 | 50.00376
60.77534 | 134.682 | -0.1013992 | 49.99178
60.782 | 134.6689 | -0.1013503 | 49.99631
60.78867 | 134.6558 | -0.1013011 | 50.00082
60.79533 | 134.6424 | -0.1012514 | 50.00003
60.802 | 134.6286 | -0.1012008 | 50.01059
60.80866 | 134.6152 | -0.1011492 | 49.99116
60.81533 | 134.6025 | -0.1010966 | 50.00159
60.822 | 134.5887 | -0.1010431 | 50.01174
60.82866 | 134.5754 | -0.1009898 | 49.9859
60.83533 | 134.5618 | -0.1009361 | 49.997
60.842 | 134.5488 | -0.1008821 | 50.01035
60.84868 | 134.5351 | -0.1008281 | 49.98368
60.85533 | 134.5223 | -0.1007737 | 50.0085
60.862 | 134.5087 | -0.100718 | 50.00792
60.86866 | 134.4956 | -0.1006608 | 49.98145
60.87534 | 134.482 | -0.1006031 | 50.00944
60.882 | 134.4685 | -0.1005448 | 50.01224
60.88783 | 134.4571 | -0.1004933 | 49.98082
60.89366 | 134.4453 | -0.1004413 | 50.00366
60.90034 | 134.4321 | -0.1003814 | 49.99917
60.907 | 134.4184 | -0.10032 | 49.99889
60.91367 | 134.4051 | -0.1002567 | 50.01796
60.92033 | 134.3918 | -0.1001923 | 49.98949
60.927 | 134.3784 | -0.1001263 | 50.00672
60.93366 | 134.3648 | -0.1000584 | 49.99195
60.94033 | 134.3517 | -0.09998908 | 49.9942
60.947 | 134.3388 | -0.09991825 | 50.00285
60.95366 | 134.3252 | -0.09984611 | 49.99277
60.96033 | 134.3119 | -0.09977264 | 49.99636
60.967 | 134.2984 | -0.09969812 | 50.00294
60.97368 | 134.2856 | -0.09962234 | 50.00653
60.98033 | 134.2724 | -0.09954512 | 49.99087
60.987 | 134.2589 | -0.09946668 | 50.00472
60.99366 | 134.2453 | -0.09938653 | 50.0035
61.00034 | 134.2318 | -0.09930509 | 49.99282
61.007 | 134.2186 | -0.09922188 | 50.00166
61.01367 | 134.2051 | -0.09913715 | 50.00858
61.02033 | 134.1922 | -0.09905132 | 49.99736
61.027 | 134.1782 | -0.09896426 | 49.99986
61.03367 | 134.165 | -0.09887599 | 50.00106
61.04033 | 134.1514 | -0.09878665 | 50.0117
61.047 | 134.1386 | -0.09869589 | 49.99119
61.05367 | 134.1248 | -0.09860211 | 49.98782
61.06033 | 134.112 | -0.09850636 | 50.01933
61.067 | 134.0984 | -0.09840924 | 49.98956
61.07366 | 134.0853 | -0.09831062 | 50.01205
61.08032 | 134.0724 | -0.09821089 | 49.98809
61.087 | 134.0584 | -0.09810945 | 49.99926
61.09366 | 134.0454 | -0.09800585 | 50.0021
61.10033 | 134.0319 | -0.09790054 | 49.99802
61.107 | 134.0186 | -0.09779339 | 49.99459
61.11367 | 134.0049 | -0.09768493 | 50.006
61.12034 | 133.9919 | -0.09757512 | 49.99932
61.127 | 133.9785 | -0.0974641 | 49.98724
61.13367 | 133.9649 | -0.09735181 | 50.00343
61.14033 | 133.9516 | -0.09723844 | 50.00868
61.14617 | 133.9404 | -0.09713851 | 49.99222
61.152 | 133.9281 | -0.09703718 | 50.00179
61.15867 | 133.9152 | -0.09691941 | 50.00434
61.16533 | 133.9017 | -0.09680075 | 50.01296
61.172 | 133.8896 | -0.09668094 | 49.9934
61.17867 | 133.8757 | -0.09656005 | 49.9943
61.18533 | 133.8622 | -0.09643795 | 50.00811
61.192 | 133.8489 | -0.09631469 | 49.99944
61.19866 | 133.8356 | -0.09619072 | 50.00102
61.20532 | 133.8216 | -0.09606605 | 49.99054
61.212 | 133.808 | -0.09594106 | 50.00473
61.21866 | 133.7954 | -0.095816 | 49.99924
61.22533 | 133.7822 | -0.09568985 | 49.99676
61.232 | 133.7688 | -0.09556274 | 50.00191
61.23867 | 133.7549 | -0.09543458 | 49.998
61.24534 | 133.7414 | -0.09530503 | 49.99988
61.252 | 133.7281 | -0.0951743 | 49.99576
61.25867 | 133.7157 | -0.09504166 | 49.99761
61.26533 | 133.702 | -0.09490719 | 49.99772
61.272 | 133.689 | -0.09477149 | 50.00832
61.27866 | 133.6758 | -0.09463495 | 50.0005
61.28533 | 133.6622 | -0.09449755 | 50.0032
61.292 | 133.6492 | -0.09435918 | 49.9981
61.29866 | 133.6357 | -0.0942205 | 49.99884
61.30533 | 133.6224 | -0.09408161 | 50.01368
61.312 | 133.6087 | -0.09394194 | 49.99554
61.31868 | 133.5962 | -0.09380199 | 50.00078
61.32533 | 133.5825 | -0.09366215 | 49.99157
61.332 | 133.5694 | -0.09352212 | 50.00052
61.33867 | 133.5564 | -0.09338156 | 50.00216
61.34533 | 133.5424 | -0.09323996 | 49.99594
61.352 | 133.5289 | -0.09309666 | 50.00292
61.35867 | 133.5159 | -0.09295206 | 49.997
61.36533 | 133.5026 | -0.09280503 | 50.00615
61.372 | 133.4892 | -0.09265682 | 49.99192
61.37867 | 133.4754 | -0.09250814 | 50.0016
61.38533 | 133.4624 | -0.09235836 | 50.0001
61.392 | 133.4492 | -0.09220726 | 50
61.39866 | 133.4358 | -0.09205468 | 49.98624
61.4045 | 133.4239 | -0.09191992 | 50.01604
61.41033 | 133.4126 | -0.09178199 | 50.00162
61.417 | 133.3993 | -0.09162039 | 49.99164
61.42366 | 133.3863 | -0.09145588 | 49.99947
61.43033 | 133.3729 | -0.09128934 | 50.01481
61.437 | 133.3592 | -0.09112075 | 49.9967
61.44368 | 133.3469 | -0.09095009 | 49.99769
61.45033 | 133.3326 | -0.09077769 | 50.00303
61.457 | 133.3192 | -0.09060334 | 49.99702
61.46367 | 133.3062 | -0.09042665 | 49.99559
61.47033 | 133.2926 | -0.0902475 | 49.99972
61.477 | 133.2791 | -0.09006652 | 50.00636
61.48367 | 133.266 | -0.08988442 | 49.99934
61.49033 | 133.252 | -0.08969968 | 49.99996
61.497 | 133.2391 | -0.08951001 | 49.99046
61.50367 | 133.2259 | -0.08931692 | 50.00152
61.51033 | 133.2121 | -0.08912014 | 49.99799
61.517 | 133.1989 | -0.08891699 | 50.0094
61.52366 | 133.1858 | -0.08870689 | 49.9953
61.53033 | 133.1732 | -0.08849212 | 50.00395
61.537 | 133.1593 | -0.08827071 | 50.00024
61.54366 | 133.1458 | -0.0880434 | 50.00002
61.55033 | 133.1325 | -0.08780891 | 50
61.557 | 133.1201 | -0.08756665 | 50
61.56367 | 133.1062 | -0.08731676 | 50.00004
61.57033 | 133.093 | -0.08706422 | 50.00741
61.577 | 133.0793 | -0.08680746 | 49.99304
61.58367 | 133.0659 | -0.08654824 | 49.99533
61.59034 | 133.0522 | -0.08628594 | 50.00394
61.597 | 133.0392 | -0.08601991 | 50.00029
61.60367 | 133.0258 | -0.08575092 | 49.9905
61.61032 | 133.0125 | -0.08548093 | 50.00362
61.617 | 132.9991 | -0.08520753 | 50.0055
61.62366 | 132.9862 | -0.08493156 | 49.99506
61.63032 | 132.973 | -0.0846504 | 50.00072
61.637 | 132.9591 | -0.08436624 | 49.99581
61.64366 | 132.9456 | -0.08407658 | 50.00818
61.65034 | 132.9322 | -0.08378349 | 50.00898
61.657 | 132.9189 | -0.08348726 | 50.00374
61.66284 | 132.9077 | -0.08322472 | 49.98017
61.66866 | 132.8952 | -0.08295462 | 50.00678
61.67533 | 132.8822 | -0.08264382 | 49.9962
61.682 | 132.869 | -0.08233088 | 49.99554
61.68867 | 132.8556 | -0.08201532 | 50.00818
61.69533 | 132.8421 | -0.08169884 | 49.99524
61.702 | 132.8292 | -0.0813765 | 50.00076
61.70867 | 132.8158 | -0.08104745 | 50.00217
61.71534 | 132.8022 | -0.08071784 | 49.99908
61.722 | 132.7892 | -0.08038764 | 50.00735
61.72867 | 132.7758 | -0.08005548 | 50.0068
61.73532 | 132.7624 | -0.0797199 | 49.98772
61.742 | 132.7492 | -0.07938062 | 49.9982
61.74866 | 132.736 | -0.07903902 | 49.99144
61.75532 | 132.7225 | -0.07868738 | 50.00264
61.762 | 132.709 | -0.07831952 | 50.0055
61.76866 | 132.696 | -0.07795 | 49.9993
61.77534 | 132.6828 | -0.07757622 | 49.99152
61.782 | 132.6694 | -0.0771903 | 49.99843
61.78867 | 132.6558 | -0.07679153 | 50.01154
61.79533 | 132.6428 | -0.07638555 | 49.99646
61.802 | 132.6292 | -0.07597178 | 49.99344
61.80866 | 132.6156 | -0.0755547 | 50.00381
61.81533 | 132.6029 | -0.07513526 | 50.0034
61.822 | 132.5891 | -0.07471015 | 50.00234
61.82866 | 132.5766 | -0.07427894 | 49.99066
61.83533 | 132.5629 | -0.07384501 | 50.01211
61.842 | 132.5496 | -0.07340397 | 50.00922
61.84868 | 132.536 | -0.0729559 | 49.99633
61.85533 | 132.5229 | -0.0724956 | 49.9913
61.862 | 132.5098 | -0.07202542 | 50.00372
61.86866 | 132.4955 | -0.07154491 | 49.99706
61.87534 | 132.483 | -0.07104878 | 49.99875
61.882 | 132.4691 | -0.07054456 | 49.9999
61.88867 | 132.456 | -0.07003712 | 50
61.89533 | 132.4422 | -0.06952872 | 50.0095
61.902 | 132.429 | -0.06901391 | 49.99107
61.90867 | 132.4168 | -0.06848907 | 49.99944
61.91533 | 132.4031 | -0.0679627 | 49.99996
61.92117 | 132.3915 | -0.0674941 | 49.98871
61.927 | 132.3806 | -0.06701166 | 50.00791
61.93366 | 132.3669 | -0.06644739 | 49.99838
61.94033 | 132.3535 | -0.06587451 | 50.00201
61.947 | 132.3401 | -0.0652957 | 49.99167
61.95366 | 132.3266 | -0.06470451 | 50.00583
61.96033 | 132.3134 | -0.06410814 | 50.0014
61.967 | 132.2999 | -0.06351171 | 50.00854
61.97368 | 132.2865 | -0.06290626 | 50.0016
61.98033 | 132.2741 | -0.0622926 | 50.00119
61.987 | 132.2601 | -0.0616653 | 50.00113
61.99366 | 132.2465 | -0.0610209 | 49.9895
62.00034 | 132.2334 | -0.06035879 | 50.0131
62.007 | 132.2195 | -0.05968506 | 49.986
62.01367 | 132.2071 | -0.05899946 | 50.00122
62.02033 | 132.1929 | -0.05830379 | 49.99161
62.027 | 132.1797 | -0.05759822 | 50.00687
62.03367 | 132.1664 | -0.0568837 | 50.00466
62.04033 | 132.1535 | -0.05615456 | 49.99606
62.047 | 132.1403 | -0.05541778 | 49.99656
62.05367 | 132.1271 | -0.05466996 | 50.01036
62.06033 | 132.1144 | -0.05391524 | 49.99854
62.067 | 132.1009 | -0.0531558 | 49.99885
62.07366 | 132.0873 | -0.05238774 | 49.98722
62.08032 | 132.074 | -0.05160596 | 50.0077
62.087 | 132.0606 | -0.05081634 | 50.00048
62.09366 | 132.0472 | -0.05002084 | 49.9958
62.10033 | 132.034 | -0.0492144 | 50.00398
62.107 | 132.0204 | -0.04839768 | 50.00448
62.11367 | 132.0076 | -0.04756352 | 49.99714
62.12034 | 131.9942 | -0.0467122 | 50.003
62.127 | 131.9806 | -0.04584214 | 49.99594
62.13367 | 131.9676 | -0.0449487 | 50.0061
62.14033 | 131.9542 | -0.04404291 | 50.0025
62.147 | 131.9418 | -0.0431144 | 49.98961
62.15366 | 131.928 | -0.04217696 | 50.00146
62.16033 | 131.9138 | -0.04122949 | 49.99164
62.167 | 131.9012 | -0.04026261 | 49.99947
62.17366 | 131.888 | -0.03928438 | 50.0042
62.1795 | 131.876 | -0.03841009 | 50.01685
62.18533 | 131.8649 | -0.03753262 | 49.98839
62.192 | 131.8514 | -0.036517 | 50.00562
62.19866 | 131.838 | -0.03549481 | 50.00034
62.20532 | 131.8245 | -0.03445995 | 50.00002
62.212 | 131.8115 | -0.03340736 | 49.99998
62.21866 | 131.798 | -0.03235057 | 49.99788
62.22533 | 131.7849 | -0.03128164 | 49.99985
62.232 | 131.7716 | -0.0301943 | 49.99786
62.23867 | 131.7588 | -0.02908375 | 50.00198
62.24534 | 131.746 | -0.02794771 | 50.00011
62.252 | 131.7322 | -0.02680204 | 50.00212
62.25867 | 131.7194 | -0.02564321 | 50.00122
62.26533 | 131.7056 | -0.02447705 | 49.99692
62.272 | 131.6921 | -0.02329826 | 49.99451
62.27866 | 131.679 | -0.02210916 | 50.01445
62.28533 | 131.6656 | -0.02090488 | 49.99244
62.292 | 131.6524 | -0.01967578 | 49.99637
62.29866 | 131.6392 | -0.01841352 | 49.9998
62.30533 | 131.6257 | -0.01706808 | 50.0021
62.312 | 131.612 | -0.01574639 | 49.99906
62.31868 | 131.5991 | -0.01437975 | 49.9883
62.32533 | 131.5861 | -0.01303819 | 50.01513
62.332 | 131.5728 | -0.01169322 | 49.99882
62.33867 | 131.5594 | -0.01026997 | 49.99887
62.34533 | 131.5457 | -0.008862 | 49.99568
62.352 | 131.5328 | -0.0074914 | 50.00078
62.35867 | 131.5194 | -0.0061125 | 50.00219
62.36533 | 131.5064 | -0.0047335 | 50.00227
62.372 | 131.4934 | -0.0033506 | 49.99274
62.37867 | 131.4798 | -0.001944 | 50.00487
62.38533 | 131.467 | -0.00048954 | 50.00878
62.392 | 131.4531 | 0.00105407 | 49.99418
62.39866 | 131.4402 | 0.002599719 | 50.00704
62.40533 | 131.4268 | 0.004217114 | 49.99832
62.412 | 131.4137 | 0.005945176 | 49.99356
62.41866 | 131.4004 | 0.007728362 | 49.98478
62.42533 | 131.3869 | 0.009502768 | 50.01282
62.432 | 131.3739 | 0.01117734 | 50.00082
62.43783 | 131.362 | 0.01272036 | 50.0042
62.44368 | 131.3506 | 0.01436842 | 49.98967
62.45033 | 131.3381 | 0.0161806 | 49.99936
62.457 | 131.3244 | 0.01825722 | 50.00102
62.46367 | 131.3108 | 0.02067706 | 50.00322
62.47033 | 131.2977 | 0.02294485 | 50.00444
62.477 | 131.2836 | 0.0251855 | 50.01086
62.48367 | 131.2708 | 0.02760588 | 49.99116
62.49033 | 131.2573 | 0.03023392 | 50.0005
62.497 | 131.2446 | 0.03282872 | 49.99366
62.50367 | 131.2315 | 0.03546524 | 50.00383
62.51033 | 131.2178 | 0.03805885 | 50.00025
62.517 | 131.2051 | 0.04055809 | 50.00426
62.52366 | 131.1915 | 0.04312647 | 50.0045
62.53033 | 131.1787 | 0.04548274 | 49.9918
62.537 | 131.1646 | 0.047919 | 50.00054
62.54366 | 131.1523 | 0.05043478 | 50.00536
62.55033 | 131.1386 | 0.05312134 | 49.99611
62.557 | 131.1254 | 0.05568865 | 49.9934
62.56367 | 131.1123 | 0.0582403 | 50.00383
62.57033 | 131.0993 | 0.06107366 | 49.99496
62.577 | 131.0867 | 0.06395263 | 49.99652
62.58367 | 131.073 | 0.06705098 | 50.00084
62.59034 | 131.0601 | 0.07002341 | 50.00746
62.597 | 131.0464 | 0.07305186 | 49.99941
62.60367 | 131.0335 | 0.07631621 | 50.00314
62.61032 | 131.0197 | 0.07945937 | 49.99492
62.617 | 131.0069 | 0.0824095 | 50.00815
62.62366 | 130.9936 | 0.08544609 | 49.98676
62.63032 | 130.9804 | 0.08890884 | 50.00976
62.637 | 130.9679 | 0.0925548 | 49.9985
62.64366 | 130.954 | 0.09589759 | 50.00412
62.65034 | 130.941 | 0.09965656 | 50.00343
62.657 | 130.9282 | 0.1033897 | 49.9928
62.66367 | 130.9139 | 0.1068335 | 49.9953
62.67033 | 130.9017 | 0.110336 | 50.00076
62.677 | 130.8883 | 0.1139255 | 50.01168
62.68366 | 130.8747 | 0.1177193 | 49.98909
62.69033 | 130.8619 | 0.1217116 | 50.0025
62.69617 | 130.8505 | 0.12516 | 50.01153
62.702 | 130.8385 | 0.128708 | 49.98786
62.70867 | 130.8251 | 0.1327448 | 49.99926
62.71534 | 130.8123 | 0.1365712 | 50.0042
62.722 | 130.799 | 0.1408534 | 50.00132
62.72867 | 130.7855 | 0.1448246 | 50.00224
62.73532 | 130.7723 | 0.1487339 | 49.98746
62.742 | 130.759 | 0.1528279 | 50.00872
62.74866 | 130.7453 | 0.1572354 | 49.99948
62.75532 | 130.7334 | 0.161722 | 49.9989
62.762 | 130.7199 | 0.1659484 | 50.00944
62.76866 | 130.707 | 0.1703536 | 49.99318
62.77534 | 130.693 | 0.1745127 | 49.9996
62.782 | 130.6803 | 0.1783028 | 50.00106
62.78867 | 130.6672 | 0.1829774 | 49.99372
62.79533 | 130.6542 | 0.1881139 | 50.00488
62.802 | 130.6408 | 0.1926471 | 50.00242
62.80866 | 130.6272 | 0.1971289 | 49.99696
62.81533 | 130.6142 | 0.2012548 | 49.99346
62.822 | 130.601 | 0.2054219 | 50.01547
62.82866 | 130.588 | 0.2101531 | 49.9946
62.83533 | 130.5748 | 0.2146572 | 49.98908
62.842 | 130.5617 | 0.2192237 | 50.00778
62.84868 | 130.5481 | 0.2237678 | 50.00894
62.85533 | 130.535 | 0.2289455 | 49.9921
62.862 | 130.5223 | 0.2344116 | 49.9889
62.86866 | 130.5085 | 0.2397548 | 50.00566
62.87534 | 130.496 | 0.244767 | 50.00458
62.882 | 130.4828 | 0.2499083 | 50.00769
62.88867 | 130.4696 | 0.2548231 | 49.99731
62.89533 | 130.4562 | 0.2603031 | 49.99347
62.902 | 130.4429 | 0.2653452 | 50.00064
62.90867 | 130.4298 | 0.2704558 | 50.01167
62.91533 | 130.417 | 0.275995 | 49.99014
62.922 | 130.4039 | 0.2814027 | 50.01102
62.92867 | 130.3906 | 0.2864504 | 49.98059
62.93533 | 130.3772 | 0.291419 | 49.99878
62.942 | 130.3645 | 0.2970066 | 50.00732
62.94866 | 130.3511 | 0.3027954 | 49.98881
62.9545 | 130.3395 | 0.3076637 | 50.01492
62.96033 | 130.3282 | 0.3128445 | 49.99304
62.967 | 130.3148 | 0.318656 | 50.0038
62.97368 | 130.3018 | 0.3245237 | 49.99178
62.98033 | 130.2888 | 0.3301504 | 50.01216
62.987 | 130.2761 | 0.3361024 | 49.99653
62.99366 | 130.2628 | 0.3415578 | 50.00404
63.00034 | 130.2495 | 0.347235 | 50.00026
63.007 | 130.2362 | 0.353296 | 50.00848
63.01367 | 130.223 | 0.3596902 | 49.99207
63.02033 | 130.2099 | 0.3661365 | 49.9995
63.027 | 130.1968 | 0.3714057 | 50
63.03367 | 130.1836 | 0.3775371 | 49.99578
63.04033 | 130.1707 | 0.3838179 | 49.99234
63.047 | 130.1576 | 0.390586 | 50.0196
63.05367 | 130.1443 | 0.3970761 | 49.99064
63.06033 | 130.1309 | 0.4037466 | 50.00787
63.067 | 130.1186 | 0.4108458 | 49.99414
63.07366 | 130.1049 | 0.4172054 | 49.99752
63.08032 | 130.0928 | 0.4234408 | 50.00518
63.087 | 130.0794 | 0.42949 | 50.00033
63.09366 | 130.0665 | 0.4364368 | 49.99683
63.10033 | 130.0532 | 0.443398 | 50.00826
63.107 | 130.0404 | 0.4504667 | 50.00052
63.11367 | 130.0276 | 0.4573154 | 49.99052
63.12034 | 130.0144 | 0.4637331 | 50.00046
63.127 | 130.0011 | 0.4704272 | 50.00006
63.13367 | 129.9885 | 0.4775298 | 49.99154
63.14033 | 129.9744 | 0.4852043 | 50.00794
63.147 | 129.9621 | 0.4924602 | 49.99945
63.15366 | 129.9492 | 0.4998191 | 50.00631
63.16033 | 129.9365 | 0.507644 | 49.99509
63.167 | 129.9228 | 0.51541 | 49.99969
63.17366 | 129.9102 | 0.5226775 | 50.00104
63.18033 | 129.897 | 0.5304253 | 49.9969
63.187 | 129.8838 | 0.5380849 | 50.00298
63.19368 | 129.8712 | 0.5452084 | 50.01392
63.20033 | 129.858 | 0.5536804 | 49.98288
63.207 | 129.8449 | 0.5615334 | 50.01056
63.21284 | 129.8336 | 0.5683643 | 49.9988
63.21866 | 129.8216 | 0.5756006 | 49.99308
63.22533 | 129.8089 | 0.5836486 | 50.00063
63.232 | 129.7964 | 0.5919114 | 49.98629
63.23867 | 129.7837 | 0.6002615 | 50.01184
63.24534 | 129.7709 | 0.6091809 | 49.99443
63.252 | 129.7576 | 0.6179443 | 49.9986
63.25867 | 129.7451 | 0.6258764 | 50.00734
63.26533 | 129.732 | 0.6347146 | 50.01106
63.272 | 129.7186 | 0.643141 | 49.99011
63.27866 | 129.7063 | 0.652206 | 49.99937
63.28533 | 129.6927 | 0.661474 | 49.99996
63.292 | 129.6802 | 0.6709055 | 50.00211
63.29866 | 129.6676 | 0.679921 | 49.9959
63.30533 | 129.6543 | 0.6891084 | 49.99974
63.312 | 129.6413 | 0.6987236 | 50.00526
63.31868 | 129.6284 | 0.7087497 | 50.00985
63.32533 | 129.616 | 0.7185751 | 49.98686
63.332 | 129.603 | 0.7278605 | 50.00023
63.33867 | 129.5893 | 0.7376744 | 49.9979
63.34533 | 129.5772 | 0.7474322 | 50.00414
63.352 | 129.5635 | 0.7567272 | 49.99814
63.35867 | 129.5508 | 0.766759 | 49.99881
63.36533 | 129.5382 | 0.7775514 | 49.9925
63.372 | 129.5248 | 0.7875374 | 50.00694
63.37867 | 129.512 | 0.7974809 | 49.99406
63.38533 | 129.4993 | 0.8075034 | 50.00704
63.392 | 129.4862 | 0.8185111 | 50.00254
63.39866 | 129.4735 | 0.8294793 | 49.9938
63.40533 | 129.4605 | 0.8402149 | 49.99961
63.412 | 129.448 | 0.8498694 | 49.99996
63.41866 | 129.4347 | 0.8600482 | 50.00422
63.42533 | 129.422 | 0.8710876 | 50.00026
63.432 | 129.4093 | 0.8822166 | 50.00847
63.43867 | 129.3961 | 0.8928795 | 50.0037
63.44533 | 129.383 | 0.9037938 | 49.99069
63.452 | 129.3708 | 0.9154438 | 49.99836
63.45867 | 129.358 | 0.9264194 | 49.99884
63.46534 | 129.3448 | 0.9382026 | 50.00416
63.47117 | 129.3334 | 0.9486924 | 49.97813
63.477 | 129.3225 | 0.9582042 | 50.01144
63.48367 | 129.3094 | 0.9699326 | 50.00072
63.49033 | 129.297 | 0.9815539 | 50.00746
63.497 | 129.2838 | 0.9927112 | 49.99096
63.50367 | 129.2714 | 1.005451 | 49.99731
63.51033 | 129.2578 | 1.018104 | 50.0041
63.517 | 129.2448 | 1.030259 | 49.99604
63.52366 | 129.2319 | 1.042743 | 50.00292
63.53033 | 129.2195 | 1.054372 | 49.99064
63.537 | 129.2066 | 1.066509 | 50.00894
63.54366 | 129.1942 | 1.079316 | 49.99313
63.55033 | 129.182 | 1.092336 | 50.00485
63.557 | 129.169 | 1.104516 | 50.00559
63.56367 | 129.1562 | 1.118348 | 50.0035
63.57033 | 129.1435 | 1.131483 | 49.99598
63.577 | 129.1302 | 1.143963 | 49.99867
63.58367 | 129.1175 | 1.15632 | 50.01367
63.59034 | 129.105 | 1.169146 | 49.98287
63.597 | 129.0923 | 1.182187 | 50.0116
63.60367 | 129.0791 | 1.195292 | 49.99543
63.61032 | 129.0664 | 1.208916 | 49.99234
63.617 | 129.0537 | 1.222588 | 50.00588
63.62366 | 129.0413 | 1.235433 | 49.99825
63.63032 | 129.0283 | 1.24973 | 50.00414
63.637 | 129.015 | 1.264116 | 49.99496
63.64366 | 129.0028 | 1.277888 | 49.98697
63.65034 | 128.9902 | 1.291338 | 50.01294
63.657 | 128.9775 | 1.304969 | 49.99764
63.66367 | 128.9647 | 1.31829 | 50.00519
63.67033 | 128.9516 | 1.331282 | 49.9982
63.677 | 128.9387 | 1.345574 | 50.00839
63.68366 | 128.926 | 1.359822 | 50.0016
63.69033 | 128.9136 | 1.373659 | 49.99057
63.697 | 128.9005 | 1.387894 | 49.99939
63.70366 | 128.8874 | 1.402345 | 49.99996
63.71033 | 128.875 | 1.41674 | 50.0127
63.717 | 128.8623 | 1.430955 | 49.99127
63.72368 | 128.85 | 1.445532 | 50.00898
63.7295 | 128.8393 | 1.457373 | 49.98488
63.73532 | 128.827 | 1.470274 | 49.99848
63.742 | 128.8146 | 1.485444 | 50.01154
63.74866 | 128.8016 | 1.499546 | 49.99226
63.75532 | 128.7893 | 1.513837 | 49.98576
63.762 | 128.7764 | 1.52832 | 50.0139
63.76866 | 128.7638 | 1.54246 | 49.99981
63.77534 | 128.7509 | 1.55761 | 50
63.782 | 128.7391 | 1.571252 | 49.99683
63.78867 | 128.7258 | 1.586257 | 49.99134
63.79533 | 128.7133 | 1.602262 | 50.00899
63.802 | 128.7008 | 1.616374 | 49.99528
63.80866 | 128.6883 | 1.630766 | 50.005
63.81533 | 128.6754 | 1.64639 | 50.00139
63.822 | 128.6627 | 1.660986 | 50.00009
63.82866 | 128.6498 | 1.675831 | 49.99893
63.83533 | 128.637 | 1.690895 | 50.00311
63.842 | 128.6249 | 1.705763 | 49.99594
63.84868 | 128.6114 | 1.720667 | 50.00609
63.85533 | 128.5991 | 1.736476 | 49.99616
63.862 | 128.586 | 1.751857 | 49.99766
63.86866 | 128.5732 | 1.766854 | 50.00197
63.87533 | 128.561 | 1.781408 | 49.99588
63.882 | 128.5479 | 1.795105 | 49.99762
63.88867 | 128.5352 | 1.810241 | 50.00408
63.89533 | 128.523 | 1.82523 | 49.99812
63.902 | 128.5099 | 1.840316 | 49.9967
63.90867 | 128.4976 | 1.853719 | 49.99664
63.91533 | 128.4852 | 1.868824 | 50.00616
63.922 | 128.4719 | 1.883084 | 50.00884
63.92866 | 128.4599 | 1.897262 | 50.0027
63.93533 | 128.4467 | 1.912272 | 49.99276
63.942 | 128.4344 | 1.926346 | 49.99742
63.94866 | 128.4212 | 1.940562 | 49.99242
63.95533 | 128.4086 | 1.955436 | 50.00799
63.962 | 128.396 | 1.969612 | 50.009
63.96866 | 128.3836 | 1.98381 | 49.98364
63.97533 | 128.3701 | 1.997256 | 50.01381
63.982 | 128.3576 | 2.012311 | 49.99453
63.98783 | 128.3455 | 2.023475 | 50.01086
63.99366 | 128.3352 | 2.034672 | 49.99205
64.00034 | 128.3227 | 2.048418 | 49.99951
64.007 | 128.3102 | 2.062246 | 50.00314
64.01368 | 128.2969 | 2.075545 | 49.99806
64.02033 | 128.2845 | 2.088585 | 49.99882
64.027 | 128.2714 | 2.101207 | 49.9999
64.03367 | 128.2585 | 2.113908 | 50
64.04034 | 128.2456 | 2.126233 | 49.99154
64.047 | 128.233 | 2.138 | 50.00586
64.05366 | 128.2197 | 2.150445 | 49.99825
64.06033 | 128.2075 | 2.16296 | 50.00304
64.067 | 128.1949 | 2.175838 | 50.00548
64.07368 | 128.1819 | 2.186921 | 49.99611
64.08033 | 128.1694 | 2.198382 | 49.99976
64.087 | 128.1561 | 2.21012 | 49.99998
64.09366 | 128.1434 | 2.220721 | 50
64.10034 | 128.1311 | 2.231525 | 50.00318
64.107 | 128.1176 | 2.243056 | 49.99703
64.11368 | 128.1049 | 2.253069 | 49.99347
64.12033 | 128.0921 | 2.262991 | 50.00806
64.127 | 128.0791 | 2.272697 | 49.99626
64.13367 | 128.0656 | 2.28252 | 50.00188
64.14033 | 128.0526 | 2.291846 | 49.998
64.147 | 128.0399 | 2.301008 | 50.00197
64.15368 | 128.0274 | 2.310934 | 49.998
64.16034 | 128.0141 | 2.319022 | 50.00092
64.167 | 128.0006 | 2.326969 | 49.99265
64.17368 | 127.9881 | 2.334799 | 50.01646
64.18033 | 127.9749 | 2.342066 | 49.9926
64.187 | 127.9617 | 2.348921 | 50.008
64.19366 | 127.9493 | 2.3559 | 49.98567
64.20033 | 127.9363 | 2.362486 | 50.00333
64.207 | 127.9233 | 2.368756 | 50.00974
64.21368 | 127.9105 | 2.374492 | 49.99215
64.22034 | 127.8973 | 2.37978 | 50.00056
64.227 | 127.8841 | 2.383824 | 50.0011
64.23368 | 127.8704 | 2.38777 | 50.01066
64.24033 | 127.8583 | 2.391966 | 49.99326
64.24616 | 127.8467 | 2.395165 | 49.99136
64.252 | 127.8344 | 2.398117 | 50.00352
64.25867 | 127.821 | 2.401146 | 49.99809
64.26533 | 127.8072 | 2.403942 | 49.99988
64.272 | 127.7943 | 2.406569 | 50
64.27868 | 127.7816 | 2.40858 | 49.98946
64.28534 | 127.7681 | 2.410125 | 50.00992
64.292 | 127.7556 | 2.411465 | 49.99955
64.29868 | 127.7421 | 2.412607 | 49.99256
64.30533 | 127.7284 | 2.413433 | 50.01858
64.312 | 127.7152 | 2.414003 | 49.98428
64.31866 | 127.7016 | 2.414412 | 49.9969
64.32533 | 127.6887 | 2.41483 | 50.0157
64.332 | 127.6752 | 2.415729 | 49.99253
64.33868 | 127.6619 | 2.416405 | 49.99954
64.34534 | 127.6478 | 2.416776 | 50.00953
64.352 | 127.6354 | 2.41696 | 49.99002
64.35868 | 127.6217 | 2.417051 | 50.00574
64.36533 | 127.608 | 2.417074 | 50.00142
64.372 | 127.5947 | 2.417009 | 49.98633
64.37867 | 127.5811 | 2.416814 | 50.01076
64.38532 | 127.5675 | 2.416172 | 50.00174
64.392 | 127.5534 | 2.41442 | 49.9959
64.39868 | 127.5405 | 2.411289 | 50.00611
64.40533 | 127.527 | 2.406412 | 49.98556
64.412 | 127.5128 | 2.400094 | 49.997
64.41868 | 127.4992 | 2.392268 | 50.0125
64.42533 | 127.4853 | 2.383058 | 50.01135
64.432 | 127.4716 | 2.372983 | 49.988
64.43867 | 127.4578 | 2.36209 | 49.9855
64.44534 | 127.444 | 2.350121 | 50.0118
64.452 | 127.4304 | 2.338211 | 50.0018
64.45867 | 127.4169 | 2.32579 | 50.00644
64.46533 | 127.4029 | 2.313514 | 49.99298
64.472 | 127.3887 | 2.301147 | 49.99639
64.47867 | 127.3754 | 2.287606 | 50.00296
64.48534 | 127.3612 | 2.274004 | 49.99278
64.492 | 127.3474 | 2.259896 | 50.008
64.49866 | 127.3336 | 2.246756 | 50.00261
64.5045 | 127.3207 | 2.233978 | 49.99757
64.51032 | 127.3089 | 2.221654 | 49.99976
64.517 | 127.2947 | 2.206066 | 49.9947
64.52368 | 127.2809 | 2.190176 | 49.99015
64.53033 | 127.2668 | 2.174794 | 50.01418
64.537 | 127.2526 | 2.158578 | 50.003
64.54368 | 127.2397 | 2.141842 | 50.00546
64.55033 | 127.2249 | 2.124374 | 49.99292
64.557 | 127.2111 | 2.108158 | 49.98686
64.56367 | 127.1972 | 2.089415 | 50.0108
64.57034 | 127.1827 | 2.070565 | 49.99328
64.577 | 127.1685 | 2.052661 | 50.00807
64.58367 | 127.154 | 2.033438 | 50.0132
64.59033 | 127.1396 | 2.01442 | 49.98813
64.597 | 127.1259 | 1.99479 | 50.00776
64.60367 | 127.1113 | 1.975404 | 49.99414
64.61034 | 127.0972 | 1.95459 | 50.00598
64.617 | 127.0825 | 1.933972 | 49.9845
64.62366 | 127.0684 | 1.913736 | 50.0075
64.63034 | 127.0545 | 1.893371 | 50.00785
64.637 | 127.0404 | 1.871788 | 49.99731
64.64368 | 127.026 | 1.850668 | 50.00299
64.65034 | 127.011 | 1.82785 | 49.99278
64.657 | 126.9978 | 1.806633 | 49.98791
64.66367 | 126.9834 | 1.784186 | 50.00346
64.67034 | 126.9688 | 1.76185 | 50.00127
64.677 | 126.9551 | 1.740448 | 50.00112
64.68367 | 126.9405 | 1.716506 | 50.0043
64.69034 | 126.9266 | 1.693775 | 50.00028
64.697 | 126.9121 | 1.671176 | 50.0127
64.70368 | 126.8972 | 1.647494 | 49.98386
64.71033 | 126.8827 | 1.624744 | 49.99052
64.717 | 126.868 | 1.600076 | 50.0121
64.72366 | 126.8543 | 1.576021 | 50.00076
64.73033 | 126.8398 | 1.55236 | 50.01487
64.737 | 126.8254 | 1.53033 | 49.98822
64.74366 | 126.8105 | 1.506344 | 49.98444
64.75034 | 126.7963 | 1.482051 | 50.01489
64.757 | 126.7819 | 1.458639 | 50.01363
64.76283 | 126.7697 | 1.437816 | 49.98132
64.76868 | 126.7568 | 1.416332 | 49.99812
64.77534 | 126.7422 | 1.391462 | 49.99988
64.782 | 126.728 | 1.368105 | 49.99576
64.78867 | 126.7137 | 1.343716 | 50.0029
64.79534 | 126.6992 | 1.31946 | 50.00863
64.802 | 126.6842 | 1.29532 | 49.9889
64.80867 | 126.6702 | 1.271098 | 50.0025
64.81534 | 126.6556 | 1.247597 | 49.99912
64.822 | 126.6411 | 1.223976 | 50.00206
64.82868 | 126.6268 | 1.200349 | 50.00014
64.83533 | 126.6125 | 1.175784 | 50.00424
64.842 | 126.5988 | 1.152384 | 49.99602
64.84866 | 126.585 | 1.129902 | 49.99869
64.85533 | 126.5701 | 1.10763 | 50.0105
64.862 | 126.5554 | 1.084392 | 49.98688
64.86866 | 126.5416 | 1.060828 | 50.01188
64.87534 | 126.527 | 1.038097 | 49.9923
64.882 | 126.5128 | 1.016465 | 49.99425
64.88868 | 126.4984 | 0.9939606 | 50.00598
64.89533 | 126.4836 | 0.971032 | 50.00141
64.902 | 126.4694 | 0.9501995 | 50.00009
64.90867 | 126.4548 | 0.9288224 | 49.9873
64.91534 | 126.4405 | 0.9070326 | 50.00131
64.922 | 126.4266 | 0.8850628 | 50.00854
64.92866 | 126.4123 | 0.8643189 | 49.98788
64.93533 | 126.3981 | 0.8436621 | 50.01194
64.942 | 126.3836 | 0.8227 | 50.00076
64.94868 | 126.3696 | 0.8031296 | 50.00218
64.95533 | 126.3548 | 0.7828614 | 49.99696
64.962 | 126.341 | 0.7639624 | 50.0009
64.96866 | 126.3265 | 0.7446328 | 49.999
64.97534 | 126.3123 | 0.7249951 | 49.99463
64.982 | 126.2988 | 0.7059302 | 50.01447
64.98868 | 126.2845 | 0.6879962 | 49.9935
64.99533 | 126.27 | 0.6701426 | 49.99854
65.002 | 126.2556 | 0.652514 | 49.9978
65.00867 | 126.2416 | 0.6353407 | 50.002
65.01533 | 126.2275 | 0.6183252 | 50.00015
65.02118 | 126.2156 | 0.6024377 | 50
65.027 | 126.203 | 0.5885342 | 50.00316
65.03367 | 126.1894 | 0.5716069 | 49.98962
65.04034 | 126.1751 | 0.5561666 | 50.00253
65.047 | 126.1609 | 0.5404682 | 50.00226
65.05366 | 126.1468 | 0.5258225 | 50.00014
65.06033 | 126.1328 | 0.5101653 | 49.99788
65.067 | 126.1187 | 0.495167 | 50.00198
65.07368 | 126.1042 | 0.4822133 | 49.99484
65.08033 | 126.0906 | 0.4683106 | 50.0092
65.087 | 126.0766 | 0.4530989 | 50.00904
65.09366 | 126.063 | 0.4400124 | 49.98996
65.10034 | 126.0483 | 0.4263342 | 49.99196
65.107 | 126.035 | 0.4140228 | 50.00584
65.11368 | 126.021 | 0.4020284 | 50.00463
65.12033 | 126.0076 | 0.3886516 | 50.0024
65.127 | 125.9932 | 0.3773825 | 49.99484
65.13367 | 125.9799 | 0.3653873 | 50.00708
65.14033 | 125.9659 | 0.3535002 | 49.99304
65.147 | 125.9521 | 0.3432142 | 50.00592
65.15368 | 125.9382 | 0.3314111 | 50.00566
65.16034 | 125.9247 | 0.3226765 | 49.9887
65.167 | 125.9111 | 0.3127203 | 49.9993
65.17368 | 125.8964 | 0.3031352 | 49.99784
65.18033 | 125.8827 | 0.2935686 | 50.0083
65.187 | 125.8694 | 0.2842245 | 49.9857
65.19366 | 125.855 | 0.2748625 | 50.00226
65.20033 | 125.8414 | 0.2666084 | 50.016
65.207 | 125.828 | 0.2582128 | 49.98936
65.21368 | 125.8146 | 0.2496044 | 50.00884
65.22034 | 125.8009 | 0.2423615 | 49.99314
65.227 | 125.7872 | 0.2349626 | 49.99643
65.23368 | 125.7738 | 0.2269766 | 50.0019
65.24033 | 125.7603 | 0.2191803 | 50.01176
65.247 | 125.7458 | 0.212179 | 49.98062
65.25367 | 125.7323 | 0.2056436 | 50.00302
65.26032 | 125.7192 | 0.1990984 | 50.00443
65.267 | 125.7055 | 0.19256 | 50.00769
65.27368 | 125.6911 | 0.1865976 | 49.99519
65.2795 | 125.6792 | 0.1819065 | 49.99978
65.28534 | 125.6673 | 0.1770075 | 49.99771
65.292 | 125.6539 | 0.1718134 | 50.00831
65.29868 | 125.6403 | 0.1665821 | 49.99204
65.30533 | 125.6271 | 0.1614822 | 49.99844
65.312 | 125.6136 | 0.156733 | 50.01152
65.31866 | 125.5994 | 0.15226 | 50.00072
65.32533 | 125.5863 | 0.1478769 | 49.98947
65.332 | 125.5731 | 0.143679 | 49.993
65.33868 | 125.5597 | 0.1395891 | 50.00274
65.34534 | 125.5463 | 0.1357083 | 49.9991
65.352 | 125.5326 | 0.1316843 | 49.99148
65.35868 | 125.519 | 0.1279272 | 50.01004
65.36533 | 125.5058 | 0.124523 | 50.00274
65.372 | 125.4921 | 0.1211578 | 49.99805
65.37867 | 125.4788 | 0.1180767 | 50.00203
65.38532 | 125.4651 | 0.1151372 | 50.0033
65.392 | 125.4518 | 0.1123153 | 49.99702
65.39868 | 125.4378 | 0.1096939 | 49.9998
65.40533 | 125.4238 | 0.1070826 | 49.99152
65.412 | 125.41 | 0.1045885 | 50.00797
65.41868 | 125.3966 | 0.1022444 | 50.00896
65.42533 | 125.3839 | 0.1000253 | 49.98891
65.432 | 125.3704 | 0.09780728 | 49.99612
65.43867 | 125.357 | 0.09562668 | 49.99129
65.44534 | 125.3439 | 0.09361016 | 50.01322
65.452 | 125.3301 | 0.09163342 | 49.99236
65.45867 | 125.3171 | 0.08965774 | 50.00058
65.46533 | 125.3035 | 0.08778293 | 50.00848
65.472 | 125.2897 | 0.0860703 | 50.00053
65.47867 | 125.2765 | 0.0845009 | 50.0011
65.48534 | 125.2626 | 0.08299244 | 50.00641
65.492 | 125.249 | 0.08153904 | 49.98876
65.49866 | 125.2353 | 0.08013398 | 50.00248
65.50534 | 125.2218 | 0.07874212 | 50.00016
65.512 | 125.2087 | 0.07760228 | 49.9937
65.51868 | 125.1956 | 0.07655403 | 50.01548
65.52534 | 125.1818 | 0.07565085 | 49.9925
65.532 | 125.1689 | 0.07476332 | 50.00164
65.53784 | 125.1569 | 0.07395639 | 49.99185
65.54368 | 125.1451 | 0.0731273 | 50.00902
65.55032 | 125.1316 | 0.07217334 | 49.99633
65.557 | 125.118 | 0.071199 | 50.00082
65.56366 | 125.1048 | 0.07021134 | 50.0022
65.57034 | 125.0917 | 0.06921357 | 49.9959
65.577 | 125.0781 | 0.06820664 | 49.9955
65.58366 | 125.0647 | 0.06719364 | 50.00394
65.59032 | 125.0512 | 0.06617568 | 50.00554
65.597 | 125.0376 | 0.065156 | 49.99503
65.60366 | 125.0241 | 0.06412676 | 49.99969
65.61034 | 125.0109 | 0.06309214 | 49.9915
65.617 | 124.9974 | 0.06205838 | 50.01428
65.62366 | 124.9839 | 0.0610202 | 49.99242
65.63034 | 124.9708 | 0.05998382 | 50.00165
65.637 | 124.9577 | 0.05895452 | 49.98953
65.64368 | 124.9436 | 0.05793274 | 50.0099
65.65034 | 124.9307 | 0.0569209 | 50.00062
65.657 | 124.9169 | 0.05591244 | 50.00216
65.66366 | 124.9042 | 0.0549027 | 49.998
65.67034 | 124.8907 | 0.053901 | 49.99988
65.677 | 124.877 | 0.05290203 | 50
65.68366 | 124.8639 | 0.05190081 | 49.99366
65.69034 | 124.8502 | 0.05090347 | 50.01653
65.697 | 124.8371 | 0.0499122 | 49.99681
65.70368 | 124.823 | 0.04893452 | 49.99346
65.71032 | 124.8097 | 0.04796978 | 49.9996
65.717 | 124.7964 | 0.04700981 | 49.99998
65.72366 | 124.783 | 0.04605731 | 50
65.73032 | 124.7694 | 0.0451108 | 49.99052
65.737 | 124.7562 | 0.04416382 | 50.00998
65.74366 | 124.7433 | 0.0432253 | 50.0006
65.75034 | 124.7297 | 0.04230041 | 49.98417
65.757 | 124.7165 | 0.04138417 | 50.00959
65.76368 | 124.7033 | 0.0404773 | 50.00484
65.77032 | 124.6898 | 0.03958303 | 50.01194
65.777 | 124.6762 | 0.03870362 | 49.99967
65.78366 | 124.6622 | 0.03783688 | 49.99045
65.79034 | 124.6496 | 0.0369766 | 49.9994
65.79616 | 124.6379 | 0.03622976 | 50.00708
65.802 | 124.626 | 0.03549403 | 49.99496
65.80866 | 124.6132 | 0.03466082 | 49.99863
65.81534 | 124.6 | 0.03384113 | 50.01262
65.822 | 124.5864 | 0.03303746 | 49.98809
65.82868 | 124.5726 | 0.03224805 | 50.0035
65.83532 | 124.5596 | 0.03146732 | 49.99176
65.842 | 124.5459 | 0.0306923 | 50.00266
65.84866 | 124.533 | 0.02992811 | 49.99912
65.85532 | 124.5195 | 0.02917658 | 50.00206
65.862 | 124.5057 | 0.02843306 | 49.99164
65.86866 | 124.4926 | 0.02769842 | 49.99947
65.87534 | 124.4792 | 0.02697033 | 50.00846
65.882 | 124.4657 | 0.02625295 | 49.99102
65.88868 | 124.4525 | 0.02554588 | 50.00896
65.89532 | 124.4394 | 0.02484775 | 50.00054
65.902 | 124.426 | 0.02415894 | 50.01062
65.90866 | 124.4122 | 0.02348024 | 49.99007
65.91534 | 124.3994 | 0.02280689 | 50.00043
65.922 | 124.3855 | 0.02213839 | 49.99897
65.92866 | 124.3726 | 0.02147752 | 50.00944
65.93532 | 124.3589 | 0.02082466 | 49.99742
65.942 | 124.3454 | 0.02017009 | 49.99984
65.94868 | 124.3324 | 0.01951954 | 50.00422
65.95532 | 124.3187 | 0.01887506 | 49.98122
65.962 | 124.3056 | 0.01823514 | 50.01785
65.96866 | 124.2928 | 0.01760047 | 49.99053
65.97534 | 124.2792 | 0.01697072 | 50.00154
65.982 | 124.2655 | 0.01634848 | 49.9853
65.98868 | 124.2525 | 0.01573091 | 49.99908
65.99532 | 124.239 | 0.01511705 | 50.0031
66.002 | 124.2259 | 0.01451179 | 50.01712
66.00866 | 124.2124 | 0.01391573 | 49.99366
66.01532 | 124.1991 | 0.01332922 | 49.9996
66.022 | 124.1856 | 0.01275191 | 50.00421
66.02868 | 124.1718 | 0.01218231 | 49.99606
66.03534 | 124.1589 | 0.01162001 | 49.99129
66.042 | 124.145 | 0.01106411 | 49.99842
66.04868 | 124.1318 | 0.01051596 | 49.99886
66.0545 | 124.1203 | 0.01004224 | 50.01308
66.06032 | 124.1085 | 0.009574387 | 49.99918
66.067 | 124.095 | 0.009046191 | 50.01476
66.07368 | 124.0816 | 0.00852553 | 49.99669
66.08032 | 124.0682 | 0.008010882 | 50.004
66.087 | 124.055 | 0.00749979 | 49.99496
66.09366 | 124.0421 | 0.006993445 | 49.99546
66.10034 | 124.0286 | 0.00649162 | 49.99866
66.107 | 124.0152 | 0.00599543 | 50.00203
66.11368 | 124.0019 | 0.005504887 | 50.00542
66.12032 | 123.9886 | 0.005019529 | 49.99082
66.127 | 123.9754 | 0.004538248 | 49.99944
66.13366 | 123.9618 | 0.004061665 | 49.99997
66.14032 | 123.9482 | 0.003590075 | 50.00106
66.147 | 123.9351 | 0.003122702 | 49.99904
66.15368 | 123.9216 | 0.002657987 | 49.99994
66.16034 | 123.9081 | 0.002195275 | 49.99575
66.167 | 123.8953 | 0.001735684 | 50.00502
66.17368 | 123.8812 | 0.001280384 | 49.99079
66.18032 | 123.8682 | 0.000829762 | 50.00998
66.187 | 123.8547 | 0.000383495 | 49.9985
66.19366 | 123.8415 | -5.769e-05 | 49.99568
66.20032 | 123.8283 | -0.00049425 | 50.00396
66.207 | 123.815 | -0.00092641 | 50.00977
66.21368 | 123.802 | -0.001354 | 50.00168
66.22034 | 123.788 | -0.0017769 | 49.9927
66.227 | 123.7747 | -0.0021955 | 49.99638
66.23368 | 123.7613 | -0.0026095 | 49.99978
66.24032 | 123.7476 | -0.0030193 | 49.99998
66.247 | 123.7347 | -0.0034249 | 50.01056
66.25366 | 123.721 | -0.0038266 | 49.99537
66.26032 | 123.7071 | -0.0042246 | 49.9944
66.267 | 123.6948 | -0.0046186 | 49.99965
66.27368 | 123.6813 | -0.0050084 | 49.9968
66.28032 | 123.6677 | -0.0053934 | 49.99134
66.287 | 123.6547 | -0.0057738 | 50.01533
66.29368 | 123.641 | -0.0061502 | 49.9851
66.30032 | 123.6275 | -0.0065229 | 50.0107
66.307 | 123.6141 | -0.0068918 | 49.99221
66.31284 | 123.6025 | -0.007212 | 50.00994
66.31866 | 123.591 | -0.0075296 | 50.001
66.32532 | 123.5778 | -0.0078903 | 49.99902
66.332 | 123.5645 | -0.0082484 | 50.00525
66.33868 | 123.5509 | -0.0086037 | 49.99504
66.34534 | 123.5376 | -0.0089557 | 50.01131
66.352 | 123.5239 | -0.0093041 | 49.9859
66.35868 | 123.5107 | -0.0096499 | 50.0044
66.36532 | 123.4974 | -0.009993 | 50.0119
66.372 | 123.4839 | -0.01033344 | 50.00074
66.37866 | 123.4711 | -0.01067146 | 49.98098
66.38532 | 123.4576 | -0.01100647 | 50.00516
66.392 | 123.444 | -0.01133872 | 50.00137
66.39868 | 123.4304 | -0.01166832 | 49.99902
66.40532 | 123.4173 | -0.01199558 | 49.99042
66.412 | 123.4039 | -0.01232036 | 50.00472
66.41868 | 123.3908 | -0.01264256 | 50.00136
66.42532 | 123.3773 | -0.01296191 | 50.00325
66.432 | 123.3641 | -0.01327891 | 49.98962
66.43866 | 123.3502 | -0.01359308 | 50.00993
66.44534 | 123.3379 | -0.01390364 | 49.9932
66.452 | 123.3242 | -0.01421059 | 50.01438
66.45866 | 123.3101 | -0.014514 | 49.99031
66.46532 | 123.2972 | -0.0148144 | 49.99832
66.472 | 123.2834 | -0.01511161 | 50.01683
66.47866 | 123.2701 | -0.01540581 | 49.98834
66.48534 | 123.2572 | -0.015697 | 49.99081
66.492 | 123.2438 | -0.0159856 | 50.00788
66.49866 | 123.2303 | -0.0162714 | 50.0026
66.50534 | 123.2172 | -0.01655462 | 49.99804
66.512 | 123.2039 | -0.01683491 | 49.99986
66.51868 | 123.1904 | -0.01711205 | 50.0021
66.52534 | 123.1764 | -0.01738642 | 49.98954
66.532 | 123.1639 | -0.01765933 | 50.00463
66.53866 | 123.1504 | -0.01793008 | 49.99922
66.54534 | 123.1363 | -0.01819829 | 50.00416
66.552 | 123.1234 | -0.01846441 | 50.00872
66.55866 | 123.1105 | -0.01872843 | 49.9794
66.56534 | 123.0973 | -0.01899065 | 50.01143
66.57116 | 123.0858 | -0.01921905 | 50.00089
66.577 | 123.0738 | -0.01944616 | 49.9916
66.58366 | 123.0606 | -0.01970376 | 49.99947
66.59032 | 123.0468 | -0.01995975 | 50.01054
66.597 | 123.0337 | -0.02021441 | 49.99853
66.60366 | 123.0205 | -0.0204679 | 50.00838
66.61034 | 123.0074 | -0.02072048 | 49.99204
66.617 | 122.9936 | -0.02097205 | 49.99844
66.62366 | 122.9808 | -0.02122237 | 49.99461
66.63034 | 122.9671 | -0.02147155 | 50.01026
66.637 | 122.954 | -0.02171981 | 49.99536
66.64368 | 122.9403 | -0.0219669 | 50.00712
66.65034 | 122.927 | -0.0222128 | 49.99833
66.657 | 122.9138 | -0.02245772 | 49.99672
66.66366 | 122.9002 | -0.02270128 | 49.99878
66.67034 | 122.8864 | -0.02294348 | 50.00839
66.677 | 122.8738 | -0.02318365 | 49.99312
66.68366 | 122.8598 | -0.02342146 | 49.99746
66.69034 | 122.8467 | -0.02365719 | 50.0009
66.697 | 122.834 | -0.0238913 | 49.99798
66.70368 | 122.8205 | -0.0241237 | 49.99776
66.71032 | 122.8069 | -0.02435444 | 49.99672
66.717 | 122.7936 | -0.02458315 | 49.99662
66.72366 | 122.7802 | -0.0248097 | 50.01036
66.73032 | 122.7668 | -0.02503437 | 50.0028
66.737 | 122.7533 | -0.02525721 | 49.99806
66.74366 | 122.7406 | -0.0254783 | 50.0073
66.75034 | 122.7266 | -0.02569816 | 49.99304
66.757 | 122.7134 | -0.02591654 | 50.0038
66.76368 | 122.6998 | -0.0261329 | 49.99602
66.77032 | 122.6868 | -0.02634784 | 50.00398
66.777 | 122.6738 | -0.02656143 | 49.99602
66.78366 | 122.6601 | -0.02677304 | 49.99975
66.79034 | 122.647 | -0.02698265 | 50.00846
66.797 | 122.6331 | -0.0271908 | 49.99207
66.80366 | 122.6196 | -0.02739746 | 49.9921
66.81032 | 122.6064 | -0.0276027 | 50.00796
66.817 | 122.5934 | -0.02780663 | 49.9878
66.82368 | 122.5799 | -0.02800936 | 50.00453
66.8295 | 122.5681 | -0.02818614 | 50.00822
66.83532 | 122.5563 | -0.02836168 | 49.99025
66.842 | 122.543 | -0.02856046 | 50.00047
66.84866 | 122.5301 | -0.0287573 | 50.00956
66.85532 | 122.5164 | -0.02895242 | 49.99848
66.862 | 122.503 | -0.0291455 | 50.00206
66.86866 | 122.4894 | -0.02933648 | 50.00225
66.87534 | 122.4762 | -0.02952582 | 50.00437
66.882 | 122.463 | -0.02971378 | 49.99497
66.88868 | 122.4498 | -0.02990044 | 50.00498
66.89532 | 122.436 | -0.0300857 | 49.99606
66.902 | 122.4226 | -0.03027026 | 49.99869
66.90866 | 122.41 | -0.03045347 | 50.001
66.91534 | 122.3959 | -0.03063522 | 49.9895
66.922 | 122.3829 | -0.03081592 | 50.00252
66.92866 | 122.3698 | -0.03099573 | 50.00549
66.93532 | 122.3562 | -0.03117574 | 49.99188
66.942 | 122.3428 | -0.03135508 | 50.00371
66.94868 | 122.3297 | -0.03153312 | 50.00446
66.95532 | 122.3159 | -0.03170998 | 49.9897
66.962 | 122.3026 | -0.03188602 | 49.99722
66.96866 | 122.2893 | -0.03206166 | 50.01146
66.97534 | 122.2762 | -0.03223656 | 50.00497
66.982 | 122.2631 | -0.03241046 | 49.98869
66.98868 | 122.2493 | -0.03258318 | 50.00352
66.99532 | 122.2363 | -0.0327547 | 50.00231
67.002 | 122.2226 | -0.03292496 | 50.00332
67.00866 | 122.2085 | -0.03309361 | 49.99915
67.01532 | 122.196 | -0.03326095 | 49.99784
67.022 | 122.1822 | -0.03342761 | 50.00198
67.02868 | 122.1691 | -0.03359335 | 50.00011
67.03534 | 122.1555 | -0.03375754 | 50.00847
67.042 | 122.1427 | -0.03391983 | 49.99522
67.04868 | 122.1292 | -0.0340805 | 49.98805
67.05532 | 122.1157 | -0.03423978 | 50.01618
67.062 | 122.1021 | -0.03439769 | 49.99359
67.06866 | 122.0898 | -0.03455398 | 49.99854
67.07532 | 122.0759 | -0.03470883 | 49.99991
67.082 | 122.0628 | -0.03486206 | 50.00741
67.08784 | 122.0512 | -0.03499494 | 49.98008
67.09366 | 122.0396 | -0.03512646 | 50.00705
67.10034 | 122.0257 | -0.0352754 | 49.98774
67.107 | 122.0123 | -0.03542233 | 50.0225
67.11368 | 121.999 | -0.0355672 | 49.98872
67.12032 | 121.9862 | -0.03570976 | 49.99718
67.127 | 121.9725 | -0.03585029 | 50.00197
67.13366 | 121.9584 | -0.03598847 | 50.00966
67.14032 | 121.9452 | -0.03612398 | 49.98896
67.147 | 121.9327 | -0.0362572 | 49.99718
67.15368 | 121.9188 | -0.0363884 | 50.00617
67.16034 | 121.9053 | -0.03651682 | 50.00037
67.167 | 121.8923 | -0.03664226 | 50.00002
67.17368 | 121.8794 | -0.03676522 | 50.01376
67.18032 | 121.8658 | -0.03688662 | 49.97442
67.187 | 121.8524 | -0.03700656 | 50.00898
67.19366 | 121.839 | -0.03712491 | 49.99844
67.20032 | 121.8255 | -0.03724165 | 50.00412
67.207 | 121.8125 | -0.03735618 | 49.99391
67.21368 | 121.7994 | -0.03746903 | 49.99752
67.22034 | 121.7864 | -0.03758029 | 50.01889
67.227 | 121.7725 | -0.0376899 | 49.98212
67.23368 | 121.7589 | -0.03779731 | 50.00734
67.24032 | 121.7456 | -0.03790245 | 49.9994
67.247 | 121.732 | -0.03800528 | 49.99997
67.25366 | 121.7193 | -0.03810632 | 49.99683
67.26032 | 121.7052 | -0.03820534 | 50.0083
67.267 | 121.6916 | -0.03830156 | 49.99735
67.27368 | 121.679 | -0.03839548 | 49.98926
67.28032 | 121.6654 | -0.03848675 | 50.00777
67.287 | 121.6521 | -0.0385746 | 50.00154
67.29368 | 121.6388 | -0.03865963 | 50.00008
67.30032 | 121.6257 | -0.03874176 | 50
67.307 | 121.6122 | -0.0388212 | 50
67.31366 | 121.599 | -0.03889789 | 50.00316
67.32034 | 121.5861 | -0.0389713 | 50.00231
67.327 | 121.5726 | -0.03904175 | 49.9906
67.33366 | 121.5598 | -0.03910926 | 49.99835
67.34032 | 121.5456 | -0.03917396 | 50.00307
67.34616 | 121.5339 | -0.03922842 | 49.99438
67.352 | 121.5222 | -0.03928147 | 50.0147
67.35868 | 121.5089 | -0.03933993 | 49.9882
67.36532 | 121.4956 | -0.03939534 | 50.00242
67.372 | 121.4821 | -0.0394479 | 50.00016
67.37866 | 121.469 | -0.03949704 | 50.00105
67.38532 | 121.4554 | -0.03954258 | 49.999
67.392 | 121.443 | -0.0395844 | 49.99679
67.39868 | 121.4291 | -0.03962257 | 49.99981
67.40532 | 121.4162 | -0.03965688 | 50.01586
67.412 | 121.4025 | -0.03968806 | 49.98933
67.41868 | 121.3902 | -0.03971545 | 50.00145
67.42532 | 121.3761 | -0.03973936 | 49.99797
67.432 | 121.3626 | -0.03975979 | 50.00517
67.43866 | 121.3492 | -0.03977688 | 49.99503
67.44534 | 121.3363 | -0.03979048 | 49.99756
67.452 | 121.3225 | -0.03980029 | 50.0062
67.45866 | 121.3093 | -0.03980626 | 49.99191
67.46532 | 121.2961 | -0.03980848 | 50.00372
67.472 | 121.282 | -0.03980494 | 50.00024
67.47866 | 121.2697 | -0.03979594 | 49.99156
67.48534 | 121.2562 | -0.03978319 | 49.99947
67.492 | 121.2425 | -0.03976696 | 50.00842
67.49866 | 121.2294 | -0.0397465 | 49.99628
67.50534 | 121.2157 | -0.03972044 | 50.00188
67.512 | 121.2023 | -0.03969028 | 50.00224
67.51868 | 121.1895 | -0.03965652 | 50.00226
67.52534 | 121.1764 | -0.03961887 | 50.00754
67.532 | 121.1628 | -0.03957754 | 49.99094
67.53866 | 121.149 | -0.03953295 | 50.00472
67.54534 | 121.136 | -0.03948512 | 49.98758
67.552 | 121.123 | -0.03943344 | 50.0151
67.55866 | 121.1094 | -0.03937795 | 49.99247
67.56534 | 121.0963 | -0.03931868 | 49.99952
67.572 | 121.0834 | -0.03925546 | 50.00209
67.57868 | 121.0701 | -0.03918822 | 49.99802
67.58532 | 121.0563 | -0.03911556 | 49.99776
67.592 | 121.043 | -0.039038 | 49.9914
67.59866 | 121.0292 | -0.03895611 | 50.00582
67.6045 | 121.0181 | -0.03888034 | 50.0029
67.61034 | 121.0066 | -0.03880089 | 49.99514
67.617 | 120.9931 | -0.0387052 | 50.00922
67.62366 | 120.9805 | -0.03860115 | 49.99846
67.63034 | 120.9671 | -0.03848761 | 49.99676
67.637 | 120.953 | -0.03836956 | 50.00191
67.64368 | 120.94 | -0.03824578 | 49.99904
67.65034 | 120.9265 | -0.03811475 | 50.00417
67.657 | 120.9134 | -0.03797544 | 49.99603
67.66366 | 120.8996 | -0.03782663 | 50.01137
67.67034 | 120.8865 | -0.03767187 | 49.9859
67.677 | 120.8728 | -0.0375112 | 50.00862
67.68366 | 120.8596 | -0.03733957 | 50.00053
67.69034 | 120.8462 | -0.03715427 | 49.9958
67.697 | 120.8329 | -0.03695876 | 50.0061
67.70368 | 120.8192 | -0.0367499 | 49.99826
67.71032 | 120.8064 | -0.03653269 | 49.99564
67.717 | 120.7926 | -0.03630865 | 50.00396
67.72366 | 120.7796 | -0.03607282 | 49.98015
67.73032 | 120.7669 | -0.03582762 | 50.01466
67.737 | 120.7534 | -0.03557617 | 49.99034
67.74366 | 120.7397 | -0.03530896 | 50.00044
67.75034 | 120.7268 | -0.03502417 | 50.00426
67.757 | 120.7139 | -0.0347335 | 50.00132
67.76368 | 120.6998 | -0.03443721 | 49.99374
67.77032 | 120.6874 | -0.0341366 | 50.01019
67.777 | 120.6736 | -0.03382278 | 50.00067
67.78366 | 120.66 | -0.03349462 | 49.99582
67.79034 | 120.6464 | -0.03314859 | 50.00714
67.797 | 120.6334 | -0.0327903 | 49.99832
67.80366 | 120.62 | -0.03241571 | 49.99884
67.81032 | 120.6066 | -0.03202474 | 49.99996
67.817 | 120.5934 | -0.03161646 | 50.0127
67.82368 | 120.5797 | -0.03118568 | 49.99656
67.83032 | 120.5671 | -0.03073335 | 49.99133
67.837 | 120.5531 | -0.03026209 | 50.00157
67.84366 | 120.5402 | -0.0297757 | 50.00119
67.85034 | 120.5263 | -0.02927955 | 49.9969
67.857 | 120.5137 | -0.02877495 | 49.99981
67.86282 | 120.502 | -0.02832516 | 49.98586
67.86866 | 120.4904 | -0.02786718 | 50.00462
67.87534 | 120.4774 | -0.02732775 | 50.00559
67.882 | 120.4637 | -0.02677168 | 50.00035
67.88868 | 120.45 | -0.02620161 | 49.99262
67.89532 | 120.4368 | -0.02561545 | 49.99422
67.902 | 120.424 | -0.02502043 | 50.01339
67.90866 | 120.4105 | -0.02441493 | 49.99346
67.91534 | 120.3975 | -0.02379482 | 50.00172
67.922 | 120.3838 | -0.02316596 | 49.98847
67.92866 | 120.3708 | -0.02252195 | 50.01518
67.93532 | 120.3578 | -0.021868 | 50.0073
67.942 | 120.3448 | -0.02121157 | 49.99306
67.94868 | 120.3315 | -0.02054372 | 50.00274
67.95532 | 120.3178 | -0.01985523 | 50.00652
67.962 | 120.3044 | -0.01914822 | 49.99192
67.96866 | 120.2907 | -0.01841879 | 49.9995
67.97534 | 120.2775 | -0.01767409 | 49.99572
67.982 | 120.2643 | -0.01691266 | 50.01772
67.98868 | 120.2512 | -0.0161288 | 49.99158
67.99532 | 120.2376 | -0.01533026 | 49.99528
68.002 | 120.2244 | -0.01450632 | 49.99654
68.00866 | 120.2109 | -0.01364426 | 50.00296
68.01532 | 120.1973 | -0.01275608 | 49.99808
68.022 | 120.185 | -0.01186588 | 50.00411
68.02868 | 120.171 | -0.01097157 | 49.99394
68.03534 | 120.158 | -0.01005806 | 50.00598
68.042 | 120.1447 | -0.0091215 | 50.00248
68.04868 | 120.1315 | -0.0081794 | 49.99484
68.05532 | 120.1183 | -0.0072385 | 50.00285
68.062 | 120.105 | -0.0062971 | 50.00652
68.06866 | 120.0914 | -0.0053562 | 49.99194
68.07532 | 120.0782 | -0.004409 | 50.01218
68.082 | 120.0645 | -0.0034519 | 49.99228
68.08868 | 120.0522 | -0.0024943 | 49.98788
68.09534 | 120.0387 | -0.0015237 | 49.9982
68.102 | 120.0251 | -0.00054704 | 50.0094
68.10868 | 120.0118 | 0.000441856 | 49.99955
68.11532 | 119.9984 | 0.00144924 | 50.01057
68.12116 | 119.9871 | 0.002348444 | 49.98766
68.127 | 119.9756 | 0.00325324 | 49.99769
68.13366 | 119.962 | 0.00429127 | 50.0009
68.14032 | 119.9485 | 0.005351496 | 50.00006
68.147 | 119.935 | 0.006424488 | 49.99998
68.15368 | 119.9219 | 0.007512918 | 49.99894
68.16034 | 119.9085 | 0.008619961 | 50.00203
68.167 | 119.8954 | 0.009755222 | 49.99484
68.17368 | 119.8826 | 0.01090246 | 50.00814
68.18032 | 119.869 | 0.01206251 | 49.99631
68.187 | 119.8558 | 0.0132418 | 49.99342
68.19366 | 119.8426 | 0.0144327 | 50.00592
68.20032 | 119.8286 | 0.0156403 | 50.00566
68.207 | 119.8157 | 0.01687326 | 50.00035
68.21368 | 119.802 | 0.01811076 | 49.99576
68.22034 | 119.7894 | 0.01936717 | 50.00926
68.227 | 119.7758 | 0.02065382 | 49.99003
68.23368 | 119.7629 | 0.02199106 | 50.00468
68.24032 | 119.7492 | 0.02350226 | 49.99076
68.247 | 119.7362 | 0.02501713 | 50.0121
68.25366 | 119.7231 | 0.02643306 | 50.00393
68.26032 | 119.7096 | 0.02805841 | 49.9886
68.267 | 119.6966 | 0.02972037 | 49.99928
68.27368 | 119.6834 | 0.0312781 | 49.9915
68.28032 | 119.6695 | 0.03288192 | 49.99947
68.287 | 119.6567 | 0.03443047 | 49.99256
68.29368 | 119.6437 | 0.03592682 | 50.00481
68.30032 | 119.63 | 0.03756548 | 50.01828
68.307 | 119.6171 | 0.03951403 | 49.99374
68.31366 | 119.6039 | 0.04160684 | 49.98584
68.32034 | 119.5909 | 0.04395056 | 50.01392
68.327 | 119.5769 | 0.04630639 | 49.99981
68.33366 | 119.5642 | 0.04861674 | 49.99788
68.34032 | 119.551 | 0.05088842 | 50.01468
68.347 | 119.5383 | 0.05379455 | 49.98822
68.35366 | 119.5245 | 0.05681157 | 50.0035
68.36034 | 119.5111 | 0.05982801 | 50.00444
68.367 | 119.4976 | 0.06301626 | 49.99392
68.37366 | 119.4849 | 0.06646776 | 49.9975
68.3795 | 119.4727 | 0.0695088 | 49.99981
68.38532 | 119.4616 | 0.07245726 | 49.99892
68.392 | 119.4487 | 0.07598452 | 50.00733
68.39868 | 119.4353 | 0.07990068 | 49.99516
68.40532 | 119.422 | 0.0838173 | 49.99441
68.412 | 119.4094 | 0.08742356 | 50.01235
68.41868 | 119.3957 | 0.09110103 | 49.99971
68.42532 | 119.3833 | 0.09507369 | 49.99257
68.432 | 119.3696 | 0.09911828 | 49.99847
68.43866 | 119.3571 | 0.1032093 | 49.99461
68.44534 | 119.3436 | 0.1076422 | 49.99441
68.452 | 119.3305 | 0.1123994 | 50.00918
68.45866 | 119.3168 | 0.1172534 | 50.00268
68.46532 | 119.304 | 0.1219054 | 49.99804
68.472 | 119.291 | 0.1268329 | 50.00517
68.47866 | 119.2764 | 0.1323298 | 49.99507
68.48534 | 119.2643 | 0.1375099 | 49.99123
68.492 | 119.2508 | 0.1425232 | 50.01993
68.49866 | 119.2376 | 0.1482937 | 50.00034
68.50534 | 119.2246 | 0.1542198 | 49.99262
68.512 | 119.2115 | 0.1598477 | 49.99424
68.51868 | 119.1984 | 0.1651033 | 50.00387
68.52534 | 119.1856 | 0.1704806 | 49.9918
68.532 | 119.1727 | 0.1759957 | 50.00372
68.53866 | 119.1595 | 0.1813345 | 49.996
68.54534 | 119.146 | 0.187013 | 49.99447
68.552 | 119.1325 | 0.1924195 | 50.01552
68.55866 | 119.1203 | 0.1974584 | 49.99889
68.56534 | 119.1066 | 0.2024013 | 49.98936
68.572 | 119.0934 | 0.2081569 | 50.00568
68.57868 | 119.0807 | 0.2136763 | 49.99082
68.58532 | 119.0672 | 0.2189355 | 50.02588
68.592 | 119.0546 | 0.224465 | 49.98895
68.59866 | 119.0404 | 0.2302382 | 50.00037
68.60532 | 119.0277 | 0.2353892 | 49.99896
68.612 | 119.0147 | 0.2411384 | 50.00838
68.61866 | 119.0016 | 0.2468736 | 49.98994
68.62534 | 118.9875 | 0.253051 | 50.00147
68.632 | 118.9752 | 0.2588315 | 50.0001
68.63782 | 118.9639 | 0.2638474 | 50
68.64368 | 118.9516 | 0.2689344 | 50.0021
68.65034 | 118.9389 | 0.274259 | 50.00224
68.657 | 118.9255 | 0.2792968 | 49.99272
68.66366 | 118.9124 | 0.2846214 | 49.98896
68.67034 | 118.8995 | 0.2897232 | 50.00989
68.677 | 118.8866 | 0.2948789 | 50.0038
68.68366 | 118.8734 | 0.2997571 | 49.99178
68.69034 | 118.8607 | 0.305204 | 50.00582
68.697 | 118.8476 | 0.3101937 | 49.99506
68.70368 | 118.8338 | 0.3153094 | 50.00392
68.71032 | 118.8209 | 0.320348 | 50.00134
68.717 | 118.8078 | 0.3253474 | 50.01067
68.72366 | 118.7945 | 0.3307187 | 49.99328
68.73032 | 118.7813 | 0.3351826 | 49.9996
68.737 | 118.7684 | 0.3395374 | 49.99045
68.74366 | 118.7546 | 0.3441386 | 50.02164
68.75034 | 118.7421 | 0.3487219 | 49.9876
68.757 | 118.728 | 0.3530215 | 49.99817
68.76368 | 118.7155 | 0.3568878 | 50.01364
68.77032 | 118.7028 | 0.3609569 | 49.98816
68.777 | 118.6896 | 0.3653574 | 49.99719
68.78366 | 118.6757 | 0.3690418 | 50.0104
68.79034 | 118.6632 | 0.3725318 | 49.98582
68.797 | 118.65 | 0.3756547 | 49.98853
68.80366 | 118.6369 | 0.3790164 | 50.0141
68.81032 | 118.6232 | 0.3824156 | 50.0157
68.817 | 118.6103 | 0.3855344 | 49.98828
68.82368 | 118.5967 | 0.388441 | 49.98447
68.83032 | 118.5837 | 0.3912628 | 50.01386
68.837 | 118.5701 | 0.3942362 | 49.99981
68.84366 | 118.5574 | 0.397259 | 49.99997
68.85034 | 118.5438 | 0.4002872 | 49.99894
68.857 | 118.5312 | 0.4030671 | 50.00312
68.86368 | 118.5176 | 0.4055004 | 49.9928
68.87032 | 118.5046 | 0.4078025 | 50.0059
68.877 | 118.4913 | 0.4096638 | 50.01094
68.88366 | 118.4779 | 0.4115404 | 49.99856
68.89032 | 118.4647 | 0.4134363 | 49.99887
68.89618 | 118.4535 | 0.4149083 | 49.99636
68.902 | 118.4419 | 0.4161667 | 50.00462
68.90866 | 118.4283 | 0.4175244 | 50.00769
68.91534 | 118.4153 | 0.4186758 | 49.98354
68.922 | 118.4024 | 0.4197042 | 49.99897
68.92866 | 118.3886 | 0.4207019 | 49.9968
68.93532 | 118.3755 | 0.4216179 | 50.00403
68.942 | 118.3617 | 0.4224724 | 50.00346
68.94868 | 118.3489 | 0.4233217 | 49.99704
68.95532 | 118.3358 | 0.4241726 | 49.99452
68.962 | 118.3226 | 0.4250282 | 50.00598
68.96866 | 118.3088 | 0.4258825 | 50.00566
68.97534 | 118.2954 | 0.4267276 | 49.99292
68.982 | 118.282 | 0.4275601 | 49.99744
68.98868 | 118.269 | 0.4283786 | 49.99984
68.99532 | 118.2554 | 0.429182 | 49.99362
69.002 | 118.2418 | 0.4299675 | 50.00383
69.00866 | 118.2293 | 0.4307335 | 50.01085
69.01532 | 118.2152 | 0.4314795 | 49.99434
69.022 | 118.2026 | 0.4322054 | 49.99965
69.02868 | 118.1886 | 0.4329096 | 50.00002
69.03534 | 118.1758 | 0.4335922 | 50
69.042 | 118.1621 | 0.4342527 | 49.99998
69.04868 | 118.1487 | 0.4348896 | 50
69.05532 | 118.1358 | 0.4355024 | 49.99153
69.062 | 118.1216 | 0.4360909 | 49.99946
69.06866 | 118.1084 | 0.4366512 | 50.00737
69.07532 | 118.0948 | 0.4371776 | 49.99304
69.082 | 118.082 | 0.4376706 | 50.00274
69.08868 | 118.0682 | 0.4381166 | 50.0044
69.09534 | 118.0545 | 0.4385062 | 50.00131
69.102 | 118.0415 | 0.438841 | 50.00009
69.10868 | 118.0279 | 0.4390934 | 50
69.11532 | 118.0147 | 0.4392544 | 50.01058
69.122 | 118.001 | 0.439336 | 49.98902
69.12866 | 117.9881 | 0.4393228 | 50.00041
69.13532 | 117.974 | 0.4392156 | 50.00002
69.142 | 117.9603 | 0.439 | 50.00744
69.14868 | 117.9473 | 0.438621 | 50.00047
69.1545 | 117.935 | 0.4381215 | 49.98518
69.16034 | 117.9238 | 0.4374211 | 50.00514
69.167 | 117.9102 | 0.4364772 | 50.00244
69.17368 | 117.8966 | 0.435459 | 49.9959
69.18032 | 117.883 | 0.4341321 | 50.00186
69.187 | 117.8701 | 0.4325974 | 49.998
69.19366 | 117.8567 | 0.430893 | 50.00094
69.20032 | 117.8433 | 0.4290146 | 49.99688
69.207 | 117.8292 | 0.4266796 | 49.9956
69.21368 | 117.8161 | 0.4241928 | 49.99657
69.22034 | 117.8028 | 0.421682 | 50.00719
69.227 | 117.789 | 0.4193252 | 49.99726
69.23368 | 117.776 | 0.4163261 | 50.00724
69.24032 | 117.7622 | 0.4128988 | 50.0068
69.247 | 117.7486 | 0.4095458 | 49.993
69.25366 | 117.7347 | 0.4058525 | 49.9985
69.26032 | 117.7217 | 0.402113 | 50.0084
69.267 | 117.7085 | 0.3982007 | 49.98889
69.27368 | 117.6947 | 0.3945587 | 50.00564
69.28032 | 117.6813 | 0.3909431 | 49.99717
69.287 | 117.6679 | 0.3874875 | 49.99982
69.29368 | 117.6543 | 0.3838554 | 50.0106
69.30032 | 117.6409 | 0.3798874 | 49.98585
69.307 | 117.6274 | 0.3760837 | 50.00333
69.31366 | 117.6138 | 0.3722577 | 49.99914
69.32034 | 117.6004 | 0.3681753 | 50.0084
69.327 | 117.5866 | 0.3642311 | 49.99736
69.33366 | 117.573 | 0.3600254 | 49.98714
69.34032 | 117.5601 | 0.3558324 | 50.0066
69.347 | 117.5458 | 0.3511789 | 50.00146
69.35366 | 117.5327 | 0.3467981 | 50.00115
69.36034 | 117.5189 | 0.3431766 | 50.00116
69.367 | 117.5061 | 0.3395162 | 49.99796
69.37366 | 117.492 | 0.335414 | 50.00304
69.38034 | 117.4783 | 0.331389 | 49.99489
69.387 | 117.4648 | 0.327571 | 50.00814
69.39368 | 117.451 | 0.3236967 | 49.99946
69.40034 | 117.4382 | 0.319569 | 50.00526
69.407 | 117.4244 | 0.315309 | 49.99292
69.41284 | 117.4128 | 0.3117965 | 49.9955
69.41868 | 117.4006 | 0.3082397 | 50.00378
69.42532 | 117.3873 | 0.3043268 | 50.00448
69.432 | 117.3734 | 0.3003196 | 49.99182
69.43866 | 117.3608 | 0.2961736 | 50.00372
69.44534 | 117.3466 | 0.2923246 | 49.99598
69.452 | 117.333 | 0.2886219 | 49.99869
69.45866 | 117.3198 | 0.284937 | 50.00096
69.46532 | 117.3062 | 0.2812295 | 50.00006
69.472 | 117.2923 | 0.277802 | 49.99578
69.47866 | 117.2786 | 0.2746465 | 50.00183
69.48534 | 117.2655 | 0.2713031 | 49.99377
69.492 | 117.2519 | 0.2681223 | 50.00803
69.49866 | 117.2379 | 0.2649181 | 50.0005
69.50534 | 117.2246 | 0.2615332 | 50.00003
69.512 | 117.2112 | 0.258234 | 49.99049
69.51868 | 117.1971 | 0.254801 | 50.01316
69.52534 | 117.1842 | 0.2513942 | 50.00081
69.532 | 117.1708 | 0.2477208 | 49.99582
69.53866 | 117.1574 | 0.2441677 | 50.01455
69.54534 | 117.1435 | 0.2410302 | 49.98613
69.552 | 117.1302 | 0.237812 | 49.99808
69.55866 | 117.1164 | 0.2343865 | 50.01045
69.56534 | 117.1037 | 0.2310777 | 49.9943
69.572 | 117.0893 | 0.2281639 | 49.99646
69.57868 | 117.0765 | 0.225229 | 50.00188
69.58532 | 117.0626 | 0.2220354 | 50.00012
69.592 | 117.0488 | 0.2191392 | 49.99792
69.59866 | 117.0358 | 0.2162986 | 49.99565
69.60532 | 117.0228 | 0.2135127 | 49.99972
69.612 | 117.0088 | 0.2106118 | 50.00634
69.61866 | 116.9954 | 0.2078201 | 49.99828
69.62534 | 116.982 | 0.2048483 | 49.99036
69.632 | 116.9683 | 0.201975 | 50.00891
69.63868 | 116.9553 | 0.1992701 | 50.00056
69.64532 | 116.9415 | 0.196757 | 50.00004
69.652 | 116.9277 | 0.1942894 | 49.99894
69.65866 | 116.9148 | 0.1918638 | 49.99675
69.66534 | 116.901 | 0.1893881 | 50.00402
69.67116 | 116.8898 | 0.1873538 | 50.00596
69.677 | 116.878 | 0.1854592 | 50.00033
69.68366 | 116.8646 | 0.1833608 | 49.99579
69.69034 | 116.8507 | 0.1814141 | 49.99553
69.697 | 116.8371 | 0.1794125 | 50.00609
69.70368 | 116.8235 | 0.1773075 | 49.99826
69.71032 | 116.8105 | 0.175115 | 50.00834
69.717 | 116.7963 | 0.1728963 | 49.99205
69.72366 | 116.783 | 0.1706131 | 49.99212
69.73032 | 116.77 | 0.1686256 | 49.9953
69.737 | 116.7571 | 0.1667884 | 50.00711
69.74366 | 116.7434 | 0.1650828 | 49.98988
69.75034 | 116.7296 | 0.1634119 | 50.02158
69.757 | 116.7164 | 0.1618056 | 49.99288
69.76368 | 116.7025 | 0.1601271 | 50.0006
69.77032 | 116.6892 | 0.1582575 | 50.00533
69.777 | 116.6754 | 0.1564511 | 50.00878
69.78366 | 116.6625 | 0.1547236 | 49.99631
69.79034 | 116.6491 | 0.1531832 | 49.99026
69.797 | 116.6354 | 0.1517091 | 50.00046
69.80366 | 116.6222 | 0.1501291 | 49.99897
69.81032 | 116.6092 | 0.1484637 | 50.02325
69.817 | 116.5954 | 0.1469024 | 49.97922
69.82368 | 116.5817 | 0.1453487 | 49.99023
69.83032 | 116.5684 | 0.1437742 | 50.00996
69.837 | 116.5554 | 0.1421981 | 49.99744
69.84366 | 116.5416 | 0.1406332 | 50.00194
69.85034 | 116.5279 | 0.1393084 | 50.00224
69.857 | 116.5143 | 0.1380534 | 49.99166
69.86368 | 116.5007 | 0.136788 | 50.00053
69.87032 | 116.4878 | 0.1355095 | 49.99474
69.877 | 116.4743 | 0.1342128 | 49.9997
69.88366 | 116.4611 | 0.132907 | 50.01056
69.89032 | 116.447 | 0.1315845 | 49.99856
69.897 | 116.4348 | 0.1302518 | 49.99781
69.90368 | 116.4207 | 0.1289252 | 49.99352
69.91034 | 116.4073 | 0.1276001 | 50.00806
69.917 | 116.3943 | 0.1262648 | 50.01109
69.92368 | 116.3812 | 0.1249226 | 49.99116
69.9295 | 116.3692 | 0.1237456 | 49.99798
69.93532 | 116.3571 | 0.1225596 | 50.0125
69.942 | 116.3436 | 0.1211869 | 49.98806
69.94868 | 116.3303 | 0.1198143 | 50.00772
69.95532 | 116.3168 | 0.1184467 | 50.00048
69.962 | 116.3033 | 0.1170837 | 49.99898
69.96866 | 116.2896 | 0.115711 | 49.99782
69.97534 | 116.2768 | 0.1143403 | 49.99139
69.982 | 116.263 | 0.1129889 | 50.00052
69.98868 | 116.2496 | 0.1116478 | 49.99898
69.99532 | 116.2361 | 0.1103119 | 49.99886
70.002 | 116.2231 | 0.1089699 | 50.00204
70.00866 | 116.2095 | 0.1076365 | 49.99588
70.01532 | 116.1958 | 0.1063106 | 50.00186
70.022 | 116.1828 | 0.1049913 | 50.00435
70.02868 | 116.1693 | 0.1036772 | 50.00025
70.03534 | 116.1556 | 0.1023613 | 49.99472
70.042 | 116.1422 | 0.1010543 | 50.00494
70.04868 | 116.1294 | 0.09974588 | 50.00137
70.05532 | 116.1156 | 0.09843484 | 49.99903
70.062 | 116.1025 | 0.09713382 | 50.01156
70.06866 | 116.0884 | 0.09583826 | 49.98908
70.07532 | 116.0757 | 0.0945586 | 50.00988
70.082 | 116.0624 | 0.09329342 | 49.99004
70.08868 | 116.0488 | 0.09204132 | 49.99091
70.09534 | 116.0351 | 0.09079718 | 50.01104
70.102 | 116.0222 | 0.0895543 | 49.99752
70.10868 | 116.0092 | 0.08832141 | 49.99031
70.11532 | 115.9951 | 0.08709392 | 50.01314
70.122 | 115.982 | 0.08586981 | 49.99024
70.12866 | 115.9689 | 0.08466261 | 50.00148
70.13532 | 115.9551 | 0.08346829 | 50.00433
70.142 | 115.9419 | 0.08227468 | 50.00454
70.14868 | 115.9284 | 0.0810827 | 49.99711
70.15532 | 115.9147 | 0.07989818 | 49.99982
70.162 | 115.9018 | 0.07872781 | 50.00102
70.16868 | 115.8886 | 0.07757332 | 49.99478
70.17532 | 115.8751 | 0.07642936 | 49.99439
70.182 | 115.8619 | 0.07529174 | 50.00388
70.18784 | 115.8502 | 0.07430374 | 50.01968
70.19366 | 115.8381 | 0.07332394 | 49.98853
70.20032 | 115.8245 | 0.07221835 | 50.00881
70.207 | 115.8114 | 0.071127 | 49.9921
70.21368 | 115.7979 | 0.07004141 | 50.00904
70.22034 | 115.7844 | 0.06896465 | 49.9921
70.227 | 115.7718 | 0.06789819 | 50.00269
70.23368 | 115.7578 | 0.06684915 | 49.98959
70.24032 | 115.7446 | 0.06581497 | 50.00676
70.247 | 115.7315 | 0.0647935 | 49.99619
70.25366 | 115.718 | 0.06377712 | 50.00504
70.26032 | 115.7047 | 0.06276836 | 49.99818
70.267 | 115.6907 | 0.06176444 | 50.00835
70.27368 | 115.6785 | 0.0607665 | 49.98467
70.28032 | 115.6641 | 0.05977669 | 50.00752
70.287 | 115.6514 | 0.05879528 | 50.00047
70.29368 | 115.6384 | 0.0578207 | 49.99584
70.30032 | 115.6252 | 0.05685568 | 49.99974
70.307 | 115.6106 | 0.05589985 | 50.00526
70.31366 | 115.5974 | 0.05495741 | 49.99185
70.32034 | 115.5846 | 0.0540317 | 50.0069
70.327 | 115.5715 | 0.05311872 | 50.0057
70.33366 | 115.5573 | 0.05221892 | 50.00352
70.34032 | 115.5445 | 0.0513375 | 49.996
70.347 | 115.5312 | 0.0504724 | 49.99659
70.35366 | 115.5177 | 0.04961662 | 50.01354
70.36034 | 115.5039 | 0.04876773 | 49.98601
70.367 | 115.4907 | 0.04792578 | 49.99912
70.37366 | 115.4777 | 0.04708821 | 49.99994
70.38034 | 115.4642 | 0.04626338 | 49.99894
70.387 | 115.451 | 0.04545261 | 49.99253
70.39368 | 115.4371 | 0.04465545 | 50.00697
70.40034 | 115.4243 | 0.04387149 | 50.0015
70.407 | 115.4106 | 0.04310175 | 50.00009
70.41366 | 115.3972 | 0.04234344 | 49.99788
70.42034 | 115.3839 | 0.04159496 | 50.0041
70.427 | 115.3704 | 0.04085458 | 49.99711
70.43366 | 115.3572 | 0.0401239 | 49.99242
70.44034 | 115.3435 | 0.03940555 | 50.01011
70.44616 | 115.3324 | 0.0387826 | 50.00944
70.452 | 115.3202 | 0.03816192 | 49.98976
70.45866 | 115.3075 | 0.03745912 | 50.00466
70.46532 | 115.2936 | 0.03676299 | 49.98442
70.472 | 115.2807 | 0.03607404 | 50.01596
70.47866 | 115.2672 | 0.03539544 | 49.9968
70.48534 | 115.2535 | 0.03472643 | 50.00403
70.492 | 115.2403 | 0.03406354 | 49.9918
70.49866 | 115.227 | 0.03340868 | 50.00584
70.50534 | 115.213 | 0.03276355 | 49.9993
70.512 | 115.1999 | 0.03212854 | 49.9989
70.51868 | 115.1871 | 0.03150295 | 50.0084
70.52534 | 115.173 | 0.03088698 | 49.98993
70.532 | 115.16 | 0.03028034 | 50.00148
70.53866 | 115.1474 | 0.02968218 | 49.99374
70.54534 | 115.1331 | 0.02909142 | 50.00382
70.552 | 115.12 | 0.02850672 | 49.996
70.55866 | 115.1068 | 0.02792785 | 50.01243
70.56534 | 115.093 | 0.02735589 | 49.99019
70.572 | 115.0802 | 0.02679219 | 50.00256
70.57868 | 115.0673 | 0.02623642 | 49.997
70.58532 | 115.0532 | 0.0256877 | 50.00404
70.592 | 115.0403 | 0.0251444 | 50.00447
70.59866 | 115.0266 | 0.02460598 | 49.99604
70.60532 | 115.0133 | 0.02407288 | 49.9934
70.612 | 115.0001 | 0.0235438 | 50.00591
70.61866 | 114.9864 | 0.0230201 | 50.00037
70.62534 | 114.9729 | 0.02250268 | 49.99154
70.632 | 114.9594 | 0.02199032 | 50.0164
70.63868 | 114.9467 | 0.02148384 | 49.9989
70.64532 | 114.9328 | 0.02098358 | 49.99568
70.652 | 114.9195 | 0.02048918 | 49.99338
70.65866 | 114.906 | 0.01999661 | 49.99534
70.66534 | 114.8927 | 0.01950776 | 50.00394
70.672 | 114.8794 | 0.01902376 | 49.99919
70.67866 | 114.8661 | 0.01854512 | 49.99681
70.68532 | 114.8524 | 0.01807201 | 50.00826
70.692 | 114.8398 | 0.0176044 | 50.00688
70.69868 | 114.8259 | 0.01714168 | 49.99938
70.7045 | 114.815 | 0.01673978 | 50.0103
70.71032 | 114.8028 | 0.01634151 | 49.98746
70.717 | 114.7894 | 0.01589038 | 49.99922
70.72366 | 114.7764 | 0.01544298 | 50.00206
70.73032 | 114.7625 | 0.0149998 | 49.99906
70.737 | 114.7488 | 0.01456112 | 49.99676
70.74366 | 114.7366 | 0.0141266 | 50.00192
70.75034 | 114.723 | 0.01369629 | 50.00012
70.757 | 114.7096 | 0.01327022 | 50.00212
70.76368 | 114.6955 | 0.0128485 | 49.99695
70.77032 | 114.6824 | 0.01243026 | 50.00087
70.777 | 114.669 | 0.01201574 | 50.00006
70.78366 | 114.6559 | 0.0116051 | 49.98942
70.79034 | 114.6424 | 0.01119846 | 50.00991
70.797 | 114.6291 | 0.01079575 | 49.99214
70.80366 | 114.6159 | 0.01039713 | 50.01538
70.81032 | 114.6027 | 0.010003 | 49.99142
70.817 | 114.5888 | 0.009612866 | 49.99312
70.82368 | 114.5759 | 0.009226895 | 50.00168
70.83032 | 114.5624 | 0.008844429 | 50.0001
70.837 | 114.5492 | 0.008465301 | 50.00424
70.84366 | 114.5358 | 0.008090306 | 50.0045
70.85034 | 114.522 | 0.007718594 | 49.99816
70.857 | 114.5087 | 0.007349492 | 49.99989
70.86368 | 114.4955 | 0.006983288 | 50.0074
70.87032 | 114.482 | 0.00661982 | 49.99306
70.877 | 114.469 | 0.006259555 | 50.00063
70.88366 | 114.4553 | 0.005902925 | 49.99052
70.89032 | 114.4424 | 0.005549306 | 50.01844
70.897 | 114.4293 | 0.00519842 | 49.9948
70.90368 | 114.4153 | 0.00485067 | 49.99544
70.91034 | 114.4017 | 0.004505891 | 49.99658
70.917 | 114.3883 | 0.004164293 | 50.00296
70.92368 | 114.3752 | 0.003825891 | 49.99809
70.93032 | 114.3619 | 0.003491024 | 50.00412
70.937 | 114.3484 | 0.003158994 | 49.99814
70.94366 | 114.3352 | 0.00282917 | 50.00839
70.95032 | 114.3218 | 0.00250114 | 49.991
70.957 | 114.3091 | 0.002175103 | 50.00896
70.96284 | 114.2962 | 0.001891804 | 49.98734
70.96866 | 114.2851 | 0.001610248 | 50.00312
70.97534 | 114.2718 | 0.001290613 | 49.99806
70.982 | 114.2587 | 0.000973536 | 50.002
70.98868 | 114.245 | 0.000658589 | 49.99378
70.99532 | 114.2318 | 0.000346053 | 50.00491
71.002 | 114.2187 | 3.58405e-05 | 50.00137
71.00866 | 114.2048 | -0.00027209 | 50.00324
71.01532 | 114.192 | -0.00057776 | 49.99703
71.022 | 114.1782 | -0.00088142 | 50.00934
71.02868 | 114.1654 | -0.0011825 | 49.97729
71.03534 | 114.1516 | -0.0014817 | 50.01022
71.042 | 114.1377 | -0.001779 | 50.00909
71.04868 | 114.125 | -0.002074 | 49.99316
71.05532 | 114.1117 | -0.0023668 | 49.99851
71.062 | 114.0984 | -0.002658 | 49.99148
71.06866 | 114.085 | -0.0029473 | 50.01216
71.07532 | 114.0709 | -0.0032338 | 49.99652
71.082 | 114.0583 | -0.0035178 | 49.99978
71.08868 | 114.0449 | -0.0037995 | 49.99787
71.09534 | 114.0316 | -0.0040791 | 49.9999
71.102 | 114.0177 | -0.0043569 | 50.01058
71.10868 | 114.0047 | -0.0046327 | 49.989
71.11532 | 113.9916 | -0.0049068 | 50.00248
71.122 | 113.9781 | -0.0051796 | 50.00862
71.12866 | 113.9646 | -0.0054514 | 49.99522
71.13532 | 113.9511 | -0.0057221 | 49.99124
71.142 | 113.9376 | -0.0059922 | 50.00472
71.14868 | 113.9243 | -0.0062611 | 49.99817
71.15532 | 113.911 | -0.0065282 | 50.01788
71.162 | 113.8975 | -0.0067935 | 49.98205
71.16868 | 113.8847 | -0.0070572 | 50.00205
71.17532 | 113.8713 | -0.0073191 | 50.00011
71.182 | 113.8574 | -0.0075788 | 50
71.18866 | 113.8445 | -0.007837 | 49.99894
71.19534 | 113.8306 | -0.0080933 | 50.00103
71.202 | 113.8176 | -0.0083475 | 49.99584
71.20866 | 113.8048 | -0.0085993 | 50.00398
71.21532 | 113.7915 | -0.0088482 | 50.00025
71.22116 | 113.779 | -0.0090642 | 49.99438
71.227 | 113.7675 | -0.0092781 | 49.99866
71.23368 | 113.7544 | -0.0095197 | 50.00732
71.24032 | 113.7413 | -0.0097584 | 49.99834
71.247 | 113.7278 | -0.0099942 | 49.99036
71.25366 | 113.714 | -0.01022765 | 50.00891
71.26032 | 113.7007 | -0.01045915 | 50.01007
71.267 | 113.6876 | -0.01068814 | 49.99216
71.27368 | 113.6745 | -0.01091468 | 49.99844
71.28032 | 113.6606 | -0.01113911 | 49.99989
71.287 | 113.6472 | -0.01136184 | 50
71.29368 | 113.6347 | -0.01158266 | 50.0021
71.30032 | 113.6211 | -0.0118017 | 49.9906
71.307 | 113.6066 | -0.0120195 | 50.00046
71.31366 | 113.5941 | -0.01223593 | 50.00637
71.32034 | 113.5807 | -0.01245075 | 50.0004
71.327 | 113.5677 | -0.01266428 | 49.98414
71.33366 | 113.5541 | -0.01287671 | 50.02334
71.34032 | 113.541 | -0.01308735 | 49.99298
71.347 | 113.5274 | -0.01329706 | 49.9985
71.35366 | 113.5139 | -0.01350607 | 49.9925
71.36034 | 113.5004 | -0.01371374 | 50.00591
71.367 | 113.4879 | -0.01392038 | 50.00248
71.37366 | 113.4737 | -0.01412594 | 50.00229
71.38034 | 113.4607 | -0.01433074 | 49.99804
71.387 | 113.4475 | -0.01453473 | 49.99988
71.39368 | 113.4344 | -0.01473758 | 49.99891
71.40034 | 113.4205 | -0.01493895 | 50.00204
71.407 | 113.4073 | -0.01513896 | 49.99169
71.41366 | 113.3941 | -0.01533729 | 50.0069
71.42034 | 113.3806 | -0.01553413 | 50.00678
71.427 | 113.3671 | -0.01572927 | 50.0057
71.43366 | 113.3541 | -0.01592256 | 49.98025
71.44034 | 113.3401 | -0.01611427 | 50.00723
71.447 | 113.3268 | -0.01630485 | 50.00046
71.45368 | 113.3139 | -0.01649452 | 50.00003
71.46032 | 113.3 | -0.01668305 | 50.00002
71.467 | 113.287 | -0.01687023 | 50
71.47366 | 113.2739 | -0.01705561 | 50.00002
71.4795 | 113.2617 | -0.01721629 | 50.0085
71.48534 | 113.2504 | -0.01737583 | 49.99404
71.492 | 113.2372 | -0.01755646 | 50.00808
71.49866 | 113.2232 | -0.01773556 | 49.9931
71.50534 | 113.2104 | -0.0179131 | 49.99956
71.512 | 113.1963 | -0.01808906 | 49.99784
71.51868 | 113.1835 | -0.01826352 | 49.99352
71.52534 | 113.1703 | -0.01843646 | 50.0091
71.532 | 113.1571 | -0.01860855 | 49.99844
71.53866 | 113.144 | -0.01877991 | 49.9999
71.54534 | 113.1305 | -0.01895025 | 49.9894
71.552 | 113.1174 | -0.01911976 | 50.01098
71.55866 | 113.1039 | -0.01928842 | 50.00384
71.56534 | 113.0906 | -0.01945616 | 49.996
71.572 | 113.0771 | -0.019623 | 49.99764
71.57868 | 113.0639 | -0.01978873 | 50.00092
71.58532 | 113.0502 | -0.01995389 | 50.00534
71.592 | 113.0371 | -0.02011913 | 49.98868
71.59866 | 113.0237 | -0.02028375 | 50.00246
71.60532 | 113.0106 | -0.02044728 | 50.00227
71.612 | 112.9971 | -0.02061024 | 49.99912
71.61866 | 112.9831 | -0.02077206 | 50.00312
71.62534 | 112.9701 | -0.02093228 | 50.00018
71.632 | 112.9574 | -0.02109158 | 49.98943
71.63868 | 112.9431 | -0.02125063 | 50.00992
71.64532 | 112.9303 | -0.02140876 | 50.00066
71.652 | 112.9171 | -0.02156592 | 49.9937
71.65866 | 112.9034 | -0.02172216 | 50.01336
71.66534 | 112.89 | -0.0218775 | 49.99343
71.672 | 112.8765 | -0.022032 | 49.99959
71.67866 | 112.8634 | -0.02218591 | 50.00208
71.68532 | 112.8505 | -0.02233972 | 49.99696
71.692 | 112.8368 | -0.02249276 | 49.99241
71.69868 | 112.8237 | -0.02264524 | 50.00059
71.70532 | 112.8104 | -0.02279688 | 50.00744
71.712 | 112.7964 | -0.02294756 | 50.00259
71.71866 | 112.7838 | -0.02309768 | 49.99698
71.72534 | 112.7699 | -0.02324775 | 49.98816
71.732 | 112.7571 | -0.02339712 | 50.00348
71.73782 | 112.7451 | -0.02352713 | 50.00234
71.74366 | 112.7334 | -0.02365711 | 50.00702
71.75034 | 112.7203 | -0.02380571 | 50.0015
71.757 | 112.7068 | -0.02395522 | 50.00961
71.76368 | 112.6932 | -0.02410474 | 49.99848
71.77032 | 112.6798 | -0.02425371 | 49.99356
71.777 | 112.6663 | -0.02440217 | 49.99752
71.78366 | 112.6533 | -0.02455063 | 50.00302
71.79034 | 112.6399 | -0.024699 | 50.00335
71.797 | 112.6265 | -0.02484671 | 49.99385
71.80366 | 112.6132 | -0.02499366 | 50.00067
71.81032 | 112.6001 | -0.02513946 | 49.99902
71.817 | 112.5873 | -0.02528458 | 50.00523
71.82368 | 112.5732 | -0.02542895 | 49.99926
71.83032 | 112.5601 | -0.02557243 | 49.99466
71.837 | 112.5462 | -0.0257151 | 49.9912
71.84366 | 112.5331 | -0.02585681 | 50.0026
71.85034 | 112.5192 | -0.02599703 | 50.01074
71.857 | 112.5061 | -0.0261357 | 49.98902
71.86368 | 112.4934 | -0.02627307 | 50.00671
71.87032 | 112.4793 | -0.02640982 | 50.00042
71.877 | 112.4663 | -0.0265461 | 50
71.88366 | 112.453 | -0.02668125 | 50.01164
71.89032 | 112.4393 | -0.02681484 | 49.98486
71.897 | 112.4269 | -0.02694774 | 49.99694
71.90368 | 112.4127 | -0.02708013 | 50.00722
71.91034 | 112.3997 | -0.02721136 | 49.9994
71.917 | 112.3858 | -0.02734204 | 50.01478
71.92368 | 112.3727 | -0.02747194 | 49.99566
71.93032 | 112.3598 | -0.02760058 | 50.00504
71.937 | 112.3464 | -0.0277285 | 49.98444
71.94366 | 112.3322 | -0.02785602 | 50.00012
71.95032 | 112.3194 | -0.02798277 | 50
71.957 | 112.3066 | -0.02810882 | 49.99152
71.96368 | 112.2924 | -0.02823384 | 50.00687
71.97034 | 112.2797 | -0.02835815 | 49.99726
71.977 | 112.266 | -0.02848142 | 50.0051
71.98368 | 112.2531 | -0.02860391 | 49.9982
71.99032 | 112.2399 | -0.02872581 | 50.002
71.99616 | 112.228 | -0.02883168 | 49.98192
72.002 | 112.2168 | -0.02893672 | 50.01178
72.00866 | 112.203 | -0.02905612 | 50.00072
72.01532 | 112.1893 | -0.02917504 | 50.00639
72.022 | 112.1765 | -0.02929347 | 50.00358
72.02868 | 112.1628 | -0.02941128 | 49.99068
72.03534 | 112.1492 | -0.02952796 | 50.00366
72.042 | 112.1359 | -0.02964348 | 50.00341
72.04868 | 112.1225 | -0.02975807 | 49.98858
72.05532 | 112.1087 | -0.0298716 | 50.00458
72.062 | 112.0955 | -0.02998397 | 49.98758
72.06866 | 112.0825 | -0.0300951 | 50.0098
72.07532 | 112.0688 | -0.03020457 | 50.00168
72.082 | 112.0561 | -0.03031328 | 50.00011
72.08868 | 112.0418 | -0.03042094 | 50
72.09534 | 112.0289 | -0.03052764 | 49.99363
72.102 | 112.0158 | -0.03063342 | 49.9975
72.10868 | 112.0022 | -0.03073827 | 50.00516
72.11532 | 111.9891 | -0.03084226 | 50.00139
72.122 | 111.9755 | -0.0309455 | 50.00538
72.12866 | 111.9623 | -0.03104764 | 49.99612
72.13532 | 111.949 | -0.03114925 | 49.99235
72.142 | 111.9354 | -0.03125091 | 49.9985
72.14868 | 111.9219 | -0.03135269 | 50.01154
72.15532 | 111.9091 | -0.03145518 | 50.0113
72.162 | 111.8958 | -0.03155714 | 49.98801
72.16868 | 111.8826 | -0.03165825 | 50.00666
72.17532 | 111.8688 | -0.03175894 | 49.99722
72.182 | 111.8555 | -0.03185847 | 49.99982
72.18866 | 111.8424 | -0.03195742 | 50.00422
72.19534 | 111.829 | -0.0320555 | 50.00235
72.202 | 111.816 | -0.03215256 | 49.99168
72.20866 | 111.8026 | -0.03224882 | 49.99951
72.21532 | 111.7891 | -0.03234488 | 50.01268
72.222 | 111.7755 | -0.03244127 | 49.9902
72.22866 | 111.7624 | -0.03253762 | 49.99516
72.23534 | 111.7486 | -0.03263325 | 49.99547
72.242 | 111.7359 | -0.03272797 | 50.00393
72.24866 | 111.7219 | -0.03282237 | 49.99918
72.2545 | 111.7108 | -0.03290465 | 49.98996
72.26032 | 111.6995 | -0.03298641 | 50.00804
72.267 | 111.686 | -0.03307883 | 50.0005
72.27368 | 111.6728 | -0.03317116 | 50.00004
72.28032 | 111.6597 | -0.0332635 | 50
72.287 | 111.6462 | -0.03335564 | 49.99154
72.29368 | 111.6325 | -0.03344772 | 50.00686
72.30032 | 111.6193 | -0.03353998 | 50.00149
72.307 | 111.6058 | -0.03363159 | 49.99904
72.31366 | 111.5927 | -0.03372346 | 50.00947
72.32034 | 111.5793 | -0.03381553 | 49.99213
72.327 | 111.5655 | -0.03390727 | 50.00058
72.33366 | 111.5519 | -0.03399855 | 50.0011
72.34032 | 111.539 | -0.03408925 | 50.00217
72.347 | 111.5253 | -0.0341793 | 49.9959
72.35366 | 111.5122 | -0.03426881 | 49.99974
72.36034 | 111.4993 | -0.03435831 | 50.00214
72.367 | 111.4859 | -0.03444788 | 49.98744
72.37366 | 111.4724 | -0.03453748 | 50.02036
72.38034 | 111.459 | -0.03462694 | 49.99068
72.387 | 111.4452 | -0.03471677 | 49.99624
72.39368 | 111.4316 | -0.03480726 | 49.98706
72.40034 | 111.4193 | -0.03489773 | 50.01294
72.407 | 111.4052 | -0.03498866 | 50.00187
72.41366 | 111.3922 | -0.03507986 | 50.00118
72.42034 | 111.3788 | -0.03517113 | 50.00008
72.427 | 111.3662 | -0.03526326 | 49.99998
72.43366 | 111.3519 | -0.0353555 | 50.00422
72.44034 | 111.3389 | -0.0354474 | 49.99814
72.447 | 111.3252 | -0.03553889 | 49.99776
72.45368 | 111.3122 | -0.03563006 | 49.99986
72.46032 | 111.2988 | -0.03572022 | 50.00421
72.467 | 111.2854 | -0.03580986 | 50.00238
72.47366 | 111.2722 | -0.03589897 | 49.99486
72.48032 | 111.2586 | -0.03598761 | 50.00604
72.487 | 111.2454 | -0.03607553 | 50.00778
72.49366 | 111.232 | -0.03616234 | 49.98465
72.50034 | 111.2184 | -0.03624837 | 49.99587
72.507 | 111.2049 | -0.03633398 | 50.0029
72.51282 | 111.194 | -0.03640838 | 49.99024
72.51868 | 111.182 | -0.0364821 | 50.00385
72.52534 | 111.1682 | -0.03656605 | 49.996
72.532 | 111.1548 | -0.03664963 | 50.0061
72.53866 | 111.1417 | -0.03673271 | 50.0025
72.54534 | 111.1289 | -0.03681528 | 50.00014
72.552 | 111.1148 | -0.03689684 | 49.9979
72.55866 | 111.1018 | -0.03697772 | 50.0041
72.56534 | 111.0879 | -0.03705778 | 50.00026
72.572 | 111.075 | -0.03713724 | 49.9979
72.57868 | 111.0613 | -0.03721706 | 49.99036
72.58532 | 111.0484 | -0.03729676 | 50.00469
72.592 | 111.0352 | -0.03737633 | 50.0098
72.59866 | 111.0219 | -0.0374556 | 49.99532
72.60532 | 111.0083 | -0.03753445 | 50.00183
72.612 | 110.9948 | -0.03761316 | 49.99695
72.61866 | 110.9815 | -0.03769169 | 50.00087
72.62534 | 110.968 | -0.03777038 | 50.00004
72.632 | 110.954 | -0.03784856 | 50
72.63868 | 110.941 | -0.03792612 | 50
72.64532 | 110.9279 | -0.03800412 | 49.99894
72.652 | 110.9143 | -0.03808242 | 49.99042
72.65866 | 110.901 | -0.03816134 | 50.00998
72.66534 | 110.8881 | -0.03824052 | 49.98265
72.672 | 110.8748 | -0.03831916 | 50.00842
72.67866 | 110.8614 | -0.03839752 | 50.00898
72.68532 | 110.848 | -0.03847597 | 49.9995
72.692 | 110.8341 | -0.03855459 | 49.99998
72.69868 | 110.8211 | -0.03863332 | 50.00211
72.70532 | 110.8079 | -0.03871184 | 50.00012
72.712 | 110.7944 | -0.03878972 | 50.00106
72.71866 | 110.7814 | -0.03886739 | 49.99795
72.72534 | 110.7681 | -0.03894496 | 49.99988
72.732 | 110.7542 | -0.03902273 | 50.00317
72.73868 | 110.7409 | -0.03910003 | 50.00124
72.74532 | 110.7278 | -0.0391771 | 50.00854
72.752 | 110.7149 | -0.039254 | 49.98784
72.75866 | 110.7012 | -0.03933022 | 50.00772
72.76532 | 110.6878 | -0.03940628 | 49.99942
72.77118 | 110.6759 | -0.03947319 | 49.99074
72.777 | 110.6646 | -0.0395396 | 49.99059
72.78366 | 110.6511 | -0.0396149 | 50.01528
72.79034 | 110.6382 | -0.03968982 | 49.99353
72.797 | 110.6249 | -0.03976459 | 49.99113
72.80366 | 110.611 | -0.03983942 | 50.00685
72.81032 | 110.5974 | -0.03991411 | 50.00361
72.817 | 110.5841 | -0.03998851 | 49.996
72.82368 | 110.5704 | -0.04006238 | 50.004
72.83032 | 110.5578 | -0.04013517 | 50.00131
72.837 | 110.5439 | -0.04020738 | 49.9895
72.84366 | 110.5306 | -0.04027974 | 50.01526
72.85034 | 110.5174 | -0.04035178 | 49.9946
72.857 | 110.5043 | -0.04042313 | 49.98906
72.86368 | 110.4904 | -0.04049369 | 50.00778
72.87032 | 110.4767 | -0.04056366 | 50.00896
72.877 | 110.4638 | -0.04063383 | 49.99844
72.88366 | 110.4514 | -0.04070411 | 49.99566
72.89032 | 110.4374 | -0.04077428 | 49.99765
72.897 | 110.4242 | -0.04084453 | 49.99986
72.90368 | 110.4114 | -0.04091498 | 49.99047
72.91034 | 110.3977 | -0.04098543 | 50.0047
72.917 | 110.3843 | -0.04105566 | 49.99606
72.92368 | 110.3712 | -0.04112614 | 49.9955
72.93032 | 110.358 | -0.04119713 | 50.0103
72.937 | 110.3446 | -0.04126846 | 49.99112
72.94366 | 110.331 | -0.04134028 | 50.00894
72.95032 | 110.3176 | -0.04141279 | 50.00268
72.957 | 110.3044 | -0.04148554 | 50.00443
72.96368 | 110.2911 | -0.04155856 | 49.995
72.97034 | 110.2777 | -0.04163169 | 50.00074
72.977 | 110.2638 | -0.0417047 | 50.00326
72.98368 | 110.2507 | -0.04177796 | 50.0002
72.99032 | 110.2369 | -0.0418512 | 50.0074
72.997 | 110.2237 | -0.04192415 | 49.98352
73.00366 | 110.2106 | -0.04199668 | 50.01378
73.01032 | 110.1974 | -0.04206822 | 49.99032
73.017 | 110.1838 | -0.0421393 | 50.00786
73.02368 | 110.1707 | -0.04221079 | 50.0026
73.0295 | 110.1595 | -0.0422734 | 49.99248
73.03534 | 110.1476 | -0.04233585 | 49.99592
73.042 | 110.1344 | -0.04240742 | 49.9955
73.04868 | 110.121 | -0.04247919 | 50.01136
73.05532 | 110.1072 | -0.04255094 | 49.99332
73.062 | 110.0934 | -0.04262211 | 49.98902
73.06866 | 110.0803 | -0.0426929 | 50.01094
73.07532 | 110.0671 | -0.04276402 | 49.99644
73.082 | 110.054 | -0.04283496 | 50.00296
73.08868 | 110.0407 | -0.04290554 | 49.99703
73.09534 | 110.027 | -0.04297605 | 50.00723
73.102 | 110.0139 | -0.04304642 | 49.99728
73.10868 | 110.0006 | -0.04311687 | 49.99981
73.11532 | 109.9875 | -0.04318744 | 49.99998
73.122 | 109.9739 | -0.0432576 | 50.00954
73.12866 | 109.961 | -0.04332772 | 49.99109
73.13532 | 109.9472 | -0.04339804 | 49.99944
73.142 | 109.9341 | -0.04346858 | 50.00209
73.14868 | 109.9204 | -0.04353936 | 49.99801
73.15532 | 109.9077 | -0.0436101 | 49.9914
73.162 | 109.894 | -0.04368044 | 50.00156
73.16868 | 109.8805 | -0.04375064 | 50.00221
73.17532 | 109.8668 | -0.04382071 | 50.00435
73.182 | 109.8536 | -0.0438909 | 50.00239
73.18866 | 109.8401 | -0.04396162 | 49.98853
73.19534 | 109.8264 | -0.04403328 | 50.00882
73.202 | 109.8139 | -0.04410584 | 49.9942
73.20866 | 109.8004 | -0.04417902 | 50.00597
73.21532 | 109.7873 | -0.04425228 | 50.00037
73.222 | 109.7734 | -0.0443255 | 50.00851
73.22866 | 109.7606 | -0.0443985 | 49.98362
73.23534 | 109.7464 | -0.04447157 | 50.01379
73.242 | 109.7334 | -0.04454502 | 50.00296
73.24866 | 109.7205 | -0.04461877 | 49.99172
73.25534 | 109.7074 | -0.04469272 | 49.99102
73.262 | 109.6939 | -0.04476676 | 50.01426
73.26868 | 109.6806 | -0.04484051 | 50.00089
73.27534 | 109.6669 | -0.04491422 | 50.0022
73.282 | 109.6537 | -0.04498779 | 49.99379
73.28784 | 109.6416 | -0.0450525 | 49.99688
73.29368 | 109.6298 | -0.04511731 | 49.99761
73.30032 | 109.6174 | -0.04519152 | 50.00408
73.307 | 109.6032 | -0.04526572 | 49.99922
73.31366 | 109.5906 | -0.04533989 | 49.99256
73.32034 | 109.577 | -0.04541342 | 49.99319
73.327 | 109.5636 | -0.04548625 | 50.01225
73.33366 | 109.5504 | -0.04555902 | 50.00076
73.34032 | 109.5368 | -0.04563193 | 50.00003
73.347 | 109.5237 | -0.04570496 | 49.99576
73.35366 | 109.51 | -0.04577803 | 50.00608
73.36034 | 109.4974 | -0.04585 | 49.9983
73.367 | 109.4834 | -0.04592114 | 49.99989
73.37366 | 109.4702 | -0.0459918 | 49.99998
73.38034 | 109.457 | -0.04606137 | 49.99788
73.387 | 109.4438 | -0.04613 | 50.00728
73.39368 | 109.43 | -0.04619742 | 50.0015
73.40034 | 109.4166 | -0.04626322 | 50.0022
73.407 | 109.4034 | -0.04632824 | 49.99589
73.41366 | 109.3897 | -0.04639259 | 49.9955
73.42034 | 109.3766 | -0.04645567 | 49.99972
73.427 | 109.3632 | -0.04651818 | 49.99679
73.43366 | 109.3495 | -0.04658004 | 50.00297
73.44034 | 109.337 | -0.04664172 | 49.99911
73.447 | 109.3232 | -0.04670359 | 50.001
73.45368 | 109.3105 | -0.04676513 | 49.99371
73.46032 | 109.2969 | -0.04682614 | 49.99747
73.467 | 109.2834 | -0.04688658 | 49.99561
73.47366 | 109.27 | -0.04694663 | 50.02408
73.48032 | 109.256 | -0.04700669 | 49.98035
73.487 | 109.2435 | -0.04706686 | 50.00618
73.49366 | 109.2299 | -0.04712608 | 50.00248
73.50034 | 109.2163 | -0.04718437 | 50.00862
73.507 | 109.2026 | -0.04724222 | 49.99628
73.51368 | 109.1894 | -0.04729974 | 49.99341
73.52032 | 109.1766 | -0.04735669 | 50.00911
73.527 | 109.163 | -0.047413 | 49.99956
73.53366 | 109.15 | -0.04746837 | 50.00103
73.54034 | 109.1366 | -0.04752326 | 49.99264
73.54616 | 109.125 | -0.0475708 | 50.0107
73.552 | 109.1129 | -0.04761758 | 49.992
73.55866 | 109.1003 | -0.04767078 | 49.99102
73.56534 | 109.0863 | -0.0477241 | 50.01213
73.572 | 109.0731 | -0.04777739 | 49.99653
73.57868 | 109.0598 | -0.04783045 | 49.99978
73.58532 | 109.0468 | -0.04788361 | 50.0021
73.592 | 109.0329 | -0.04793658 | 49.98956
73.59866 | 109.0196 | -0.04798954 | 50.01204
73.60532 | 109.0067 | -0.04804268 | 50.01132
73.612 | 108.9934 | -0.04809594 | 49.98588
73.61866 | 108.9803 | -0.04814864 | 50.0097
73.62534 | 108.9666 | -0.04820053 | 49.99
73.632 | 108.9535 | -0.04825184 | 50.00254
73.63868 | 108.9401 | -0.04830294 | 50.00121
73.64532 | 108.9267 | -0.04835416 | 49.99583
73.652 | 108.9134 | -0.04840536 | 49.99656
73.65866 | 108.8994 | -0.0484567 | 50.00082
73.66534 | 108.8866 | -0.04850826 | 49.99476
73.672 | 108.8732 | -0.0485597 | 50.00918
73.67866 | 108.8594 | -0.04861072 | 49.99844
73.68532 | 108.8461 | -0.04866168 | 50.0052
73.692 | 108.8333 | -0.04871197 | 49.9866
73.69868 | 108.8201 | -0.04876122 | 50.0161
73.70532 | 108.8071 | -0.04880976 | 49.99253
73.712 | 108.7934 | -0.04885764 | 49.99952
73.71866 | 108.7796 | -0.04890552 | 49.99574
73.72534 | 108.7661 | -0.04895313 | 50.0082
73.732 | 108.753 | -0.04900022 | 49.99628
73.73868 | 108.7401 | -0.04904676 | 50.00932
73.74532 | 108.727 | -0.04909298 | 49.98684
73.752 | 108.7136 | -0.04913916 | 49.99706
73.75866 | 108.7 | -0.04918522 | 50.00622
73.76532 | 108.6864 | -0.04923087 | 50.0025
73.772 | 108.6735 | -0.04927665 | 49.99912
73.77868 | 108.6603 | -0.04932285 | 49.99784
73.78534 | 108.6466 | -0.04936904 | 49.99669
73.792 | 108.633 | -0.04941475 | 50.004
73.79868 | 108.6195 | -0.04946066 | 50.01083
73.8045 | 108.6079 | -0.04950122 | 49.98768
73.81032 | 108.5965 | -0.0495418 | 49.99986
73.817 | 108.5832 | -0.04958811 | 49.99893
73.82368 | 108.5694 | -0.04963378 | 50.0105
73.83032 | 108.5564 | -0.04967904 | 49.99748
73.837 | 108.543 | -0.0497238 | 49.9882
73.84366 | 108.5295 | -0.04976802 | 49.99818
73.85034 | 108.5159 | -0.04981164 | 50.002
73.857 | 108.5031 | -0.04985458 | 50.00011
73.86368 | 108.4888 | -0.04989717 | 50.00317
73.87032 | 108.4762 | -0.0499389 | 50.00444
73.877 | 108.4628 | -0.04997993 | 49.98973
73.88366 | 108.4494 | -0.05002034 | 50.01416
73.89032 | 108.4355 | -0.05006009 | 49.99242
73.897 | 108.4228 | -0.05009912 | 50.00799
73.90368 | 108.4096 | -0.05013776 | 49.9931
73.91034 | 108.3959 | -0.05017571 | 49.99954
73.917 | 108.3825 | -0.050213 | 50.01373
73.92368 | 108.3697 | -0.05024994 | 49.9924
73.93032 | 108.3553 | -0.05028688 | 49.98366
73.937 | 108.3425 | -0.050324 | 50.0085
73.94366 | 108.3295 | -0.05036122 | 50.00474
73.95032 | 108.3162 | -0.05039859 | 49.99606
73.957 | 108.3025 | -0.0504364 | 49.99978
73.96368 | 108.289 | -0.0504744 | 50
73.97034 | 108.276 | -0.05051248 | 49.99894
73.977 | 108.2624 | -0.05055076 | 49.98722
73.98368 | 108.2493 | -0.05058876 | 50.00766
73.99032 | 108.2357 | -0.05062688 | 50.00575
73.997 | 108.2223 | -0.05066538 | 50.00882
74.00366 | 108.2093 | -0.05070414 | 49.99632
74.01032 | 108.1956 | -0.0507432 | 49.985
74.017 | 108.1819 | -0.05078272 | 50.01704
74.02368 | 108.1691 | -0.05082292 | 49.99364
74.03032 | 108.1554 | -0.05086403 | 49.99219
74.037 | 108.1428 | -0.05090622 | 50.00691
74.04368 | 108.1292 | -0.05094858 | 50.00047
74.05032 | 108.1156 | -0.05099063 | 50.00003
74.057 | 108.1026 | -0.05103322 | 50.01062
74.06284 | 108.0914 | -0.0510706 | 49.98484
74.06866 | 108.0794 | -0.05110766 | 50.01027
74.07532 | 108.0657 | -0.05114963 | 50.00488
74.082 | 108.052 | -0.05119171 | 49.99184
74.08868 | 108.0393 | -0.05123371 | 49.99316
74.09534 | 108.0256 | -0.05127602 | 50.00064
74.102 | 108.0125 | -0.05131833 | 49.99687
74.10868 | 107.9991 | -0.05136022 | 50.00402
74.11532 | 107.9857 | -0.05140192 | 49.99072
74.122 | 107.9729 | -0.05144368 | 50.00681
74.12866 | 107.9593 | -0.05148506 | 49.9983
74.13532 | 107.9458 | -0.05152612 | 50.0073
74.142 | 107.9327 | -0.0515671 | 49.99514
74.14868 | 107.9192 | -0.0516083 | 50.00394
74.15532 | 107.906 | -0.0516493 | 49.99812
74.162 | 107.8925 | -0.05169016 | 50.00516
74.16868 | 107.8792 | -0.0517302 | 49.99398
74.17532 | 107.8662 | -0.05176933 | 50.00069
74.182 | 107.8528 | -0.0518084 | 50.00322
74.18866 | 107.8392 | -0.05184766 | 49.99598
74.19534 | 107.8259 | -0.05188716 | 50.00821
74.202 | 107.8127 | -0.05192662 | 49.99204
74.20866 | 107.7992 | -0.05196618 | 49.99316
74.21532 | 107.7855 | -0.05200579 | 50.00698
74.222 | 107.772 | -0.05204541 | 49.99938
74.22866 | 107.7587 | -0.05208502 | 49.99784
74.23534 | 107.746 | -0.05212422 | 49.99669
74.242 | 107.7326 | -0.05216313 | 49.99766
74.24866 | 107.7191 | -0.05220186 | 50.0062
74.25534 | 107.7057 | -0.05224022 | 50.0099
74.262 | 107.6916 | -0.05227818 | 49.99638
74.26868 | 107.6791 | -0.05231538 | 49.99237
74.27534 | 107.6662 | -0.05235188 | 50.00271
74.282 | 107.6527 | -0.052388 | 49.99911
74.28866 | 107.6397 | -0.05242402 | 49.99783
74.29534 | 107.6266 | -0.05245966 | 50.00516
74.302 | 107.6126 | -0.05249555 | 49.99715
74.30866 | 107.5994 | -0.0525315 | 50.00086
74.31534 | 107.5853 | -0.05256729 | 50.00006
74.32116 | 107.5738 | -0.05259851 | 49.98872
74.327 | 107.5626 | -0.05262961 | 50.00268
74.33366 | 107.5488 | -0.05266518 | 50.00546
74.34032 | 107.5356 | -0.0527002 | 49.99821
74.347 | 107.5217 | -0.05273488 | 50.002
74.35366 | 107.5089 | -0.0527692 | 49.99272
74.36034 | 107.4954 | -0.05280341 | 50.00693
74.367 | 107.4824 | -0.05283741 | 49.99832
74.37366 | 107.4695 | -0.05287141 | 50.00202
74.38034 | 107.4555 | -0.05290519 | 49.98638
74.387 | 107.442 | -0.05293887 | 50.00444
74.39368 | 107.4287 | -0.05297205 | 50.00872
74.40034 | 107.4156 | -0.05300542 | 50.00478
74.407 | 107.4018 | -0.0530391 | 50.0088
74.41366 | 107.3885 | -0.05307307 | 49.9868
74.42034 | 107.375 | -0.05310744 | 49.99389
74.427 | 107.3626 | -0.05314209 | 50.02606
74.43366 | 107.3485 | -0.05317676 | 49.98152
74.44034 | 107.3356 | -0.05321154 | 50.00309
74.447 | 107.322 | -0.0532468 | 50.0002
74.45368 | 107.3095 | -0.05328262 | 49.9852
74.46032 | 107.2957 | -0.0533181 | 50.00758
74.467 | 107.2821 | -0.05335318 | 50.00683
74.47366 | 107.2689 | -0.0533884 | 49.99618
74.48032 | 107.2553 | -0.05342376 | 50.004
74.487 | 107.2421 | -0.0534591 | 49.98756
74.49366 | 107.2286 | -0.05349434 | 50.00131
74.50034 | 107.2147 | -0.05352995 | 50.00537
74.507 | 107.202 | -0.05356539 | 50.00563
74.51368 | 107.1889 | -0.05360028 | 50.00035
74.52032 | 107.1748 | -0.05363412 | 49.99684
74.527 | 107.1615 | -0.05366724 | 49.99872
74.53366 | 107.1488 | -0.05369991 | 49.99675
74.54034 | 107.1356 | -0.0537322 | 49.99344
74.547 | 107.1216 | -0.05376467 | 50.01546
74.55366 | 107.1084 | -0.05379697 | 50.0052
74.56032 | 107.0952 | -0.05382873 | 49.98972
74.567 | 107.0818 | -0.05385981 | 50.00254
74.57368 | 107.0685 | -0.053891 | 50.00015
74.5795 | 107.0566 | -0.05391835 | 49.99888
74.58532 | 107.0449 | -0.05394526 | 50.00396
74.592 | 107.032 | -0.05397634 | 50.0066
74.59866 | 107.0182 | -0.05400699 | 49.98772
74.60532 | 107.0051 | -0.05403742 | 50.00136
74.612 | 106.9915 | -0.05406778 | 49.99797
74.61866 | 106.9781 | -0.05409796 | 49.99988
74.62534 | 106.9655 | -0.05412782 | 50.00003
74.632 | 106.9518 | -0.0541575 | 49.9926
74.63868 | 106.9378 | -0.054187 | 50.00166
74.64532 | 106.9246 | -0.05421634 | 50.00117
74.652 | 106.9114 | -0.05424584 | 50.0043
74.65866 | 106.8979 | -0.05427543 | 50.00025
74.66534 | 106.8849 | -0.05430454 | 49.99156
74.672 | 106.8716 | -0.05433266 | 50.00372
74.67866 | 106.8582 | -0.05436008 | 50.00977
74.68532 | 106.8449 | -0.05438676 | 49.99532
74.692 | 106.8316 | -0.05441349 | 50.01132
74.69868 | 106.8179 | -0.0544405 | 49.97531
74.70532 | 106.8044 | -0.05446728 | 50.0175
74.712 | 106.7916 | -0.05449431 | 50.00002
74.71866 | 106.7785 | -0.05452157 | 49.99578
74.72534 | 106.7654 | -0.05454891 | 50.00184
74.732 | 106.7512 | -0.05457632 | 50.00012
74.73868 | 106.7382 | -0.05460346 | 50.0074
74.74532 | 106.7242 | -0.05463038 | 49.99516
74.752 | 106.7109 | -0.05465702 | 49.9997
74.75866 | 106.6982 | -0.05468351 | 49.99361
74.76532 | 106.6849 | -0.05470976 | 50.01018
74.772 | 106.672 | -0.05473649 | 49.99217
74.77868 | 106.6582 | -0.05476324 | 50.00375
74.78534 | 106.6445 | -0.05478999 | 49.98754
74.792 | 106.6319 | -0.05481666 | 49.99497
74.79868 | 106.6179 | -0.05484324 | 50.02508
74.80532 | 106.6047 | -0.0548703 | 49.98462
74.812 | 106.5913 | -0.05489775 | 50.0022
74.81866 | 106.578 | -0.05492578 | 49.99062
74.82532 | 106.5649 | -0.05495436 | 50.01003
74.832 | 106.5506 | -0.05498322 | 50.00486
74.83784 | 106.5397 | -0.05500896 | 50.00075
74.84366 | 106.528 | -0.05503562 | 50.00616
74.85034 | 106.514 | -0.05506691 | 49.99826
74.857 | 106.5016 | -0.05509943 | 49.99141
74.86368 | 106.4872 | -0.05513238 | 49.99628
74.87032 | 106.4741 | -0.05516601 | 49.99448
74.877 | 106.4611 | -0.05520025 | 50.01022
74.88366 | 106.4482 | -0.05523508 | 49.99852
74.89032 | 106.435 | -0.05527105 | 49.98722
74.897 | 106.4204 | -0.05530765 | 50.0119
74.90368 | 106.4076 | -0.05534443 | 49.99228
74.91034 | 106.3943 | -0.055381 | 50.00372
74.917 | 106.3811 | -0.05541748 | 50.00446
74.92368 | 106.3677 | -0.05545383 | 49.99608
74.93032 | 106.3548 | -0.05548956 | 50.004
74.937 | 106.3406 | -0.05552502 | 49.99496
74.94366 | 106.3274 | -0.05556042 | 50.00601
74.95032 | 106.3134 | -0.05559657 | 50.00144
74.957 | 106.3006 | -0.05563276 | 49.99902
74.96368 | 106.288 | -0.05566847 | 50.01157
74.97034 | 106.2742 | -0.05570367 | 49.99226
74.977 | 106.2609 | -0.05573863 | 49.99106
74.98368 | 106.2476 | -0.05577339 | 50.00367
74.99032 | 106.2341 | -0.05580791 | 50.00553
74.997 | 106.2209 | -0.05584232 | 50.00352
75.00366 | 106.2073 | -0.05587653 | 49.9907
75.01032 | 106.1944 | -0.05591052 | 49.9952
75.017 | 106.1808 | -0.0559447 | 49.9923
75.02368 | 106.1668 | -0.05597906 | 50.01116
75.03032 | 106.1535 | -0.05601268 | 49.99646
75.037 | 106.1408 | -0.05604592 | 49.9945
75.04368 | 106.1273 | -0.05607908 | 50.01444
75.05032 | 106.1144 | -0.05611238 | 49.98504
75.057 | 106.1008 | -0.05614562 | 50.01069
75.06366 | 106.0878 | -0.05617854 | 49.99326
75.07034 | 106.0746 | -0.05621156 | 50.00381
75.077 | 106.0604 | -0.05624472 | 50.00236
75.08366 | 106.0476 | -0.0562778 | 49.9991
75.09032 | 106.0339 | -0.05631065 | 49.9904
75.09616 | 106.0221 | -0.05633941 | 50.0109
75.102 | 106.0104 | -0.05636825 | 50.01289
75.10868 | 105.9975 | -0.05640137 | 49.99338
75.11532 | 105.9845 | -0.0564351 | 50.00594
75.122 | 105.9712 | -0.05646984 | 50.00248
75.12866 | 105.9574 | -0.05650497 | 49.99803
75.13532 | 105.9441 | -0.05654074 | 50.00623
75.142 | 105.9308 | -0.05657671 | 49.98664
75.14868 | 105.9172 | -0.05661326 | 49.99917
75.15532 | 105.904 | -0.05665087 | 50.00842
75.162 | 105.8914 | -0.0566904 | 49.98889
75.16868 | 105.8778 | -0.05673111 | 50.00142
75.17532 | 105.8643 | -0.05677282 | 49.99374
75.182 | 105.8507 | -0.0568153 | 50.0049
75.18866 | 105.8377 | -0.0568584 | 49.99078
75.19534 | 105.8243 | -0.056902 | 50.01742
75.202 | 105.8109 | -0.05694662 | 50.00003
75.20866 | 105.7976 | -0.05699269 | 49.99998
75.21532 | 105.7836 | -0.05703991 | 49.98412
75.222 | 105.7708 | -0.05708809 | 50.00746
75.22866 | 105.7572 | -0.05713702 | 49.99516
75.23534 | 105.7444 | -0.05718632 | 50.00498
75.242 | 105.731 | -0.05723562 | 50.01619
75.24866 | 105.7178 | -0.05728476 | 49.9936
75.25534 | 105.7045 | -0.05733436 | 49.99641
75.262 | 105.6909 | -0.0573843 | 50.00294
75.26868 | 105.6776 | -0.05743488 | 49.99912
75.27534 | 105.6641 | -0.05748603 | 50.00418
75.282 | 105.6506 | -0.05753731 | 49.99074
75.28866 | 105.6374 | -0.05758916 | 49.99731
75.29534 | 105.6238 | -0.05764114 | 50.00937
75.302 | 105.6101 | -0.05769316 | 49.99106
75.30866 | 105.5964 | -0.0577448 | 49.9899
75.31534 | 105.5838 | -0.05779602 | 50.00996
75.322 | 105.5706 | -0.05784649 | 50.00802
75.32868 | 105.5568 | -0.05789632 | 49.97828
75.33532 | 105.5437 | -0.05794561 | 50.01134
75.342 | 105.53 | -0.05799439 | 50.00598
75.34866 | 105.5176 | -0.0580424 | 49.99931
75.3545 | 105.5052 | -0.058084 | 49.99731
75.36034 | 105.4936 | -0.05812504 | 50.005
75.367 | 105.4808 | -0.05817178 | 49.99502
75.37366 | 105.467 | -0.05821807 | 49.99967
75.38034 | 105.4541 | -0.05826361 | 50.01056
75.387 | 105.4408 | -0.05830885 | 49.99537
75.39368 | 105.4275 | -0.05835336 | 49.99758
75.40034 | 105.414 | -0.05839761 | 49.99774
75.407 | 105.4005 | -0.0584415 | 49.99878
75.41366 | 105.3867 | -0.05848552 | 49.9957
75.42034 | 105.3736 | -0.05852901 | 50.0029
75.427 | 105.3603 | -0.05857201 | 49.99804
75.43366 | 105.3463 | -0.05861437 | 50.002
75.44034 | 105.3332 | -0.0586557 | 50.00117
75.447 | 105.3209 | -0.05869585 | 49.99054
75.45368 | 105.3066 | -0.05873508 | 50.01739
75.46032 | 105.2935 | -0.05877332 | 49.981
75.467 | 105.2799 | -0.05881113 | 50.00093
75.47366 | 105.267 | -0.05884818 | 50.017
75.48032 | 105.2539 | -0.05888422 | 49.98942
75.487 | 105.24 | -0.05891974 | 49.99616
75.49366 | 105.2271 | -0.05895556 | 50.00714
75.50034 | 105.2136 | -0.05899076 | 50.0015
75.507 | 105.2 | -0.05902548 | 49.99902
75.51368 | 105.1861 | -0.05906013 | 49.99994
75.52032 | 105.1734 | -0.05909462 | 50.00422
75.527 | 105.1601 | -0.05912883 | 50.00453
75.53366 | 105.1465 | -0.05916255 | 49.99605
75.54034 | 105.1335 | -0.05919562 | 49.98704
75.547 | 105.1197 | -0.05922789 | 50.00448
75.55366 | 105.107 | -0.05925974 | 50.0098
75.56032 | 105.0934 | -0.0592913 | 49.9953
75.567 | 105.0797 | -0.05932202 | 49.99441
75.57368 | 105.0666 | -0.05935242 | 50.00704
75.58032 | 105.0528 | -0.05938256 | 49.99515
75.587 | 105.0398 | -0.05941232 | 50.00181
75.59366 | 105.0266 | -0.0594422 | 49.9991
75.60034 | 105.0127 | -0.05947246 | 50.001
75.607 | 105.0002 | -0.05950266 | 50.00324
75.61282 | 104.988 | -0.05952893 | 50.00186
75.61866 | 104.977 | -0.0595553 | 49.9938
75.62534 | 104.9629 | -0.05958471 | 50.00491
75.632 | 104.9498 | -0.05961406 | 49.99608
75.63868 | 104.9364 | -0.05964379 | 50.00084
75.64532 | 104.924 | -0.05967335 | 50.00747
75.652 | 104.9098 | -0.05970279 | 49.992
75.65866 | 104.8964 | -0.05973239 | 49.99948
75.66534 | 104.8829 | -0.05976152 | 50.00844
75.672 | 104.8694 | -0.05979 | 49.99632
75.67866 | 104.8564 | -0.05981798 | 49.99131
75.68532 | 104.8431 | -0.05984535 | 50.00369
75.692 | 104.8299 | -0.05987236 | 50.00232
75.69868 | 104.8167 | -0.0598989 | 49.99697
75.70532 | 104.8033 | -0.05992515 | 50.00194
75.712 | 104.7893 | -0.05995045 | 49.99906
75.71866 | 104.7766 | -0.05997434 | 49.99783
75.72534 | 104.7628 | -0.0599977 | 50.01048
75.732 | 104.7498 | -0.06002078 | 49.98373
75.73868 | 104.7367 | -0.06004285 | 50.01488
75.74532 | 104.7232 | -0.06006412 | 49.99564
75.752 | 104.7093 | -0.06008492 | 49.99761
75.75866 | 104.6965 | -0.06010508 | 50.00724
75.76532 | 104.6828 | -0.06012482 | 49.99516
75.772 | 104.67 | -0.0601446 | 49.99761
75.77868 | 104.6562 | -0.0601636 | 50.01467
75.78534 | 104.6426 | -0.06018186 | 49.99986
75.792 | 104.6298 | -0.06019936 | 49.98628
75.79868 | 104.6162 | -0.06021615 | 50.00338
75.80532 | 104.6025 | -0.06023285 | 50.01078
75.812 | 104.5899 | -0.06024903 | 49.98691
75.81866 | 104.576 | -0.06026441 | 49.98543
75.82532 | 104.5637 | -0.06027902 | 50.02129
75.832 | 104.5498 | -0.06029302 | 49.9918
75.83868 | 104.5367 | -0.06030598 | 49.99418
75.84534 | 104.5231 | -0.06031794 | 50.00386
75.852 | 104.5093 | -0.06032984 | 50.00024
75.85868 | 104.4959 | -0.06034191 | 49.99894
75.86532 | 104.4827 | -0.060354 | 50.00205
75.87116 | 104.4716 | -0.06036441 | 50.00019
75.877 | 104.4595 | -0.06037451 | 50.00004
75.88366 | 104.4462 | -0.06038536 | 50
75.89032 | 104.433 | -0.06039605 | 49.99154
75.897 | 104.4198 | -0.06040669 | 49.99841
75.90368 | 104.4062 | -0.06041728 | 50.00731
75.91034 | 104.3928 | -0.06042805 | 49.99834
75.917 | 104.3793 | -0.06043868 | 50.00412
75.92368 | 104.3654 | -0.06044903 | 50.0013
75.93032 | 104.3532 | -0.06045942 | 49.99902
75.937 | 104.3395 | -0.06047012 | 49.99781
75.94366 | 104.3263 | -0.06048108 | 50.00197
75.95032 | 104.3129 | -0.06049232 | 50.01494
75.957 | 104.2993 | -0.06050308 | 49.984
75.96368 | 104.2861 | -0.06051345 | 49.99054
75.97034 | 104.2723 | -0.06052354 | 50.00998
75.977 | 104.2594 | -0.06053382 | 50.00063
75.98368 | 104.2461 | -0.06054453 | 50.0085
75.99032 | 104.232 | -0.06055508 | 49.99416
75.997 | 104.2187 | -0.06056482 | 49.98482
76.00366 | 104.2053 | -0.06057426 | 49.99904
76.01032 | 104.1918 | -0.06058361 | 50.01262
76.017 | 104.1789 | -0.06059258 | 50.00079
76.02368 | 104.1654 | -0.0606014 | 49.9958
76.03032 | 104.1523 | -0.06061054 | 50.0082
76.037 | 104.1401 | -0.06061997 | 50.00792
76.04368 | 104.1256 | -0.06062932 | 49.98462
76.05032 | 104.1126 | -0.06063889 | 50.00116
76.057 | 104.0989 | -0.06064898 | 49.999
76.06366 | 104.0859 | -0.06065992 | 50.00629
76.07034 | 104.0728 | -0.06067117 | 50.00675
76.077 | 104.0594 | -0.0606829 | 49.9909
76.08366 | 104.0462 | -0.06069464 | 50.00154
76.09032 | 104.0328 | -0.06070566 | 49.99796
76.097 | 104.0196 | -0.06071582 | 49.99988
76.10366 | 104.0061 | -0.0607252 | 50
76.11034 | 103.9926 | -0.06073434 | 49.99156
76.117 | 103.9793 | -0.0607438 | 49.99524
76.12366 | 103.9655 | -0.06075359 | 50.0092
76.1295 | 103.9537 | -0.06076207 | 50.00184
76.13532 | 103.9423 | -0.06077076 | 49.99082
76.142 | 103.9291 | -0.06078028 | 50.01104
76.14868 | 103.9153 | -0.06078874 | 50.00069
76.15532 | 103.9025 | -0.06079586 | 50.00532
76.162 | 103.8893 | -0.06080188 | 49.99716
76.16868 | 103.8757 | -0.06080752 | 49.99982
76.17532 | 103.8628 | -0.06081292 | 50
76.182 | 103.8491 | -0.06081787 | 49.99683
76.18866 | 103.8362 | -0.0608222 | 50.00296
76.19534 | 103.8227 | -0.06082654 | 50.0023
76.202 | 103.8094 | -0.06083086 | 49.99485
76.20866 | 103.7958 | -0.06083532 | 50.00072
76.21532 | 103.7825 | -0.06084068 | 50.00004
76.222 | 103.7698 | -0.0608461 | 49.99998
76.22866 | 103.7557 | -0.06085105 | 50
76.23534 | 103.7426 | -0.06085587 | 50
76.242 | 103.7291 | -0.06086068 | 50.00424
76.24866 | 103.7154 | -0.06086536 | 49.98757
76.25534 | 103.7026 | -0.06086969 | 50.01406
76.262 | 103.6893 | -0.06087402 | 49.99136
76.26868 | 103.6757 | -0.06087836 | 50.00052
76.27534 | 103.6627 | -0.06088306 | 50.00216
76.282 | 103.6493 | -0.06088814 | 50.00014
76.28866 | 103.6355 | -0.0608931 | 49.99894
76.29534 | 103.6223 | -0.06089798 | 50.00098
76.302 | 103.6084 | -0.0609028 | 50.00535
76.30866 | 103.5956 | -0.06090708 | 49.99079
76.31534 | 103.5819 | -0.06091084 | 50.01318
76.322 | 103.5688 | -0.06091444 | 49.99234
76.32868 | 103.5556 | -0.06091824 | 49.99634
76.33532 | 103.5421 | -0.06092273 | 50.004
76.342 | 103.5289 | -0.06092754 | 49.99811
76.34866 | 103.5156 | -0.06093282 | 49.99248
76.35532 | 103.5023 | -0.06093786 | 50.01226
76.362 | 103.489 | -0.06094278 | 49.99231
76.36866 | 103.475 | -0.0609476 | 49.99424
76.37534 | 103.4617 | -0.0609522 | 50.01654
76.382 | 103.4481 | -0.06095691 | 49.9841
76.38782 | 103.4366 | -0.0609609 | 50.0093
76.39368 | 103.4247 | -0.0609647 | 50.00094
76.40034 | 103.4111 | -0.06096848 | 49.99794
76.407 | 103.3982 | -0.06097187 | 50.00202
76.41366 | 103.3849 | -0.06097526 | 50.01283
76.42034 | 103.3719 | -0.06097866 | 49.98809
76.427 | 103.3587 | -0.06098248 | 50.01406
76.43366 | 103.3452 | -0.06098644 | 49.98606
76.44034 | 103.332 | -0.06098985 | 49.99911
76.447 | 103.3184 | -0.06099311 | 49.99994
76.45368 | 103.3055 | -0.06099668 | 50.00739
76.46032 | 103.2919 | -0.06100049 | 49.99516
76.467 | 103.2783 | -0.06100393 | 49.99758
76.47366 | 103.2652 | -0.06100672 | 49.99982
76.48032 | 103.2513 | -0.06100904 | 49.99787
76.487 | 103.2388 | -0.0610113 | 50.00199
76.49366 | 103.2252 | -0.06101316 | 50.00119
76.50034 | 103.2113 | -0.06101455 | 49.99796
76.507 | 103.198 | -0.06101604 | 49.9978
76.51368 | 103.1848 | -0.06101746 | 50.00092
76.52032 | 103.172 | -0.06101905 | 50.00113
76.527 | 103.1587 | -0.061021 | 50.00114
76.53366 | 103.1451 | -0.0610229 | 49.99161
76.54034 | 103.1318 | -0.06102447 | 50.00375
76.547 | 103.1179 | -0.06102634 | 50.00447
76.55366 | 103.1052 | -0.06102894 | 49.99606
76.56032 | 103.0912 | -0.06103182 | 50.00188
76.567 | 103.078 | -0.06103505 | 50.0107
76.57368 | 103.065 | -0.06103877 | 50.00488
76.58032 | 103.0516 | -0.06104343 | 49.98761
76.587 | 103.0383 | -0.06104938 | 50.00028
76.59366 | 103.0255 | -0.06105586 | 49.99683
76.60034 | 103.0112 | -0.06106299 | 50.00191
76.607 | 102.9985 | -0.06107134 | 50.00859
76.61368 | 102.9852 | -0.06108112 | 49.99207
76.62032 | 102.9718 | -0.06109218 | 49.98682
76.627 | 102.9586 | -0.06110444 | 50.01188
76.63366 | 102.9448 | -0.06111798 | 50.00498
76.64032 | 102.9318 | -0.06113241 | 49.98866
76.64618 | 102.9194 | -0.06114556 | 49.99986
76.652 | 102.9084 | -0.06115946 | 50.0015
76.65866 | 102.8946 | -0.06117634 | 49.99696
76.66534 | 102.8809 | -0.06119382 | 50.0125
76.672 | 102.868 | -0.0612125 | 49.99971
76.67866 | 102.8549 | -0.0612318 | 49.9968
76.68532 | 102.8417 | -0.06125126 | 49.9998
76.692 | 102.8279 | -0.0612713 | 50.00949
76.69868 | 102.8158 | -0.0612919 | 49.98367
76.70532 | 102.8017 | -0.0613128 | 50.00748
76.712 | 102.7887 | -0.06133452 | 49.99201
76.71866 | 102.7756 | -0.0613576 | 50.00902
76.72534 | 102.7628 | -0.06138189 | 50.00266
76.732 | 102.7484 | -0.06140688 | 49.9917
76.73868 | 102.7351 | -0.06143256 | 50.0164
76.74532 | 102.7218 | -0.06145874 | 49.9841
76.752 | 102.7086 | -0.061485 | 50.00324
76.75866 | 102.6948 | -0.06151171 | 49.99812
76.76532 | 102.6819 | -0.06153882 | 50.002
76.772 | 102.6688 | -0.06156631 | 50.00966
76.77868 | 102.6548 | -0.061594 | 49.98156
76.78534 | 102.6418 | -0.0616218 | 50.00943
76.792 | 102.6289 | -0.0616501 | 49.98682
76.79868 | 102.6147 | -0.06167914 | 50.01187
76.80532 | 102.6017 | -0.0617087 | 50.00284
76.812 | 102.5884 | -0.06173874 | 49.99805
76.81866 | 102.5748 | -0.06176849 | 49.99565
76.82532 | 102.5621 | -0.06179765 | 50.0103
76.832 | 102.5481 | -0.06182661 | 49.98795
76.83868 | 102.5349 | -0.06185569 | 50.00134
76.84534 | 102.5219 | -0.06188459 | 50.0043
76.852 | 102.5089 | -0.06191352 | 50.00662
76.85868 | 102.4949 | -0.06194231 | 50.00674
76.86532 | 102.4822 | -0.06197198 | 49.98984
76.872 | 102.4686 | -0.06200282 | 49.9888
76.87866 | 102.4551 | -0.06203406 | 50.00354
76.88532 | 102.4418 | -0.0620648 | 50.00446
76.892 | 102.4291 | -0.06209558 | 50.00872
76.89868 | 102.4154 | -0.06212698 | 49.99208
76.9045 | 102.4039 | -0.06215488 | 49.9881
76.91034 | 102.3912 | -0.06218339 | 50.00576
76.917 | 102.378 | -0.06221675 | 50.00036
76.92368 | 102.3652 | -0.0622507 | 50.00003
76.93032 | 102.3519 | -0.06228459 | 50.01059
76.937 | 102.3384 | -0.06231819 | 49.99432
76.94366 | 102.3259 | -0.062352 | 49.98696
76.95032 | 102.3118 | -0.06238611 | 50.00976
76.957 | 102.2986 | -0.06242051 | 50.00064
76.96368 | 102.285 | -0.06245544 | 49.99158
76.97034 | 102.2716 | -0.06249082 | 50.0143
76.977 | 102.2584 | -0.06252615 | 50.00515
76.98368 | 102.2451 | -0.06256097 | 50.00244
76.99032 | 102.2315 | -0.0625958 | 49.97794
76.997 | 102.2188 | -0.06263094 | 50.00602
77.00366 | 102.2054 | -0.06266651 | 50.0025
77.01032 | 102.1918 | -0.06270182 | 50.00441
77.017 | 102.178 | -0.06273618 | 49.99604
77.02368 | 102.1649 | -0.0627702 | 50.00826
77.03032 | 102.1514 | -0.06280372 | 49.98888
77.037 | 102.1381 | -0.0628367 | 49.99612
77.04368 | 102.1244 | -0.06286926 | 49.99763
77.05032 | 102.1111 | -0.06290176 | 50.00831
77.057 | 102.0978 | -0.06293384 | 50.00688
77.06366 | 102.0846 | -0.06296526 | 49.99408
77.07034 | 102.0717 | -0.06299605 | 50.00384
77.077 | 102.0585 | -0.0630259 | 50.00023
77.08366 | 102.0451 | -0.06305444 | 49.99896
77.09032 | 102.0313 | -0.0630824 | 49.9978
77.097 | 102.0178 | -0.06311008 | 50.00198
77.10366 | 102.0051 | -0.06313754 | 50.01071
77.11034 | 101.9915 | -0.0631648 | 49.98691
77.117 | 101.9781 | -0.06319252 | 49.99918
77.12366 | 101.9645 | -0.06322033 | 49.98726
77.13034 | 101.9513 | -0.06324849 | 50.0119
77.137 | 101.9381 | -0.06327671 | 50.00076
77.14368 | 101.9245 | -0.06330454 | 50.00218
77.15034 | 101.911 | -0.06333165 | 50.0086
77.157 | 101.8974 | -0.0633585 | 49.98994
77.16284 | 101.886 | -0.06338215 | 50.00204
77.16868 | 101.8745 | -0.06340561 | 49.98418
77.17532 | 101.8614 | -0.06343198 | 50.00748
77.182 | 101.8474 | -0.06345781 | 50.00576
77.18866 | 101.8341 | -0.06348305 | 49.99825
77.19534 | 101.8204 | -0.06350812 | 49.9925
77.202 | 101.8072 | -0.06353328 | 50.01434
77.20866 | 101.794 | -0.0635582 | 49.99138
77.21532 | 101.7813 | -0.0635834 | 50.00157
77.222 | 101.7676 | -0.06360908 | 50.00224
77.22866 | 101.7543 | -0.06363458 | 50.0012
77.23534 | 101.7406 | -0.06366074 | 50.00748
77.242 | 101.7271 | -0.0636881 | 49.99307
77.24866 | 101.7144 | -0.06371575 | 49.9985
77.25534 | 101.7009 | -0.06374416 | 50.00629
77.262 | 101.6874 | -0.06377356 | 49.99194
77.26868 | 101.6741 | -0.0638038 | 50.00479
77.27534 | 101.6614 | -0.06383514 | 49.98761
77.282 | 101.6476 | -0.063867 | 50.00769
77.28866 | 101.6342 | -0.06389942 | 50.0026
77.29534 | 101.6208 | -0.06393236 | 49.99064
77.302 | 101.6069 | -0.06396576 | 50.00788
77.30866 | 101.5941 | -0.06399978 | 49.98778
77.31534 | 101.5808 | -0.06403386 | 50.0225
77.322 | 101.5675 | -0.06406757 | 49.99081
77.32868 | 101.5538 | -0.06410131 | 49.99096
77.33532 | 101.54 | -0.06413579 | 50.0079
77.342 | 101.5266 | -0.06416988 | 50.00048
77.34866 | 101.514 | -0.0642035 | 50.00003
77.35532 | 101.5005 | -0.06423687 | 50.0053
77.362 | 101.4873 | -0.06427042 | 49.99821
77.36866 | 101.4739 | -0.06430392 | 49.99671
77.37534 | 101.4597 | -0.06433725 | 49.9998
77.382 | 101.4467 | -0.06437016 | 50.0021
77.38868 | 101.4333 | -0.06440326 | 49.99694
77.39532 | 101.4202 | -0.06443716 | 50.0051
77.402 | 101.4063 | -0.06447178 | 49.99609
77.40866 | 101.3934 | -0.06450652 | 49.99127
77.41534 | 101.38 | -0.06454179 | 50.00791
77.42116 | 101.3689 | -0.06457294 | 50.00064
77.427 | 101.3563 | -0.06460428 | 49.99585
77.43366 | 101.3431 | -0.0646397 | 50.00398
77.44034 | 101.3302 | -0.06467536 | 49.996
77.447 | 101.3167 | -0.06471202 | 50.00292
77.45368 | 101.3043 | -0.0647492 | 50.00126
77.46032 | 101.2902 | -0.0647868 | 49.99164
77.467 | 101.2769 | -0.0648252 | 50.00688
77.47366 | 101.2631 | -0.06486428 | 50.00998
77.48032 | 101.2498 | -0.06490386 | 49.99216
77.487 | 101.2367 | -0.06494389 | 50.00165
77.49366 | 101.2234 | -0.06498443 | 49.998
77.50034 | 101.2105 | -0.06502456 | 50.01363
77.507 | 101.1966 | -0.06506481 | 49.98708
77.51368 | 101.1835 | -0.06510552 | 50.00342
77.52032 | 101.1696 | -0.06514642 | 49.99597
77.527 | 101.1566 | -0.06518662 | 50.0008
77.53366 | 101.143 | -0.06522632 | 50.00004
77.54034 | 101.1298 | -0.06526574 | 50.01162
77.547 | 101.1161 | -0.06530518 | 49.9838
77.55366 | 101.1032 | -0.06534442 | 50.00428
77.56032 | 101.09 | -0.06538416 | 49.99392
77.567 | 101.0765 | -0.06542441 | 50.00491
77.57368 | 101.0631 | -0.06546441 | 49.99712
77.58032 | 101.0496 | -0.06550414 | 50.00406
77.587 | 101.0371 | -0.06554394 | 49.996
77.59366 | 101.0235 | -0.06558357 | 50.00926
77.60034 | 101.0101 | -0.06562281 | 49.99422
77.607 | 100.9968 | -0.06566232 | 50.01026
77.61368 | 100.9833 | -0.06570201 | 49.99006
77.62032 | 100.9701 | -0.06574128 | 50.00574
77.627 | 100.9572 | -0.0657811 | 50.00248
77.63366 | 100.9438 | -0.06582144 | 50.00439
77.64032 | 100.9303 | -0.06586134 | 49.97912
77.647 | 100.9166 | -0.06590069 | 50.01562
77.65368 | 100.9033 | -0.06593997 | 49.98826
77.66034 | 100.8898 | -0.06597934 | 50.0035
77.667 | 100.8767 | -0.06601846 | 50.00022
77.67368 | 100.8638 | -0.06605634 | 50.00528
77.6795 | 100.8518 | -0.06608858 | 50.00511
77.68532 | 100.8403 | -0.06612046 | 49.98721
77.692 | 100.8264 | -0.06615666 | 50.00136
77.69868 | 100.8139 | -0.06619266 | 50.01066
77.70532 | 100.8 | -0.06622771 | 49.99641
77.712 | 100.7864 | -0.06626187 | 49.98708
77.71866 | 100.7734 | -0.06629616 | 50.00871
77.72534 | 100.7603 | -0.06633005 | 50.00799
77.732 | 100.7469 | -0.06636344 | 49.98992
77.73868 | 100.7332 | -0.06639641 | 50.00359
77.74532 | 100.7204 | -0.06642869 | 49.99598
77.752 | 100.7068 | -0.06646001 | 50.01033
77.75866 | 100.6935 | -0.0664904 | 49.99328
77.76532 | 100.68 | -0.06652026 | 50.00381
77.772 | 100.6669 | -0.0665498 | 49.99282
77.77868 | 100.6534 | -0.06657922 | 50.00484
77.78534 | 100.6398 | -0.06660828 | 50.00348
77.792 | 100.6263 | -0.06663736 | 50.00449
77.79868 | 100.6128 | -0.06666589 | 49.98547
77.80532 | 100.5991 | -0.06669368 | 50.00756
77.812 | 100.5872 | -0.0667212 | 50.00048
77.81866 | 100.5732 | -0.06674844 | 50.0011
77.82532 | 100.5598 | -0.06677569 | 49.98734
77.832 | 100.5465 | -0.06680264 | 50.00662
77.83868 | 100.5334 | -0.0668295 | 49.99194
77.84534 | 100.5199 | -0.06685614 | 50.00796
77.852 | 100.506 | -0.0668825 | 49.99097
77.85868 | 100.4927 | -0.06690864 | 50.00899
77.86532 | 100.4795 | -0.06693478 | 50.0048
77.872 | 100.4657 | -0.06696141 | 49.98764
77.87866 | 100.4534 | -0.06698818 | 50.0077
77.88532 | 100.4402 | -0.06701499 | 50.00154
77.892 | 100.4266 | -0.06704201 | 50.00325
77.89868 | 100.414 | -0.06706866 | 49.99914
77.90532 | 100.3996 | -0.06709475 | 50.00948
77.912 | 100.3869 | -0.06711994 | 49.98896
77.91868 | 100.3734 | -0.0671443 | 49.99931
77.92532 | 100.3598 | -0.06716826 | 50.00312
77.932 | 100.3466 | -0.06719178 | 49.9949
77.93784 | 100.3346 | -0.06721213 | 50.00093
77.94366 | 100.3229 | -0.06723206 | 49.99269
77.95032 | 100.3102 | -0.06725478 | 50.01224
77.957 | 100.2966 | -0.06727755 | 49.98279
77.96368 | 100.2828 | -0.06729989 | 50.01056
77.97034 | 100.2693 | -0.06732095 | 49.99324
77.977 | 100.2568 | -0.0673416 | 50.00274
77.98368 | 100.2428 | -0.06736172 | 50.0171
77.99032 | 100.2293 | -0.06738179 | 49.98946
77.997 | 100.2161 | -0.06740207 | 50.00992
78.00366 | 100.2024 | -0.067422 | 49.99006
78.01032 | 100.1894 | -0.06744164 | 50.00468
78.017 | 100.1761 | -0.06746055 | 49.98654
78.02368 | 100.1629 | -0.06747859 | 50.01398
78.03032 | 100.1497 | -0.0674968 | 49.98712
78.037 | 100.1357 | -0.06751511 | 50.01717
78.04368 | 100.1226 | -0.06753325 | 49.98942
78.05032 | 100.1096 | -0.06755108 | 49.99722
78.057 | 100.0961 | -0.06756897 | 50.00298
78.06366 | 100.083 | -0.06758715 | 50.00866
78.07034 | 100.0697 | -0.06760556 | 49.9921
78.077 | 100.056 | -0.06762445 | 49.99953
78.08366 | 100.0421 | -0.067644 | 49.99891
78.09032 | 100.0292 | -0.06766379 | 49.9925
78.097 | 100.0158 | -0.0676837 | 50.00482
78.10366 | 100.0024 | -0.06770403 | 50.00346
78.11034 | 99.98946 | -0.06772428 | 50.0002
78.117 | 99.97605 | -0.0677445 | 49.99366
78.12366 | 99.96234 | -0.06776489 | 50.00992
78.13034 | 99.94914 | -0.06778509 | 50.00274
78.137 | 99.93542 | -0.06780492 | 50.00227
78.14368 | 99.92247 | -0.06782491 | 50.00437
78.15034 | 99.90915 | -0.06784484 | 49.99816
78.157 | 99.89551 | -0.0678644 | 49.99774
78.16366 | 99.88268 | -0.06788368 | 49.99351
78.17034 | 99.86907 | -0.06790234 | 50.00593
78.177 | 99.8555 | -0.06792111 | 50.00248
78.18366 | 99.84292 | -0.06794005 | 49.9938
78.19034 | 99.82941 | -0.0679585 | 49.99536
78.19616 | 99.81722 | -0.06797428 | 50.01055
78.202 | 99.80551 | -0.06799039 | 49.99546
78.20866 | 99.79312 | -0.06800892 | 49.9997
78.21532 | 99.77932 | -0.06802726 | 49.99469
78.222 | 99.76569 | -0.06804529 | 50.00497
78.22866 | 99.75212 | -0.06806288 | 49.98867
78.23534 | 99.73944 | -0.06808045 | 50.01198
78.242 | 99.72616 | -0.06809784 | 49.99968
78.24866 | 99.71201 | -0.06811451 | 50.01374
78.25534 | 99.69864 | -0.06813028 | 49.99025
78.262 | 99.68555 | -0.0681457 | 49.99939
78.26868 | 99.67255 | -0.0681613 | 50.00948
78.27534 | 99.65882 | -0.06817684 | 49.98894
78.282 | 99.64584 | -0.06819238 | 50.00248
78.28866 | 99.63251 | -0.0682072 | 49.99379
78.29534 | 99.61962 | -0.06822116 | 50.00384
78.302 | 99.6059 | -0.06823511 | 49.99812
78.30866 | 99.59262 | -0.06824932 | 50.00094
78.31534 | 99.57934 | -0.06826382 | 50.00006
78.322 | 99.56578 | -0.06827848 | 50.00104
78.32868 | 99.55228 | -0.0682936 | 49.98737
78.33532 | 99.53934 | -0.06830918 | 50.00131
78.342 | 99.52644 | -0.06832511 | 50.0096
78.34866 | 99.5134 | -0.06834132 | 49.99214
78.35532 | 99.49968 | -0.06835795 | 50.01853
78.362 | 99.48586 | -0.06837518 | 50.0001
78.36866 | 99.47295 | -0.06839269 | 49.98941
78.37534 | 99.45958 | -0.06841125 | 50.00039
78.382 | 99.4467 | -0.0684299 | 50.00214
78.38868 | 99.43308 | -0.06844899 | 49.99802
78.39532 | 99.41986 | -0.06846814 | 49.99988
78.402 | 99.40692 | -0.06848779 | 49.99363
78.40866 | 99.39289 | -0.06850815 | 50.00806
78.41534 | 99.37926 | -0.06852942 | 49.99838
78.422 | 99.36609 | -0.06855168 | 50.0084
78.42866 | 99.35226 | -0.06857428 | 49.9984
78.43532 | 99.33899 | -0.0685968 | 49.99671
78.442 | 99.32578 | -0.06862011 | 50.00084
78.44868 | 99.31212 | -0.06864424 | 49.99582
78.4545 | 99.30081 | -0.06866593 | 49.99402
78.46032 | 99.28949 | -0.0686878 | 50.01028
78.467 | 99.27636 | -0.0687126 | 49.99218
78.47366 | 99.26249 | -0.06873751 | 49.9995
78.48032 | 99.24928 | -0.0687626 | 49.99362
78.487 | 99.23578 | -0.06878752 | 50.0081
78.49366 | 99.22231 | -0.06881232 | 49.9984
78.50034 | 99.20959 | -0.06883728 | 50.00202
78.507 | 99.19569 | -0.06886206 | 50.00014
78.51368 | 99.18222 | -0.06888647 | 49.99578
78.52032 | 99.16908 | -0.06891113 | 50.00184
78.527 | 99.15524 | -0.068936 | 50.00646
78.53366 | 99.14285 | -0.06896031 | 50.0004
78.54034 | 99.12868 | -0.06898431 | 50.00318
78.547 | 99.11534 | -0.06900776 | 50.00126
78.55366 | 99.10212 | -0.06903064 | 49.99162
78.56032 | 99.08851 | -0.06905306 | 49.99948
78.567 | 99.07499 | -0.06907488 | 50.01054
78.57368 | 99.06192 | -0.06909624 | 50.00064
78.58032 | 99.04852 | -0.06911674 | 49.98522
78.587 | 99.03476 | -0.06913661 | 50.00329
78.59366 | 99.02211 | -0.06915595 | 50.00867
78.60034 | 99.00891 | -0.06917481 | 49.99207
78.607 | 98.99499 | -0.06919312 | 50.00795
78.61368 | 98.98211 | -0.06921081 | 49.9878
78.62032 | 98.96839 | -0.06922806 | 50.01088
78.627 | 98.95554 | -0.0692449 | 49.98481
78.63366 | 98.94211 | -0.06926114 | 49.99588
78.64032 | 98.92894 | -0.0692763 | 50.01139
78.647 | 98.91522 | -0.06929069 | 50.00494
78.65368 | 98.90178 | -0.0693047 | 49.9961
78.66034 | 98.8886 | -0.06931835 | 49.99553
78.667 | 98.87528 | -0.06933124 | 49.99549
78.67368 | 98.86155 | -0.06934304 | 50.01663
78.68032 | 98.84828 | -0.06935334 | 49.99046
78.687 | 98.83524 | -0.06936255 | 50.00996
78.69366 | 98.82199 | -0.06937084 | 50.00379
78.70032 | 98.80814 | -0.06937805 | 49.99706
78.707 | 98.79574 | -0.06938428 | 49.98498
78.71284 | 98.7837 | -0.0693889 | 49.98698
78.71866 | 98.77155 | -0.06939291 | 50.01984
78.72534 | 98.75831 | -0.06939765 | 49.997
78.732 | 98.74478 | -0.06940265 | 49.98817
78.73868 | 98.73192 | -0.06940765 | 50.0162
78.74532 | 98.71816 | -0.06941275 | 49.9989
78.752 | 98.70505 | -0.06941753 | 49.98406
78.75866 | 98.6922 | -0.06942172 | 50.01381
78.76532 | 98.67791 | -0.06942546 | 49.99346
78.772 | 98.66496 | -0.06942861 | 50.01444
78.77868 | 98.65253 | -0.0694315 | 49.99244
78.78534 | 98.63851 | -0.06943472 | 50.00798
78.792 | 98.62495 | -0.06943822 | 50.00156
78.79868 | 98.61203 | -0.0694418 | 49.98846
78.80532 | 98.59781 | -0.06944585 | 50.00143
78.812 | 98.58434 | -0.06945026 | 49.99374
78.81866 | 98.57064 | -0.06945459 | 50.01654
78.82532 | 98.55788 | -0.06945876 | 49.99575
78.832 | 98.54462 | -0.06946301 | 50.0029
78.83868 | 98.53166 | -0.0694673 | 49.98114
78.84534 | 98.51859 | -0.06947166 | 50.00728
78.852 | 98.50536 | -0.06947548 | 49.992
78.85868 | 98.49142 | -0.06947919 | 50.00374
78.86532 | 98.47881 | -0.0694834 | 50.00446
78.872 | 98.46515 | -0.06948829 | 49.99922
78.87866 | 98.4515 | -0.06949394 | 50.00101
78.88532 | 98.43828 | -0.06950022 | 50.00852
78.892 | 98.425 | -0.06950689 | 50.00052
78.89868 | 98.41151 | -0.06951419 | 49.98734
78.90532 | 98.3979 | -0.06952243 | 49.99496
78.912 | 98.38526 | -0.0695314 | 50.00497
78.91868 | 98.37128 | -0.06954045 | 50.00982
78.92532 | 98.35851 | -0.06954922 | 49.99531
78.932 | 98.34453 | -0.06955844 | 50.00289
78.93866 | 98.33137 | -0.06956814 | 50.00652
78.94534 | 98.31775 | -0.06957822 | 49.99406
78.952 | 98.30481 | -0.0695884 | 50.00598
78.95866 | 98.29137 | -0.06959908 | 49.99191
78.96532 | 98.27732 | -0.06961096 | 49.9942
78.97116 | 98.26569 | -0.06962208 | 50.00348
78.977 | 98.25481 | -0.06963355 | 50.00459
78.98368 | 98.24147 | -0.06964772 | 49.99288
78.99032 | 98.22824 | -0.06966256 | 50.00274
78.997 | 98.21492 | -0.06967795 | 50.00864
79.00366 | 98.20138 | -0.06969368 | 49.97941
79.01032 | 98.18836 | -0.06970968 | 50.01141
79.017 | 98.17476 | -0.06972566 | 49.9912
79.02368 | 98.16122 | -0.06974204 | 50.01
79.03032 | 98.14795 | -0.06975925 | 49.99533
79.037 | 98.13457 | -0.06977654 | 49.99127
79.04368 | 98.12071 | -0.0697937 | 50.0111
79.05032 | 98.10781 | -0.06981091 | 50.00176
79.057 | 98.09481 | -0.06982898 | 50.00538
79.06366 | 98.08124 | -0.06984734 | 49.99399
79.07034 | 98.06801 | -0.06986619 | 49.99326
79.077 | 98.05489 | -0.06988602 | 50.00698
79.08366 | 98.04125 | -0.0699065 | 50.00254
79.09032 | 98.02821 | -0.06992682 | 50.00123
79.097 | 98.01411 | -0.06994751 | 50.00219
79.10366 | 98.00124 | -0.06996829 | 49.99911
79.11034 | 97.98781 | -0.06998938 | 49.99783
79.117 | 97.97418 | -0.07001075 | 49.99669
79.12366 | 97.96075 | -0.07003175 | 50.00083
79.13034 | 97.94758 | -0.07005268 | 50.00006
79.137 | 97.93452 | -0.07007361 | 50.00004
79.14368 | 97.92131 | -0.07009463 | 50.00212
79.15034 | 97.90844 | -0.07011542 | 49.99484
79.157 | 97.89484 | -0.07013612 | 49.99437
79.16366 | 97.88079 | -0.07015645 | 49.99965
79.17034 | 97.86759 | -0.07017585 | 50.0127
79.177 | 97.85408 | -0.07019488 | 49.99551
79.18366 | 97.84091 | -0.0702138 | 49.99231
79.19034 | 97.82749 | -0.07023268 | 50.00796
79.197 | 97.81486 | -0.07025113 | 50.00684
79.20368 | 97.80111 | -0.0702685 | 49.99834
79.21032 | 97.78795 | -0.07028437 | 50.01048
79.217 | 97.77506 | -0.07029894 | 49.99854
79.22366 | 97.76108 | -0.0703125 | 49.98719
79.2295 | 97.74999 | -0.07032374 | 49.99336
79.23534 | 97.73788 | -0.0703342 | 50.00386
79.242 | 97.72476 | -0.07034589 | 50.00764
79.24866 | 97.71059 | -0.07035772 | 49.99307
79.25534 | 97.69766 | -0.07036888 | 50.00378
79.262 | 97.68451 | -0.07037963 | 49.99812
79.26868 | 97.6715 | -0.07039003 | 50.00202
79.27534 | 97.65818 | -0.07040024 | 49.98744
79.282 | 97.6443 | -0.07040984 | 50.0098
79.28866 | 97.63137 | -0.07041824 | 49.9943
79.29534 | 97.61749 | -0.07042588 | 50.006
79.302 | 97.60419 | -0.07043347 | 50.00142
79.30866 | 97.59055 | -0.07044118 | 50.00644
79.31534 | 97.5777 | -0.07044869 | 49.993
79.322 | 97.5645 | -0.07045541 | 50.00168
79.32868 | 97.55058 | -0.07046128 | 50.00434
79.33532 | 97.53751 | -0.070466 | 50.00132
79.342 | 97.52403 | -0.07047019 | 49.99266
79.34866 | 97.51056 | -0.07047372 | 50.00378
79.35532 | 97.49758 | -0.07047682 | 50.00662
79.362 | 97.4838 | -0.0704792 | 49.98666
79.36866 | 97.47028 | -0.07048056 | 49.98861
79.37534 | 97.45751 | -0.0704813 | 50.00672
79.382 | 97.44422 | -0.0704814 | 50.0036
79.38868 | 97.43047 | -0.07048144 | 50.00656
79.39532 | 97.41749 | -0.07048179 | 49.99617
79.402 | 97.40425 | -0.07048288 | 49.99869
79.40866 | 97.39112 | -0.07048453 | 49.9999
79.41534 | 97.37824 | -0.07048632 | 49.99894
79.422 | 97.36384 | -0.07048804 | 50.001
79.42866 | 97.35101 | -0.0704901 | 49.999
79.43532 | 97.33715 | -0.07049216 | 49.99992
79.442 | 97.32382 | -0.0704946 | 49.99998
79.44868 | 97.31066 | -0.07049751 | 50.00106
79.45532 | 97.29782 | -0.07050026 | 50.01066
79.462 | 97.28378 | -0.0705031 | 49.99008
79.46866 | 97.27071 | -0.0705059 | 49.98669
79.47534 | 97.25785 | -0.07050832 | 50.02139
79.482 | 97.24456 | -0.0705111 | 50.00239
79.48782 | 97.2322 | -0.07051387 | 49.98703
79.49366 | 97.22051 | -0.070517 | 50.00293
79.50034 | 97.20728 | -0.07052129 | 49.99807
79.507 | 97.19476 | -0.07052674 | 49.99774
79.51368 | 97.18081 | -0.07053321 | 49.99986
79.52032 | 97.16785 | -0.0705401 | 50.00528
79.527 | 97.15376 | -0.07054739 | 49.99503
79.53366 | 97.14081 | -0.07055499 | 49.99335
79.54034 | 97.12726 | -0.07056265 | 50.00485
79.547 | 97.11399 | -0.07056994 | 50.00136
79.55366 | 97.1007 | -0.07057674 | 50.00854
79.56032 | 97.08738 | -0.07058318 | 50.00688
79.567 | 97.07356 | -0.07058899 | 49.97504
79.57368 | 97.06054 | -0.07059455 | 50.0175
79.58032 | 97.04712 | -0.07060009 | 49.99474
79.587 | 97.03366 | -0.0706048 | 50.00288
79.59366 | 97.02102 | -0.07060932 | 49.9949
79.60034 | 97.00745 | -0.0706141 | 50.00074
79.607 | 96.99397 | -0.07061921 | 49.99794
79.61368 | 96.98072 | -0.07062362 | 50.00094
79.62032 | 96.96788 | -0.07062728 | 49.9958
79.627 | 96.95424 | -0.07063059 | 50.01242
79.63366 | 96.9409 | -0.07063372 | 49.99443
79.64032 | 96.92735 | -0.07063694 | 49.99434
79.647 | 96.9136 | -0.07063968 | 49.99753
79.65368 | 96.90061 | -0.07064162 | 50.00406
79.66034 | 96.88803 | -0.07064254 | 50.00448
79.667 | 96.87369 | -0.07064312 | 49.99076
79.67368 | 96.86054 | -0.07064324 | 50.00263
79.68032 | 96.84719 | -0.07064249 | 50.00122
79.687 | 96.83336 | -0.07064112 | 50.0075
79.69366 | 96.82009 | -0.07063918 | 49.992
79.70032 | 96.80668 | -0.07063638 | 50.00268
79.707 | 96.79351 | -0.07063257 | 49.99168
79.71368 | 96.77926 | -0.07062774 | 50.00795
79.72034 | 96.76653 | -0.0706219 | 50.0005
79.727 | 96.75341 | -0.07061493 | 50.0085
79.73368 | 96.74044 | -0.0706069 | 49.99206
79.74032 | 96.72742 | -0.070598 | 50.00375
79.74616 | 96.71562 | -0.07058954 | 50.00631
79.752 | 96.70438 | -0.07058018 | 49.99261
79.75866 | 96.69074 | -0.07056878 | 49.99847
79.76532 | 96.67706 | -0.07055706 | 49.9999
79.772 | 96.66398 | -0.0705448 | 49.99578
79.77868 | 96.65088 | -0.07053213 | 50.01244
79.78534 | 96.63732 | -0.07051916 | 49.987
79.792 | 96.6243 | -0.07050605 | 50.01504
79.79868 | 96.61053 | -0.07049328 | 49.99036
79.80532 | 96.59747 | -0.07048089 | 49.99938
79.812 | 96.58366 | -0.07046855 | 49.9915
79.81866 | 96.57008 | -0.0704559 | 50.00794
79.82532 | 96.55725 | -0.07044332 | 50.01002
79.832 | 96.54338 | -0.07043056 | 49.97946
79.83868 | 96.53022 | -0.07041712 | 50.01462
79.84534 | 96.51681 | -0.07040322 | 49.99668
79.852 | 96.50395 | -0.07038852 | 49.99981
79.85868 | 96.49006 | -0.07037316 | 50.00741
79.86532 | 96.47766 | -0.07035688 | 49.99306
79.872 | 96.46331 | -0.0703396 | 50.0112
79.87866 | 96.45094 | -0.07032148 | 49.99329
79.88532 | 96.43676 | -0.07030295 | 49.99218
79.892 | 96.42386 | -0.07028344 | 49.99422
79.89868 | 96.41016 | -0.0702631 | 50.00598
79.90532 | 96.39697 | -0.0702425 | 50.00247
79.912 | 96.38312 | -0.07022175 | 49.99592
79.91868 | 96.37 | -0.07020062 | 50.00502
79.92532 | 96.35738 | -0.07017993 | 49.99396
79.932 | 96.34305 | -0.07015961 | 50.00385
79.93866 | 96.32916 | -0.07013953 | 50.00128
79.94534 | 96.31656 | -0.07011924 | 49.99796
79.952 | 96.30297 | -0.07009888 | 50.01152
79.95866 | 96.28956 | -0.07007861 | 49.99543
79.96532 | 96.27715 | -0.07005878 | 49.99972
79.972 | 96.26361 | -0.07004005 | 49.98414
79.97866 | 96.2503 | -0.07002281 | 50.00959
79.98534 | 96.23668 | -0.07000672 | 49.9932
79.992 | 96.22309 | -0.06999161 | 50.00804
79.99866 | 96.21051 | -0.06997734 | 49.99627
80.0045 | 96.19866 | -0.06996526 | 50.01624
80.01032 | 96.18668 | -0.06995375 | 50.00843
80.017 | 96.17311 | -0.06994074 | 49.98678
80.02368 | 96.1603 | -0.06992813 | 50.00974
80.03032 | 96.14689 | -0.06991655 | 49.97945
80.037 | 96.13325 | -0.0699061 | 50.01563
80.04368 | 96.1197 | -0.06989691 | 49.99145
80.05032 | 96.10611 | -0.06988848 | 50.00052
80.057 | 96.09295 | -0.06988075 | 50.0011
80.06366 | 96.08014 | -0.06987408 | 49.99054
80.07034 | 96.06678 | -0.06986821 | 50.00366
80.077 | 96.05344 | -0.06986282 | 50.00446
80.08366 | 96.03934 | -0.06985825 | 49.99816
80.09032 | 96.02641 | -0.06985469 | 49.98717
80.097 | 96.01258 | -0.06985157 | 50.02248
80.10366 | 95.99992 | -0.06984937 | 50.00564
80.11034 | 95.98626 | -0.069848 | 49.98978
80.117 | 95.97289 | -0.06984697 | 49.99936
80.12366 | 95.95988 | -0.0698464 | 50.01052
80.13034 | 95.9463 | -0.06984649 | 49.98796
80.137 | 95.93359 | -0.06984701 | 50.00348
80.14368 | 95.91988 | -0.06984753 | 49.99176
80.15034 | 95.90606 | -0.06984812 | 50.00583
80.157 | 95.89293 | -0.06984911 | 49.99828
80.16366 | 95.87965 | -0.06985069 | 50.00519
80.17034 | 95.86629 | -0.0698528 | 50.0056
80.177 | 95.85349 | -0.06985561 | 49.99824
80.18366 | 95.83937 | -0.06985908 | 49.99142
80.19034 | 95.82684 | -0.06986303 | 50.0037
80.197 | 95.813 | -0.06986752 | 50.00658
80.20368 | 95.79968 | -0.06987247 | 49.99832
80.21032 | 95.78632 | -0.06987756 | 49.98932
80.217 | 95.77255 | -0.06988264 | 49.98981
80.22366 | 95.75926 | -0.06988762 | 50.00678
80.23032 | 95.74556 | -0.06989194 | 50.0036
80.237 | 95.73231 | -0.06989585 | 50.00129
80.24366 | 95.71914 | -0.06989941 | 49.99374
80.25034 | 95.70582 | -0.06990325 | 50.00702
80.257 | 95.69301 | -0.06990731 | 50.00048
80.26282 | 95.68144 | -0.06991057 | 50.00437
80.26868 | 95.66962 | -0.06991366 | 49.98743
80.27534 | 95.65608 | -0.0699168 | 50.00766
80.282 | 95.64348 | -0.0699197 | 50.00048
80.28866 | 95.62931 | -0.06992263 | 50.0011
80.29534 | 95.61616 | -0.06992569 | 49.99902
80.302 | 95.60257 | -0.06992858 | 50.0063
80.30866 | 95.58926 | -0.06993092 | 49.99828
80.31534 | 95.57609 | -0.0699327 | 49.99248
80.322 | 95.56249 | -0.0699336 | 50.00269
80.32868 | 95.54906 | -0.06993414 | 50.00016
80.33532 | 95.5357 | -0.06993488 | 50
80.342 | 95.52266 | -0.06993545 | 50
80.34866 | 95.50978 | -0.06993515 | 50.00106
80.35532 | 95.49589 | -0.0699341 | 49.99793
80.362 | 95.48257 | -0.06993311 | 49.99246
80.36866 | 95.46916 | -0.06993212 | 50.0059
80.37534 | 95.45614 | -0.06993191 | 49.99933
80.382 | 95.44251 | -0.06993212 | 50.0243
80.38868 | 95.42945 | -0.06993218 | 49.98033
80.39532 | 95.41528 | -0.06993203 | 49.99878
80.402 | 95.40219 | -0.06993212 | 50.00522
80.40866 | 95.38891 | -0.06993238 | 49.99928
80.41534 | 95.37496 | -0.06993222 | 50.00948
80.422 | 95.36285 | -0.06993165 | 50.0006
80.42866 | 95.34874 | -0.0699305 | 49.99157
80.43532 | 95.33574 | -0.06992876 | 49.99524
80.442 | 95.32235 | -0.0699269 | 50.0103
80.44868 | 95.30859 | -0.06992512 | 49.98054
80.45532 | 95.29516 | -0.06992419 | 50.00516
80.462 | 95.28162 | -0.06992461 | 49.99821
80.46866 | 95.26901 | -0.069926 | 50.00412
80.47534 | 95.25553 | -0.0699287 | 49.99709
80.482 | 95.24262 | -0.06993255 | 50.00299
80.48868 | 95.22899 | -0.06993752 | 49.99382
80.49532 | 95.21584 | -0.06994388 | 50.00596
80.502 | 95.20204 | -0.06995175 | 49.99932
80.50866 | 95.1892 | -0.06996094 | 50.00102
80.51532 | 95.17572 | -0.06997193 | 50.00006
80.52118 | 95.16414 | -0.06998264 | 49.99152
80.527 | 95.15247 | -0.06999448 | 49.99748
80.53366 | 95.13956 | -0.0700098 | 50.0083
80.54034 | 95.12634 | -0.07002661 | 50.00585
80.547 | 95.11272 | -0.07004505 | 50.00778
80.55366 | 95.09862 | -0.07006479 | 49.99306
80.56032 | 95.08569 | -0.07008546 | 50.00803
80.567 | 95.07226 | -0.07010719 | 49.99733
80.57368 | 95.05891 | -0.07012989 | 49.98924
80.58032 | 95.04599 | -0.07015295 | 50.0078
80.587 | 95.03249 | -0.07017616 | 49.99838
80.59366 | 95.01915 | -0.07020025 | 49.99567
80.60034 | 95.00569 | -0.07022564 | 49.99761
80.607 | 94.9925 | -0.07025202 | 50.00835
80.61368 | 94.97855 | -0.07027935 | 49.98042
80.62032 | 94.9657 | -0.07030791 | 50.0104
80.627 | 94.95226 | -0.07033765 | 49.9943
80.63366 | 94.93871 | -0.07036822 | 50.006
80.64032 | 94.92574 | -0.07039961 | 50.00038
80.647 | 94.91176 | -0.07043145 | 50.00002
80.65368 | 94.89848 | -0.0704634 | 50.00634
80.66034 | 94.88499 | -0.07049561 | 49.99404
80.667 | 94.87202 | -0.07052869 | 49.99963
80.67368 | 94.85834 | -0.07056225 | 50.00948
80.68032 | 94.84522 | -0.07059646 | 50.00377
80.687 | 94.832 | -0.0706311 | 49.99704
80.69366 | 94.81806 | -0.07066666 | 49.98817
80.70032 | 94.80561 | -0.07070278 | 50.0035
80.707 | 94.79242 | -0.07073916 | 50.0002
80.71368 | 94.77872 | -0.070776 | 49.9979
80.72034 | 94.76459 | -0.07081382 | 49.99985
80.727 | 94.75231 | -0.07085288 | 49.99998
80.73368 | 94.73859 | -0.07089294 | 49.99894
80.74032 | 94.72516 | -0.07093369 | 50.001
80.747 | 94.71234 | -0.07097507 | 49.98948
80.75366 | 94.6986 | -0.0710175 | 50.0057
80.76032 | 94.68546 | -0.0710605 | 50.00882
80.767 | 94.6722 | -0.07110422 | 49.99209
80.77368 | 94.65912 | -0.07114824 | 49.99631
80.7795 | 94.64691 | -0.07118705 | 49.99765
80.78534 | 94.63531 | -0.07122612 | 50.00459
80.792 | 94.62168 | -0.07127076 | 50.00346
80.79868 | 94.60888 | -0.07131482 | 50.00128
80.80532 | 94.59536 | -0.07135864 | 50.00959
80.812 | 94.58172 | -0.07140201 | 49.99108
80.81866 | 94.56874 | -0.07144476 | 50.0058
80.82532 | 94.55478 | -0.07148782 | 49.99824
80.832 | 94.54241 | -0.07153147 | 49.99989
80.83868 | 94.52832 | -0.07157506 | 49.99894
80.84534 | 94.51558 | -0.0716182 | 49.99676
80.852 | 94.50226 | -0.07166114 | 50.00825
80.85868 | 94.48876 | -0.07170439 | 49.99204
80.86532 | 94.47562 | -0.07174795 | 49.99527
80.872 | 94.46199 | -0.07179122 | 49.99757
80.87866 | 94.44888 | -0.07183524 | 49.99773
80.88532 | 94.43531 | -0.07188022 | 50.00725
80.892 | 94.42155 | -0.07192563 | 50.00891
80.89868 | 94.40859 | -0.07197128 | 50.00162
80.90532 | 94.39462 | -0.07201734 | 49.98003
80.912 | 94.38082 | -0.07206353 | 50.00934
80.91868 | 94.3675 | -0.07210902 | 50.00482
80.92532 | 94.35436 | -0.07215376 | 49.99184
80.932 | 94.34137 | -0.0721979 | 50.00584
80.93866 | 94.32816 | -0.07224194 | 50.012
80.94534 | 94.31451 | -0.07228576 | 49.99122
80.952 | 94.30178 | -0.07232949 | 49.99604
80.95866 | 94.2883 | -0.0723738 | 49.99832
80.96532 | 94.27508 | -0.07241875 | 50.01153
80.972 | 94.26181 | -0.07246424 | 49.9965
80.97866 | 94.24866 | -0.07251019 | 49.9966
80.98534 | 94.23532 | -0.07255697 | 49.9913
80.992 | 94.22152 | -0.07260418 | 50.00474
80.99866 | 94.20838 | -0.07265141 | 50.0003
81.00534 | 94.19579 | -0.07269902 | 49.99794
81.012 | 94.18228 | -0.07274696 | 49.99776
81.01868 | 94.16843 | -0.07279474 | 50.0041
81.02534 | 94.15519 | -0.07284219 | 50.00131
81.032 | 94.14159 | -0.07288956 | 49.99796
81.03784 | 94.12962 | -0.07293095 | 49.9871
81.04368 | 94.11864 | -0.07297187 | 50.0111
81.05032 | 94.10464 | -0.07301808 | 49.99963
81.057 | 94.09136 | -0.0730637 | 49.9989
81.06366 | 94.07806 | -0.07310836 | 50.01051
81.07034 | 94.06493 | -0.07315176 | 49.99964
81.077 | 94.05161 | -0.07319412 | 49.99786
81.08366 | 94.03847 | -0.0732353 | 50.00303
81.09032 | 94.02431 | -0.07327546 | 50.00336
81.097 | 94.01181 | -0.07331476 | 49.99068
81.10366 | 93.99793 | -0.07335351 | 49.992
81.11034 | 93.98478 | -0.07339114 | 50.00584
81.117 | 93.97191 | -0.07342809 | 49.99824
81.12366 | 93.95806 | -0.07346368 | 49.99988
81.13034 | 93.94484 | -0.0734982 | 50
81.137 | 93.93199 | -0.07353201 | 49.99998
81.14368 | 93.91781 | -0.073565 | 50.0053
81.15034 | 93.90504 | -0.07359794 | 49.9834
81.157 | 93.89109 | -0.07363052 | 50.01059
81.16366 | 93.87812 | -0.07366297 | 49.99643
81.17034 | 93.8652 | -0.07369514 | 50.00822
81.177 | 93.85092 | -0.0737275 | 50.00474
81.18366 | 93.83745 | -0.0737598 | 49.99606
81.19034 | 93.825 | -0.0737915 | 50.0082
81.197 | 93.81103 | -0.07382286 | 49.9984
81.20368 | 93.79849 | -0.07385387 | 49.99247
81.21032 | 93.78472 | -0.07388388 | 49.99635
81.217 | 93.77092 | -0.07391305 | 50.00294
81.22366 | 93.75757 | -0.07394212 | 49.997
81.23032 | 93.74511 | -0.0739707 | 49.99981
81.237 | 93.73126 | -0.07399928 | 49.99997
81.24366 | 93.71793 | -0.07402812 | 50
81.25034 | 93.7046 | -0.07405743 | 49.99998
81.257 | 93.69162 | -0.07408709 | 49.99998
81.26368 | 93.67814 | -0.07411697 | 50
81.27032 | 93.66481 | -0.07414649 | 49.98838
81.277 | 93.65164 | -0.07417569 | 50.01726
81.28366 | 93.63864 | -0.07420464 | 49.98204
81.29034 | 93.62468 | -0.07423334 | 50.00734
81.29616 | 93.61288 | -0.0742586 | 50.00866
81.302 | 93.60144 | -0.07428418 | 49.99969
81.30866 | 93.58819 | -0.07431362 | 49.98412
81.31534 | 93.57511 | -0.07434268 | 50.00852
81.322 | 93.56158 | -0.07437119 | 50.00586
81.32868 | 93.54861 | -0.07439949 | 50.00037
81.33532 | 93.53531 | -0.07442784 | 50.0085
81.342 | 93.52132 | -0.07445586 | 49.99736
81.34866 | 93.50838 | -0.07448381 | 49.99454
81.35532 | 93.49524 | -0.07451212 | 49.99546
81.362 | 93.48224 | -0.07454072 | 49.99126
81.36866 | 93.46838 | -0.07456947 | 50.01213
81.37534 | 93.45468 | -0.0745979 | 50.005
81.382 | 93.44134 | -0.07462606 | 49.99713
81.38868 | 93.42782 | -0.07465396 | 49.9998
81.39532 | 93.41452 | -0.07468099 | 49.98412
81.402 | 93.40078 | -0.07470738 | 50.0096
81.40866 | 93.38789 | -0.07473337 | 50.00483
81.41534 | 93.37428 | -0.07475898 | 50.0003
81.422 | 93.36166 | -0.07478409 | 50.00852
81.42866 | 93.34806 | -0.07480952 | 49.98254
81.43532 | 93.3343 | -0.07483514 | 50.01476
81.442 | 93.32212 | -0.07486042 | 49.99986
81.44868 | 93.30849 | -0.07488542 | 49.9947
81.45532 | 93.29454 | -0.07491058 | 49.99968
81.462 | 93.28149 | -0.07493579 | 50.00421
81.46866 | 93.26834 | -0.074961 | 49.9865
81.47534 | 93.25468 | -0.07498713 | 50.01714
81.482 | 93.24121 | -0.07501325 | 49.99154
81.48868 | 93.22782 | -0.07503858 | 49.9995
81.49532 | 93.21457 | -0.07506359 | 50.00314
81.502 | 93.20126 | -0.07508757 | 49.99809
81.50866 | 93.18774 | -0.07511044 | 49.99988
81.51532 | 93.17445 | -0.07513226 | 49.99788
81.522 | 93.16114 | -0.0751528 | 50.0009
81.52868 | 93.14759 | -0.07517276 | 49.98524
81.53534 | 93.13431 | -0.07519178 | 50.01498
81.542 | 93.12092 | -0.07520989 | 50.00094
81.54868 | 93.10784 | -0.07522696 | 49.999
81.5545 | 93.09553 | -0.07524097 | 49.99844
81.56032 | 93.08449 | -0.07525478 | 50.01375
81.567 | 93.0713 | -0.07527026 | 49.98712
81.57368 | 93.05791 | -0.07528549 | 49.99922
81.58032 | 93.04449 | -0.07530102 | 50.01053
81.587 | 93.03111 | -0.07531705 | 50.00488
81.59366 | 93.01768 | -0.07533369 | 49.98866
81.60034 | 93.00421 | -0.07535049 | 49.99825
81.607 | 92.99112 | -0.07536712 | 50.00838
81.61368 | 92.97765 | -0.07538342 | 49.99205
81.62032 | 92.96375 | -0.07539975 | 50.00377
81.627 | 92.95019 | -0.07541584 | 49.99283
81.63366 | 92.93692 | -0.0754322 | 50.01226
81.64032 | 92.92386 | -0.07544839 | 49.9955
81.647 | 92.91068 | -0.07546374 | 49.9849
81.65368 | 92.89641 | -0.07547864 | 50.01811
81.66034 | 92.884 | -0.07549324 | 49.99267
81.667 | 92.87055 | -0.07550731 | 49.99107
81.67368 | 92.8578 | -0.07552132 | 50.01108
81.68032 | 92.84413 | -0.07553564 | 49.99858
81.687 | 92.83094 | -0.07554937 | 49.99886
81.69366 | 92.81746 | -0.075563 | 49.99992
81.70032 | 92.80438 | -0.07557608 | 49.99576
81.707 | 92.7909 | -0.07558904 | 50.01242
81.71368 | 92.77792 | -0.07560154 | 49.99549
81.72034 | 92.76382 | -0.07561362 | 49.99652
81.727 | 92.75121 | -0.07562516 | 49.99766
81.73368 | 92.7379 | -0.07563622 | 50.0062
81.74032 | 92.72439 | -0.07564682 | 50.00462
81.747 | 92.71016 | -0.07565741 | 49.99288
81.75366 | 92.69742 | -0.07566775 | 50.00488
81.76032 | 92.68403 | -0.07567751 | 49.99713
81.767 | 92.67025 | -0.07568652 | 49.99664
81.77368 | 92.65699 | -0.07569514 | 49.99344
81.78032 | 92.6435 | -0.07570368 | 50.00594
81.787 | 92.63019 | -0.07571274 | 50.0025
81.79368 | 92.61722 | -0.07572214 | 49.99804
81.80032 | 92.6039 | -0.07573192 | 49.98929
81.807 | 92.59063 | -0.07574185 | 50.00567
81.81284 | 92.57905 | -0.07574997 | 50.0057
81.81866 | 92.56731 | -0.07575768 | 49.9995
81.82532 | 92.55366 | -0.0757665 | 50.00102
81.832 | 92.54032 | -0.0757752 | 49.9916
81.83868 | 92.5272 | -0.07578406 | 49.99952
81.84534 | 92.51406 | -0.07579285 | 50.0042
81.852 | 92.50105 | -0.07580176 | 50.00344
81.85868 | 92.48746 | -0.07581151 | 50.0055
81.86532 | 92.47369 | -0.07582111 | 50.00458
81.872 | 92.46059 | -0.07583085 | 49.98762
81.87866 | 92.44699 | -0.07584094 | 49.995
81.88532 | 92.43353 | -0.07585028 | 50.02188
81.892 | 92.42053 | -0.07585898 | 49.98761
81.89868 | 92.40718 | -0.07586725 | 49.99922
81.90532 | 92.39397 | -0.075875 | 50.01264
81.912 | 92.3807 | -0.07588249 | 49.98492
81.91868 | 92.36731 | -0.07589056 | 49.99589
81.92532 | 92.35368 | -0.07589903 | 50.00609
81.93201 | 92.34085 | -0.07590789 | 50.00461
81.93866 | 92.32681 | -0.07591678 | 50.00139
81.94532 | 92.31384 | -0.07592571 | 49.9948
81.952 | 92.30066 | -0.07593484 | 50.00074
81.95868 | 92.28728 | -0.07594395 | 49.99899
81.96532 | 92.27344 | -0.075953 | 50.00417
81.972 | 92.261 | -0.07596194 | 49.99606
81.97868 | 92.24634 | -0.0759709 | 49.99552
81.98534 | 92.23351 | -0.07597952 | 50.0135
81.992 | 92.22047 | -0.0759875 | 49.99133
81.99866 | 92.20694 | -0.07599478 | 50.00369
82.00534 | 92.19337 | -0.0760016 | 49.996
82.012 | 92.17996 | -0.07600838 | 49.99975
82.01868 | 92.16742 | -0.07601516 | 50.00002
82.02532 | 92.15366 | -0.0760213 | 50.00212
82.032 | 92.14069 | -0.07602668 | 50.00437
82.03866 | 92.12747 | -0.07603196 | 49.98123
82.04532 | 92.11407 | -0.07603678 | 50.01152
82.052 | 92.10047 | -0.07604116 | 49.99967
82.05868 | 92.08741 | -0.07604528 | 49.99575
82.06534 | 92.07406 | -0.07604856 | 49.99973
82.07118 | 92.06253 | -0.076051 | 50.0179
82.077 | 92.05035 | -0.0760531 | 49.99908
82.08368 | 92.03691 | -0.0760549 | 49.99887
82.09032 | 92.02378 | -0.07605703 | 49.99463
82.097 | 92.01069 | -0.07605935 | 49.99543
82.10368 | 91.99762 | -0.07606102 | 49.99652
82.11034 | 91.98363 | -0.07606211 | 50.01248
82.117 | 91.97041 | -0.07606274 | 49.99548
82.12366 | 91.95699 | -0.07606348 | 50.00924
82.13034 | 91.94314 | -0.07606488 | 49.99634
82.137 | 91.93031 | -0.07606655 | 49.99975
82.14368 | 91.9166 | -0.07606853 | 49.99998
82.15032 | 91.90387 | -0.0760703 | 50.0053
82.157 | 91.89062 | -0.07607202 | 49.99822
82.16366 | 91.87661 | -0.07607382 | 49.99248
82.17032 | 91.86353 | -0.07607587 | 49.99425
82.177 | 91.84985 | -0.0760784 | 50.00387
82.18368 | 91.83639 | -0.07608145 | 50.00027
82.19034 | 91.82328 | -0.07608505 | 49.98946
82.197 | 91.80981 | -0.07608978 | 50.00569
82.20368 | 91.79697 | -0.07609534 | 50.012
82.21032 | 91.78368 | -0.07610139 | 49.99652
82.217 | 91.76994 | -0.07610806 | 50.00192
82.22366 | 91.75669 | -0.07611535 | 49.98639
82.23032 | 91.74298 | -0.07612311 | 50.00761
82.237 | 91.73043 | -0.07613155 | 50.00048
82.24366 | 91.71665 | -0.07614044 | 50.00426
82.25032 | 91.7034 | -0.07614984 | 49.99817
82.25701 | 91.69009 | -0.07615936 | 50.00414
82.26368 | 91.67666 | -0.0761688 | 50.00238
82.27032 | 91.66301 | -0.07617761 | 49.99272
82.27701 | 91.64941 | -0.07618594 | 49.99954
82.28368 | 91.63699 | -0.07619366 | 50.00211
82.29034 | 91.62352 | -0.07620126 | 49.99698
82.297 | 91.60955 | -0.07620896 | 49.99981
82.30366 | 91.59624 | -0.0762165 | 49.99891
82.31032 | 91.5828 | -0.0762239 | 50.00522
82.317 | 91.56957 | -0.07623056 | 49.99609
82.32368 | 91.55645 | -0.07623678 | 50.00292
82.3295 | 91.54528 | -0.07624204 | 50.00756
82.33532 | 91.53326 | -0.07624707 | 49.99066
82.342 | 91.51976 | -0.07625239 | 50.0026
82.34866 | 91.5064 | -0.0762567 | 49.99593
82.35532 | 91.49285 | -0.0762608 | 49.99232
82.362 | 91.4795 | -0.07626515 | 50.00481
82.36866 | 91.46647 | -0.07626968 | 50.00346
82.37532 | 91.45295 | -0.07627452 | 50.00126
82.38201 | 91.44051 | -0.07627957 | 49.99902
82.38868 | 91.42679 | -0.0762848 | 50.00309
82.39532 | 91.41339 | -0.07629049 | 49.99808
82.40201 | 91.39988 | -0.07629662 | 49.99986
82.40868 | 91.38705 | -0.07630304 | 50.01162
82.41534 | 91.37308 | -0.07630968 | 49.98909
82.422 | 91.35993 | -0.0763166 | 49.9993
82.42866 | 91.34656 | -0.07632401 | 50.00419
82.43532 | 91.33344 | -0.07633155 | 49.99602
82.442 | 91.31928 | -0.07633884 | 50.00398
82.44868 | 91.30647 | -0.0763461 | 49.99602
82.45532 | 91.29322 | -0.07635337 | 50.0029
82.462 | 91.28012 | -0.07635995 | 49.98854
82.46866 | 91.26531 | -0.07636562 | 50.00352
82.47532 | 91.25292 | -0.07637063 | 49.99176
82.482 | 91.23894 | -0.07637498 | 50.01324
82.48868 | 91.22628 | -0.07637878 | 49.99978
82.49532 | 91.21282 | -0.07638224 | 50.00846
82.502 | 91.19916 | -0.07638505 | 49.98363
82.50868 | 91.18579 | -0.07638774 | 50.00533
82.51532 | 91.17235 | -0.0763906 | 49.99822
82.522 | 91.15976 | -0.0763931 | 50.00412
82.52868 | 91.14694 | -0.07639538 | 50.00661
82.53534 | 91.1338 | -0.07639774 | 50.00254
82.542 | 91.12028 | -0.07640014 | 49.98429
82.54868 | 91.10691 | -0.0764028 | 50.00642
82.55532 | 91.09308 | -0.07640562 | 50.00461
82.562 | 91.07986 | -0.07640863 | 49.99606
82.56866 | 91.06645 | -0.076412 | 49.99762
82.57532 | 91.05261 | -0.07641529 | 50.00196
82.582 | 91.0398 | -0.07641826 | 49.99695
82.58782 | 91.02792 | -0.0764205 | 50.00369
82.59366 | 91.01661 | -0.07642268 | 50.00037
82.60032 | 91.00332 | -0.07642524 | 50.00742
82.607 | 90.99012 | -0.0764276 | 49.98459
82.61368 | 90.97634 | -0.07642925 | 50.00644
82.62032 | 90.96332 | -0.07643037 | 49.99297
82.627 | 90.94981 | -0.07643112 | 50.00802
82.63368 | 90.93657 | -0.07643172 | 50.00052
82.64032 | 90.92303 | -0.0764318 | 50.00006
82.647 | 90.90974 | -0.07643204 | 50.01059
82.65368 | 90.89609 | -0.07643242 | 50.00172
82.66034 | 90.88244 | -0.07643235 | 49.98847
82.667 | 90.86899 | -0.07643072 | 49.99926
82.67368 | 90.85626 | -0.07642774 | 49.99994
82.68032 | 90.8428 | -0.07642411 | 50.00106
82.687 | 90.82882 | -0.07641976 | 50.00004
82.69366 | 90.81649 | -0.07641458 | 50.00741
82.70032 | 90.80246 | -0.07640894 | 49.98776
82.707 | 90.78928 | -0.07640347 | 50.00557
82.71368 | 90.77587 | -0.0763983 | 49.99824
82.72032 | 90.76284 | -0.07639304 | 50.00198
82.727 | 90.74918 | -0.07638716 | 49.998
82.73368 | 90.73609 | -0.07638061 | 49.99458
82.74032 | 90.72238 | -0.07637375 | 50.0007
82.747 | 90.70936 | -0.07636638 | 49.99898
82.75368 | 90.69564 | -0.07635828 | 49.99891
82.76032 | 90.68249 | -0.07634907 | 50.00204
82.767 | 90.66953 | -0.07633925 | 50.00016
82.77368 | 90.65637 | -0.07632919 | 49.99791
82.78032 | 90.6428 | -0.07631903 | 50.0115
82.787 | 90.6289 | -0.0763086 | 49.99546
82.79368 | 90.61621 | -0.07629742 | 50.00078
82.80032 | 90.60253 | -0.07628608 | 50.00956
82.80701 | 90.58928 | -0.0762748 | 49.99
82.81366 | 90.57578 | -0.07626342 | 49.9962
82.82032 | 90.56268 | -0.07625164 | 50.01456
82.827 | 90.54886 | -0.07623929 | 49.98926
82.83368 | 90.53562 | -0.07622678 | 50.01202
82.84032 | 90.522 | -0.07621421 | 49.98804
82.84618 | 90.51049 | -0.076203 | 50.0019
82.852 | 90.49866 | -0.0761915 | 49.99581
82.85868 | 90.48469 | -0.07617786 | 49.986
82.86532 | 90.47235 | -0.07616347 | 50.00653
82.872 | 90.45926 | -0.07614864 | 50.00356
82.87868 | 90.44518 | -0.076133 | 50.00551
82.88532 | 90.43241 | -0.07611644 | 50.00244
82.892 | 90.41876 | -0.07609907 | 49.99803
82.89868 | 90.40514 | -0.07608128 | 50.0041
82.90532 | 90.39262 | -0.0760634 | 49.98866
82.912 | 90.37903 | -0.0760458 | 50.00882
82.91868 | 90.36609 | -0.07602869 | 49.99842
82.92532 | 90.35224 | -0.07601218 | 50.00096
82.93201 | 90.33962 | -0.07599572 | 50.00112
82.93866 | 90.32545 | -0.07597981 | 49.99793
82.94532 | 90.31171 | -0.07596461 | 50.00093
82.952 | 90.29872 | -0.07594976 | 50.00956
82.95868 | 90.28472 | -0.0759353 | 49.99636
82.96532 | 90.27216 | -0.07592163 | 49.99342
82.972 | 90.25849 | -0.07590906 | 49.9996
82.97868 | 90.24546 | -0.07589776 | 50.00421
82.98534 | 90.23169 | -0.0758875 | 49.99496
82.992 | 90.21899 | -0.07587798 | 50.00603
82.99866 | 90.20578 | -0.07586897 | 49.99297
83.00534 | 90.19181 | -0.07586048 | 50.0006
83.012 | 90.17882 | -0.07585271 | 50.0011
83.01868 | 90.16512 | -0.07584536 | 50.00007
83.02532 | 90.15194 | -0.075839 | 50.00212
83.032 | 90.13866 | -0.07583404 | 49.99062
83.03866 | 90.12568 | -0.07583009 | 50.00686
83.04532 | 90.11216 | -0.07582749 | 50.00043
83.052 | 90.09918 | -0.07582588 | 50.01276
83.05868 | 90.08569 | -0.07582524 | 49.9934
83.06534 | 90.07235 | -0.07582588 | 49.98584
83.072 | 90.05907 | -0.07582755 | 50.01179
83.07868 | 90.04562 | -0.07582984 | 49.99862
83.08532 | 90.03186 | -0.07583251 | 49.99778
83.092 | 90.01881 | -0.07583603 | 49.99985
83.09866 | 90.00569 | -0.07584019 | 50.00634
83.1045 | 89.99375 | -0.07584402 | 49.98974
83.11034 | 89.98194 | -0.07584869 | 50.00124
83.117 | 89.96856 | -0.07585494 | 50.0001
83.12366 | 89.95526 | -0.07586174 | 50.00002
83.13034 | 89.94243 | -0.07586918 | 50.00318
83.137 | 89.92889 | -0.0758768 | 49.99278
83.14368 | 89.91503 | -0.0758844 | 50.00378
83.15032 | 89.90125 | -0.07589184 | 49.98543
83.157 | 89.88891 | -0.07589946 | 50.00544
83.16366 | 89.87516 | -0.07590724 | 50.00774
83.17032 | 89.8623 | -0.07591554 | 50.00998
83.177 | 89.84887 | -0.07592344 | 49.99746
83.18368 | 89.83493 | -0.07593094 | 49.99667
83.19034 | 89.8216 | -0.07593801 | 49.99346
83.197 | 89.80861 | -0.07594522 | 50.00488
83.20368 | 89.79553 | -0.07595264 | 49.99926
83.21032 | 89.78152 | -0.0759604 | 49.99996
83.217 | 89.76766 | -0.075968 | 50.00846
83.22366 | 89.75492 | -0.0759752 | 50.00157
83.23032 | 89.74199 | -0.07598222 | 49.99164
83.237 | 89.72869 | -0.07598899 | 50.00263
83.24366 | 89.71476 | -0.07599526 | 49.99382
83.25032 | 89.7016 | -0.07600088 | 50.00069
83.25701 | 89.68848 | -0.07600599 | 49.99795
83.26368 | 89.67481 | -0.0760108 | 50.00304
83.27032 | 89.66181 | -0.07601535 | 50.0002
83.27701 | 89.6484 | -0.07601944 | 49.9979
83.28368 | 89.63476 | -0.07602348 | 50.00199
83.29034 | 89.62195 | -0.07602726 | 49.99167
83.297 | 89.60861 | -0.0760308 | 50.00371
83.30366 | 89.59506 | -0.07603362 | 50.00868
83.31032 | 89.58174 | -0.0760367 | 49.99843
83.317 | 89.56824 | -0.0760405 | 50.01368
83.32368 | 89.5546 | -0.07604462 | 49.9776
83.33032 | 89.54161 | -0.07604884 | 50.006
83.337 | 89.52841 | -0.07605307 | 49.99936
83.34366 | 89.51478 | -0.0760578 | 50.00102
83.35032 | 89.50137 | -0.0760627 | 50.00009
83.357 | 89.48805 | -0.07606765 | 50.00002
83.36282 | 89.476 | -0.07607189 | 50
83.36866 | 89.46491 | -0.07607639 | 50
83.37532 | 89.4518 | -0.07608136 | 49.99788
83.38201 | 89.43858 | -0.07608664 | 50.0115
83.38868 | 89.42485 | -0.07609224 | 49.98806
83.39532 | 89.41163 | -0.07609832 | 50.00242
83.40201 | 89.39814 | -0.07610507 | 50.00653
83.40868 | 89.38482 | -0.07611264 | 49.993
83.41534 | 89.37169 | -0.07612106 | 49.9985
83.422 | 89.35858 | -0.07612972 | 50.01152
83.42866 | 89.34462 | -0.07613845 | 49.99543
83.43532 | 89.33132 | -0.07614742 | 50.00394
83.442 | 89.31812 | -0.07615666 | 50.00447
83.44868 | 89.30469 | -0.07616558 | 49.98758
83.45532 | 89.29103 | -0.07617434 | 50.00131
83.462 | 89.27736 | -0.0761825 | 50.00537
83.46866 | 89.26416 | -0.07618987 | 49.99291
83.47532 | 89.25084 | -0.07619706 | 49.99109
83.482 | 89.23766 | -0.07620398 | 50.01426
83.48868 | 89.22464 | -0.07621021 | 49.99558
83.49532 | 89.2116 | -0.07621641 | 50.0029
83.502 | 89.19848 | -0.07622253 | 49.99808
83.50868 | 89.18515 | -0.07622812 | 49.99776
83.51532 | 89.17194 | -0.07623306 | 50.00198
83.522 | 89.15832 | -0.07623847 | 49.99802
83.52868 | 89.1452 | -0.07624472 | 49.99988
83.53534 | 89.13124 | -0.0762508 | 49.99998
83.542 | 89.11828 | -0.0762569 | 50
83.54868 | 89.10431 | -0.0762636 | 50
83.55532 | 89.09095 | -0.07627007 | 49.9958
83.562 | 89.07758 | -0.07627658 | 50.00291
83.56866 | 89.06488 | -0.07628265 | 50.00969
83.57532 | 89.05116 | -0.07628828 | 50.0006
83.582 | 89.03785 | -0.0762932 | 49.99792
83.58868 | 89.02452 | -0.07629661 | 49.99561
83.59532 | 89.01114 | -0.076299 | 50.00608
83.602 | 88.99826 | -0.07630055 | 50.00462
83.60868 | 88.98453 | -0.07630074 | 49.99711
83.61532 | 88.97125 | -0.07630038 | 49.99664
83.62116 | 88.95892 | -0.07629937 | 49.9918
83.627 | 88.94731 | -0.07629819 | 50.00976
83.63368 | 88.93432 | -0.0762966 | 49.99004
83.64032 | 88.92009 | -0.07629413 | 49.99516
83.647 | 88.90711 | -0.07629038 | 49.99546
83.65368 | 88.89376 | -0.07628584 | 50.00519
83.66034 | 88.88069 | -0.07628111 | 49.9992
83.667 | 88.86769 | -0.07627594 | 49.99996
83.67368 | 88.85392 | -0.0762702 | 49.99154
83.68032 | 88.84149 | -0.07626407 | 50.00899
83.687 | 88.82799 | -0.07625811 | 50.00272
83.69366 | 88.81434 | -0.07625184 | 49.997
83.70032 | 88.80109 | -0.07624541 | 50.00513
83.707 | 88.78809 | -0.07623945 | 50.00139
83.71368 | 88.7747 | -0.076234 | 50.0022
83.72032 | 88.7615 | -0.076229 | 49.99272
83.727 | 88.7479 | -0.07622458 | 49.99954
83.73368 | 88.73469 | -0.07622056 | 49.99996
83.74032 | 88.72122 | -0.07621619 | 50
83.747 | 88.70772 | -0.07621215 | 50.00422
83.75368 | 88.69426 | -0.07620865 | 50.00024
83.76032 | 88.68048 | -0.0762053 | 50.00637
83.767 | 88.66719 | -0.0762021 | 49.99297
83.77368 | 88.6538 | -0.07619894 | 49.99638
83.78032 | 88.64109 | -0.07619569 | 50.00719
83.787 | 88.62804 | -0.07619253 | 49.99516
83.79368 | 88.61438 | -0.07618928 | 50.00604
83.80032 | 88.60078 | -0.07618584 | 49.98559
83.80701 | 88.58781 | -0.0761816 | 50.00546
83.81366 | 88.57474 | -0.07617703 | 49.99928
83.82032 | 88.56076 | -0.07617222 | 50.01054
83.827 | 88.54762 | -0.07616724 | 49.99113
83.83368 | 88.5341 | -0.07616211 | 50.00263
83.84032 | 88.5205 | -0.0761568 | 50.00758
83.847 | 88.50714 | -0.07615109 | 49.99096
83.85368 | 88.49392 | -0.07614512 | 49.99841
83.86034 | 88.48093 | -0.0761389 | 50.00096
83.867 | 88.46739 | -0.07613232 | 49.99478
83.87366 | 88.45412 | -0.07612543 | 50.01238
83.8795 | 88.44243 | -0.07611921 | 49.99607
83.88532 | 88.43045 | -0.0761128 | 49.99931
83.892 | 88.41764 | -0.0761055 | 49.99572
83.89868 | 88.40382 | -0.07609906 | 50.00185
83.90532 | 88.391 | -0.0760935 | 49.99694
83.912 | 88.37715 | -0.07608821 | 49.99875
83.91868 | 88.36414 | -0.07608294 | 50.00202
83.92532 | 88.35022 | -0.07607824 | 50.00012
83.93201 | 88.33746 | -0.0760744 | 49.99788
83.93866 | 88.32462 | -0.07607111 | 49.99774
83.94532 | 88.31082 | -0.07606848 | 50.01256
83.952 | 88.29751 | -0.07606597 | 50.00289
83.95868 | 88.28437 | -0.07606358 | 49.9896
83.96532 | 88.27032 | -0.07606141 | 49.99511
83.97199 | 88.25738 | -0.07605968 | 50.0018
83.97868 | 88.24382 | -0.07605794 | 50.00964
83.98534 | 88.23019 | -0.07605621 | 49.99315
83.992 | 88.21697 | -0.07605422 | 49.99956
83.99866 | 88.20408 | -0.07605194 | 49.99467
84.00534 | 88.19022 | -0.0760489 | 50.01341
84.012 | 88.17676 | -0.07604589 | 50.0019
84.01868 | 88.16375 | -0.07604278 | 50.00648
84.02532 | 88.15048 | -0.07603942 | 49.98876
84.03199 | 88.13782 | -0.07603575 | 49.99506
84.03866 | 88.12418 | -0.07603196 | 50.0018
84.04532 | 88.1109 | -0.07602789 | 50.00646
84.052 | 88.09704 | -0.07602334 | 49.98663
84.05868 | 88.08388 | -0.07601887 | 49.98964
84.06534 | 88.07119 | -0.07601465 | 50.00463
84.07199 | 88.05732 | -0.07601119 | 50.0098
84.07868 | 88.04343 | -0.07600837 | 49.99638
84.08532 | 88.03051 | -0.07600597 | 50.00402
84.092 | 88.01764 | -0.07600352 | 50.00236
84.09866 | 88.00394 | -0.07600097 | 49.99804
84.10532 | 87.99042 | -0.07599878 | 49.99988
84.112 | 87.97712 | -0.07599674 | 50
84.11866 | 87.9635 | -0.07599514 | 50.00098
84.12532 | 87.95012 | -0.07599416 | 50.00006
84.13201 | 87.93688 | -0.07599397 | 50.00106
84.13782 | 87.92474 | -0.07599413 | 49.99744
84.14368 | 87.91366 | -0.07599426 | 50.00186
84.15032 | 87.90038 | -0.0759942 | 49.9959
84.15699 | 87.88696 | -0.07599472 | 50.00186
84.16366 | 87.87378 | -0.07599634 | 49.99588
84.17032 | 87.85985 | -0.07599869 | 50.00395
84.177 | 87.84714 | -0.07600148 | 50.00025
84.18368 | 87.83394 | -0.07600444 | 49.98944
84.19034 | 87.82012 | -0.07600778 | 50.00146
84.19699 | 87.80669 | -0.07601189 | 50.00855
84.20368 | 87.79351 | -0.07601641 | 50.00058
84.21032 | 87.78053 | -0.07602134 | 49.9958
84.217 | 87.7662 | -0.07602669 | 49.99972
84.22366 | 87.75345 | -0.07603174 | 50.00316
84.23032 | 87.73944 | -0.07603634 | 50.00866
84.237 | 87.72731 | -0.07604094 | 49.99312
84.24366 | 87.71358 | -0.07604554 | 50.00592
84.25032 | 87.70015 | -0.07604998 | 50.0025
84.25701 | 87.68706 | -0.076054 | 49.9917
84.26368 | 87.67297 | -0.07605752 | 50.00266
84.27032 | 87.66001 | -0.07606034 | 49.99803
84.27701 | 87.64649 | -0.07606262 | 50.00517
84.28368 | 87.63288 | -0.07606416 | 49.98972
84.29034 | 87.61957 | -0.07606525 | 49.99936
84.29699 | 87.60631 | -0.07606606 | 50.01372
84.30366 | 87.59325 | -0.07606616 | 49.99025
84.31032 | 87.58062 | -0.07606488 | 49.99199
84.317 | 87.56764 | -0.07606238 | 50.00694
84.32368 | 87.5538 | -0.07605926 | 49.99304
84.33032 | 87.54034 | -0.07605645 | 50.00803
84.337 | 87.52686 | -0.07605419 | 50.00048
84.34366 | 87.51379 | -0.07605268 | 50.00109
84.35032 | 87.50015 | -0.07605171 | 49.99899
84.357 | 87.48669 | -0.07605071 | 49.99994
84.36368 | 87.47344 | -0.0760497 | 50
84.37032 | 87.45978 | -0.07604878 | 49.99786
84.377 | 87.44662 | -0.07604768 | 50.01363
84.38368 | 87.43355 | -0.07604544 | 49.99346
84.39032 | 87.41976 | -0.07604187 | 49.9869
84.39618 | 87.40778 | -0.07603855 | 50.00669
84.40201 | 87.39694 | -0.07603509 | 50.00292
84.40868 | 87.38305 | -0.07603044 | 50.00018
84.41534 | 87.36981 | -0.07602508 | 50.00848
84.42199 | 87.35639 | -0.07601912 | 49.99101
84.42866 | 87.34387 | -0.07601294 | 49.99414
84.43532 | 87.32992 | -0.07600659 | 50.00597
84.442 | 87.31625 | -0.0760008 | 49.99931
84.44868 | 87.30266 | -0.07599532 | 50.00102
84.45532 | 87.28968 | -0.0759898 | 49.999
84.462 | 87.27625 | -0.07598426 | 49.99676
84.46866 | 87.26297 | -0.07597828 | 50.00618
84.47532 | 87.24916 | -0.07597182 | 49.99828
84.482 | 87.23582 | -0.07596549 | 49.9999
84.48868 | 87.22334 | -0.07595968 | 50
84.49532 | 87.20972 | -0.07595403 | 50.00422
84.502 | 87.1963 | -0.07594794 | 49.99602
84.50868 | 87.18295 | -0.07594186 | 49.99975
84.51532 | 87.16999 | -0.07593558 | 50.01056
84.522 | 87.15658 | -0.07592969 | 49.99007
84.52868 | 87.14299 | -0.07592399 | 50.0015
84.53534 | 87.12938 | -0.07591829 | 49.98952
84.542 | 87.11641 | -0.07591218 | 50.00781
84.54868 | 87.10309 | -0.07590561 | 49.99732
84.55532 | 87.09015 | -0.07589868 | 50.00196
84.562 | 87.07649 | -0.07589131 | 49.9959
84.56866 | 87.06295 | -0.07588378 | 50.00081
84.57532 | 87.04925 | -0.07587641 | 50.00429
84.582 | 87.03584 | -0.07586906 | 50.00026
84.58868 | 87.02312 | -0.07586181 | 49.99578
84.59532 | 87.00934 | -0.07585475 | 49.99656
84.60199 | 86.99568 | -0.07584808 | 49.99664
84.60868 | 86.98274 | -0.07584174 | 50.00932
84.61532 | 86.96897 | -0.07583554 | 50.00589
84.622 | 86.95624 | -0.07582922 | 50.00039
84.62868 | 86.94305 | -0.07582288 | 49.9831
84.63532 | 86.92934 | -0.07581692 | 50.01374
84.642 | 86.91613 | -0.07581094 | 50.00297
84.64868 | 86.90219 | -0.07580494 | 49.997
84.6545 | 86.89044 | -0.07580005 | 50.00408
84.66034 | 86.87915 | -0.07579516 | 49.99694
84.667 | 86.86669 | -0.07578955 | 49.99878
84.67368 | 86.85338 | -0.07578396 | 50.001
84.68032 | 86.83988 | -0.0757785 | 50.0117
84.687 | 86.82647 | -0.0757727 | 49.99866
84.69366 | 86.8128 | -0.07576695 | 49.97981
84.70032 | 86.8003 | -0.07576108 | 50.01248
84.707 | 86.7867 | -0.07575526 | 49.99442
84.71368 | 86.77306 | -0.0757499 | 49.99965
84.72032 | 86.75966 | -0.07574529 | 49.98938
84.72699 | 86.74639 | -0.07574116 | 50.01203
84.73368 | 86.73329 | -0.07573706 | 49.9965
84.74032 | 86.71966 | -0.07573274 | 50.004
84.747 | 86.70663 | -0.07572845 | 50.00025
84.75368 | 86.6934 | -0.0757245 | 50.00006
84.76032 | 86.67969 | -0.07572085 | 49.99472
84.767 | 86.66657 | -0.07571739 | 50.00394
84.77368 | 86.65272 | -0.07571432 | 50.00131
84.78032 | 86.63897 | -0.07571151 | 50.00537
84.787 | 86.6257 | -0.07570881 | 50.00037
84.79368 | 86.6132 | -0.07570688 | 49.99579
84.80032 | 86.59986 | -0.07570566 | 49.99654
84.80701 | 86.58694 | -0.07570415 | 50.00084
84.81366 | 86.57286 | -0.07570186 | 50.00111
84.82032 | 86.55962 | -0.07569879 | 50.00011
84.827 | 86.54688 | -0.07569507 | 50
84.83368 | 86.53328 | -0.07569151 | 49.9905
84.84032 | 86.51958 | -0.07568851 | 50.00894
84.84699 | 86.5061 | -0.07568599 | 50.00056
84.85368 | 86.49296 | -0.07568381 | 50.00004
84.86034 | 86.47972 | -0.07568194 | 49.99366
84.867 | 86.46672 | -0.07567996 | 50.00593
84.87366 | 86.45331 | -0.07567755 | 49.99824
84.88034 | 86.4396 | -0.07567462 | 50.00412
84.887 | 86.4262 | -0.07567136 | 49.99918
84.89368 | 86.41278 | -0.0756682 | 49.99994
84.90032 | 86.39931 | -0.07566489 | 49.99894
84.90699 | 86.38641 | -0.0756614 | 50.00417
84.91282 | 86.3748 | -0.07565835 | 49.99506
84.91868 | 86.36316 | -0.07565538 | 50.01324
84.92532 | 86.34909 | -0.075652 | 49.98706
84.93201 | 86.33672 | -0.07564837 | 49.99918
84.93866 | 86.3232 | -0.07564466 | 50.00418
84.94532 | 86.30949 | -0.075641 | 49.9939
84.952 | 86.29584 | -0.07563687 | 50.00383
84.95868 | 86.28272 | -0.07563234 | 50.00553
84.96532 | 86.26999 | -0.07562766 | 50.00354
84.97199 | 86.25631 | -0.07562271 | 49.98966
84.97868 | 86.2428 | -0.07561806 | 50.00359
84.98534 | 86.23004 | -0.07561362 | 49.99915
84.992 | 86.21661 | -0.0756094 | 49.98937
84.99866 | 86.20292 | -0.07560522 | 50.00674
85.00534 | 86.18886 | -0.0756009 | 49.99724
85.012 | 86.17576 | -0.07559661 | 49.9882
85.01868 | 86.1634 | -0.07559221 | 50.0077
85.02532 | 86.14938 | -0.0755874 | 50.0026
85.03199 | 86.13622 | -0.07558262 | 50.00226
85.03866 | 86.12328 | -0.07557794 | 49.99802
85.04532 | 86.10956 | -0.0755735 | 50.00834
85.052 | 86.09644 | -0.07556872 | 49.99632
85.05868 | 86.08274 | -0.07556351 | 49.99977
85.06534 | 86.06947 | -0.07555884 | 50.00104
85.07199 | 86.05588 | -0.07555478 | 49.99688
85.07868 | 86.04297 | -0.07555116 | 50.0072
85.08532 | 86.02953 | -0.0755484 | 50.00156
85.092 | 86.01566 | -0.07554634 | 49.99481
85.09866 | 86.00262 | -0.07554434 | 50.00497
85.10532 | 85.98897 | -0.075543 | 49.99079
85.112 | 85.97597 | -0.07554263 | 50.0026
85.11866 | 85.9625 | -0.07554292 | 49.99908
85.12532 | 85.94907 | -0.0755433 | 50.00946
85.13201 | 85.93566 | -0.07554419 | 49.98791
85.13868 | 85.92215 | -0.07554512 | 50.00772
85.14532 | 85.9086 | -0.07554576 | 49.99624
85.15201 | 85.89569 | -0.07554682 | 49.9998
85.15868 | 85.88251 | -0.07554876 | 49.99576
85.16534 | 85.8689 | -0.07555064 | 50.00396
85.17118 | 85.85696 | -0.07555232 | 50.00594
85.177 | 85.84553 | -0.07555472 | 49.99817
85.18368 | 85.83234 | -0.07555856 | 49.9978
85.19034 | 85.81914 | -0.07556314 | 50.00622
85.19699 | 85.80595 | -0.07556816 | 49.99404
85.20368 | 85.79272 | -0.07557397 | 50.00172
85.21032 | 85.77914 | -0.07558086 | 49.99694
85.217 | 85.76569 | -0.07558886 | 50.00302
85.22366 | 85.75288 | -0.0755978 | 49.99384
85.23032 | 85.73872 | -0.07560749 | 49.99539
85.237 | 85.7254 | -0.07561798 | 50.00606
85.24366 | 85.71181 | -0.0756291 | 49.9972
85.25032 | 85.69868 | -0.07564106 | 50.00298
85.25701 | 85.68536 | -0.07565368 | 50.0023
85.26368 | 85.67236 | -0.07566645 | 50.0012
85.27032 | 85.65958 | -0.07567936 | 49.999
85.27701 | 85.64614 | -0.07569292 | 50.001
85.28368 | 85.6329 | -0.07570639 | 49.9863
85.29034 | 85.61957 | -0.07572 | 50.00972
85.29699 | 85.60618 | -0.07573359 | 50.00272
85.30366 | 85.59201 | -0.07574678 | 50.00864
85.31032 | 85.57941 | -0.07576003 | 49.99631
85.317 | 85.566 | -0.07577361 | 49.99554
85.32368 | 85.55259 | -0.0757876 | 50.0156
85.33032 | 85.53914 | -0.07580146 | 49.98722
85.337 | 85.52578 | -0.07581528 | 49.99816
85.34366 | 85.51282 | -0.0758288 | 50.0073
85.35034 | 85.49928 | -0.07584213 | 50.00467
85.35699 | 85.48579 | -0.07585547 | 49.98759
85.36368 | 85.47251 | -0.07586884 | 49.99711
85.37032 | 85.45866 | -0.07588194 | 49.9998
85.377 | 85.44595 | -0.07589442 | 49.99576
85.38368 | 85.43246 | -0.07590663 | 50.00606
85.39032 | 85.41922 | -0.07591822 | 50.00037
85.397 | 85.40562 | -0.07592899 | 50.00109
85.40368 | 85.39259 | -0.07593945 | 49.99476
85.41034 | 85.37899 | -0.07594995 | 49.99544
85.417 | 85.36494 | -0.07596094 | 50.00716
85.42368 | 85.3522 | -0.0759723 | 50.0015
85.4295 | 85.34063 | -0.07598224 | 50.01704
85.43534 | 85.3288 | -0.0759921 | 49.98071
85.442 | 85.3157 | -0.07600362 | 50.00514
85.44868 | 85.30222 | -0.0760153 | 50.00666
85.45532 | 85.28934 | -0.0760277 | 50.00464
85.462 | 85.27564 | -0.07604024 | 49.99076
85.46866 | 85.26244 | -0.07605276 | 49.99731
85.47534 | 85.24894 | -0.0760648 | 50.01041
85.48199 | 85.23559 | -0.0760769 | 49.9964
85.48868 | 85.22197 | -0.07608918 | 49.99553
85.49532 | 85.20831 | -0.07610144 | 49.99972
85.502 | 85.19488 | -0.07611304 | 49.98838
85.50868 | 85.18212 | -0.07612424 | 50.01091
85.51532 | 85.16886 | -0.07613528 | 49.99117
85.522 | 85.15614 | -0.0761461 | 49.99734
85.52868 | 85.14234 | -0.07615718 | 50.0083
85.53534 | 85.12889 | -0.0761682 | 50.0037
85.542 | 85.11551 | -0.07617974 | 50.00024
85.54868 | 85.10238 | -0.07619158 | 50
85.55532 | 85.08832 | -0.07620346 | 49.99153
85.562 | 85.0757 | -0.07621566 | 50.00582
85.56866 | 85.06249 | -0.07622797 | 50.01093
85.57532 | 85.04872 | -0.07624014 | 49.99222
85.58201 | 85.03499 | -0.07625222 | 50.01644
85.58868 | 85.02166 | -0.07626438 | 49.98409
85.59532 | 85.0086 | -0.07627594 | 49.99478
85.60199 | 84.99522 | -0.07628716 | 49.99542
85.60868 | 84.98152 | -0.076298 | 50.00394
85.61532 | 84.96835 | -0.0763084 | 50.00234
85.622 | 84.95476 | -0.07631824 | 50.00331
85.62866 | 84.94164 | -0.07632732 | 49.98857
85.63532 | 84.92814 | -0.0763358 | 50.00772
85.642 | 84.91512 | -0.07634384 | 50.00154
85.64868 | 84.90191 | -0.07635084 | 49.99694
85.65532 | 84.88845 | -0.07635743 | 49.99666
85.662 | 84.87547 | -0.07636397 | 49.99556
85.66868 | 84.8615 | -0.07637066 | 50.01137
85.67532 | 84.8482 | -0.07637764 | 49.99119
85.68201 | 84.83475 | -0.07638412 | 50.00793
85.68782 | 84.82345 | -0.07638984 | 50.00196
85.69366 | 84.81162 | -0.07639554 | 49.99914
85.70032 | 84.79814 | -0.07640132 | 49.99252
85.70701 | 84.78507 | -0.0764068 | 50.0228
85.71368 | 84.77172 | -0.076412 | 49.99719
85.72032 | 84.75816 | -0.07641706 | 49.99348
85.72699 | 84.74496 | -0.07642142 | 49.99747
85.73368 | 84.73203 | -0.07642566 | 49.99562
85.74032 | 84.71866 | -0.07642988 | 50.00078
85.747 | 84.70491 | -0.07643418 | 50.00428
85.75366 | 84.69158 | -0.07643884 | 49.98861
85.76032 | 84.67901 | -0.07644432 | 50.00776
85.767 | 84.66538 | -0.07645045 | 50.00896
85.77368 | 84.6514 | -0.07645731 | 50.00691
85.78032 | 84.63842 | -0.0764643 | 49.9835
85.787 | 84.62543 | -0.07647182 | 49.98837
85.79368 | 84.61215 | -0.0764797 | 50.01197
85.80032 | 84.59909 | -0.07648801 | 49.98808
85.80701 | 84.58501 | -0.07649689 | 50.01196
85.81366 | 84.57134 | -0.0765062 | 50.00074
85.82032 | 84.5584 | -0.07651602 | 50.00002
85.827 | 84.54524 | -0.07652569 | 50.00106
85.83368 | 84.53188 | -0.07653518 | 49.99688
85.84032 | 84.51824 | -0.07654456 | 50.00932
85.84699 | 84.50429 | -0.07655387 | 49.9974
85.85368 | 84.49124 | -0.07656299 | 49.99979
85.86034 | 84.47785 | -0.07657208 | 49.99998
85.867 | 84.46509 | -0.07658111 | 50.00104
85.87366 | 84.45129 | -0.07658972 | 50.00324
85.88034 | 84.43762 | -0.07659772 | 50.00126
85.887 | 84.42399 | -0.07660532 | 50.00326
85.89368 | 84.41071 | -0.07661286 | 49.9928
85.90032 | 84.39774 | -0.07662034 | 50.00379
85.90699 | 84.38397 | -0.0766285 | 49.99072
85.91368 | 84.3711 | -0.07663689 | 50.00154
85.92032 | 84.35742 | -0.0766449 | 49.98844
85.927 | 84.34419 | -0.07665253 | 50.0162
85.93368 | 84.33109 | -0.07666028 | 49.98724
85.94034 | 84.31789 | -0.07666837 | 50.01612
85.94618 | 84.30618 | -0.0766756 | 49.98808
85.952 | 84.29469 | -0.0766828 | 50.00513
85.95868 | 84.28166 | -0.07669134 | 49.98974
85.96532 | 84.26852 | -0.07670039 | 50.01734
85.97199 | 84.25484 | -0.07670962 | 49.98734
85.97868 | 84.24188 | -0.07671928 | 50.00873
85.98534 | 84.22816 | -0.0767293 | 50.00478
85.992 | 84.21466 | -0.07673939 | 49.99606
85.99866 | 84.20141 | -0.07674954 | 50.00504
86.00534 | 84.18792 | -0.07676025 | 49.9855
86.012 | 84.17456 | -0.0767708 | 50.00332
86.01868 | 84.16085 | -0.07678116 | 50.00019
86.02532 | 84.14789 | -0.07679088 | 49.99154
86.03199 | 84.13416 | -0.0768003 | 50.0069
86.03868 | 84.12098 | -0.0768091 | 49.98246
86.04532 | 84.10759 | -0.07681728 | 50.019
86.052 | 84.09438 | -0.07682488 | 49.99488
86.05868 | 84.08132 | -0.0768319 | 50.00286
86.06534 | 84.06786 | -0.076839 | 49.99805
86.07199 | 84.05409 | -0.0768465 | 49.99776
86.07868 | 84.0411 | -0.07685446 | 50.00198
86.08532 | 84.02766 | -0.07686332 | 50.00011
86.092 | 84.01422 | -0.0768731 | 50
86.09868 | 84.00103 | -0.07688384 | 50.00637
86.10532 | 83.98738 | -0.07689522 | 49.98878
86.112 | 83.97424 | -0.07690656 | 50.01835
86.11866 | 83.96058 | -0.07691812 | 49.99586
86.12532 | 83.94672 | -0.07693028 | 49.99446
86.13201 | 83.93379 | -0.07694234 | 49.99861
86.13868 | 83.92095 | -0.076954 | 49.99782
86.14532 | 83.90712 | -0.07696566 | 50.00516
86.15201 | 83.89401 | -0.07697714 | 49.99712
86.15868 | 83.8812 | -0.07698887 | 49.99559
86.16534 | 83.86736 | -0.07700128 | 50.00184
86.17199 | 83.85438 | -0.07701456 | 50.00964
86.17866 | 83.84066 | -0.07702821 | 49.99108
86.18534 | 83.82751 | -0.07704243 | 49.99947
86.192 | 83.81426 | -0.07705712 | 50.00526
86.19868 | 83.80116 | -0.07707185 | 49.98764
86.2045 | 83.78895 | -0.07708449 | 50.01672
86.21032 | 83.77758 | -0.07709644 | 49.99911
86.217 | 83.76434 | -0.07710993 | 49.98723
86.22368 | 83.75156 | -0.07712308 | 50.0066
86.23032 | 83.73761 | -0.07713599 | 49.9983
86.237 | 83.72422 | -0.07714884 | 50.00734
86.24366 | 83.71066 | -0.07716156 | 49.99728
86.25032 | 83.69774 | -0.07717484 | 50.00404
86.25701 | 83.68369 | -0.0771879 | 50.00766
86.26368 | 83.67128 | -0.07720064 | 49.9973
86.27032 | 83.65734 | -0.07721329 | 49.99029
86.27701 | 83.64438 | -0.07722525 | 50.0015
86.28368 | 83.63056 | -0.07723662 | 49.99799
86.29034 | 83.61728 | -0.07724735 | 49.99776
86.29699 | 83.60394 | -0.07725762 | 49.99774
86.30366 | 83.59089 | -0.07726764 | 49.99984
86.31034 | 83.57726 | -0.0772778 | 50.0021
86.317 | 83.56418 | -0.07728836 | 49.99802
86.32368 | 83.55 | -0.07729922 | 50.002
86.33032 | 83.53704 | -0.0773104 | 50.00012
86.337 | 83.52411 | -0.07732172 | 50.00322
86.34366 | 83.51064 | -0.0773332 | 50.0002
86.35034 | 83.49732 | -0.0773447 | 50.00533
86.35699 | 83.48442 | -0.07735597 | 49.99504
86.36368 | 83.47142 | -0.07736734 | 49.99652
86.37032 | 83.45747 | -0.07737901 | 49.99344
86.377 | 83.44361 | -0.0773909 | 50.00594
86.38368 | 83.43137 | -0.07740271 | 50.00463
86.39032 | 83.41781 | -0.07741458 | 50.00347
86.397 | 83.40382 | -0.07742585 | 49.99281
86.40368 | 83.39058 | -0.07743612 | 50.01752
86.41034 | 83.37743 | -0.0774455 | 49.9884
86.417 | 83.36376 | -0.07745397 | 49.994
86.42368 | 83.35032 | -0.07746158 | 49.99962
86.43032 | 83.33722 | -0.0774686 | 50.00209
86.437 | 83.32372 | -0.07747472 | 49.9917
86.44366 | 83.30988 | -0.0774804 | 50.01641
86.45032 | 83.29735 | -0.07748597 | 49.99153
86.45701 | 83.28359 | -0.0774911 | 50.009
86.46282 | 83.27201 | -0.07749529 | 50.00146
86.46866 | 83.26026 | -0.07749882 | 49.98264
86.47534 | 83.24731 | -0.07750243 | 50.01056
86.48199 | 83.23363 | -0.07750576 | 50.00807
86.48868 | 83.2203 | -0.07750889 | 49.99204
86.49532 | 83.20684 | -0.077512 | 49.9995
86.502 | 83.19374 | -0.07751538 | 50.00212
86.50868 | 83.1804 | -0.07751952 | 50.00437
86.51532 | 83.16662 | -0.0775244 | 49.9918
86.522 | 83.1535 | -0.07752968 | 49.99524
86.52868 | 83.14003 | -0.07753549 | 49.99864
86.53534 | 83.12641 | -0.07754192 | 50.00524
86.542 | 83.11311 | -0.07754846 | 50.00244
86.54868 | 83.09982 | -0.07755484 | 49.99805
86.55532 | 83.08625 | -0.07756122 | 50.00096
86.562 | 83.07379 | -0.07756741 | 49.99054
86.56866 | 83.06003 | -0.07757359 | 50.00684
86.57532 | 83.04674 | -0.07757986 | 49.99938
86.58201 | 83.0331 | -0.0775863 | 50.00102
86.58868 | 83.01989 | -0.0775928 | 50.00113
86.59532 | 83.00644 | -0.07759864 | 50.0043
86.60199 | 82.99337 | -0.07760328 | 50.00451
86.60868 | 82.98014 | -0.07760674 | 49.98653
86.61532 | 82.96671 | -0.07760955 | 49.99176
86.622 | 82.95326 | -0.07761206 | 50.01218
86.62866 | 82.94038 | -0.07761451 | 50.005
86.63532 | 82.92668 | -0.07761592 | 50.00034
86.642 | 82.91304 | -0.07761616 | 50.00848
86.64868 | 82.90022 | -0.07761539 | 49.98994
86.65532 | 82.88697 | -0.07761376 | 50.00782
86.662 | 82.87353 | -0.07761128 | 49.9899
86.66868 | 82.85984 | -0.07760847 | 50.00782
86.67532 | 82.84642 | -0.07760474 | 49.99731
86.68201 | 82.83359 | -0.07760044 | 50.00723
86.68866 | 82.81999 | -0.0775961 | 49.9941
86.69532 | 82.80684 | -0.07759192 | 49.98588
86.702 | 82.7941 | -0.07758768 | 50.00756
86.70868 | 82.7804 | -0.07758301 | 49.99836
86.71532 | 82.76699 | -0.07757794 | 49.99886
86.72118 | 82.75504 | -0.07757306 | 50.00257
86.72699 | 82.7434 | -0.07756802 | 50.00131
86.73368 | 82.72995 | -0.07756174 | 49.99056
86.74032 | 82.71649 | -0.07755561 | 50.00047
86.747 | 82.70359 | -0.07754974 | 50.00743
86.75366 | 82.6901 | -0.07754403 | 50.00045
86.76032 | 82.67648 | -0.07753775 | 50.00214
86.767 | 82.66344 | -0.0775304 | 49.99802
86.77368 | 82.65053 | -0.07752211 | 50.00411
86.78032 | 82.63647 | -0.07751343 | 50.0066
86.787 | 82.62322 | -0.07750403 | 49.99195
86.79368 | 82.60978 | -0.07749441 | 49.99738
86.80032 | 82.59618 | -0.07748422 | 50.00722
86.80701 | 82.58361 | -0.07747382 | 49.99727
86.81366 | 82.57026 | -0.07746308 | 50.0083
86.82032 | 82.55695 | -0.0774524 | 49.98889
86.827 | 82.54331 | -0.07744178 | 49.9993
86.83368 | 82.52988 | -0.07743111 | 49.99145
86.84032 | 82.51678 | -0.07742047 | 49.9984
86.84699 | 82.50375 | -0.07741051 | 50.01048
86.85368 | 82.4893 | -0.07740088 | 49.99854
86.86034 | 82.47736 | -0.0773915 | 49.99145
86.867 | 82.4628 | -0.07738207 | 50.00794
86.87366 | 82.44945 | -0.07737255 | 49.99944
86.88034 | 82.43629 | -0.07736311 | 50.00102
86.887 | 82.4227 | -0.07735322 | 50.00011
86.89368 | 82.40988 | -0.07734282 | 50.01482
86.90032 | 82.3966 | -0.07733228 | 49.99033
86.90699 | 82.38293 | -0.0773211 | 49.9941
86.91368 | 82.36939 | -0.0773093 | 50.00915
86.92032 | 82.35637 | -0.0772977 | 49.99209
86.927 | 82.34281 | -0.07728663 | 50.00056
86.93368 | 82.32992 | -0.07727572 | 49.99898
86.94034 | 82.31606 | -0.07726466 | 49.99994
86.94699 | 82.30374 | -0.07725394 | 50
86.95368 | 82.28976 | -0.07724366 | 50.0021
86.96032 | 82.27606 | -0.07723398 | 49.99518
86.967 | 82.263 | -0.07722411 | 49.98904
86.97368 | 82.24975 | -0.07721388 | 50.012
86.9795 | 82.2382 | -0.07720488 | 50.00206
86.98534 | 82.22612 | -0.0771954 | 50.00352
86.992 | 82.21387 | -0.07718425 | 49.99916
86.99866 | 82.19988 | -0.07717266 | 50.00104
87.00534 | 82.18605 | -0.07716059 | 49.99902
87.012 | 82.17276 | -0.07714838 | 49.99148
87.01868 | 82.1595 | -0.0771355 | 50.00685
87.02532 | 82.14609 | -0.07712169 | 50.00466
87.03199 | 82.13293 | -0.07710704 | 49.99287
87.03868 | 82.11908 | -0.07709136 | 50.01224
87.04532 | 82.10603 | -0.07707428 | 50.00076
87.052 | 82.09309 | -0.07705652 | 50.0032
87.05868 | 82.07907 | -0.07703834 | 49.98856
87.06534 | 82.06564 | -0.07701913 | 49.99926
87.07199 | 82.0525 | -0.0769991 | 50.001
87.07868 | 82.03955 | -0.07697906 | 50.00852
87.08532 | 82.02613 | -0.0769586 | 49.99946
87.092 | 82.01246 | -0.07693787 | 49.9915
87.09868 | 81.99913 | -0.07691704 | 49.9995
87.10532 | 81.98554 | -0.07689564 | 50.01267
87.112 | 81.9728 | -0.07687418 | 49.97752
87.11866 | 81.95906 | -0.0768525 | 50.01027
87.12532 | 81.94634 | -0.0768311 | 49.99112
87.13201 | 81.93288 | -0.07680995 | 49.99734
87.13868 | 81.91968 | -0.07678909 | 50.0083
87.14532 | 81.90586 | -0.0767683 | 49.99417
87.15201 | 81.89251 | -0.0767477 | 50.01654
87.15868 | 81.87978 | -0.07672725 | 49.99257
87.16534 | 81.86524 | -0.07670816 | 50.00904
87.17199 | 81.85218 | -0.07668985 | 49.99104
87.17866 | 81.839 | -0.07667239 | 50.00367
87.18534 | 81.82532 | -0.07665538 | 50.00235
87.192 | 81.81201 | -0.07663847 | 50.00438
87.19868 | 81.7992 | -0.07662212 | 49.98967
87.20532 | 81.7854 | -0.07660642 | 50.00041
87.212 | 81.77288 | -0.07659126 | 49.98839
87.21866 | 81.75912 | -0.07657678 | 50.00984
87.22534 | 81.74669 | -0.07656303 | 49.99426
87.23199 | 81.73306 | -0.07654992 | 50.00597
87.23782 | 81.7213 | -0.07653876 | 49.98917
87.24366 | 81.70874 | -0.07652799 | 50.00586
87.25032 | 81.69532 | -0.07651605 | 50.00352
87.25701 | 81.6831 | -0.0765047 | 50.00762
87.26368 | 81.66944 | -0.07649449 | 49.98674
87.27032 | 81.65563 | -0.07648593 | 50.00554
87.27701 | 81.64272 | -0.07647836 | 50.0014
87.28368 | 81.62938 | -0.07647211 | 50.00007
87.29034 | 81.61628 | -0.07646694 | 49.99789
87.29699 | 81.60254 | -0.07646239 | 49.99986
87.30366 | 81.58981 | -0.0764587 | 50.00104
87.31034 | 81.57508 | -0.07645572 | 50.00113
87.317 | 81.56275 | -0.07645313 | 50.00217
87.32368 | 81.54869 | -0.07645088 | 49.9959
87.33032 | 81.53564 | -0.07644858 | 50.00082
87.337 | 81.52225 | -0.07644675 | 50.0043
87.34366 | 81.5088 | -0.07644501 | 50.00344
87.35034 | 81.49545 | -0.0764436 | 49.99172
87.35699 | 81.48253 | -0.07644272 | 49.99948
87.36368 | 81.4686 | -0.07644212 | 50.0063
87.37032 | 81.45595 | -0.07644104 | 49.98769
87.377 | 81.44262 | -0.07643902 | 50.00558
87.38368 | 81.429 | -0.07643584 | 50.0109
87.39032 | 81.41528 | -0.07643218 | 49.98375
87.397 | 81.40229 | -0.07642794 | 50.00426
87.40368 | 81.38902 | -0.07642325 | 49.99285
87.41034 | 81.37561 | -0.07641816 | 50.00801
87.417 | 81.36255 | -0.07641301 | 49.99942
87.42368 | 81.34903 | -0.07640815 | 50.00208
87.43032 | 81.3354 | -0.07640216 | 49.99906
87.437 | 81.32208 | -0.07639588 | 49.99782
87.44366 | 81.30866 | -0.076389 | 50.00198
87.45032 | 81.2955 | -0.0763814 | 50.00016
87.45701 | 81.28256 | -0.07637337 | 50.00424
87.46368 | 81.26876 | -0.07636526 | 49.99605
87.47032 | 81.25498 | -0.07635696 | 50.00612
87.47699 | 81.24222 | -0.07634872 | 49.99403
87.48368 | 81.22926 | -0.07634091 | 49.9996
87.49032 | 81.21555 | -0.07633282 | 50.00103
87.49616 | 81.20403 | -0.07632568 | 49.99876
87.502 | 81.19226 | -0.0763186 | 49.99988
87.50868 | 81.1786 | -0.07631055 | 49.99894
87.51532 | 81.1657 | -0.07630235 | 49.99044
87.522 | 81.15241 | -0.07629429 | 50.00998
87.52868 | 81.13848 | -0.07628662 | 50.0091
87.53534 | 81.12558 | -0.07627835 | 49.98791
87.542 | 81.11224 | -0.07626895 | 50.00242
87.54868 | 81.09885 | -0.07625855 | 49.99273
87.55532 | 81.08509 | -0.07624696 | 50.00906
87.562 | 81.07182 | -0.0762349 | 50.00268
87.56866 | 81.05835 | -0.07622241 | 49.98856
87.57532 | 81.04532 | -0.07620995 | 50.00352
87.58201 | 81.03103 | -0.07619816 | 50.00448
87.58868 | 81.0182 | -0.07618699 | 50.00875
87.59532 | 81.0046 | -0.07617562 | 49.99208
87.60199 | 80.99161 | -0.07616416 | 50.00372
87.60868 | 80.97763 | -0.07615245 | 50.0013
87.61532 | 80.96428 | -0.0761409 | 49.99583
87.622 | 80.95202 | -0.07612979 | 49.99022
87.62866 | 80.93859 | -0.07611966 | 50.00784
87.63532 | 80.92543 | -0.07610993 | 50.00473
87.642 | 80.91249 | -0.0761004 | 49.995
87.64868 | 80.89862 | -0.07609138 | 50.0103
87.65532 | 80.88522 | -0.07608272 | 49.98795
87.662 | 80.87176 | -0.07607463 | 50.0003
87.66868 | 80.8587 | -0.07606724 | 50.00109
87.67532 | 80.84503 | -0.07606054 | 50.0043
87.68201 | 80.83151 | -0.07605431 | 49.995
87.68866 | 80.81792 | -0.0760481 | 50.00604
87.69532 | 80.80518 | -0.07604161 | 49.9972
87.702 | 80.79175 | -0.07603524 | 50.00086
87.70868 | 80.77884 | -0.07602929 | 49.99476
87.71532 | 80.7654 | -0.07602374 | 50.0113
87.72199 | 80.75162 | -0.07601781 | 49.99859
87.72868 | 80.73804 | -0.07601212 | 49.99356
87.73534 | 80.72537 | -0.07600664 | 50.00804
87.742 | 80.712 | -0.07600189 | 50.0005
87.74866 | 80.69803 | -0.07599814 | 49.99369
87.7545 | 80.68651 | -0.07599584 | 49.99688
87.76032 | 80.67519 | -0.07599476 | 49.99122
87.767 | 80.66153 | -0.07599442 | 50.00154
87.77368 | 80.64806 | -0.07599464 | 50.0149
87.78032 | 80.634 | -0.07599568 | 49.99248
87.787 | 80.62171 | -0.07599736 | 49.99743
87.79368 | 80.60764 | -0.07599908 | 49.99772
87.80032 | 80.59538 | -0.07600095 | 49.99984
87.80701 | 80.58119 | -0.07600376 | 49.99787
87.81366 | 80.56775 | -0.07600762 | 50.0041
87.82032 | 80.55389 | -0.0760125 | 49.99813
87.827 | 80.54102 | -0.07601856 | 50.00412
87.83368 | 80.52788 | -0.07602508 | 49.996
87.84032 | 80.51426 | -0.0760323 | 50.00716
87.84699 | 80.50086 | -0.07604024 | 49.99832
87.85368 | 80.48845 | -0.076049 | 49.9946
87.86034 | 80.47486 | -0.07605772 | 50.00496
87.867 | 80.4619 | -0.07606682 | 50.00346
87.87366 | 80.44824 | -0.07607662 | 49.99598
87.88034 | 80.43466 | -0.07608697 | 50.01244
87.887 | 80.42181 | -0.0760976 | 49.98806
87.89368 | 80.40852 | -0.076109 | 49.99926
87.90032 | 80.39518 | -0.07612084 | 49.99993
87.90699 | 80.38138 | -0.07613339 | 50
87.91368 | 80.36884 | -0.076146 | 50
87.92032 | 80.35468 | -0.07615866 | 50.00104
87.927 | 80.34116 | -0.07617115 | 49.999
87.93368 | 80.32881 | -0.0761835 | 50.00839
87.94034 | 80.31534 | -0.07619631 | 49.99524
87.94699 | 80.302 | -0.07620898 | 50.01027
87.95368 | 80.28834 | -0.076221 | 49.989
87.96032 | 80.27465 | -0.07623294 | 50.00672
87.967 | 80.26118 | -0.0762445 | 49.99511
87.97368 | 80.2478 | -0.07625559 | 49.99863
87.98032 | 80.23489 | -0.07626618 | 49.99993
87.987 | 80.22182 | -0.07627641 | 50.00954
87.99366 | 80.20784 | -0.0762865 | 49.98896
88.00032 | 80.19449 | -0.07629639 | 49.99612
88.00701 | 80.1816 | -0.0763061 | 50.00187
88.01282 | 80.16985 | -0.07631432 | 50.00297
88.01868 | 80.15842 | -0.07632239 | 49.99378
88.02532 | 80.14503 | -0.07633131 | 49.99115
88.03199 | 80.13103 | -0.07633999 | 50.00684
88.03868 | 80.11871 | -0.07634876 | 49.99619
88.04532 | 80.10476 | -0.07635716 | 50.0114
88.052 | 80.09178 | -0.07636562 | 49.99332
88.05868 | 80.0781 | -0.07637438 | 50.00488
88.06534 | 80.06472 | -0.07638299 | 49.99608
88.07199 | 80.05168 | -0.07639116 | 49.99447
88.07868 | 80.03848 | -0.07639895 | 49.99966
88.08532 | 80.02465 | -0.07640668 | 49.99679
88.092 | 80.01119 | -0.07641446 | 50.01144
88.09868 | 79.99846 | -0.07642206 | 50.0007
88.10532 | 79.98511 | -0.07642956 | 50.00533
88.112 | 79.97203 | -0.07643662 | 49.9961
88.11866 | 79.95826 | -0.07644326 | 49.99979
88.12532 | 79.94491 | -0.07645 | 50.01586
88.13201 | 79.93189 | -0.07645668 | 49.99039
88.13868 | 79.91843 | -0.07646311 | 50.00363
88.14532 | 79.90463 | -0.07646907 | 49.98965
88.15201 | 79.89156 | -0.07647462 | 50.00888
88.15868 | 79.87854 | -0.0764801 | 49.98786
88.16534 | 79.86492 | -0.07648598 | 50.00242
88.17199 | 79.8518 | -0.07649238 | 49.9991
88.17866 | 79.8376 | -0.07649882 | 50.00206
88.18534 | 79.82454 | -0.07650524 | 50.00228
88.192 | 79.8111 | -0.07651174 | 49.99802
88.19868 | 79.7984 | -0.07651761 | 49.99988
88.20532 | 79.7847 | -0.07652298 | 50.00211
88.212 | 79.77163 | -0.07652782 | 49.99907
88.21866 | 79.75806 | -0.07653222 | 49.99886
88.22534 | 79.74413 | -0.07653612 | 49.99676
88.23199 | 79.73108 | -0.07653946 | 50.00406
88.23868 | 79.71801 | -0.07654249 | 49.99709
88.24532 | 79.70489 | -0.07654576 | 49.99453
88.252 | 79.69108 | -0.07654899 | 50.00704
88.25868 | 79.6781 | -0.07655126 | 50.00574
88.26532 | 79.6644 | -0.07655334 | 49.99719
88.27118 | 79.65332 | -0.07655539 | 50.00844
88.27701 | 79.64109 | -0.0765574 | 49.99072
88.28368 | 79.62818 | -0.07655942 | 49.992
88.29034 | 79.6147 | -0.07656116 | 50.02383
88.29699 | 79.60132 | -0.07656235 | 49.97506
88.30366 | 79.5879 | -0.0765634 | 50.00904
88.31034 | 79.57494 | -0.07656408 | 50.00056
88.317 | 79.56131 | -0.07656422 | 50.00002
88.32368 | 79.54814 | -0.0765638 | 50.00422
88.33032 | 79.53478 | -0.07656294 | 49.9865
88.337 | 79.52128 | -0.076562 | 50.00444
88.34366 | 79.50835 | -0.07656104 | 49.99604
88.35034 | 79.49526 | -0.07655984 | 50.00822
88.35699 | 79.4812 | -0.07655788 | 50.0111
88.36368 | 79.46826 | -0.07655597 | 49.9901
88.37032 | 79.45389 | -0.0765548 | 49.99937
88.377 | 79.44136 | -0.07655364 | 50.0116
88.38368 | 79.42818 | -0.0765519 | 49.99015
88.39032 | 79.41504 | -0.07654934 | 49.99832
88.397 | 79.4014 | -0.0765459 | 49.99991
88.40368 | 79.38806 | -0.0765419 | 50.01272
88.41034 | 79.37412 | -0.07653762 | 49.99233
88.417 | 79.36081 | -0.0765332 | 49.99527
88.42368 | 79.34788 | -0.07652808 | 49.99759
88.43032 | 79.3347 | -0.07652295 | 49.9935
88.437 | 79.3217 | -0.07651776 | 49.99114
88.44366 | 79.3081 | -0.07651279 | 50.00685
88.45032 | 79.29444 | -0.07650835 | 50.00998
88.45701 | 79.28132 | -0.07650449 | 50.00062
88.46368 | 79.26821 | -0.0765011 | 50.00004
88.47032 | 79.25495 | -0.0764984 | 50
88.47699 | 79.24134 | -0.07649636 | 50.00424
88.48368 | 79.22734 | -0.0764947 | 49.99504
88.49032 | 79.21485 | -0.07649353 | 50.00287
88.497 | 79.2016 | -0.07649278 | 49.98855
88.50366 | 79.18837 | -0.07649236 | 50.00986
88.51032 | 79.17468 | -0.07649188 | 49.99956
88.517 | 79.16114 | -0.07649168 | 50.00212
88.52368 | 79.14785 | -0.07649169 | 50.00332
88.5295 | 79.13632 | -0.07649189 | 50.0106
88.53534 | 79.1249 | -0.07649188 | 49.98744
88.542 | 79.11139 | -0.07649175 | 50.00028
88.54868 | 79.098 | -0.07649179 | 49.99897
88.55532 | 79.0846 | -0.07649187 | 50.00312
88.562 | 79.07148 | -0.07649134 | 50.0002
88.56866 | 79.05808 | -0.0764905 | 49.98835
88.57532 | 79.04508 | -0.07648956 | 50.00668
88.58201 | 79.03157 | -0.07648835 | 50.00146
88.58868 | 79.0183 | -0.07648694 | 50.00432
88.59532 | 79.00494 | -0.07648534 | 49.99392
88.60199 | 78.99151 | -0.0764838 | 50.00172
88.60868 | 78.97825 | -0.07648238 | 50.00222
88.61532 | 78.96432 | -0.07648128 | 49.99488
88.622 | 78.95174 | -0.07648061 | 50.00709
88.62866 | 78.93803 | -0.07648036 | 50.00467
88.63532 | 78.92478 | -0.07648072 | 50.00768
88.642 | 78.91163 | -0.07648112 | 49.98461
88.64868 | 78.89822 | -0.07648206 | 50.00116
88.65532 | 78.88462 | -0.0764835 | 50.00642
88.662 | 78.87168 | -0.07648516 | 49.99194
88.66868 | 78.85797 | -0.07648757 | 49.99954
88.67532 | 78.8446 | -0.07649072 | 50.00632
88.68201 | 78.83139 | -0.07649401 | 49.98136
88.68866 | 78.81816 | -0.07649789 | 50.01576
88.69532 | 78.80439 | -0.07650224 | 49.99887
88.702 | 78.79102 | -0.07650651 | 49.99356
88.70868 | 78.77784 | -0.07651106 | 50.00278
88.71532 | 78.76434 | -0.07651576 | 50.00016
88.72199 | 78.75037 | -0.07652044 | 50.00106
88.72868 | 78.73682 | -0.07652578 | 50.00006
88.73534 | 78.72344 | -0.07653138 | 50.00002
88.742 | 78.71 | -0.07653679 | 50.00106
88.74866 | 78.69738 | -0.07654179 | 50.00008
88.75534 | 78.6842 | -0.0765467 | 49.99894
88.762 | 78.67093 | -0.07655118 | 49.99994
88.76868 | 78.65803 | -0.0765549 | 49.99792
88.77532 | 78.64472 | -0.07655818 | 50.00833
88.78199 | 78.63151 | -0.07656125 | 49.99844
88.78782 | 78.61942 | -0.07656375 | 49.99462
88.79368 | 78.60812 | -0.07656604 | 49.99946
88.80032 | 78.59429 | -0.07656811 | 49.99994
88.80701 | 78.5804 | -0.07656994 | 50.00211
88.81366 | 78.56809 | -0.07657172 | 50.00647
88.82032 | 78.55376 | -0.0765733 | 49.98876
88.827 | 78.54088 | -0.07657468 | 50.00141
88.83368 | 78.52753 | -0.07657578 | 49.99902
88.84032 | 78.51376 | -0.07657652 | 49.99782
88.84699 | 78.50014 | -0.0765772 | 49.99456
88.85368 | 78.48686 | -0.07657761 | 50.01764
88.86034 | 78.47398 | -0.07657755 | 49.99263
88.867 | 78.46132 | -0.0765775 | 49.99112
88.87366 | 78.44746 | -0.07657749 | 50.01215
88.88034 | 78.4342 | -0.07657749 | 49.99652
88.887 | 78.42059 | -0.07657719 | 50.004
88.89368 | 78.40755 | -0.07657726 | 49.99602
88.90032 | 78.3943 | -0.07657728 | 49.99867
88.90699 | 78.38079 | -0.0765769 | 49.99675
88.91368 | 78.36704 | -0.07657578 | 50.00722
88.92032 | 78.35324 | -0.07657386 | 49.99941
88.927 | 78.34024 | -0.07657126 | 50.00314
88.93368 | 78.32671 | -0.0765685 | 49.99912
88.94034 | 78.31375 | -0.07656562 | 49.98619
88.94699 | 78.30041 | -0.07656264 | 50.00761
88.95368 | 78.287 | -0.07656013 | 50.00154
88.96032 | 78.2739 | -0.07655768 | 50.00116
88.967 | 78.26049 | -0.07655506 | 49.98953
88.97368 | 78.2468 | -0.07655238 | 50.00887
88.98032 | 78.23359 | -0.07654978 | 49.9921
88.987 | 78.22014 | -0.07654774 | 50.01009
88.99366 | 78.20679 | -0.07654658 | 49.99851
89.00032 | 78.1938 | -0.07654641 | 50.01474
89.00701 | 78.18004 | -0.0765471 | 49.99034
89.01368 | 78.16711 | -0.07654894 | 49.99622
89.02032 | 78.15261 | -0.07655196 | 49.99976
89.02701 | 78.13975 | -0.07655585 | 50.00104
89.03368 | 78.12676 | -0.07656074 | 49.99793
89.04034 | 78.11335 | -0.07656606 | 49.99988
89.04618 | 78.10154 | -0.07657104 | 50.00563
89.052 | 78.09036 | -0.07657657 | 50.00554
89.05868 | 78.07694 | -0.0765834 | 49.99188
89.06534 | 78.06368 | -0.07659097 | 49.99846
89.07199 | 78.04995 | -0.07659889 | 49.9999
89.07868 | 78.03702 | -0.07660776 | 49.99788
89.08532 | 78.02356 | -0.07661732 | 50.00196
89.092 | 78.01076 | -0.07662708 | 50.00012
89.09868 | 77.9972 | -0.07663713 | 49.99788
89.10532 | 77.98402 | -0.07664759 | 49.98929
89.112 | 77.97011 | -0.0766585 | 50.01837
89.11866 | 77.95726 | -0.07666993 | 49.98631
89.12532 | 77.94381 | -0.07668176 | 50.00761
89.13201 | 77.92982 | -0.07669303 | 50.00048
89.13868 | 77.91663 | -0.07670362 | 50.00216
89.14532 | 77.90386 | -0.07671347 | 49.99802
89.15201 | 77.89019 | -0.07672306 | 50.0041
89.15868 | 77.87706 | -0.0767329 | 50.00026
89.16534 | 77.86332 | -0.07674231 | 49.99158
89.17199 | 77.85025 | -0.0767511 | 50.0143
89.17866 | 77.837 | -0.07675914 | 49.99666
89.18534 | 77.82302 | -0.07676688 | 49.9945
89.192 | 77.81009 | -0.07677437 | 50.00812
89.19868 | 77.79711 | -0.0767814 | 49.99102
89.20532 | 77.7834 | -0.07678743 | 49.99944
89.212 | 77.7698 | -0.07679282 | 49.9915
89.21866 | 77.75715 | -0.07679754 | 50.03968
89.22534 | 77.74392 | -0.07680014 | 49.9686
89.23199 | 77.73028 | -0.07679986 | 49.99594
89.23868 | 77.71682 | -0.07679724 | 50.00398
89.24532 | 77.70282 | -0.0767921 | 49.99813
89.252 | 77.69013 | -0.07678381 | 50.00201
89.25868 | 77.67681 | -0.07677214 | 49.9906
89.26532 | 77.6632 | -0.07675726 | 50.00786
89.272 | 77.65046 | -0.07673898 | 50.0026
89.27868 | 77.6369 | -0.07671738 | 50.01286
89.28534 | 77.62395 | -0.07669332 | 49.99126
89.292 | 77.61068 | -0.076667 | 49.99734
89.29868 | 77.59732 | -0.07663865 | 49.99981
89.3045 | 77.58596 | -0.07661239 | 50.0284
89.31034 | 77.5744 | -0.0765845 | 49.9779
89.317 | 77.56096 | -0.07655118 | 50.00706
89.32368 | 77.54726 | -0.07651692 | 49.99832
89.33032 | 77.53411 | -0.07648194 | 49.9946
89.337 | 77.52029 | -0.07644634 | 49.9986
89.34366 | 77.50788 | -0.0764104 | 50.00097
89.35034 | 77.49418 | -0.07637438 | 50.00536
89.35699 | 77.4804 | -0.07633847 | 49.99504
89.36368 | 77.4667 | -0.07630256 | 49.9976
89.37032 | 77.45368 | -0.07626694 | 50.00092
89.377 | 77.44028 | -0.07623196 | 50.00006
89.38368 | 77.42694 | -0.07619768 | 49.9958
89.39032 | 77.4134 | -0.07616389 | 50.0008
89.397 | 77.40007 | -0.07613062 | 50.00322
89.40368 | 77.38694 | -0.07609794 | 50.00019
89.41034 | 77.37353 | -0.07606602 | 50.00848
89.417 | 77.36 | -0.07603522 | 49.99313
89.42368 | 77.3468 | -0.07600512 | 50.00698
89.43032 | 77.33403 | -0.07597625 | 49.99301
89.437 | 77.32047 | -0.07594813 | 50.00273
89.44366 | 77.306 | -0.0759205 | 50.01075
89.45032 | 77.29288 | -0.07589374 | 49.9848
89.45701 | 77.28012 | -0.07586804 | 50.00646
89.46368 | 77.26656 | -0.07584388 | 49.9951
89.47032 | 77.25294 | -0.07582093 | 49.9944
89.47699 | 77.24029 | -0.07579859 | 50.00388
89.48368 | 77.22632 | -0.07577693 | 49.9981
89.49032 | 77.21338 | -0.07575582 | 49.99988
89.497 | 77.20014 | -0.07573539 | 50.00002
89.50366 | 77.18652 | -0.07571532 | 50.00213
89.51032 | 77.17363 | -0.0756952 | 49.99167
89.517 | 77.15997 | -0.07567549 | 50.00586
89.52368 | 77.14639 | -0.07565674 | 50.00248
89.53032 | 77.13338 | -0.0756385 | 49.9991
89.537 | 77.1204 | -0.07562058 | 49.99889
89.54368 | 77.1067 | -0.07560278 | 50.0031
89.55032 | 77.09286 | -0.07558496 | 50.00761
89.55701 | 77.07936 | -0.07556728 | 49.99942
89.56282 | 77.06747 | -0.07555175 | 49.99074
89.56866 | 77.0564 | -0.07553605 | 50.00328
89.57532 | 77.0428 | -0.07551759 | 49.99597
89.58201 | 77.0291 | -0.07549882 | 50.00187
89.58868 | 77.01604 | -0.07547976 | 49.99906
89.59532 | 77.00274 | -0.07546034 | 49.99783
89.60199 | 76.98975 | -0.07544145 | 50.0009
89.60868 | 76.97618 | -0.0754232 | 50.00006
89.61532 | 76.9625 | -0.07540536 | 49.98943
89.622 | 76.94919 | -0.07538776 | 50.00886
89.62866 | 76.93616 | -0.0753707 | 50.00796
89.63532 | 76.92243 | -0.0753543 | 49.99416
89.642 | 76.909 | -0.07533838 | 50.0007
89.64868 | 76.8957 | -0.0753226 | 49.99686
89.65532 | 76.88249 | -0.07530688 | 50.00086
89.662 | 76.86902 | -0.07529138 | 49.999
89.66868 | 76.85503 | -0.0752767 | 49.99783
89.67532 | 76.84212 | -0.0752627 | 50.0041
89.68201 | 76.82876 | -0.07524899 | 50.01193
89.68866 | 76.81538 | -0.07523571 | 49.98911
89.69532 | 76.8025 | -0.07522312 | 50.00567
89.702 | 76.78912 | -0.07521058 | 49.99187
89.70868 | 76.77574 | -0.07519778 | 50.01007
89.71532 | 76.76196 | -0.07518457 | 49.98792
89.72199 | 76.74872 | -0.07517121 | 50.01194
89.72868 | 76.7355 | -0.07515822 | 49.99122
89.73534 | 76.72205 | -0.07514462 | 50.00049
89.742 | 76.70894 | -0.07513082 | 50.00003
89.74866 | 76.69512 | -0.07511774 | 50
89.75534 | 76.6821 | -0.07510553 | 50
89.762 | 76.66913 | -0.07509386 | 49.99789
89.76868 | 76.65551 | -0.07508342 | 49.99984
89.77532 | 76.64175 | -0.07507445 | 50.00211
89.78199 | 76.62836 | -0.07506608 | 50.00014
89.78868 | 76.61532 | -0.07505832 | 49.99896
89.79532 | 76.60131 | -0.0750515 | 49.99888
89.802 | 76.58844 | -0.07504534 | 50.00626
89.80868 | 76.57498 | -0.07503876 | 49.99193
89.81534 | 76.56222 | -0.0750321 | 50.00479
89.82118 | 76.55102 | -0.07502632 | 50.016
89.827 | 76.53909 | -0.07502058 | 50.0007
89.83368 | 76.52589 | -0.07501388 | 49.98944
89.84032 | 76.51163 | -0.07500644 | 49.99722
89.84699 | 76.49855 | -0.07499859 | 49.99981
89.85368 | 76.48501 | -0.07499116 | 50.00739
89.86034 | 76.47134 | -0.07498431 | 49.99411
89.867 | 76.45857 | -0.07497705 | 50.00072
89.87366 | 76.44485 | -0.0749696 | 50.00746
89.88034 | 76.43181 | -0.07496238 | 49.9867
89.887 | 76.41824 | -0.07495528 | 50.00762
89.89368 | 76.40488 | -0.07494749 | 49.99624
89.90032 | 76.3916 | -0.07493951 | 50.00504
89.90699 | 76.37806 | -0.07493153 | 49.9908
89.91368 | 76.36491 | -0.0749234 | 50.00259
89.92032 | 76.35161 | -0.07491479 | 50.00121
89.927 | 76.33837 | -0.0749061 | 50.00008
89.93368 | 76.3246 | -0.07489712 | 49.99998
89.94034 | 76.31147 | -0.0748882 | 49.99576
89.94699 | 76.29858 | -0.07487934 | 50.00925
89.95368 | 76.2853 | -0.0748704 | 49.99633
89.96032 | 76.27136 | -0.07486128 | 49.99448
89.967 | 76.25776 | -0.07485201 | 50.00707
89.97368 | 76.24476 | -0.07484259 | 49.99832
89.98032 | 76.23157 | -0.07483306 | 50.00942
89.987 | 76.2178 | -0.074824 | 49.99848
89.99366 | 76.20462 | -0.07481542 | 50.00096
90.00032 | 76.19132 | -0.07480684 | 49.99263
90.00701 | 76.17832 | -0.07479825 | 50.00694
90.01368 | 76.16516 | -0.07479045 | 49.99516
90.02032 | 76.15172 | -0.07478336 | 49.99652
90.02701 | 76.13819 | -0.07477664 | 49.98603
90.03368 | 76.12525 | -0.07477021 | 50.01183
90.04034 | 76.11153 | -0.07476431 | 49.9944
90.04699 | 76.09836 | -0.07475882 | 50.00176
90.05366 | 76.08466 | -0.07475366 | 49.99587
90.06034 | 76.07153 | -0.07474876 | 49.99974
90.067 | 76.05789 | -0.074744 | 50.01372
90.07368 | 76.0443 | -0.0747396 | 49.99556
90.0795 | 76.03326 | -0.07473648 | 49.99683
90.08532 | 76.02105 | -0.0747337 | 50.00198
90.092 | 76.00821 | -0.07473069 | 50.00436
90.09868 | 75.99522 | -0.07472766 | 50.00451
90.10532 | 75.98111 | -0.07472465 | 49.99182
90.112 | 75.96832 | -0.07472242 | 49.99949
90.11866 | 75.95486 | -0.07472086 | 50.00842
90.12532 | 75.941 | -0.0747195 | 49.99312
90.13201 | 75.9283 | -0.07471849 | 50.00172
90.13868 | 75.91468 | -0.07471778 | 49.99694
90.14532 | 75.90196 | -0.07471782 | 49.99981
90.15201 | 75.88891 | -0.07471828 | 50.00208
90.15868 | 75.87489 | -0.0747193 | 49.99907
90.16534 | 75.86192 | -0.07472164 | 50.0031
90.17199 | 75.84803 | -0.07472494 | 49.99596
90.17866 | 75.83475 | -0.0747281 | 49.99552
90.18534 | 75.82134 | -0.0747319 | 49.99552
90.192 | 75.80779 | -0.07473609 | 50.01348
90.19868 | 75.79412 | -0.07474058 | 49.99452
90.20532 | 75.78047 | -0.07474542 | 49.99226
90.212 | 75.76765 | -0.07475054 | 50.00586
90.21866 | 75.75484 | -0.07475562 | 50.01304
90.22534 | 75.74116 | -0.07476022 | 49.99658
90.23199 | 75.72806 | -0.0747645 | 50.004
90.23868 | 75.71462 | -0.0747686 | 49.99179
90.24532 | 75.70115 | -0.07477311 | 49.99313
90.252 | 75.68816 | -0.07477805 | 50.00384
90.25868 | 75.67457 | -0.07478384 | 50.0066
90.26532 | 75.66144 | -0.07479049 | 50.0025
90.272 | 75.64832 | -0.07479786 | 50.00016
90.27868 | 75.63474 | -0.0748054 | 49.99154
90.28534 | 75.6209 | -0.07481342 | 49.99739
90.292 | 75.60799 | -0.07482203 | 50.00196
90.29868 | 75.59439 | -0.07483139 | 49.99592
90.30532 | 75.58115 | -0.0748407 | 50.00398
90.312 | 75.56812 | -0.07484951 | 50.00025
90.31866 | 75.55438 | -0.07485824 | 50.00006
90.32532 | 75.5417 | -0.0748667 | 50.00424
90.33201 | 75.52726 | -0.07487536 | 50.00028
90.33782 | 75.51563 | -0.07488313 | 50.0004
90.34366 | 75.50439 | -0.07489078 | 50.00714
90.35034 | 75.49089 | -0.07489985 | 49.99302
90.35699 | 75.47772 | -0.07490898 | 49.99533
90.36368 | 75.46371 | -0.07491837 | 50.00393
90.37032 | 75.45118 | -0.07492818 | 49.996
90.377 | 75.43756 | -0.0749377 | 50.00928
90.38368 | 75.42366 | -0.07494751 | 49.99106
90.39032 | 75.41081 | -0.07495766 | 49.99838
90.397 | 75.39758 | -0.0749672 | 50.00518
90.40368 | 75.38388 | -0.07497678 | 49.99714
90.41034 | 75.37074 | -0.07498639 | 49.99453
90.417 | 75.35828 | -0.0749958 | 49.99969
90.42368 | 75.34364 | -0.07500568 | 50.00633
90.43032 | 75.33062 | -0.07501628 | 49.99933
90.437 | 75.31682 | -0.0750268 | 49.99678
90.44366 | 75.30418 | -0.0750371 | 49.99769
90.45032 | 75.29075 | -0.07504784 | 50.01362
90.45701 | 75.27735 | -0.07505849 | 49.99239
90.46368 | 75.26398 | -0.07506899 | 49.99844
90.47032 | 75.25128 | -0.07507911 | 50.00201
90.47699 | 75.23758 | -0.07508857 | 49.99906
90.48368 | 75.22391 | -0.07509798 | 49.99892
90.49032 | 75.2111 | -0.07510764 | 50.01264
90.497 | 75.19724 | -0.0751178 | 49.98808
90.50366 | 75.18394 | -0.07512875 | 49.99925
90.51032 | 75.17085 | -0.07514057 | 49.99996
90.517 | 75.15768 | -0.07515278 | 49.99157
90.52368 | 75.1445 | -0.07516497 | 50.00794
90.53032 | 75.13064 | -0.0751768 | 50.00262
90.537 | 75.11701 | -0.07518811 | 49.99805
90.54368 | 75.10376 | -0.07519918 | 49.99776
90.55032 | 75.09091 | -0.07521006 | 50.0009
90.55701 | 75.07778 | -0.07522053 | 49.99794
90.56366 | 75.0645 | -0.07523062 | 50.00516
90.57032 | 75.05113 | -0.07524034 | 49.99184
90.577 | 75.03761 | -0.0752495 | 50.00161
90.58368 | 75.02412 | -0.07525764 | 50.0043
90.59032 | 75.01113 | -0.07526486 | 50.0045
90.59618 | 74.99859 | -0.07527119 | 49.98944
90.60199 | 74.9872 | -0.0752772 | 50.00346
90.60868 | 74.97442 | -0.07528418 | 50.00022
90.61532 | 74.96056 | -0.075291 | 49.99366
90.622 | 74.94772 | -0.07529749 | 50.00806
90.62866 | 74.93384 | -0.07530359 | 50.00791
90.63532 | 74.92062 | -0.07530981 | 49.99733
90.642 | 74.90774 | -0.0753155 | 49.99772
90.64868 | 74.89434 | -0.0753211 | 49.9956
90.65532 | 74.88118 | -0.07532672 | 50.00184
90.662 | 74.86769 | -0.07533218 | 49.99588
90.66868 | 74.85426 | -0.07533784 | 50.00712
90.67532 | 74.84034 | -0.07534405 | 49.99516
90.68201 | 74.828 | -0.07535064 | 50.00184
90.68866 | 74.81452 | -0.07535689 | 49.98531
90.69532 | 74.80106 | -0.07536301 | 50.01178
90.702 | 74.7875 | -0.07536948 | 49.99654
90.70868 | 74.77434 | -0.07537616 | 50.00402
90.71532 | 74.7612 | -0.07538318 | 49.99391
90.72199 | 74.74768 | -0.075391 | 50.00597
90.72868 | 74.73465 | -0.07539908 | 50.0025
90.73534 | 74.72168 | -0.0754071 | 50.00866
90.742 | 74.70786 | -0.07541528 | 49.99207
90.74866 | 74.6939 | -0.07542397 | 49.99843
90.75534 | 74.68085 | -0.07543262 | 49.99884
90.762 | 74.6679 | -0.07544143 | 49.9957
90.76868 | 74.65411 | -0.07545007 | 50.00394
90.77532 | 74.64087 | -0.07545836 | 50.00024
90.78199 | 74.62761 | -0.07546588 | 50
90.78868 | 74.61376 | -0.07547272 | 50
90.79532 | 74.60094 | -0.0754793 | 50.00422
90.802 | 74.58762 | -0.07548501 | 49.98758
90.80868 | 74.57446 | -0.07549024 | 50.00346
90.81534 | 74.56092 | -0.07549535 | 50.00338
90.82199 | 74.54762 | -0.07550012 | 49.99809
90.82868 | 74.534 | -0.07550414 | 49.99248
90.83532 | 74.52064 | -0.07550741 | 50.01012
90.842 | 74.50774 | -0.0755104 | 49.99217
90.84868 | 74.49414 | -0.0755133 | 50.01224
90.8545 | 74.48218 | -0.0755157 | 49.99287
90.86034 | 74.47124 | -0.07551792 | 50.00156
90.867 | 74.458 | -0.07552011 | 50.00434
90.87366 | 74.44447 | -0.07552179 | 49.99816
90.88034 | 74.43047 | -0.07552349 | 50.00304
90.887 | 74.41832 | -0.075525 | 49.99489
90.89368 | 74.4045 | -0.07552571 | 49.99122
90.90032 | 74.39029 | -0.07552518 | 50.01641
90.90699 | 74.37802 | -0.0755238 | 49.99256
90.91368 | 74.364 | -0.07552154 | 49.99956
90.92032 | 74.35084 | -0.0755182 | 49.99047
90.927 | 74.3374 | -0.07551429 | 50.00892
90.93368 | 74.3245 | -0.0755096 | 50.0048
90.94034 | 74.31072 | -0.07550405 | 49.99184
90.94699 | 74.2977 | -0.07549766 | 50.00161
90.95368 | 74.28446 | -0.0754903 | 50.00328
90.96032 | 74.27072 | -0.07548245 | 49.99914
90.967 | 74.25784 | -0.07547454 | 49.99358
90.97368 | 74.2439 | -0.07546714 | 50.00066
90.98032 | 74.23105 | -0.07546 | 49.99897
90.987 | 74.21768 | -0.07545264 | 50.00733
90.99366 | 74.20454 | -0.07544556 | 49.9994
91.00032 | 74.19111 | -0.07543952 | 49.99148
91.00701 | 74.17755 | -0.07543438 | 50.00688
91.01368 | 74.16419 | -0.0754293 | 50.00574
91.02032 | 74.1509 | -0.07542499 | 49.99614
91.02701 | 74.13787 | -0.07542125 | 49.99976
91.03368 | 74.12432 | -0.0754179 | 49.99996
91.04034 | 74.11056 | -0.0754154 | 49.99576
91.04699 | 74.09772 | -0.07541406 | 50.01454
91.05366 | 74.08426 | -0.0754132 | 49.98184
91.06034 | 74.07122 | -0.07541312 | 50.00733
91.067 | 74.0576 | -0.07541368 | 50.00156
91.07368 | 74.0443 | -0.07541489 | 49.9927
91.08032 | 74.03074 | -0.07541676 | 50.00482
91.087 | 74.01813 | -0.07541895 | 49.99289
91.09366 | 74.0033 | -0.07542166 | 50.00802
91.10034 | 73.99014 | -0.0754252 | 50.0026
91.10699 | 73.97716 | -0.0754299 | 49.98958
91.11282 | 73.96452 | -0.07543512 | 50.01254
91.11866 | 73.954 | -0.07544111 | 49.99897
91.12532 | 73.94105 | -0.07544846 | 50.01264
91.13201 | 73.92797 | -0.07545601 | 49.98812
91.13868 | 73.91407 | -0.07546353 | 50.00772
91.14532 | 73.90062 | -0.07547102 | 49.98884
91.15201 | 73.88732 | -0.07547981 | 50.01198
91.15868 | 73.87428 | -0.07548995 | 49.99228
91.16534 | 73.86094 | -0.07550069 | 50.00274
91.17199 | 73.84736 | -0.0755125 | 50.00442
91.17866 | 73.8336 | -0.07552543 | 49.9918
91.18534 | 73.8202 | -0.07553926 | 49.9995
91.192 | 73.80671 | -0.07555375 | 49.99997
91.19868 | 73.79285 | -0.07556915 | 50.00426
91.20532 | 73.77994 | -0.07558525 | 49.99604
91.212 | 73.76697 | -0.07560165 | 49.99975
91.21866 | 73.75375 | -0.07561858 | 49.99679
91.22534 | 73.74098 | -0.07563574 | 50.00403
91.23199 | 73.72759 | -0.07565322 | 50.0013
91.23868 | 73.71485 | -0.07567113 | 49.99267
91.24532 | 73.70144 | -0.0756889 | 50.0006
91.252 | 73.68835 | -0.0757071 | 49.99902
91.25868 | 73.67456 | -0.07572608 | 49.99782
91.26532 | 73.661 | -0.07574546 | 50.01572
91.272 | 73.64764 | -0.0757653 | 49.98934
91.27868 | 73.6342 | -0.07578582 | 49.99828
91.28534 | 73.62063 | -0.07580626 | 50.00624
91.292 | 73.60768 | -0.07582632 | 49.99828
91.29868 | 73.59432 | -0.07584568 | 50.0041
91.30532 | 73.5809 | -0.07586451 | 49.9918
91.312 | 73.5671 | -0.0758823 | 49.99948
91.31866 | 73.5539 | -0.07589915 | 50.00424
91.32532 | 73.54096 | -0.07591532 | 50.00344
91.33201 | 73.52738 | -0.07593099 | 49.9981
91.33868 | 73.51401 | -0.07594598 | 49.99882
91.34532 | 73.50055 | -0.07595979 | 49.99992
91.35199 | 73.48764 | -0.07597285 | 49.9926
91.35868 | 73.47442 | -0.0759852 | 50.00482
91.36532 | 73.46075 | -0.0759969 | 50.00454
91.37116 | 73.44965 | -0.07600651 | 49.99772
91.377 | 73.43745 | -0.07601588 | 49.99977
91.38368 | 73.42405 | -0.07602618 | 49.99996
91.39032 | 73.41072 | -0.07603631 | 50.00106
91.397 | 73.39722 | -0.07604572 | 49.98418
91.40368 | 73.38353 | -0.07605429 | 50.01381
91.41034 | 73.37058 | -0.07605866 | 50.00933
91.417 | 73.35745 | -0.0760527 | 49.99744
91.42368 | 73.34432 | -0.0760244 | 49.99984
91.43032 | 73.33115 | -0.07595925 | 49.99469
91.437 | 73.3175 | -0.07586801 | 50.00812
91.44366 | 73.30401 | -0.07576382 | 49.99522
91.45032 | 73.2912 | -0.07565231 | 49.99863
91.45701 | 73.27761 | -0.07553791 | 49.99568
91.46368 | 73.26434 | -0.07542319 | 50.00608
91.47032 | 73.25068 | -0.07530863 | 50.00674
91.47699 | 73.23688 | -0.07519475 | 49.99196
91.48368 | 73.22412 | -0.07508189 | 49.99421
91.49032 | 73.21034 | -0.0749709 | 50.00492
91.497 | 73.1975 | -0.07486166 | 49.99606
91.50366 | 73.1839 | -0.07475429 | 50.00398
91.51032 | 73.17028 | -0.07464947 | 49.99602
91.517 | 73.15664 | -0.07454778 | 50.00926
91.52368 | 73.14347 | -0.0744492 | 49.99846
91.53032 | 73.13038 | -0.07435352 | 49.98825
91.537 | 73.11718 | -0.074261 | 50.00984
91.54368 | 73.10326 | -0.0741709 | 49.99744
91.55032 | 73.09018 | -0.0740838 | 50.00406
91.55701 | 73.07665 | -0.07399989 | 50.00025
91.56366 | 73.06332 | -0.07391908 | 49.9958
91.57032 | 73.04974 | -0.07384166 | 50.00822
91.577 | 73.0369 | -0.07376749 | 50.00157
91.58368 | 73.02334 | -0.07369607 | 49.98847
91.59032 | 73.01001 | -0.07362732 | 49.9961
91.59699 | 72.99661 | -0.07356231 | 50.00084
91.60368 | 72.98284 | -0.07350087 | 50.01489
91.61034 | 72.96962 | -0.0734426 | 49.98506
91.617 | 72.9562 | -0.07338791 | 50.00331
91.62366 | 72.94299 | -0.07333579 | 49.99915
91.6295 | 72.93132 | -0.0732923 | 50.00125
91.63532 | 72.91968 | -0.07325046 | 49.99376
91.642 | 72.9057 | -0.07320395 | 49.99844
91.64868 | 72.8929 | -0.07315866 | 50.00821
91.65532 | 72.87918 | -0.07311469 | 49.99522
91.662 | 72.86684 | -0.07307196 | 50.00287
91.66868 | 72.85357 | -0.07303088 | 49.9917
91.67532 | 72.8395 | -0.07299172 | 50.01641
91.68201 | 72.8265 | -0.0729536 | 49.99678
91.68866 | 72.81322 | -0.07291641 | 50.00932
91.69532 | 72.79946 | -0.07288068 | 49.99316
91.702 | 72.78591 | -0.07284699 | 50.00168
91.70868 | 72.77304 | -0.07281497 | 49.9927
91.71532 | 72.75956 | -0.0727845 | 49.99847
91.72199 | 72.74671 | -0.07275585 | 50.0126
91.72868 | 72.73303 | -0.07272844 | 49.98811
91.73534 | 72.71934 | -0.07270286 | 49.99928
91.742 | 72.70605 | -0.07267892 | 50.00419
91.74866 | 72.69268 | -0.0726563 | 49.99604
91.75534 | 72.67934 | -0.07263544 | 49.99764
91.762 | 72.66618 | -0.07261626 | 50.00724
91.76868 | 72.65297 | -0.07259888 | 49.99092
91.77532 | 72.6393 | -0.07258332 | 49.9952
91.78199 | 72.62611 | -0.07257044 | 50.0082
91.78868 | 72.61255 | -0.07256016 | 50.00052
91.79532 | 72.59912 | -0.07255175 | 49.9979
91.802 | 72.58605 | -0.07254562 | 50.00198
91.80868 | 72.57249 | -0.07254186 | 50.00859
91.81534 | 72.55901 | -0.07254019 | 49.991
91.82199 | 72.5463 | -0.07254035 | 50.00472
91.82868 | 72.53274 | -0.07254166 | 49.99609
91.83532 | 72.51938 | -0.07254424 | 49.99978
91.842 | 72.50571 | -0.07254858 | 49.99998
91.84868 | 72.49228 | -0.07255508 | 49.99998
91.85532 | 72.47868 | -0.07256445 | 49.99894
91.862 | 72.46524 | -0.07257641 | 49.99463
91.86866 | 72.45245 | -0.07259082 | 50.006
91.87532 | 72.43944 | -0.07260737 | 49.99615
91.88201 | 72.42589 | -0.0726263 | 50.00397
91.88782 | 72.41436 | -0.072644 | 50.00596
91.89368 | 72.40229 | -0.07266274 | 49.99394
91.90032 | 72.38952 | -0.07268544 | 50.00175
91.90699 | 72.37628 | -0.0727092 | 50.01281
91.91368 | 72.36299 | -0.07273394 | 49.98919
91.92032 | 72.34921 | -0.07276003 | 50.00674
91.927 | 72.33582 | -0.0727879 | 49.99195
91.93368 | 72.32214 | -0.07281735 | 49.98681
91.94034 | 72.3089 | -0.07284803 | 50.02457
91.94699 | 72.2958 | -0.07287908 | 49.99835
91.95368 | 72.28256 | -0.07291055 | 49.99037
91.96032 | 72.26874 | -0.07294232 | 50.00152
91.967 | 72.2559 | -0.07297434 | 49.99802
91.97368 | 72.24207 | -0.07300678 | 50.0041
91.98032 | 72.22876 | -0.07303931 | 49.99182
91.987 | 72.21551 | -0.07307201 | 50.00372
91.99366 | 72.20322 | -0.07310576 | 50.00024
92.00032 | 72.18957 | -0.0731402 | 49.98096
92.00701 | 72.1758 | -0.07317526 | 50.01679
92.01368 | 72.16234 | -0.07321076 | 49.98836
92.02032 | 72.14916 | -0.07324716 | 50.01303
92.02701 | 72.13515 | -0.07328466 | 50.00293
92.03368 | 72.12231 | -0.07332278 | 49.99804
92.04034 | 72.10882 | -0.07336096 | 49.99776
92.04699 | 72.09528 | -0.0733989 | 50.002
92.05366 | 72.08204 | -0.07343638 | 50.00014
92.06034 | 72.06906 | -0.07347349 | 50
92.067 | 72.05551 | -0.0735108 | 49.99152
92.07368 | 72.04212 | -0.07354834 | 50.00264
92.08032 | 72.02898 | -0.0735855 | 50.0097
92.087 | 72.01572 | -0.07362268 | 49.98791
92.09366 | 72.00224 | -0.07365957 | 50.01617
92.10034 | 71.98929 | -0.07369595 | 50.00102
92.10699 | 71.97532 | -0.0737315 | 49.9916
92.11368 | 71.96215 | -0.07376657 | 49.99734
92.12032 | 71.94866 | -0.07380161 | 50.00088
92.127 | 71.9355 | -0.07383664 | 50.00429
92.13368 | 71.922 | -0.07387162 | 50.00871
92.14032 | 71.90868 | -0.07390675 | 49.9889
92.14618 | 71.8971 | -0.07393706 | 49.99912
92.15201 | 71.88594 | -0.07396758 | 50.00096
92.15868 | 71.87198 | -0.0740025 | 49.999
92.16534 | 71.8591 | -0.07403769 | 50.00209
92.17199 | 71.8455 | -0.07407312 | 49.9885
92.17866 | 71.83181 | -0.07410842 | 50.00774
92.18534 | 71.81878 | -0.07414319 | 49.99836
92.192 | 71.80551 | -0.07417761 | 49.99884
92.19868 | 71.79218 | -0.0742118 | 50.0105
92.20532 | 71.77908 | -0.07424529 | 50.00278
92.212 | 71.76511 | -0.07427831 | 49.99278
92.21866 | 71.75168 | -0.07431074 | 49.9985
92.22534 | 71.73798 | -0.07434204 | 49.9978
92.23199 | 71.7252 | -0.07437244 | 50.00412
92.23868 | 71.71165 | -0.07440186 | 50.00132
92.24532 | 71.69849 | -0.07442964 | 49.99903
92.252 | 71.68512 | -0.07445645 | 49.99783
92.25868 | 71.67197 | -0.07448275 | 49.99775
92.26532 | 71.65894 | -0.07450874 | 50.01362
92.272 | 71.6456 | -0.0745343 | 49.98816
92.27868 | 71.63257 | -0.0745582 | 50.00031
92.28534 | 71.61832 | -0.07458038 | 49.9979
92.292 | 71.60486 | -0.07460161 | 50.00621
92.29868 | 71.59112 | -0.07462212 | 49.99402
92.30532 | 71.57776 | -0.07464204 | 50.00598
92.312 | 71.5647 | -0.0746614 | 49.99826
92.31866 | 71.55103 | -0.0746796 | 49.99989
92.32532 | 71.53866 | -0.07469595 | 49.9873
92.33201 | 71.52507 | -0.07470976 | 50.00659
92.33868 | 71.51152 | -0.07472026 | 50.01206
92.34532 | 71.49834 | -0.07472786 | 49.99863
92.35199 | 71.48538 | -0.07473224 | 49.99356
92.35868 | 71.47206 | -0.07473328 | 50.00489
92.36532 | 71.45853 | -0.07473093 | 49.9961
92.372 | 71.44512 | -0.07472532 | 50.00082
92.37866 | 71.43171 | -0.07471575 | 49.99902
92.38532 | 71.41838 | -0.07470298 | 49.9989
92.392 | 71.40506 | -0.07468644 | 49.99887
92.39868 | 71.39258 | -0.07466648 | 49.99885
92.4045 | 71.37949 | -0.07464575 | 49.99972
92.41034 | 71.36828 | -0.07462226 | 50.00224
92.417 | 71.35495 | -0.07459262 | 49.99274
92.42368 | 71.34097 | -0.07456021 | 50.00696
92.43032 | 71.3284 | -0.07452574 | 49.992
92.437 | 71.31482 | -0.07448925 | 50.01644
92.44366 | 71.30102 | -0.07445038 | 49.9915
92.45032 | 71.288 | -0.07440974 | 49.991
92.45701 | 71.2747 | -0.07436759 | 50.00896
92.46368 | 71.26191 | -0.07432385 | 50.00059
92.47032 | 71.24788 | -0.07427808 | 49.99793
92.47699 | 71.23538 | -0.07423034 | 50.01046
92.48368 | 71.22146 | -0.07418072 | 49.99219
92.49032 | 71.2085 | -0.07412961 | 50.00692
92.497 | 71.19496 | -0.0740775 | 50.00147
92.50366 | 71.18169 | -0.07402511 | 49.99691
92.51032 | 71.1682 | -0.07397251 | 49.99875
92.517 | 71.15444 | -0.07391981 | 50.00308
92.52368 | 71.1408 | -0.07386691 | 49.98856
92.53032 | 71.12854 | -0.07381403 | 50.00879
92.537 | 71.11509 | -0.07376128 | 50.00266
92.54368 | 71.1015 | -0.07370866 | 49.99276
92.55032 | 71.08811 | -0.07365611 | 49.99956
92.55701 | 71.07416 | -0.073604 | 49.99997
92.56366 | 71.06168 | -0.07355313 | 49.99897
92.57032 | 71.04765 | -0.07350293 | 50.00206
92.577 | 71.03468 | -0.07345318 | 49.99906
92.58368 | 71.02148 | -0.07340502 | 50.00528
92.59032 | 71.00781 | -0.0733592 | 49.99504
92.59699 | 70.99472 | -0.07331487 | 50.01238
92.60368 | 70.98103 | -0.07327202 | 49.9976
92.61034 | 70.9674 | -0.07323058 | 49.99879
92.617 | 70.95389 | -0.07319165 | 49.99144
92.62366 | 70.94092 | -0.07315531 | 50.00052
92.63034 | 70.92764 | -0.07312124 | 50.0032
92.637 | 70.91421 | -0.07308858 | 49.99597
92.64368 | 70.90154 | -0.07305786 | 50.00716
92.65032 | 70.888 | -0.07303043 | 49.992
92.65699 | 70.87511 | -0.07300534 | 50.00162
92.66282 | 70.86344 | -0.0729853 | 49.99879
92.66868 | 70.8518 | -0.07296658 | 49.99988
92.67532 | 70.8388 | -0.07294739 | 49.99365
92.68201 | 70.825 | -0.07293051 | 50.007
92.68866 | 70.81138 | -0.07291545 | 49.99938
92.69532 | 70.79859 | -0.0729022 | 49.98938
92.702 | 70.78453 | -0.07289045 | 50.00569
92.70868 | 70.77124 | -0.07287884 | 50.00459
92.71532 | 70.75818 | -0.07286772 | 49.98863
92.72199 | 70.745 | -0.07285681 | 50.00986
92.72868 | 70.73128 | -0.07284589 | 49.99743
92.73534 | 70.71818 | -0.07283545 | 50.01464
92.742 | 70.70446 | -0.0728252 | 49.99457
92.74866 | 70.69187 | -0.07281575 | 49.99329
92.75534 | 70.67803 | -0.07280639 | 50.00593
92.762 | 70.6646 | -0.07279668 | 49.99719
92.76868 | 70.65235 | -0.0727871 | 50.0104
92.77532 | 70.6378 | -0.07277826 | 49.99854
92.78199 | 70.62515 | -0.07277107 | 49.99145
92.78868 | 70.61197 | -0.07276519 | 50.00688
92.79532 | 70.59813 | -0.0727604 | 49.99195
92.802 | 70.58454 | -0.07275664 | 49.99526
92.80868 | 70.57134 | -0.0727534 | 50.00182
92.81534 | 70.55713 | -0.07275094 | 49.9948
92.82199 | 70.54419 | -0.07274921 | 50.00708
92.82868 | 70.53093 | -0.07274788 | 50.00043
92.83532 | 70.51788 | -0.0727467 | 50.00108
92.842 | 70.50403 | -0.07274568 | 49.99054
92.84868 | 70.49156 | -0.07274509 | 50.00786
92.85532 | 70.47808 | -0.07274494 | 50.00049
92.862 | 70.4645 | -0.07274563 | 50.00002
92.86866 | 70.45147 | -0.07274644 | 49.99576
92.87532 | 70.43812 | -0.07274784 | 50.0082
92.88201 | 70.42498 | -0.07274985 | 49.99208
92.88868 | 70.41157 | -0.0727526 | 50.00374
92.89532 | 70.3979 | -0.07275629 | 50.00659
92.90201 | 70.38491 | -0.07276111 | 49.99406
92.90868 | 70.37121 | -0.07276712 | 50.01233
92.91534 | 70.35739 | -0.07277394 | 49.9881
92.92118 | 70.34602 | -0.07278028 | 50.01037
92.927 | 70.33416 | -0.07278728 | 49.99197
92.93368 | 70.32076 | -0.0727967 | 49.99948
92.94034 | 70.30724 | -0.0728072 | 49.9915
92.94699 | 70.29366 | -0.07281892 | 50.00479
92.95368 | 70.28088 | -0.07283137 | 50.00348
92.96032 | 70.26719 | -0.07284434 | 50.00128
92.967 | 70.25463 | -0.07285806 | 49.99903
92.97368 | 70.24035 | -0.0728725 | 49.9957
92.98032 | 70.22769 | -0.07288776 | 50.01664
92.987 | 70.21401 | -0.07290405 | 49.9841
92.99366 | 70.20074 | -0.0729214 | 50.00747
93.00032 | 70.18738 | -0.07293984 | 49.99624
93.00701 | 70.17376 | -0.07295928 | 50.00824
93.01368 | 70.16105 | -0.07297982 | 49.99732
93.02032 | 70.14734 | -0.07300092 | 50.00724
93.02701 | 70.13412 | -0.0730222 | 49.98776
93.03368 | 70.12066 | -0.07304334 | 50.01406
93.04034 | 70.10753 | -0.07306398 | 49.98606
93.04699 | 70.09397 | -0.07308406 | 49.99808
93.05366 | 70.081 | -0.07310332 | 49.99354
93.06034 | 70.06728 | -0.0731217 | 50.007
93.067 | 70.05415 | -0.07313886 | 50.00047
93.07368 | 70.04045 | -0.07315439 | 49.99156
93.08032 | 70.02718 | -0.07316798 | 50.00369
93.087 | 70.01376 | -0.07317957 | 50.0087
93.09366 | 70.00107 | -0.07318914 | 49.99419
93.10034 | 69.987 | -0.07319525 | 49.99965
93.10699 | 69.97407 | -0.07319562 | 50.00104
93.11368 | 69.96191 | -0.070316 | 49.99899
93.12032 | 69.95008 | -0.04314694 | 50.001
93.127 | 69.93726 | -0.01515595 | 49.99583
93.13368 | 69.92478 | -0.0048508 | 50.01562
93.14032 | 69.91028 | -0.0031315 | 49.99145
93.147 | 69.89674 | -0.0035595 | 49.99945
93.15368 | 69.88343 | -0.0042957 | 49.99784
93.16034 | 69.86975 | -0.0058689 | 50.00092
93.167 | 69.85638 | -0.006976 | 50.0001
93.17368 | 69.84308 | -0.0075975 | 50.00847
93.1795 | 69.83084 | -0.0079569 | 49.99013
93.18534 | 69.81919 | -0.0083523 | 50.01172
93.192 | 69.80532 | -0.0088887 | 49.98803
93.19868 | 69.79238 | -0.0095038 | 49.98762
93.20532 | 69.78 | -0.01010029 | 49.99711
93.212 | 69.7673 | -0.007548 | 50.0125
93.21866 | 69.75482 | -0.0012175 | 49.99971
93.22534 | 69.7412 | 0.002319282 | 50.0148
93.23199 | 69.72816 | 0.003439492 | 49.98609
93.23868 | 69.71448 | 0.003681216 | 50.00336
93.24532 | 69.70039 | 0.003629238 | 50.00761
93.252 | 69.68612 | 0.00351699 | 49.99094
93.25868 | 69.67344 | 0.00336536 | 49.99944
93.26532 | 69.66015 | 0.003198128 | 50.00209
93.272 | 69.64634 | 0.003017182 | 49.99801
93.27868 | 69.6325 | 0.002794244 | 49.99881
93.28534 | 69.61876 | 0.00249052 | 50.00097
93.292 | 69.60546 | 0.001903986 | 50.00006
93.29868 | 69.59174 | -5.1112e-05 | 50.00213
93.30532 | 69.5783 | -0.0037849 | 50.00648
93.312 | 69.5648 | -0.0084114 | 49.98772
93.31866 | 69.55102 | -0.01277492 | 50.00242
93.32532 | 69.53849 | -0.0167882 | 50.00016
93.33201 | 69.52478 | -0.02008281 | 49.99896
93.33868 | 69.51168 | -0.02303912 | 50.00205
93.34532 | 69.49836 | -0.02548302 | 49.99908
93.35199 | 69.4846 | -0.0277637 | 50.00735
93.35868 | 69.47131 | -0.02997708 | 49.99516
93.36532 | 69.45837 | -0.03164385 | 49.99862
93.372 | 69.44491 | -0.03297438 | 50.0052
93.37866 | 69.4313 | -0.03407216 | 50.00666
93.38532 | 69.41751 | -0.03490237 | 49.99194
93.392 | 69.40347 | -0.03562903 | 50.00584
93.39868 | 69.39102 | -0.03632758 | 49.99506
93.40532 | 69.37722 | -0.03700528 | 49.99969
93.412 | 69.3649 | -0.03766718 | 50.00103
93.41868 | 69.35044 | -0.03831504 | 49.99053
93.42532 | 69.33734 | -0.03894828 | 50.00258
93.43201 | 69.32416 | -0.03957013 | 50.0012
93.43782 | 69.31275 | -0.04010894 | 50.0001
93.44366 | 69.30085 | -0.04064798 | 50.00424
93.45032 | 69.2875 | -0.0412693 | 49.99604
93.45701 | 69.27362 | -0.04189109 | 49.99764
93.46368 | 69.26034 | -0.04251109 | 49.9935
93.47032 | 69.24737 | -0.04312333 | 50.00488
93.47699 | 69.2341 | -0.04372936 | 49.98868
93.48368 | 69.221 | -0.04432934 | 50.01413
93.49032 | 69.20704 | -0.04492312 | 49.99983
93.497 | 69.19376 | -0.04550972 | 49.99469
93.50366 | 69.18066 | -0.04608594 | 50.00496
93.51032 | 69.16672 | -0.04665308 | 49.99502
93.517 | 69.15418 | -0.04721041 | 50.02089
93.52368 | 69.14066 | -0.04775946 | 49.9886
93.53032 | 69.1273 | -0.04829721 | 49.99716
93.537 | 69.11372 | -0.04882324 | 49.99559
93.54368 | 69.10074 | -0.04933783 | 50.00184
93.55032 | 69.08776 | -0.0498417 | 50.00433
93.55701 | 69.07424 | -0.0503349 | 49.99921
93.56366 | 69.06076 | -0.05081783 | 50.00842
93.57032 | 69.04747 | -0.05129109 | 49.98254
93.577 | 69.03406 | -0.05175513 | 50.01584
93.58368 | 69.02118 | -0.05220943 | 49.9841
93.59032 | 69.00741 | -0.05265355 | 50.00852
93.59699 | 68.9941 | -0.05308581 | 49.99944
93.60368 | 68.98162 | -0.05350543 | 49.98726
93.61034 | 68.96751 | -0.0539128 | 50.01084
93.617 | 68.9543 | -0.05430884 | 49.99113
93.62366 | 68.94056 | -0.05469468 | 50.01002
93.63034 | 68.92737 | -0.05507176 | 50.00066
93.637 | 68.91349 | -0.05544109 | 50.00004
93.64368 | 68.90043 | -0.0558026 | 49.99578
93.65032 | 68.8867 | -0.05615687 | 50.00818
93.65699 | 68.87411 | -0.05650481 | 50.00051
93.66368 | 68.86022 | -0.05684949 | 49.99688
93.67032 | 68.8477 | -0.05719112 | 50.00087
93.677 | 68.8338 | -0.05752932 | 49.99794
93.68368 | 68.8199 | -0.05786408 | 50.00834
93.69034 | 68.80738 | -0.05819758 | 49.99205
93.69618 | 68.79556 | -0.05849116 | 49.99937
93.702 | 68.78418 | -0.05878554 | 49.99992
93.70868 | 68.77105 | -0.05912186 | 50.0127
93.71532 | 68.75708 | -0.05945535 | 49.97961
93.72199 | 68.74335 | -0.05978513 | 49.99661
93.72868 | 68.72952 | -0.06011051 | 49.99875
93.73534 | 68.71724 | -0.06043152 | 49.99994
93.742 | 68.70352 | -0.06074834 | 50.01163
93.74866 | 68.6903 | -0.06106162 | 49.99759
93.75534 | 68.67626 | -0.06137075 | 50.00196
93.762 | 68.66288 | -0.06167552 | 49.99484
93.76868 | 68.6497 | -0.06197605 | 50.01133
93.77532 | 68.63618 | -0.06227265 | 49.99541
93.78199 | 68.62319 | -0.0625663 | 50.00287
93.78868 | 68.60966 | -0.0628562 | 50.00547
93.79532 | 68.59697 | -0.06314221 | 49.99398
93.802 | 68.58336 | -0.06342436 | 50.00384
93.80868 | 68.56963 | -0.06370285 | 50.00235
93.81534 | 68.55662 | -0.06397762 | 49.98431
93.82199 | 68.54319 | -0.06424856 | 50.01489
93.82868 | 68.52968 | -0.0645163 | 50.00094
93.83532 | 68.5166 | -0.06478122 | 49.9916
93.842 | 68.50314 | -0.06504314 | 49.99736
93.84868 | 68.48974 | -0.06530264 | 50.00622
93.85532 | 68.47647 | -0.06555906 | 49.99616
93.862 | 68.46324 | -0.06581241 | 50.00082
93.86866 | 68.4501 | -0.06606304 | 49.98736
93.87532 | 68.43657 | -0.06631078 | 50.00802
93.88201 | 68.423 | -0.06655588 | 49.995
93.88868 | 68.40907 | -0.06679776 | 50.00074
93.89532 | 68.39632 | -0.06703714 | 50.00642
93.90201 | 68.38266 | -0.06727428 | 49.99936
93.90868 | 68.36936 | -0.06750889 | 49.99996
93.91534 | 68.35651 | -0.06774136 | 49.99363
93.92199 | 68.34272 | -0.06797181 | 50.00596
93.92866 | 68.32982 | -0.06820005 | 50.00567
93.93534 | 68.31609 | -0.0684255 | 49.99506
93.942 | 68.30265 | -0.06864924 | 50.00922
93.94868 | 68.28969 | -0.06887048 | 49.99209
93.9545 | 68.27728 | -0.06906176 | 49.99807
93.96032 | 68.26672 | -0.0692513 | 49.99133
93.967 | 68.25276 | -0.06946572 | 50.01638
93.97368 | 68.23953 | -0.06967706 | 50.00102
93.98032 | 68.22568 | -0.0698856 | 49.9916
93.987 | 68.21288 | -0.0700914 | 50.0016
93.99366 | 68.20019 | -0.07029462 | 49.99797
94.00032 | 68.18619 | -0.07049561 | 49.99986
94.00701 | 68.17272 | -0.07069461 | 49.99365
94.01368 | 68.15949 | -0.07089166 | 50.00596
94.02032 | 68.14603 | -0.07108598 | 49.99826
94.02701 | 68.1323 | -0.07127756 | 49.99141
94.03368 | 68.11919 | -0.0714661 | 49.99946
94.04034 | 68.10547 | -0.07165103 | 50.01266
94.04699 | 68.0924 | -0.07183284 | 49.99237
94.05366 | 68.07999 | -0.0720112 | 50.00588
94.06034 | 68.0661 | -0.07218618 | 50.00248
94.067 | 68.05292 | -0.07235774 | 50.00016
94.07368 | 68.03913 | -0.07252578 | 50
94.08032 | 68.02597 | -0.07269103 | 50.00633
94.087 | 68.01224 | -0.07285369 | 49.99404
94.09366 | 67.99915 | -0.07301326 | 49.99222
94.10034 | 67.9852 | -0.07316994 | 50.0048
94.10699 | 67.97222 | -0.07332397 | 50.00242
94.11368 | 67.95891 | -0.07347532 | 50.00437
94.12032 | 67.94549 | -0.07362395 | 50.00344
94.127 | 67.93225 | -0.07377021 | 49.9907
94.13368 | 67.91884 | -0.07391448 | 49.99942
94.14032 | 67.90564 | -0.07405645 | 50.0042
94.147 | 67.8921 | -0.07419648 | 49.996
94.15368 | 67.87881 | -0.07433468 | 49.99975
94.16034 | 67.86572 | -0.0744709 | 49.99891
94.167 | 67.85206 | -0.07460504 | 50.00522
94.17368 | 67.83892 | -0.07473719 | 49.99504
94.18032 | 67.82553 | -0.07486761 | 50.00072
94.187 | 67.8119 | -0.07499634 | 49.99158
94.19366 | 67.79816 | -0.07512324 | 50.00902
94.20032 | 67.78516 | -0.0752482 | 50.00376
94.20701 | 67.77257 | -0.07537106 | 49.996
94.21282 | 67.7605 | -0.07547668 | 50.00813
94.21866 | 67.74866 | -0.07558076 | 50.00248
94.22534 | 67.73596 | -0.07569766 | 49.99169
94.23199 | 67.72179 | -0.07581216 | 49.99526
94.23868 | 67.70859 | -0.0759245 | 50.005
94.24532 | 67.6955 | -0.07603455 | 49.98866
94.252 | 67.68228 | -0.07614276 | 49.99929
94.25868 | 67.66871 | -0.07624946 | 50.0063
94.26532 | 67.65526 | -0.0763539 | 50.00466
94.272 | 67.64161 | -0.0764558 | 50.00029
94.27868 | 67.62808 | -0.07655528 | 49.98942
94.28534 | 67.61511 | -0.0766521 | 50.00992
94.292 | 67.60171 | -0.0767464 | 50.00062
94.29868 | 67.5886 | -0.07683912 | 49.99579
94.30532 | 67.57518 | -0.07692988 | 50.00503
94.312 | 67.56143 | -0.07701899 | 50.00136
94.31866 | 67.5485 | -0.07710605 | 50.00009
94.32532 | 67.5357 | -0.07719062 | 49.9852
94.33201 | 67.52231 | -0.07727306 | 50.02024
94.33868 | 67.50825 | -0.07735368 | 49.9928
94.34532 | 67.49566 | -0.0774327 | 50.00172
94.35199 | 67.48116 | -0.07750976 | 50.00436
94.35868 | 67.46818 | -0.07758497 | 49.99604
94.36532 | 67.45504 | -0.07765821 | 50.01348
94.372 | 67.44202 | -0.07772959 | 49.9765
94.37866 | 67.42856 | -0.07779897 | 50.007
94.38532 | 67.41455 | -0.07786664 | 49.99092
94.392 | 67.40148 | -0.07793292 | 50.0005
94.39868 | 67.38834 | -0.07799753 | 50.00324
94.40532 | 67.37446 | -0.07806024 | 50.0055
94.412 | 67.36124 | -0.07812159 | 49.99926
94.41868 | 67.34797 | -0.07818165 | 50.001
94.42532 | 67.3346 | -0.0782404 | 49.99583
94.43201 | 67.32149 | -0.07829761 | 50.00078
94.43866 | 67.30836 | -0.07835337 | 50.00322
94.44532 | 67.295 | -0.07840818 | 50.00126
94.452 | 67.28159 | -0.07846168 | 49.99902
94.45868 | 67.26871 | -0.07851466 | 50.00206
94.46532 | 67.25488 | -0.07856674 | 49.99804
94.47118 | 67.24324 | -0.07861144 | 49.99421
94.47699 | 67.23109 | -0.07865563 | 50.00076
94.48368 | 67.2182 | -0.07870528 | 50.00744
94.49032 | 67.20493 | -0.07875366 | 50.00364
94.497 | 67.19206 | -0.07880081 | 49.99286
94.50366 | 67.1782 | -0.07884661 | 49.9911
94.51032 | 67.16525 | -0.0788913 | 50.00687
94.517 | 67.15154 | -0.07893543 | 50.00044
94.52368 | 67.13804 | -0.07897879 | 50.00955
94.53032 | 67.12522 | -0.07902116 | 49.99214
94.537 | 67.11124 | -0.07906282 | 49.99951
94.54368 | 67.09822 | -0.07910324 | 49.99996
94.55032 | 67.08428 | -0.07914202 | 50
94.55701 | 67.07165 | -0.07917982 | 50
94.56366 | 67.05779 | -0.07921631 | 49.99998
94.57032 | 67.04454 | -0.0792514 | 50
94.577 | 67.03119 | -0.07928544 | 50.00634
94.58368 | 67.01798 | -0.0793187 | 49.99298
94.59032 | 67.00451 | -0.07935131 | 50.00062
94.59699 | 66.9911 | -0.07938332 | 49.9916
94.60368 | 66.9778 | -0.07941464 | 50.00794
94.61034 | 66.96422 | -0.07944516 | 50.00048
94.617 | 66.95124 | -0.07947528 | 50.0032
94.62366 | 66.93801 | -0.07950476 | 49.99809
94.63034 | 66.92502 | -0.07953384 | 49.99883
94.637 | 66.91119 | -0.0795623 | 50.00204
94.64368 | 66.89789 | -0.07959024 | 49.998
94.65032 | 66.88455 | -0.0796185 | 50.00621
94.65699 | 66.8707 | -0.0796474 | 49.99298
94.66368 | 66.85782 | -0.07967682 | 50.00912
94.67032 | 66.84468 | -0.07970651 | 49.99
94.677 | 66.832 | -0.079736 | 50.0015
94.68368 | 66.81796 | -0.0797655 | 50.00011
94.69034 | 66.80403 | -0.07979538 | 50
94.69699 | 66.79087 | -0.07982492 | 50.0011
94.70368 | 66.77755 | -0.0798541 | 49.99478
94.71032 | 66.76451 | -0.07988339 | 50.00816
94.717 | 66.75082 | -0.07991262 | 49.9963
94.72368 | 66.73799 | -0.07994168 | 49.99976
94.7295 | 66.72595 | -0.07996692 | 50.01407
94.73534 | 66.71445 | -0.07999153 | 49.99008
94.742 | 66.70114 | -0.08001835 | 49.99198
94.74866 | 66.68756 | -0.08004401 | 50.009
94.75534 | 66.6743 | -0.08006914 | 49.99633
94.762 | 66.66089 | -0.08009413 | 50.00297
94.76868 | 66.64681 | -0.08011868 | 49.9949
94.77532 | 66.63428 | -0.08014243 | 50.02296
94.78199 | 66.621 | -0.08016575 | 49.9866
94.78868 | 66.60741 | -0.08018826 | 49.99916
94.79532 | 66.59415 | -0.08020984 | 49.9894
94.802 | 66.58092 | -0.08023009 | 50.01416
94.80868 | 66.56766 | -0.08024912 | 49.99347
94.81534 | 66.5551 | -0.08026793 | 49.99111
94.82199 | 66.54121 | -0.08028651 | 50.0079
94.82868 | 66.52772 | -0.08030481 | 50.0026
94.83532 | 66.51465 | -0.080323 | 49.99698
94.842 | 66.50118 | -0.08034124 | 50.00193
94.84868 | 66.48774 | -0.08035962 | 49.99376
94.85532 | 66.4732 | -0.0803789 | 50.00913
94.862 | 66.46081 | -0.08039843 | 49.99952
94.86866 | 66.44701 | -0.0804174 | 50.00209
94.87532 | 66.43403 | -0.08043587 | 50.00119
94.88201 | 66.42063 | -0.08045364 | 50.00111
94.88868 | 66.40738 | -0.08047084 | 49.99796
94.89532 | 66.3947 | -0.08048768 | 49.99774
94.90201 | 66.38105 | -0.08050421 | 50.0041
94.90868 | 66.368 | -0.08052066 | 49.99496
94.91534 | 66.3552 | -0.08053718 | 49.99332
94.92199 | 66.3414 | -0.08055359 | 49.99958
94.92866 | 66.32842 | -0.0805695 | 50.00317
94.93534 | 66.31428 | -0.08058509 | 49.99809
94.942 | 66.3012 | -0.08060044 | 49.99988
94.94868 | 66.2876 | -0.08061493 | 49.9894
94.95532 | 66.27441 | -0.08062828 | 50.01203
94.962 | 66.26134 | -0.080641 | 49.99862
94.96866 | 66.24766 | -0.08065288 | 49.9999
94.97534 | 66.23394 | -0.08066382 | 50.00211
94.98199 | 66.22143 | -0.08067368 | 50.0012
94.98782 | 66.20896 | -0.08068165 | 49.99878
94.99366 | 66.19807 | -0.0806894 | 50.00516
95.00032 | 66.18424 | -0.08069751 | 50.00348
95.00701 | 66.17062 | -0.08070512 | 49.99492
95.01368 | 66.15805 | -0.0807125 | 49.99226
95.02032 | 66.14464 | -0.08071946 | 50.00692
95.02701 | 66.13074 | -0.08072584 | 49.99516
95.03368 | 66.11726 | -0.08073178 | 50.00289
95.04034 | 66.10476 | -0.08073706 | 49.99912
95.04699 | 66.0912 | -0.08074143 | 49.99998
95.05366 | 66.07724 | -0.08074522 | 50
95.06034 | 66.0639 | -0.08074885 | 50.0021
95.067 | 66.05103 | -0.08075247 | 50.00859
95.07368 | 66.03691 | -0.08075578 | 49.99418
95.08032 | 66.02436 | -0.080758 | 49.99961
95.087 | 66.01076 | -0.08075935 | 50.00209
95.09366 | 65.99734 | -0.08076087 | 49.99486
95.10034 | 65.98366 | -0.08076257 | 49.99441
95.10699 | 65.97095 | -0.08076376 | 50.00388
95.11368 | 65.95704 | -0.0807643 | 50.00022
95.12032 | 65.94404 | -0.08076456 | 50.00742
95.127 | 65.931 | -0.08076411 | 49.99729
95.13368 | 65.91695 | -0.08076282 | 49.99984
95.14032 | 65.904 | -0.08076095 | 50.00422
95.147 | 65.89059 | -0.08075891 | 49.99178
95.15368 | 65.8779 | -0.08075696 | 50.00795
95.16034 | 65.86413 | -0.08075532 | 50.00048
95.167 | 65.8508 | -0.08075439 | 49.98838
95.17368 | 65.83762 | -0.08075384 | 50.0109
95.18032 | 65.82429 | -0.08075343 | 49.9986
95.187 | 65.81025 | -0.08075382 | 49.99356
95.19366 | 65.79711 | -0.0807547 | 49.99328
95.20032 | 65.78382 | -0.08075588 | 50.01124
95.20701 | 65.77078 | -0.08075781 | 49.98588
95.21368 | 65.75718 | -0.08075978 | 50.00656
95.22032 | 65.74364 | -0.08076171 | 50.00253
95.22699 | 65.73003 | -0.08076356 | 49.99591
95.23368 | 65.71674 | -0.08076516 | 50.00396
95.24032 | 65.70386 | -0.08076656 | 50.00766
95.24616 | 65.69201 | -0.08076836 | 49.997
95.252 | 65.68 | -0.08077046 | 49.99516
95.25868 | 65.66728 | -0.08077359 | 49.99124
95.26532 | 65.65391 | -0.08077744 | 50.01113
95.272 | 65.64063 | -0.08078121 | 49.99752
95.27868 | 65.62654 | -0.08078503 | 49.99562
95.28534 | 65.6136 | -0.08078941 | 49.99867
95.292 | 65.60046 | -0.08079422 | 49.99674
95.29868 | 65.5874 | -0.08079922 | 50.00828
95.30532 | 65.57388 | -0.08080441 | 49.99734
95.312 | 65.56009 | -0.08080924 | 50.00198
95.31866 | 65.54684 | -0.08081428 | 50.00119
95.32532 | 65.53321 | -0.08081968 | 50.01383
95.33201 | 65.51995 | -0.08082444 | 49.99344
95.33868 | 65.50678 | -0.08082891 | 49.99853
95.34532 | 65.4934 | -0.08083344 | 49.98724
95.35199 | 65.47958 | -0.08083838 | 50.00556
95.35868 | 65.46693 | -0.08084384 | 50.00034
95.36532 | 65.45394 | -0.08084951 | 49.99894
95.372 | 65.44026 | -0.08085532 | 50.00522
95.37866 | 65.42688 | -0.08086094 | 49.99926
95.38532 | 65.41338 | -0.08086672 | 49.99571
95.392 | 65.40054 | -0.08087245 | 50.00714
95.39868 | 65.38669 | -0.08087712 | 49.99731
95.40532 | 65.37368 | -0.08088149 | 50.00512
95.412 | 65.35969 | -0.080886 | 49.99081
95.41868 | 65.34605 | -0.08089066 | 50.01
95.42532 | 65.3331 | -0.08089505 | 49.99004
95.43201 | 65.31959 | -0.0808987 | 50.01209
95.43866 | 65.30728 | -0.08090224 | 49.99018
95.44532 | 65.29298 | -0.08090542 | 49.9994
95.452 | 65.27986 | -0.08090826 | 50.00843
95.45868 | 65.26657 | -0.08091104 | 49.991
95.46532 | 65.2533 | -0.08091384 | 50.0026
95.47199 | 65.24024 | -0.08091674 | 50.00652
95.47868 | 65.22708 | -0.08091975 | 49.9835
95.48534 | 65.2138 | -0.08092302 | 50.00744
95.492 | 65.20035 | -0.08092605 | 50.00258
95.49866 | 65.18648 | -0.08092908 | 49.99062
95.5045 | 65.17498 | -0.08093243 | 50.00848
95.51032 | 65.16342 | -0.0809365 | 50.01354
95.517 | 65.1499 | -0.0809418 | 49.99026
95.52368 | 65.13687 | -0.0809478 | 50.0068
95.53032 | 65.12372 | -0.08095464 | 49.99936
95.537 | 65.11026 | -0.08096168 | 50.00102
95.54368 | 65.09621 | -0.08096918 | 49.99795
95.55032 | 65.08347 | -0.08097686 | 49.99459
95.55701 | 65.0701 | -0.08098461 | 49.99332
95.56366 | 65.05719 | -0.0809927 | 50.00808
95.57032 | 65.04363 | -0.08100086 | 50.01215
95.577 | 65.03033 | -0.0810094 | 49.98488
95.58368 | 65.01743 | -0.08101869 | 49.98952
95.59032 | 65.00394 | -0.08102792 | 50.00781
95.59699 | 64.99078 | -0.08103718 | 50.0079
95.60368 | 64.977 | -0.08104644 | 49.9952
95.61034 | 64.96374 | -0.08105579 | 49.99653
95.617 | 64.95074 | -0.08106553 | 50.0019
95.62366 | 64.93702 | -0.08107586 | 50.00012
95.63034 | 64.92363 | -0.08108688 | 49.99364
95.637 | 64.91022 | -0.08109839 | 50.01653
95.64368 | 64.8973 | -0.0811106 | 49.97778
95.65032 | 64.88348 | -0.08112334 | 50.0145
95.65699 | 64.87097 | -0.08113626 | 50.00726
95.66368 | 64.85723 | -0.08114929 | 49.99097
95.67032 | 64.84418 | -0.08116226 | 50.00261
95.677 | 64.83135 | -0.08117545 | 49.99698
95.68368 | 64.81763 | -0.08118897 | 49.99346
95.69034 | 64.80484 | -0.08120244 | 50.01864
95.69699 | 64.79065 | -0.08121699 | 49.99162
95.70368 | 64.7774 | -0.08123357 | 49.99841
95.71032 | 64.76428 | -0.08125118 | 49.99672
95.717 | 64.75064 | -0.08126931 | 50.0093
95.72368 | 64.73762 | -0.08128754 | 49.97942
95.73032 | 64.72418 | -0.0813063 | 50.01036
95.737 | 64.7107 | -0.08132588 | 49.99853
95.74366 | 64.69702 | -0.0813454 | 50.00309
95.75032 | 64.68402 | -0.08136466 | 50.0002
95.75701 | 64.67072 | -0.08138391 | 50
95.76282 | 64.65896 | -0.08140064 | 50.00562
95.76868 | 64.64755 | -0.08141676 | 49.99602
95.77532 | 64.63402 | -0.0814349 | 49.99975
95.78199 | 64.6209 | -0.0814528 | 49.9979
95.78868 | 64.6072 | -0.0814701 | 50.00304
95.79532 | 64.59457 | -0.08148614 | 49.997
95.802 | 64.58076 | -0.0815017 | 50.01039
95.80868 | 64.56732 | -0.08151743 | 49.99324
95.81534 | 64.55441 | -0.08153266 | 49.99004
95.82199 | 64.54028 | -0.08154776 | 50.0089
95.82868 | 64.52731 | -0.0815628 | 49.9921
95.83532 | 64.51338 | -0.08157741 | 50.0122
95.842 | 64.50028 | -0.08159112 | 49.99547
95.84868 | 64.48707 | -0.08160418 | 49.99552
95.85532 | 64.47344 | -0.08161644 | 50.00607
95.862 | 64.46012 | -0.0816278 | 49.99829
95.86866 | 64.44682 | -0.0816384 | 49.99144
95.87532 | 64.4336 | -0.08164776 | 50.00582
95.88201 | 64.42002 | -0.08165551 | 49.99929
95.88868 | 64.4071 | -0.08166179 | 50.00313
95.89532 | 64.39316 | -0.08166686 | 50.00229
95.90201 | 64.38042 | -0.081671 | 50.01072
95.90868 | 64.36711 | -0.08167392 | 50.00172
95.91534 | 64.35351 | -0.08167532 | 49.98639
95.92199 | 64.34011 | -0.08167546 | 49.99069
95.92866 | 64.32681 | -0.08167463 | 50.01002
95.93534 | 64.3134 | -0.08167244 | 50.01122
95.942 | 64.3001 | -0.08166871 | 50.0007
95.94868 | 64.28653 | -0.08166464 | 49.98733
95.95532 | 64.27343 | -0.0816605 | 49.99816
95.962 | 64.26012 | -0.08165574 | 50.00624
95.96866 | 64.2466 | -0.08165113 | 49.9951
95.97534 | 64.23301 | -0.0816468 | 49.99546
95.98199 | 64.2189 | -0.08164197 | 50.00398
95.98868 | 64.20628 | -0.08163662 | 50.01084
95.99532 | 64.19307 | -0.08163042 | 49.99008
96.002 | 64.18006 | -0.08162378 | 49.99938
96.00868 | 64.16669 | -0.08161665 | 49.99996
96.01532 | 64.15366 | -0.08160889 | 49.99578
96.02118 | 64.14209 | -0.08160187 | 50.01059
96.02701 | 64.12985 | -0.08159438 | 49.9944
96.03368 | 64.1165 | -0.08158535 | 50.00388
96.04034 | 64.10318 | -0.0815757 | 49.99812
96.04699 | 64.08985 | -0.08156582 | 49.99989
96.05366 | 64.07639 | -0.08155651 | 49.99576
96.06034 | 64.0635 | -0.08154832 | 50.01244
96.067 | 64.0497 | -0.08154072 | 49.99443
96.07368 | 64.03649 | -0.08153375 | 50.006
96.08032 | 64.02329 | -0.08152725 | 49.99612
96.087 | 64.00934 | -0.08152121 | 50.00082
96.09366 | 63.99614 | -0.08151519 | 50.00324
96.10034 | 63.98278 | -0.08150951 | 49.99174
96.10699 | 63.96949 | -0.08150381 | 50.00372
96.11368 | 63.95622 | -0.08149778 | 49.99392
96.12032 | 63.9429 | -0.08149106 | 49.98904
96.127 | 63.92978 | -0.08148355 | 50.01306
96.13368 | 63.91562 | -0.08147524 | 49.99975
96.14032 | 63.90297 | -0.08146694 | 49.99469
96.147 | 63.88931 | -0.08145839 | 50.006
96.15368 | 63.87598 | -0.08144951 | 49.9972
96.16034 | 63.8625 | -0.08144092 | 50.00193
96.167 | 63.84926 | -0.08143288 | 49.99694
96.17368 | 63.83588 | -0.08142532 | 50.00087
96.18032 | 63.82274 | -0.08141809 | 50.00217
96.187 | 63.80926 | -0.08141139 | 50.00437
96.19366 | 63.7961 | -0.0814054 | 49.99606
96.20032 | 63.7824 | -0.0814 | 49.99977
96.20701 | 63.76924 | -0.0813951 | 50.01269
96.21368 | 63.75586 | -0.0813904 | 49.98812
96.22032 | 63.74304 | -0.08138576 | 49.99291
96.22699 | 63.72951 | -0.08138188 | 50.00485
96.23368 | 63.71641 | -0.08137844 | 50.00137
96.24032 | 63.70278 | -0.08137524 | 49.99586
96.247 | 63.68936 | -0.08137256 | 50.00395
96.25366 | 63.67549 | -0.08137018 | 49.98861
96.26032 | 63.66204 | -0.0813678 | 50.00246
96.267 | 63.6487 | -0.0813656 | 50.0065
96.27368 | 63.63571 | -0.0813636 | 50.00252
96.2795 | 63.62329 | -0.08136234 | 50.00299
96.28534 | 63.61252 | -0.0813612 | 49.99803
96.292 | 63.59907 | -0.08135993 | 49.99988
96.29868 | 63.58545 | -0.08135876 | 49.99791
96.30532 | 63.57224 | -0.08135757 | 49.99881
96.312 | 63.55962 | -0.08135635 | 50.00207
96.31866 | 63.54572 | -0.08135536 | 50.00331
96.32532 | 63.53331 | -0.08135471 | 49.98963
96.33201 | 63.5197 | -0.08135406 | 50.00785
96.33868 | 63.50654 | -0.08135351 | 49.99731
96.34532 | 63.49286 | -0.08135356 | 50.0051
96.35199 | 63.47968 | -0.08135407 | 50.0035
96.35868 | 63.46558 | -0.08135507 | 49.98858
96.36532 | 63.45254 | -0.08135662 | 50.00459
96.372 | 63.43897 | -0.08135868 | 50.00134
96.37866 | 63.42537 | -0.08136064 | 49.9916
96.38532 | 63.41204 | -0.08136319 | 50.00794
96.392 | 63.39868 | -0.08136566 | 50.00896
96.39868 | 63.3851 | -0.08136756 | 50.0006
96.40532 | 63.37229 | -0.08136874 | 49.99262
96.412 | 63.35889 | -0.08136925 | 49.99847
96.41868 | 63.3454 | -0.08136899 | 50.00943
96.42532 | 63.33194 | -0.08136803 | 49.98578
96.43201 | 63.3183 | -0.08136672 | 50.00338
96.43866 | 63.30541 | -0.081365 | 50.00234
96.44532 | 63.29187 | -0.08136338 | 50.00546
96.452 | 63.2791 | -0.0813625 | 49.994
96.45868 | 63.26617 | -0.08136252 | 49.99963
96.46532 | 63.25213 | -0.08136311 | 50.00419
96.47199 | 63.2387 | -0.08136426 | 49.98652
96.47868 | 63.22511 | -0.08136568 | 50.00866
96.48534 | 63.21219 | -0.08136669 | 49.99102
96.492 | 63.19893 | -0.08136788 | 50.01742
96.49866 | 63.18516 | -0.0813688 | 49.98205
96.50534 | 63.1718 | -0.08136878 | 50.01157
96.512 | 63.15814 | -0.08136818 | 49.99118
96.51868 | 63.14438 | -0.08136712 | 50.00685
96.52532 | 63.13126 | -0.08136562 | 49.99937
96.53199 | 63.11851 | -0.08136309 | 50.01158
96.53782 | 63.10605 | -0.0813604 | 49.99338
96.54368 | 63.095 | -0.08135799 | 49.99478
96.55032 | 63.08168 | -0.08135548 | 49.99966
96.55701 | 63.06866 | -0.08135328 | 50.01268
96.56366 | 63.05532 | -0.08135157 | 49.99019
96.57032 | 63.04224 | -0.08135 | 49.99727
96.577 | 63.02807 | -0.08134825 | 49.99981
96.58368 | 63.01524 | -0.08134674 | 50.01056
96.59032 | 63.00215 | -0.08134549 | 50.00278
96.59699 | 62.98829 | -0.08134505 | 49.99809
96.60368 | 62.9749 | -0.08134589 | 49.99776
96.61034 | 62.96142 | -0.08134736 | 49.98926
96.617 | 62.94884 | -0.0813493 | 50.00356
96.62366 | 62.93509 | -0.08135186 | 49.99598
96.63034 | 62.92201 | -0.08135466 | 49.99338
96.637 | 62.90889 | -0.08135769 | 50.01228
96.64368 | 62.89534 | -0.08136101 | 49.99547
96.65032 | 62.8814 | -0.08136501 | 50.00924
96.65699 | 62.8684 | -0.0813697 | 49.99211
96.66368 | 62.85506 | -0.08137531 | 49.99843
96.67032 | 62.84128 | -0.08138199 | 50.00308
96.677 | 62.82852 | -0.08138887 | 49.99383
96.68368 | 62.81528 | -0.08139602 | 49.9975
96.69034 | 62.80165 | -0.08140369 | 49.99772
96.69699 | 62.78858 | -0.08141196 | 50.00936
96.70368 | 62.77485 | -0.08142114 | 49.99847
96.71032 | 62.76191 | -0.08143131 | 50.00416
96.717 | 62.74809 | -0.08144235 | 50.00874
96.72368 | 62.73531 | -0.0814543 | 49.98044
96.73032 | 62.72141 | -0.08146744 | 50.01683
96.737 | 62.70876 | -0.08148118 | 50.00741
96.74366 | 62.69493 | -0.08149512 | 49.99092
96.75032 | 62.68163 | -0.08150964 | 50.00366
96.75701 | 62.66903 | -0.08152442 | 49.97696
96.76368 | 62.65494 | -0.08153975 | 50.0123
96.77032 | 62.6416 | -0.08155605 | 49.98913
96.77701 | 62.62858 | -0.08157251 | 50.00144
96.78368 | 62.6149 | -0.08158886 | 50.00855
96.79034 | 62.60246 | -0.08160519 | 49.99207
96.79618 | 62.58953 | -0.08161938 | 50.00989
96.802 | 62.57826 | -0.08163342 | 50.001
96.80868 | 62.56472 | -0.08164937 | 49.9916
96.81534 | 62.55146 | -0.08166489 | 50.00686
96.82199 | 62.53898 | -0.08167995 | 50.00572
96.82868 | 62.52541 | -0.0816946 | 49.9951
96.83532 | 62.51112 | -0.08170838 | 49.9997
96.842 | 62.49834 | -0.08172108 | 50.0148
96.84868 | 62.48521 | -0.08173274 | 49.99138
96.85532 | 62.47216 | -0.08174415 | 49.99522
96.862 | 62.45779 | -0.08175488 | 50.00286
96.86866 | 62.44518 | -0.08176472 | 50.00124
96.87532 | 62.43182 | -0.08177447 | 49.99373
96.88201 | 62.41832 | -0.08178438 | 50.01126
96.88868 | 62.4045 | -0.0817945 | 49.99646
96.89532 | 62.3915 | -0.0818047 | 49.99873
96.90201 | 62.37781 | -0.0818144 | 49.98722
96.90868 | 62.36496 | -0.08182368 | 50.0119
96.91534 | 62.35162 | -0.08183247 | 49.99649
96.92199 | 62.33898 | -0.08184088 | 49.99978
96.92866 | 62.32558 | -0.08184882 | 49.99153
96.93534 | 62.31137 | -0.08185599 | 50.0037
96.942 | 62.29784 | -0.0818627 | 50.0034
96.94868 | 62.28515 | -0.08186866 | 50.00977
96.95532 | 62.2719 | -0.08187466 | 50.00484
96.962 | 62.25863 | -0.08188144 | 49.98869
96.96866 | 62.24494 | -0.08188907 | 49.99824
96.97534 | 62.23172 | -0.0818967 | 49.99989
96.98199 | 62.21807 | -0.08190453 | 50.00209
96.98868 | 62.20484 | -0.08191268 | 50.00224
96.99532 | 62.19136 | -0.08192134 | 50.00012
97.002 | 62.1775 | -0.08193025 | 49.99683
97.00868 | 62.16501 | -0.08193946 | 50.00932
97.01532 | 62.15151 | -0.0819487 | 49.9921
97.022 | 62.13822 | -0.0819572 | 49.99844
97.02868 | 62.12512 | -0.08196526 | 50.0075
97.03534 | 62.1112 | -0.0819729 | 49.9878
97.042 | 62.09834 | -0.0819805 | 50.01404
97.04868 | 62.08479 | -0.08198828 | 49.99029
97.0545 | 62.07271 | -0.08199478 | 49.99924
97.06034 | 62.06164 | -0.08200128 | 50.0052
97.067 | 62.0483 | -0.08200892 | 49.99503
97.07368 | 62.03508 | -0.08201665 | 49.99757
97.08032 | 62.0214 | -0.08202399 | 50.00088
97.087 | 62.00792 | -0.08203056 | 50.00534
97.09366 | 61.99515 | -0.08203639 | 49.99613
97.10034 | 61.98132 | -0.08204208 | 49.99976
97.10699 | 61.968 | -0.08204816 | 49.99998
97.11368 | 61.9545 | -0.08205457 | 49.99998
97.12032 | 61.94067 | -0.08206106 | 50.00106
97.127 | 61.9271 | -0.08206743 | 49.99899
97.13368 | 61.91401 | -0.08207343 | 50.0084
97.14032 | 61.90104 | -0.08207887 | 49.99206
97.147 | 61.888 | -0.08208457 | 50.00163
97.15368 | 61.87413 | -0.08209082 | 50.00222
97.16034 | 61.86052 | -0.08209687 | 49.99594
97.167 | 61.8478 | -0.0821027 | 49.99869
97.17368 | 61.83447 | -0.08210839 | 49.99887
97.18032 | 61.82133 | -0.0821145 | 49.99784
97.187 | 61.80806 | -0.08212118 | 50.0041
97.19366 | 61.79421 | -0.0821277 | 50.00026
97.20032 | 61.78121 | -0.08213394 | 50.00848
97.20701 | 61.76789 | -0.08213962 | 49.98571
97.21368 | 61.75449 | -0.08214576 | 50.00756
97.22032 | 61.7417 | -0.08215255 | 49.99836
97.22699 | 61.72756 | -0.08215951 | 49.99992
97.23368 | 61.71438 | -0.08216656 | 50
97.24032 | 61.70066 | -0.08217356 | 50
97.247 | 61.6874 | -0.08218045 | 50.00104
97.25366 | 61.67422 | -0.082187 | 50.00748
97.26032 | 61.66045 | -0.08219241 | 49.98352
97.267 | 61.64695 | -0.082197 | 50.0085
97.27368 | 61.634 | -0.08220089 | 50.00794
97.28032 | 61.62105 | -0.08220406 | 49.99412
97.287 | 61.6074 | -0.08220744 | 49.99752
97.29368 | 61.59382 | -0.08221062 | 50.01464
97.30032 | 61.57994 | -0.08221326 | 49.98187
97.30701 | 61.56774 | -0.08221622 | 50.0158
97.31282 | 61.55591 | -0.082219 | 49.99668
97.31866 | 61.54361 | -0.08222212 | 49.9906
97.32532 | 61.53055 | -0.08222574 | 49.9952
97.33201 | 61.5169 | -0.08222918 | 50.00395
97.33868 | 61.50398 | -0.08223232 | 50.00025
97.34532 | 61.4908 | -0.0822351 | 50.00002
97.35199 | 61.47634 | -0.08223749 | 50.00847
97.35868 | 61.46365 | -0.08223985 | 49.99205
97.36532 | 61.45079 | -0.0822425 | 49.98891
97.372 | 61.43735 | -0.08224496 | 50.00566
97.37866 | 61.42386 | -0.08224734 | 50.00457
97.38532 | 61.41075 | -0.08224916 | 50.01298
97.392 | 61.39713 | -0.0822509 | 49.99023
97.39868 | 61.38379 | -0.08225251 | 50.01103
97.40532 | 61.37066 | -0.08225337 | 49.99117
97.412 | 61.3565 | -0.08225347 | 50.00472
97.41868 | 61.34344 | -0.08225318 | 49.99076
97.42532 | 61.33031 | -0.08225259 | 50.00366
97.43201 | 61.31685 | -0.08225101 | 49.99389
97.43866 | 61.30366 | -0.08224838 | 49.99433
97.44532 | 61.29031 | -0.08224503 | 50.00285
97.452 | 61.27755 | -0.08224118 | 50.0023
97.45868 | 61.26372 | -0.08223606 | 49.99804
97.46532 | 61.24971 | -0.0822304 | 50.00624
97.47199 | 61.23712 | -0.08222478 | 49.99828
97.47868 | 61.22368 | -0.08221953 | 49.99887
97.48534 | 61.21054 | -0.08221426 | 50.0031
97.492 | 61.1968 | -0.08220906 | 49.99806
97.49866 | 61.1831 | -0.08220387 | 50.00092
97.50534 | 61.16988 | -0.08219891 | 49.99794
97.512 | 61.1565 | -0.08219412 | 50.00092
97.51868 | 61.14306 | -0.08218899 | 50.00429
97.52532 | 61.12979 | -0.08218348 | 49.99285
97.53199 | 61.11621 | -0.08217788 | 50.00696
97.53868 | 61.1033 | -0.08217254 | 49.99726
97.54532 | 61.08977 | -0.08216707 | 49.99875
97.552 | 61.07704 | -0.08216163 | 49.99992
97.55868 | 61.06345 | -0.08215613 | 50.00104
97.56534 | 61.04986 | -0.08215058 | 49.98947
97.57118 | 61.03797 | -0.08214581 | 50.01668
97.577 | 61.0267 | -0.08214134 | 50.00984
97.58368 | 61.01294 | -0.08213616 | 49.9911
97.59032 | 61.00008 | -0.08213121 | 49.99204
97.59699 | 60.98635 | -0.08212662 | 49.99736
97.60368 | 60.97325 | -0.08212272 | 50.01041
97.61034 | 60.96015 | -0.08211988 | 50.00491
97.617 | 60.94744 | -0.08211803 | 49.99185
97.62366 | 60.93394 | -0.0821177 | 50.00796
97.63034 | 60.92014 | -0.08211845 | 49.99412
97.637 | 60.90663 | -0.08212012 | 49.99117
97.64368 | 60.8936 | -0.08212293 | 50.0079
97.65032 | 60.88047 | -0.08212687 | 50.00472
97.65699 | 60.8668 | -0.08213192 | 49.995
97.66368 | 60.85376 | -0.08213775 | 50.0029
97.67032 | 60.84067 | -0.0821452 | 49.98748
97.677 | 60.82675 | -0.08215419 | 50.014
97.68368 | 60.81343 | -0.082164 | 49.99452
97.69034 | 60.80076 | -0.08217468 | 50.00918
97.69699 | 60.7868 | -0.08218682 | 49.99209
97.70368 | 60.77344 | -0.08219999 | 49.99844
97.71032 | 60.75953 | -0.08221406 | 49.99991
97.717 | 60.74656 | -0.08222886 | 50
97.72368 | 60.73354 | -0.08224387 | 49.98941
97.73032 | 60.72021 | -0.08225844 | 50.00884
97.737 | 60.7069 | -0.08227299 | 49.99632
97.74366 | 60.69297 | -0.08228765 | 50.00613
97.75032 | 60.67994 | -0.0823027 | 49.99826
97.75701 | 60.66692 | -0.08231792 | 50.00306
97.76368 | 60.65368 | -0.08233368 | 49.99811
97.77032 | 60.64026 | -0.08235032 | 50.00834
97.77701 | 60.62709 | -0.08236708 | 49.98781
97.78368 | 60.61346 | -0.08238339 | 50.00346
97.79034 | 60.60002 | -0.08239942 | 50.00234
97.79699 | 60.58675 | -0.08241553 | 50.0076
97.80366 | 60.57316 | -0.08243145 | 49.99942
97.81034 | 60.56 | -0.08244772 | 49.98306
97.817 | 60.5467 | -0.08246453 | 50.00742
97.82368 | 60.5332 | -0.08248108 | 50.00258
97.8295 | 60.52119 | -0.08249522 | 49.9919
97.83532 | 60.5098 | -0.08250897 | 49.99949
97.842 | 60.49672 | -0.08252462 | 50.0021
97.84868 | 60.48296 | -0.08254051 | 49.9938
97.85532 | 60.46918 | -0.0825567 | 50.00172
97.862 | 60.4566 | -0.08257245 | 50.00646
97.86866 | 60.44278 | -0.08258812 | 50.00675
97.87532 | 60.42957 | -0.0826038 | 49.99406
97.88201 | 60.41655 | -0.08261947 | 49.99962
97.88868 | 60.4031 | -0.08263468 | 49.99998
97.89532 | 60.3892 | -0.08264953 | 50
97.90201 | 60.37622 | -0.08266428 | 49.99789
97.90868 | 60.36301 | -0.08267897 | 50.00303
97.91534 | 60.35046 | -0.0826939 | 50.00547
97.92199 | 60.33656 | -0.08270907 | 50.00246
97.92866 | 60.32336 | -0.08272454 | 49.99167
97.93534 | 60.30979 | -0.08273982 | 50.01218
97.942 | 60.29565 | -0.08275506 | 49.99126
97.94868 | 60.28252 | -0.0827698 | 50.00053
97.95532 | 60.26924 | -0.08278402 | 49.98522
97.962 | 60.25653 | -0.08279722 | 50.00964
97.96866 | 60.24296 | -0.08280926 | 50.00696
97.97534 | 60.22902 | -0.08282004 | 49.98985
97.98199 | 60.21586 | -0.08282986 | 50.0036
97.98868 | 60.20256 | -0.08283878 | 49.996
97.99532 | 60.1895 | -0.0828466 | 50.00396
98.002 | 60.17551 | -0.08285379 | 49.98967
98.00868 | 60.16304 | -0.0828603 | 50.00252
98.01532 | 60.14996 | -0.08286612 | 50.01179
98.022 | 60.13609 | -0.08287128 | 49.98593
98.02868 | 60.12281 | -0.08287632 | 50.01391
98.03534 | 60.10955 | -0.0828813 | 50.00087
98.042 | 60.09688 | -0.08288601 | 49.99687
98.04868 | 60.08274 | -0.0828904 | 49.99874
98.05532 | 60.0696 | -0.08289452 | 50.00098
98.062 | 60.05576 | -0.08289803 | 49.99902
98.06866 | 60.04247 | -0.08289996 | 50.00206
98.07532 | 60.02919 | -0.08290103 | 49.99803
98.08201 | 60.01615 | -0.08290134 | 50.00624
98.08782 | 60.00376 | -0.08290074 | 49.97848
98.09366 | 59.99208 | -0.08289939 | 50.00916
98.10034 | 59.97901 | -0.08289726 | 49.99528
98.10699 | 59.96521 | -0.08289462 | 49.99864
98.11368 | 59.95269 | -0.08289184 | 49.99781
98.12032 | 59.93835 | -0.0828889 | 50.00198
98.127 | 59.92592 | -0.08288593 | 50.01069
98.13368 | 59.9121 | -0.08288328 | 49.9975
98.14032 | 59.89878 | -0.08288062 | 49.9882
98.147 | 59.88559 | -0.08287826 | 50.0077
98.15368 | 59.87261 | -0.08287622 | 50.01106
98.16034 | 59.85912 | -0.08287422 | 49.99221
98.167 | 59.84558 | -0.08287272 | 49.99951
98.17368 | 59.83256 | -0.08287171 | 50.00208
98.18032 | 59.8195 | -0.08287066 | 49.99382
98.187 | 59.80587 | -0.08286962 | 50.00596
98.19366 | 59.79256 | -0.08286922 | 50.00247
98.20032 | 59.77898 | -0.08286897 | 50.00332
98.20701 | 59.76612 | -0.08286838 | 49.99386
98.21368 | 59.75282 | -0.08286811 | 49.99537
98.22032 | 59.73899 | -0.0828685 | 50.00288
98.22699 | 59.72574 | -0.08286988 | 49.99804
98.23368 | 59.71218 | -0.08287118 | 50.00094
98.24032 | 59.69842 | -0.08287257 | 49.99476
98.247 | 59.6852 | -0.08287403 | 50.00812
98.25366 | 59.67176 | -0.08287545 | 49.98887
98.26032 | 59.6587 | -0.08287695 | 50.00987
98.267 | 59.6458 | -0.08287818 | 49.99109
98.27368 | 59.63144 | -0.08287882 | 50.01532
98.28032 | 59.61866 | -0.082879 | 49.99359
98.287 | 59.60467 | -0.08287844 | 49.99642
98.29368 | 59.59185 | -0.08287765 | 49.99976
98.30032 | 59.57875 | -0.08287628 | 49.99892
98.30701 | 59.56532 | -0.08287432 | 50.00628
98.31366 | 59.55207 | -0.08287189 | 50.00675
98.32032 | 59.53811 | -0.08286879 | 49.99301
98.327 | 59.52485 | -0.08286525 | 50.0006
98.33368 | 59.51174 | -0.08286094 | 50.0011
98.34032 | 59.49859 | -0.08285578 | 49.99902
98.34618 | 59.48653 | -0.08285064 | 49.99448
98.35199 | 59.47468 | -0.0828451 | 49.99537
98.35868 | 59.46234 | -0.08283769 | 50.0103
98.36532 | 59.44934 | -0.08282929 | 49.99324
98.372 | 59.43591 | -0.08281994 | 50.0017
98.37866 | 59.42216 | -0.08280975 | 50.00117
98.38532 | 59.40898 | -0.08279907 | 49.99902
98.392 | 59.39532 | -0.08278822 | 49.99676
98.39868 | 59.38184 | -0.08277728 | 49.99766
98.40532 | 59.36887 | -0.08276619 | 50.0062
98.412 | 59.35587 | -0.08275538 | 49.99404
98.41868 | 59.34154 | -0.08274466 | 50.01444
98.42532 | 59.32859 | -0.08273422 | 49.99986
98.43201 | 59.3153 | -0.08272415 | 49.99154
98.43866 | 59.30213 | -0.08271426 | 50.00688
98.44532 | 59.28916 | -0.08270462 | 49.99936
98.452 | 59.27561 | -0.08269524 | 50.00102
98.45868 | 59.26226 | -0.082686 | 50.00006
98.46532 | 59.24848 | -0.0826767 | 49.99365
98.47199 | 59.2352 | -0.08266724 | 50.00384
98.47868 | 59.22207 | -0.08265764 | 50.00869
98.48534 | 59.20868 | -0.08264835 | 49.98784
98.492 | 59.19477 | -0.08263882 | 50.01194
98.49866 | 59.18227 | -0.08262898 | 49.98804
98.50534 | 59.1691 | -0.08261922 | 50.01195
98.512 | 59.15535 | -0.08260949 | 49.98808
98.51868 | 59.14136 | -0.08259941 | 49.99926
98.52532 | 59.12837 | -0.08258944 | 50.00631
98.53199 | 59.11504 | -0.08257916 | 49.99088
98.53868 | 59.10219 | -0.08256814 | 49.99942
98.54532 | 59.08825 | -0.08255652 | 49.9947
98.552 | 59.07498 | -0.0825447 | 49.99861
98.55868 | 59.0623 | -0.0825325 | 50.00942
98.56534 | 59.049 | -0.08252038 | 50.00798
98.57199 | 59.03588 | -0.0825084 | 49.99309
98.57868 | 59.02246 | -0.08249642 | 49.9996
98.58532 | 59.00941 | -0.0824842 | 49.99998
98.592 | 58.99618 | -0.0824726 | 50.00104
98.59868 | 58.98266 | -0.08246108 | 49.999
98.6045 | 58.97047 | -0.08245139 | 50.0112
98.61034 | 58.95912 | -0.0824425 | 49.99628
98.617 | 58.94556 | -0.0824328 | 49.99553
98.62366 | 58.93222 | -0.08242342 | 50.00184
98.63034 | 58.91943 | -0.08241437 | 49.9959
98.637 | 58.90557 | -0.08240566 | 49.99762
98.64368 | 58.89248 | -0.08239719 | 50.0041
98.65032 | 58.8783 | -0.08238876 | 49.99814
98.65699 | 58.86596 | -0.0823805 | 50.00094
98.66368 | 58.85222 | -0.08237245 | 49.9958
98.67032 | 58.83863 | -0.08236508 | 50.0008
98.677 | 58.82552 | -0.08235816 | 50.00426
98.68368 | 58.8127 | -0.08235121 | 49.99814
98.69034 | 58.7988 | -0.08234386 | 50.00412
98.69699 | 58.78626 | -0.08233589 | 49.99389
98.70368 | 58.77208 | -0.08232788 | 50.01231
98.71032 | 58.75916 | -0.0823198 | 49.99228
98.717 | 58.74537 | -0.08231131 | 50.00798
98.72368 | 58.7325 | -0.08230266 | 49.99309
98.73032 | 58.71915 | -0.08229414 | 49.99954
98.737 | 58.70602 | -0.08228637 | 49.99997
98.74366 | 58.69307 | -0.0822789 | 50.00003
98.75032 | 58.67916 | -0.08227078 | 49.99683
98.75701 | 58.66602 | -0.08226203 | 50.00191
98.76368 | 58.65205 | -0.08225319 | 50.0001
98.77032 | 58.63943 | -0.08224484 | 49.99789
98.77701 | 58.62568 | -0.08223725 | 49.99459
98.78368 | 58.61306 | -0.0822298 | 50.00284
98.79034 | 58.60005 | -0.08222228 | 50.00758
98.79699 | 58.58639 | -0.08221457 | 49.98779
98.80366 | 58.57276 | -0.082207 | 50.00981
98.81034 | 58.55837 | -0.08219965 | 49.99954
98.817 | 58.54555 | -0.0821927 | 49.99997
98.82368 | 58.53234 | -0.08218538 | 50.00741
98.83032 | 58.51934 | -0.0821774 | 49.99304
98.837 | 58.5057 | -0.08216905 | 49.99956
98.84366 | 58.49209 | -0.08216026 | 50.00212
98.85034 | 58.47895 | -0.08215101 | 50.0086
98.85699 | 58.46556 | -0.08214132 | 50.00371
98.86282 | 58.45377 | -0.0821322 | 49.9916
98.86866 | 58.44239 | -0.08212212 | 50.00504
98.87532 | 58.42932 | -0.08211018 | 49.98761
98.88201 | 58.41556 | -0.0820982 | 49.99922
98.88868 | 58.40214 | -0.08208574 | 49.99996
98.89532 | 58.38908 | -0.08207305 | 50.00315
98.90201 | 58.37549 | -0.08206043 | 49.99596
98.90868 | 58.36276 | -0.0820477 | 50.00504
98.91534 | 58.34869 | -0.08203472 | 49.995
98.92199 | 58.3355 | -0.0820214 | 49.99652
98.92866 | 58.32158 | -0.08200812 | 50.01352
98.93534 | 58.30867 | -0.08199551 | 49.98709
98.942 | 58.29528 | -0.08198285 | 50.0013
98.94868 | 58.28172 | -0.0819704 | 50.00113
98.95532 | 58.26855 | -0.08195801 | 50.00113
98.962 | 58.25515 | -0.08194545 | 50.0117
98.96866 | 58.24168 | -0.08193261 | 49.98697
98.97534 | 58.22838 | -0.08191968 | 50.00132
98.98199 | 58.21465 | -0.08190734 | 50.00644
98.98868 | 58.2014 | -0.08189582 | 50.0057
98.99532 | 58.18787 | -0.08188468 | 49.99298
99.002 | 58.17504 | -0.08187395 | 49.99744
99.00868 | 58.16218 | -0.08186356 | 50.00831
99.01532 | 58.14817 | -0.08185319 | 49.991
99.022 | 58.13518 | -0.08184318 | 49.99414
99.02868 | 58.12187 | -0.08183339 | 50.00179
99.03534 | 58.10814 | -0.08182439 | 49.99694
99.042 | 58.09444 | -0.08181732 | 50.0072
99.04868 | 58.08122 | -0.08181103 | 50.0089
99.05532 | 58.06832 | -0.08180515 | 49.99316
99.062 | 58.05481 | -0.08179984 | 49.99431
99.06866 | 58.04172 | -0.08179497 | 50.00282
99.07532 | 58.0276 | -0.08179046 | 50.0002
99.08201 | 58.01482 | -0.08178632 | 50.00744
99.08868 | 58.00122 | -0.08178322 | 49.98988
99.09532 | 57.98821 | -0.08178069 | 50.0057
99.10199 | 57.97425 | -0.08177954 | 50.00882
99.10868 | 57.96157 | -0.08177921 | 49.98996
99.11532 | 57.94787 | -0.0817796 | 49.99936
99.12116 | 57.93613 | -0.08178037 | 49.99732
99.127 | 57.92426 | -0.08178124 | 50.00606
99.13368 | 57.91104 | -0.08178257 | 49.98768
99.14032 | 57.89849 | -0.0817846 | 50.00558
99.147 | 57.88501 | -0.0817871 | 50.00036
99.15368 | 57.87118 | -0.08178952 | 49.9979
99.16034 | 57.85836 | -0.08179236 | 50.00096
99.167 | 57.84485 | -0.08179561 | 49.999
99.17368 | 57.83151 | -0.08179918 | 49.9957
99.18032 | 57.81765 | -0.08180344 | 50.0008
99.187 | 57.80451 | -0.08180842 | 50.00534
99.19366 | 57.7909 | -0.08181357 | 49.9908
99.20032 | 57.7782 | -0.08181866 | 50.00894
99.20701 | 57.76428 | -0.081824 | 50.00902
99.21368 | 57.75066 | -0.08182926 | 50.00478
99.22032 | 57.73731 | -0.08183366 | 49.98337
99.22699 | 57.72422 | -0.08183668 | 50.00534
99.23368 | 57.71055 | -0.08183891 | 49.9887
99.24032 | 57.6973 | -0.08184144 | 50.00776
99.247 | 57.68476 | -0.0818439 | 50.00046
99.25366 | 57.67138 | -0.081846 | 49.99262
99.26032 | 57.6573 | -0.08184772 | 50.01754
99.267 | 57.64397 | -0.08184928 | 49.99157
99.27368 | 57.63128 | -0.0818501 | 50.00053
99.28032 | 57.61734 | -0.08185032 | 50.00956
99.287 | 57.60466 | -0.08185051 | 49.98684
99.29368 | 57.59112 | -0.08185041 | 50.0108
99.30032 | 57.57762 | -0.08185024 | 49.99009
99.30701 | 57.56412 | -0.08184949 | 50.0015
99.31366 | 57.55128 | -0.08184915 | 50.0001
99.32032 | 57.5376 | -0.08184994 | 49.99894
99.327 | 57.52351 | -0.08185095 | 49.9968
99.33368 | 57.5109 | -0.0818519 | 49.99769
99.34032 | 57.49765 | -0.08185271 | 50.0062
99.34699 | 57.4843 | -0.08185334 | 50.0004
99.35368 | 57.46963 | -0.08185403 | 49.99685
99.36034 | 57.45704 | -0.08185431 | 50.0051
99.367 | 57.44352 | -0.0818541 | 49.99609
99.37366 | 57.4298 | -0.08185403 | 50.00928
99.3795 | 57.41892 | -0.08185411 | 49.9914
99.38532 | 57.407 | -0.08185382 | 50.00231
99.392 | 57.39406 | -0.0818539 | 50.00542
99.39868 | 57.38084 | -0.08185395 | 49.99928
99.40532 | 57.3673 | -0.08185394 | 50.00313
99.412 | 57.354 | -0.08185419 | 49.9875
99.41868 | 57.34071 | -0.08185459 | 50.00663
99.42532 | 57.32712 | -0.081855 | 49.99511
99.43201 | 57.31355 | -0.08185548 | 50.00921
99.43866 | 57.30029 | -0.08185599 | 49.99106
99.44532 | 57.2874 | -0.08185651 | 49.99942
99.452 | 57.2738 | -0.08185678 | 49.9915
99.45868 | 57.26056 | -0.08185626 | 50.00794
99.46532 | 57.24719 | -0.0818552 | 49.99204
99.47199 | 57.23398 | -0.08185421 | 50.00796
99.47868 | 57.2205 | -0.0818529 | 49.99839
99.48534 | 57.20747 | -0.08185174 | 49.99672
99.492 | 57.19424 | -0.08185062 | 50.00508
99.49866 | 57.18 | -0.0818498 | 50.00878
99.50534 | 57.16724 | -0.0818493 | 49.9942
99.512 | 57.15308 | -0.08184912 | 49.9975
99.51868 | 57.1403 | -0.08184968 | 49.99772
99.52532 | 57.12676 | -0.08185082 | 50.01043
99.53199 | 57.11335 | -0.08185194 | 50.0017
99.53868 | 57.10032 | -0.08185296 | 49.99693
99.54532 | 57.08662 | -0.08185366 | 49.99662
99.552 | 57.07363 | -0.08185387 | 49.99873
99.55868 | 57.06079 | -0.08185376 | 49.99675
99.56534 | 57.04804 | -0.08185348 | 50.00191
99.57199 | 57.034 | -0.08185297 | 50.00012
99.57868 | 57.0206 | -0.08185202 | 49.99258
99.58532 | 57.00735 | -0.08185088 | 49.9953
99.592 | 56.9935 | -0.08185044 | 50.005
99.59868 | 56.98082 | -0.08185101 | 50.0035
99.60532 | 56.9665 | -0.0818519 | 50.00234
99.612 | 56.95362 | -0.08185259 | 49.998
99.61866 | 56.94019 | -0.08185376 | 50.00622
99.62532 | 56.92664 | -0.08185538 | 50.00461
99.63201 | 56.91329 | -0.08185676 | 49.99182
99.63782 | 56.90195 | -0.08185785 | 49.9909
99.64368 | 56.89074 | -0.08185929 | 50.01116
99.65032 | 56.87656 | -0.08186145 | 49.99858
99.65699 | 56.86356 | -0.08186426 | 49.99568
99.66368 | 56.85029 | -0.08186718 | 50.00294
99.67032 | 56.83657 | -0.08187009 | 49.99807
99.677 | 56.82397 | -0.0818731 | 49.9999
99.68368 | 56.81016 | -0.08187634 | 50.00424
99.69034 | 56.79675 | -0.08187918 | 49.99604
99.69699 | 56.78364 | -0.08188234 | 50.00402
99.70368 | 56.76972 | -0.08188588 | 49.99179
99.71032 | 56.7565 | -0.08188962 | 50.00052
99.717 | 56.74342 | -0.08189347 | 50.01379
99.72368 | 56.73 | -0.08189759 | 49.9871
99.73032 | 56.71668 | -0.08190245 | 50.00244
99.737 | 56.70359 | -0.08190772 | 49.99063
99.74366 | 56.69 | -0.08191324 | 50.0079
99.75032 | 56.67686 | -0.08191853 | 50.00897
99.75701 | 56.6632 | -0.0819236 | 49.9921
99.76368 | 56.65002 | -0.08192884 | 50.00054
99.77032 | 56.63657 | -0.08193444 | 50.00744
99.77701 | 56.6235 | -0.08194059 | 49.99836
99.78368 | 56.61018 | -0.08194716 | 49.9946
99.79034 | 56.59687 | -0.08195366 | 49.99966
99.79699 | 56.58364 | -0.0819606 | 49.99893
99.80366 | 56.5697 | -0.08196769 | 49.99041
99.81034 | 56.55674 | -0.08197476 | 50.01208
99.817 | 56.54328 | -0.08198196 | 50.00816
99.82368 | 56.52942 | -0.08198999 | 49.99098
99.83032 | 56.51697 | -0.08199884 | 49.98778
99.837 | 56.50366 | -0.08200805 | 50.00981
99.84366 | 56.48976 | -0.0820172 | 49.99954
99.85034 | 56.47681 | -0.08202594 | 49.99996
99.85699 | 56.46355 | -0.08203441 | 50.00211
99.86368 | 56.45041 | -0.08204286 | 49.9927
99.87032 | 56.43645 | -0.08205116 | 50.00696
99.877 | 56.4236 | -0.0820597 | 49.9994
99.88368 | 56.41 | -0.08206884 | 50.00843
99.89032 | 56.39592 | -0.08207806 | 49.98042
99.89618 | 56.38465 | -0.08208602 | 50.02843
99.90201 | 56.3731 | -0.08209411 | 49.99152
99.90868 | 56.35972 | -0.08210372 | 49.99946
99.91534 | 56.3466 | -0.08211394 | 50.00208
99.92199 | 56.33366 | -0.08212508 | 49.99801
99.92866 | 56.32037 | -0.0821373 | 50.00621
99.93534 | 56.30719 | -0.08215081 | 50.0025
99.942 | 56.29312 | -0.08216519 | 49.99171
99.94868 | 56.28022 | -0.08217944 | 49.99738
99.95532 | 56.26678 | -0.08219366 | 50.00724
99.962 | 56.25283 | -0.0822078 | 49.99515
99.96866 | 56.23989 | -0.08222216 | 49.99335
99.97534 | 56.22618 | -0.08223636 | 50.01862
99.98199 | 56.21304 | -0.08225038 | 49.98
99.98868 | 56.1997 | -0.0822641 | 50.00828
99.99532 | 56.18616 | -0.08227768 | 49.98466
100.002 | 56.17292 | -0.08229119 | 50.00434
100.0087 | 56.16031 | -0.08230406 | 50.00872
100.0153 | 56.14642 | -0.08231711 | 50.0016
100.022 | 56.13285 | -0.08233016 | 50.00434
100.0287 | 56.12002 | -0.08234289 | 49.99179
100.0353 | 56.107 | -0.08235528 | 50.009
100.042 | 56.0932 | -0.08236772 | 50.00268
100.0487 | 56.07974 | -0.08238053 | 49.99277
100.0553 | 56.06629 | -0.0823934 | 49.99109
100.062 | 56.05272 | -0.08240624 | 50.00578
100.0687 | 56.03943 | -0.08241942 | 50.00141
100.0753 | 56.02603 | -0.08243247 | 50.0096
100.082 | 56.01296 | -0.0824449 | 50.00165
100.0887 | 55.9997 | -0.08245674 | 50.0054
100.0953 | 55.98544 | -0.08246856 | 49.9855
100.102 | 55.97282 | -0.08248025 | 50.00016
100.1087 | 55.95992 | -0.08249184 | 49.98624
100.1153 | 55.94604 | -0.08250344 | 50.0023
100.122 | 55.93265 | -0.08251494 | 50.01072
100.1287 | 55.92004 | -0.08252664 | 50.00597
100.1353 | 55.90635 | -0.08253816 | 49.99402
100.142 | 55.89318 | -0.08254925 | 49.99856
100.1487 | 55.87992 | -0.08256036 | 49.99566
100.1545 | 55.86756 | -0.0825705 | 50.02036
100.1603 | 55.85664 | -0.08258121 | 49.99072
100.167 | 55.84273 | -0.08259397 | 49.99942
100.1737 | 55.82954 | -0.08260712 | 50.0042
100.1803 | 55.81627 | -0.08262043 | 49.99184
100.187 | 55.80318 | -0.08263382 | 50.00372
100.1937 | 55.7889 | -0.0826471 | 49.99176
100.2003 | 55.77592 | -0.0826603 | 49.99948
100.207 | 55.76305 | -0.0826733 | 50.00843
100.2137 | 55.7499 | -0.08268618 | 50.00053
100.2203 | 55.73594 | -0.08269913 | 50.00216
100.227 | 55.72224 | -0.08271162 | 49.99804
100.2337 | 55.7092 | -0.08272381 | 50.01047
100.2403 | 55.69588 | -0.08273553 | 49.98796
100.247 | 55.6824 | -0.08274686 | 50.00031
100.2537 | 55.66938 | -0.08275848 | 49.99473
100.2603 | 55.6564 | -0.08277032 | 50.0018
100.267 | 55.64263 | -0.08278258 | 50.00223
100.2737 | 55.62914 | -0.08279522 | 49.98744
100.2803 | 55.61648 | -0.08280786 | 50.01618
100.287 | 55.60317 | -0.08282064 | 49.9989
100.2937 | 55.58984 | -0.08283356 | 50.00838
100.3003 | 55.57613 | -0.08284621 | 50.00157
100.307 | 55.56275 | -0.08285922 | 49.99374
100.3137 | 55.54937 | -0.08287293 | 49.99641
100.3203 | 55.53642 | -0.08288703 | 50.00083
100.327 | 55.52246 | -0.08290166 | 50.00744
100.3337 | 55.50913 | -0.08291656 | 50.00046
100.3403 | 55.49529 | -0.0829311 | 50.00003
100.347 | 55.48256 | -0.0829459 | 49.9926
100.3537 | 55.46934 | -0.08296164 | 49.99742
100.3603 | 55.45592 | -0.08297766 | 50.00092
100.367 | 55.44266 | -0.08299363 | 50.0043
100.3737 | 55.42889 | -0.08300968 | 49.99604
100.3803 | 55.416 | -0.08302575 | 49.99978
100.387 | 55.40235 | -0.08304164 | 49.99998
100.3937 | 55.38945 | -0.08305746 | 49.99893
100.4003 | 55.37628 | -0.08307349 | 50.00098
100.407 | 55.36258 | -0.0830899 | 49.99582
100.4128 | 55.35066 | -0.0831046 | 50.0021
100.4187 | 55.33844 | -0.08311975 | 50.00036
100.4253 | 55.3256 | -0.08313766 | 50.0053
100.432 | 55.3127 | -0.08315594 | 50.00984
100.4387 | 55.29942 | -0.08317389 | 49.99744
100.4453 | 55.28604 | -0.08319174 | 49.9903
100.452 | 55.27309 | -0.08320924 | 49.99939
100.4587 | 55.25918 | -0.08322616 | 50.0021
100.4653 | 55.24602 | -0.0832428 | 49.9991
100.472 | 55.23264 | -0.08325988 | 50.001
100.4787 | 55.21884 | -0.08327728 | 50.00956
100.4853 | 55.20594 | -0.08329486 | 49.99002
100.492 | 55.19262 | -0.08331282 | 49.99832
100.4987 | 55.17914 | -0.08333094 | 49.98403
100.5053 | 55.16644 | -0.08334858 | 50.0043
100.512 | 55.15297 | -0.08336551 | 50.00236
100.5187 | 55.13996 | -0.08338262 | 50.0086
100.5253 | 55.12603 | -0.08339906 | 49.9921
100.532 | 55.11322 | -0.08341504 | 50.00376
100.5387 | 55.10014 | -0.0834309 | 50.00234
100.5453 | 55.0863 | -0.08344656 | 50.00332
100.552 | 55.07338 | -0.08346212 | 50.00444
100.5587 | 55.0594 | -0.08347722 | 49.98545
100.5653 | 55.04594 | -0.08349189 | 50.01072
100.572 | 55.03272 | -0.08350619 | 50.00702
100.5787 | 55.01977 | -0.08351999 | 49.99624
100.5853 | 55.00625 | -0.08353313 | 49.99659
100.592 | 54.99258 | -0.08354559 | 50.00719
100.5987 | 54.97984 | -0.08355756 | 49.9941
100.6053 | 54.9666 | -0.08356957 | 49.99117
100.612 | 54.95316 | -0.08358139 | 50.0058
100.6187 | 54.9398 | -0.08359265 | 50.00036
100.6253 | 54.92632 | -0.08360347 | 49.99687
100.632 | 54.91326 | -0.08361429 | 50.00723
100.6387 | 54.89922 | -0.08362478 | 49.99199
100.6453 | 54.88676 | -0.08363484 | 50.00795
100.652 | 54.873 | -0.08364436 | 50.00156
100.6587 | 54.85963 | -0.08365344 | 49.99903
100.6653 | 54.84658 | -0.08366242 | 49.99781
100.6712 | 54.8346 | -0.08367031 | 49.99156
100.677 | 54.82249 | -0.0836784 | 50.01213
100.6837 | 54.80988 | -0.08368798 | 49.99229
100.6903 | 54.79556 | -0.08369756 | 50.00904
100.697 | 54.78284 | -0.08370719 | 49.99951
100.7037 | 54.76914 | -0.0837168 | 49.99997
100.7103 | 54.75635 | -0.0837259 | 49.9831
100.717 | 54.74288 | -0.08373438 | 49.99895
100.7237 | 54.72957 | -0.08374289 | 49.99888
100.7303 | 54.71538 | -0.08375195 | 50.00205
100.737 | 54.70288 | -0.08376142 | 49.99378
100.7437 | 54.6892 | -0.08377087 | 50.00912
100.7503 | 54.67649 | -0.08378053 | 50.00586
100.757 | 54.66301 | -0.08379066 | 50.00354
100.7637 | 54.64914 | -0.0838009 | 50.0002
100.7703 | 54.63562 | -0.08381105 | 49.98944
100.777 | 54.62284 | -0.0838205 | 50.00781
100.7837 | 54.60967 | -0.08382989 | 49.99625
100.7903 | 54.5958 | -0.08383947 | 50.00294
100.797 | 54.58264 | -0.08384911 | 50.00972
100.8037 | 54.56978 | -0.08385874 | 49.99637
100.8103 | 54.55586 | -0.08386766 | 49.99978
100.817 | 54.54262 | -0.08387618 | 49.99364
100.8237 | 54.5293 | -0.08388452 | 50.00172
100.8303 | 54.5162 | -0.08389286 | 50.00326
100.837 | 54.5026 | -0.08390053 | 50.00338
100.8437 | 54.48962 | -0.08390756 | 49.99596
100.8503 | 54.47584 | -0.083914 | 49.98705
100.857 | 54.46261 | -0.08392014 | 50.01294
100.8637 | 54.4496 | -0.08392624 | 50.00079
100.8703 | 54.4353 | -0.0839318 | 49.98947
100.877 | 54.42278 | -0.08393666 | 50.00461
100.8837 | 54.40936 | -0.08394056 | 49.99817
100.8903 | 54.3957 | -0.08394374 | 49.99354
100.897 | 54.38202 | -0.08394649 | 49.99534
100.9037 | 54.36838 | -0.08394951 | 50.0103
100.9103 | 54.35568 | -0.08395224 | 50.00279
100.917 | 54.34252 | -0.08395407 | 50.00864
100.9237 | 54.32922 | -0.08395531 | 49.99207
100.9295 | 54.31764 | -0.08395616 | 50.0135
100.9353 | 54.30594 | -0.08395656 | 49.98896
100.942 | 54.29235 | -0.08395679 | 50.00141
100.9487 | 54.27912 | -0.08395676 | 49.99796
100.9553 | 54.2655 | -0.08395632 | 50.00304
100.962 | 54.2527 | -0.0839555 | 49.99809
100.9687 | 54.23899 | -0.08395412 | 50.01046
100.9753 | 54.22587 | -0.08395203 | 49.99217
100.982 | 54.21204 | -0.08394882 | 49.99738
100.9887 | 54.19894 | -0.083944 | 50.00196
100.9953 | 54.18562 | -0.08393891 | 49.9917
101.002 | 54.17226 | -0.08393329 | 50.00795
101.0087 | 54.15832 | -0.08392726 | 49.99417
101.0153 | 54.14535 | -0.0839204 | 50.00176
101.022 | 54.1315 | -0.08391269 | 50.00434
101.0287 | 54.11778 | -0.0839048 | 50.00216
101.0353 | 54.10509 | -0.08389679 | 49.99838
101.042 | 54.09248 | -0.08388866 | 50.00306
101.0487 | 54.07976 | -0.08388046 | 50.00654
101.0553 | 54.0657 | -0.08387161 | 49.9877
101.062 | 54.0524 | -0.08386203 | 49.99921
101.0687 | 54.03936 | -0.08385202 | 50.01266
101.0753 | 54.02508 | -0.083842 | 49.99231
101.082 | 54.01171 | -0.08383175 | 49.99952
101.0887 | 53.99848 | -0.08382169 | 49.99997
101.0953 | 53.98505 | -0.08381212 | 49.99998
101.102 | 53.97188 | -0.0838027 | 50
101.1087 | 53.95849 | -0.08379356 | 49.99789
101.1153 | 53.94545 | -0.08378387 | 50.00199
101.122 | 53.9319 | -0.08377426 | 50.00012
101.1287 | 53.91886 | -0.08376514 | 49.99896
101.1353 | 53.90523 | -0.08375588 | 49.99253
101.142 | 53.89161 | -0.08374668 | 50.01221
101.1487 | 53.8786 | -0.08373712 | 49.99441
101.1553 | 53.86497 | -0.08372734 | 50.00388
101.162 | 53.85171 | -0.08371786 | 49.99813
101.1687 | 53.83848 | -0.08370849 | 49.99777
101.1753 | 53.82492 | -0.08369902 | 50.00834
101.182 | 53.81195 | -0.08368916 | 49.9984
101.1878 | 53.79978 | -0.08368081 | 49.99461
101.1937 | 53.78911 | -0.08367257 | 50.0079
101.2003 | 53.77468 | -0.08366269 | 49.97934
101.207 | 53.76152 | -0.0836522 | 50.0114
101.2137 | 53.74849 | -0.08364151 | 50.01342
101.2203 | 53.73477 | -0.08363113 | 49.99238
101.227 | 53.7214 | -0.08362109 | 49.99528
101.2337 | 53.70832 | -0.08361195 | 50.00182
101.2403 | 53.6951 | -0.0836032 | 50.00648
101.247 | 53.68145 | -0.08359429 | 50.00676
101.2537 | 53.66792 | -0.08358544 | 49.98984
101.2603 | 53.6548 | -0.083577 | 49.99514
101.267 | 53.64118 | -0.08356869 | 50.00816
101.2737 | 53.62882 | -0.08356114 | 49.99416
101.2803 | 53.61484 | -0.08355401 | 49.99752
101.287 | 53.60174 | -0.08354741 | 49.99878
101.2937 | 53.58791 | -0.08354156 | 49.99884
101.3003 | 53.57508 | -0.08353637 | 50.00098
101.307 | 53.56158 | -0.08353204 | 49.9895
101.3137 | 53.54821 | -0.0835286 | 50.00994
101.3203 | 53.5348 | -0.08352594 | 49.9985
101.327 | 53.52145 | -0.08352364 | 50.00306
101.3337 | 53.50799 | -0.08352196 | 49.99808
101.3403 | 53.49488 | -0.08352144 | 50.01048
101.347 | 53.48148 | -0.08352144 | 49.99856
101.3537 | 53.46863 | -0.08352161 | 49.9978
101.3603 | 53.45528 | -0.08352215 | 49.98926
101.367 | 53.44105 | -0.08352322 | 50.00674
101.3737 | 53.4279 | -0.08352455 | 50.00784
101.3803 | 53.41489 | -0.083526 | 50.00156
101.387 | 53.40112 | -0.08352799 | 49.99057
101.3937 | 53.38819 | -0.0835305 | 49.9994
101.4003 | 53.37463 | -0.08353387 | 49.99996
101.407 | 53.36197 | -0.08353778 | 50.00425
101.4137 | 53.34802 | -0.0835419 | 49.99605
101.4203 | 53.335 | -0.08354666 | 49.99764
101.427 | 53.32152 | -0.08355207 | 50.00198
101.4337 | 53.30842 | -0.08355816 | 50.00012
101.4403 | 53.29464 | -0.08356493 | 50.00426
101.4462 | 53.28278 | -0.0835709 | 49.97816
101.452 | 53.2714 | -0.0835768 | 50.01564
101.4587 | 53.25805 | -0.0835836 | 49.99783
101.4653 | 53.2448 | -0.08359094 | 50.00728
101.472 | 53.23054 | -0.08359829 | 49.99199
101.4787 | 53.21766 | -0.08360542 | 50.00795
101.4853 | 53.20426 | -0.08361321 | 49.99203
101.492 | 53.19056 | -0.08362098 | 49.99953
101.4987 | 53.17742 | -0.0836286 | 49.99575
101.5053 | 53.16449 | -0.08363618 | 50.01137
101.512 | 53.15169 | -0.0836442 | 49.99226
101.5187 | 53.1376 | -0.08365276 | 50.00904
101.5253 | 53.12512 | -0.08366125 | 49.99636
101.532 | 53.11134 | -0.08366928 | 49.99978
101.5387 | 53.0976 | -0.0836769 | 49.99681
101.5453 | 53.08494 | -0.08368446 | 50.00087
101.552 | 53.07184 | -0.08369254 | 49.98947
101.5587 | 53.05791 | -0.08370142 | 50.00356
101.5653 | 53.04465 | -0.08371044 | 49.99598
101.572 | 53.0317 | -0.0837193 | 50.00716
101.5787 | 53.01794 | -0.0837284 | 49.99937
101.5853 | 53.00418 | -0.08373786 | 50.00631
101.592 | 52.99106 | -0.0837476 | 49.99617
101.5987 | 52.97812 | -0.0837575 | 49.99976
101.6053 | 52.96419 | -0.08376806 | 49.99998
101.612 | 52.95093 | -0.08377872 | 50
101.6187 | 52.9381 | -0.08378966 | 50.00741
101.6253 | 52.92455 | -0.08380066 | 49.98991
101.632 | 52.91084 | -0.0838118 | 50.0089
101.6387 | 52.89761 | -0.08382281 | 49.98998
101.6453 | 52.8839 | -0.08383381 | 50.00041
101.652 | 52.8713 | -0.08384511 | 50.0159
101.6587 | 52.85748 | -0.08385645 | 49.98828
101.6653 | 52.84428 | -0.08386799 | 50.01196
101.672 | 52.83108 | -0.08387934 | 49.99652
101.6787 | 52.81721 | -0.08389051 | 49.9871
101.6853 | 52.80443 | -0.08390109 | 50.00342
101.692 | 52.79111 | -0.08391165 | 49.99597
101.6987 | 52.77715 | -0.08392247 | 49.99974
101.7045 | 52.76578 | -0.08393184 | 50.00524
101.7103 | 52.75396 | -0.08394134 | 49.99628
101.717 | 52.74098 | -0.08395199 | 50.004
101.7237 | 52.72736 | -0.08396249 | 50.00025
101.7303 | 52.71412 | -0.08397282 | 49.98944
101.737 | 52.70047 | -0.08398301 | 50.00357
101.7437 | 52.6875 | -0.08399281 | 50.00238
101.7503 | 52.67407 | -0.08400216 | 50.00332
101.757 | 52.66106 | -0.08401062 | 50.00972
101.7637 | 52.64701 | -0.0840186 | 49.99213
101.7703 | 52.6338 | -0.08402625 | 49.99951
101.777 | 52.62028 | -0.08403312 | 50.00847
101.7837 | 52.60711 | -0.08403905 | 49.98254
101.7903 | 52.59342 | -0.08404384 | 50.00948
101.797 | 52.58008 | -0.08404772 | 49.99318
101.8037 | 52.56695 | -0.0840513 | 50.00592
101.8103 | 52.55389 | -0.08405394 | 49.99826
101.817 | 52.54019 | -0.08405602 | 49.99989
101.8237 | 52.52665 | -0.08405741 | 50.00316
101.8303 | 52.51311 | -0.08405778 | 50.0023
101.837 | 52.5002 | -0.08405792 | 49.98639
101.8437 | 52.48657 | -0.08405813 | 49.99598
101.8503 | 52.47326 | -0.08405834 | 50.0135
101.857 | 52.46024 | -0.08405768 | 50.00083
101.8637 | 52.44672 | -0.08405624 | 50.00216
101.8703 | 52.43381 | -0.08405426 | 49.99484
101.877 | 52.41974 | -0.08405132 | 50.00706
101.8837 | 52.4066 | -0.0840472 | 49.99197
101.8903 | 52.3937 | -0.08404214 | 50.01641
101.897 | 52.37972 | -0.08403634 | 49.97986
101.9037 | 52.36663 | -0.08403 | 50.00932
101.9103 | 52.35366 | -0.08402384 | 49.99848
101.917 | 52.33957 | -0.08401728 | 49.99356
101.9237 | 52.32706 | -0.08400984 | 49.99747
101.9303 | 52.31266 | -0.08400125 | 49.99984
101.937 | 52.30036 | -0.08399169 | 50.0095
101.9437 | 52.28602 | -0.08398225 | 49.98688
101.9503 | 52.2731 | -0.08397293 | 50.01082
101.957 | 52.25976 | -0.08396345 | 49.99856
101.9628 | 52.24815 | -0.08395466 | 50.00949
101.9687 | 52.2366 | -0.08394528 | 49.99747
101.9753 | 52.22286 | -0.08393359 | 49.99774
101.982 | 52.20951 | -0.08392116 | 50.00092
101.9887 | 52.19631 | -0.08390844 | 50.00217
101.9953 | 52.18274 | -0.08389574 | 49.99803
102.002 | 52.16947 | -0.08388261 | 49.99988
102.0087 | 52.15649 | -0.08386906 | 50.00634
102.0153 | 52.14358 | -0.08385532 | 49.99722
102.022 | 52.12947 | -0.08384058 | 49.99876
102.0287 | 52.11631 | -0.08382516 | 50.00731
102.0353 | 52.10276 | -0.08380951 | 49.99094
102.042 | 52.08962 | -0.0837941 | 50.0005
102.0487 | 52.07627 | -0.08377937 | 50.00426
102.0553 | 52.0627 | -0.08376488 | 49.9865
102.062 | 52.04983 | -0.08375051 | 50.0076
102.0687 | 52.03648 | -0.08373602 | 50.00047
102.0753 | 52.02282 | -0.08372131 | 50.00852
102.082 | 52.01004 | -0.083707 | 49.99207
102.0887 | 51.99648 | -0.08369294 | 49.99739
102.0953 | 51.98289 | -0.0836789 | 49.99347
102.102 | 51.97011 | -0.08366484 | 50.00806
102.1087 | 51.95639 | -0.08365086 | 49.99844
102.1153 | 51.94242 | -0.08363705 | 50.00838
102.122 | 51.92976 | -0.08362368 | 49.98994
102.1287 | 51.9165 | -0.08361042 | 50.01317
102.1353 | 51.9029 | -0.0835968 | 49.98283
102.142 | 51.88953 | -0.08358265 | 50.0116
102.1487 | 51.87628 | -0.08356844 | 49.99649
102.1553 | 51.86326 | -0.08355392 | 50.00296
102.162 | 51.84989 | -0.08353888 | 50.00758
102.1687 | 51.83646 | -0.08352344 | 49.99306
102.1753 | 51.82339 | -0.08350782 | 50.00278
102.182 | 51.80959 | -0.08349194 | 49.99594
102.1887 | 51.79652 | -0.08347599 | 49.99975
102.1953 | 51.78372 | -0.08346054 | 49.9979
102.202 | 51.77009 | -0.08344562 | 49.99988
102.2087 | 51.75656 | -0.08343066 | 50.00106
102.2153 | 51.74267 | -0.08341601 | 49.9916
102.2212 | 51.73187 | -0.08340331 | 50.00574
102.227 | 51.72014 | -0.0833908 | 50.00714
102.2337 | 51.70654 | -0.08337665 | 49.99622
102.2403 | 51.69329 | -0.08336328 | 49.99975
102.247 | 51.67978 | -0.08335031 | 50.00526
102.2537 | 51.66706 | -0.08333758 | 49.99398
102.2603 | 51.65408 | -0.08332514 | 50.0049
102.267 | 51.63974 | -0.08331324 | 50.00454
102.2737 | 51.62644 | -0.08330245 | 49.99816
102.2803 | 51.6135 | -0.0832921 | 50.00305
102.287 | 51.5994 | -0.08328192 | 49.99702
102.2937 | 51.58578 | -0.08327203 | 49.99768
102.3003 | 51.5719 | -0.08326265 | 49.99562
102.307 | 51.55938 | -0.08325342 | 50.00396
102.3137 | 51.54615 | -0.08324408 | 49.99708
102.3203 | 51.53233 | -0.08323475 | 49.99664
102.327 | 51.51892 | -0.08322496 | 49.99554
102.3337 | 51.50583 | -0.08321461 | 50.01136
102.3403 | 51.49242 | -0.08320375 | 49.99544
102.347 | 51.47961 | -0.0831923 | 49.98704
102.3537 | 51.4664 | -0.08318078 | 50.00554
102.3603 | 51.45372 | -0.08316934 | 50.00562
102.367 | 51.4395 | -0.0831577 | 49.99294
102.3737 | 51.42748 | -0.08314613 | 50.00166
102.3803 | 51.41266 | -0.08313514 | 50.00326
102.387 | 51.39966 | -0.08312507 | 50.00232
102.3937 | 51.38657 | -0.08311524 | 50.00118
102.4003 | 51.3729 | -0.08310566 | 50.00854
102.407 | 51.3599 | -0.08309665 | 49.99419
102.4137 | 51.34687 | -0.08308797 | 49.9954
102.4203 | 51.33308 | -0.08307876 | 50.00606
102.427 | 51.31955 | -0.0830691 | 49.99824
102.4337 | 51.30603 | -0.08305902 | 49.99988
102.4403 | 51.29332 | -0.08304856 | 49.99786
102.447 | 51.27978 | -0.08303803 | 49.99985
102.4537 | 51.26611 | -0.08302726 | 49.99787
102.4603 | 51.25326 | -0.08301599 | 50.01048
102.467 | 51.23922 | -0.08300446 | 49.98267
102.4737 | 51.22632 | -0.08299285 | 50.00526
102.4795 | 51.2145 | -0.08298249 | 50.01563
102.4853 | 51.20298 | -0.08297256 | 49.98616
102.492 | 51.18992 | -0.08296195 | 50.00652
102.4987 | 51.17578 | -0.08295136 | 49.99617
102.5054 | 51.16254 | -0.08294049 | 49.99659
102.512 | 51.14978 | -0.08292999 | 49.9945
102.5187 | 51.13624 | -0.08291984 | 50.00918
102.5253 | 51.12264 | -0.08290978 | 50.00267
102.532 | 51.10946 | -0.08290042 | 50.00546
102.5387 | 51.09611 | -0.08289195 | 49.99504
102.5453 | 51.08275 | -0.08288376 | 49.99967
102.552 | 51.06894 | -0.08287603 | 50.00844
102.5587 | 51.0562 | -0.0828684 | 49.99315
102.5653 | 51.04254 | -0.08286066 | 50.00593
102.572 | 51.02864 | -0.08285366 | 49.99825
102.5787 | 51.01596 | -0.08284732 | 49.99461
102.5853 | 51.0024 | -0.08284158 | 50.00284
102.592 | 50.98933 | -0.08283594 | 50.00124
102.5987 | 50.97566 | -0.0828305 | 49.99478
102.6053 | 50.96276 | -0.08282508 | 49.99756
102.612 | 50.94914 | -0.0828192 | 50.003
102.6187 | 50.93622 | -0.08281332 | 50.00019
102.6253 | 50.92247 | -0.08280778 | 50.00002
102.632 | 50.90934 | -0.08280212 | 49.99789
102.6387 | 50.89576 | -0.08279652 | 49.99775
102.6453 | 50.88293 | -0.0827911 | 50.00412
102.652 | 50.8693 | -0.08278546 | 50.00026
102.6587 | 50.85574 | -0.08277922 | 49.99898
102.6653 | 50.84231 | -0.08277298 | 50.00312
102.672 | 50.82932 | -0.08276691 | 49.99596
102.6787 | 50.81594 | -0.0827605 | 49.99761
102.6853 | 50.80256 | -0.08275309 | 50.00408
102.692 | 50.78891 | -0.08274481 | 50.00452
102.6987 | 50.77564 | -0.08273602 | 49.99711
102.7053 | 50.76213 | -0.08272699 | 49.99876
102.712 | 50.74912 | -0.08271753 | 49.99676
102.7187 | 50.7357 | -0.08270789 | 50.00297
102.7253 | 50.72248 | -0.08269769 | 50.00656
102.732 | 50.70969 | -0.08268668 | 49.99406
102.7378 | 50.69786 | -0.08267681 | 50.01083
102.7437 | 50.6859 | -0.08266712 | 49.992
102.7503 | 50.67194 | -0.08265588 | 50.00585
102.757 | 50.65884 | -0.08264418 | 49.98979
102.7637 | 50.64602 | -0.08263212 | 49.99937
102.7703 | 50.63204 | -0.0826196 | 50.02113
102.777 | 50.61902 | -0.08260712 | 49.98438
102.7837 | 50.60544 | -0.08259472 | 49.99903
102.7903 | 50.59244 | -0.0825818 | 49.99994
102.797 | 50.57886 | -0.08256863 | 50
102.8037 | 50.56488 | -0.08255489 | 50
102.8103 | 50.55252 | -0.08254071 | 50.00844
102.817 | 50.53896 | -0.08252616 | 49.9984
102.8237 | 50.52586 | -0.0825115 | 49.99887
102.8303 | 50.51248 | -0.08249678 | 49.99466
102.837 | 50.49878 | -0.08248188 | 50.0039
102.8437 | 50.4854 | -0.0824671 | 49.99704
102.8503 | 50.47174 | -0.08245212 | 49.98818
102.857 | 50.45907 | -0.08243692 | 50.01512
102.8637 | 50.44518 | -0.08242188 | 49.99564
102.8703 | 50.4325 | -0.08240692 | 50.00608
102.877 | 50.41852 | -0.08239118 | 49.98555
102.8837 | 50.40561 | -0.08237488 | 49.9991
102.8903 | 50.39234 | -0.08235882 | 50.0105
102.897 | 50.37942 | -0.08234251 | 49.99853
102.9037 | 50.36554 | -0.0823264 | 49.99145
102.9103 | 50.353 | -0.08230994 | 50.01002
102.917 | 50.33894 | -0.08229344 | 49.99746
102.9237 | 50.32552 | -0.08227735 | 50.00195
102.9303 | 50.31256 | -0.08226203 | 50.00329
102.937 | 50.29906 | -0.08224689 | 49.99597
102.9437 | 50.28516 | -0.08223153 | 49.99972
102.9503 | 50.2725 | -0.0822158 | 49.99892
102.957 | 50.25878 | -0.08219994 | 49.99887
102.9637 | 50.24517 | -0.08218444 | 50.00204
102.9703 | 50.23198 | -0.08216945 | 50.00224
102.977 | 50.21782 | -0.08215504 | 49.99908
102.9837 | 50.20541 | -0.08214084 | 49.99466
102.9903 | 50.1922 | -0.08212662 | 50.00388
102.9962 | 50.18118 | -0.08211445 | 49.99183
103.002 | 50.16884 | -0.08210288 | 50.00492
103.0087 | 50.15613 | -0.08208996 | 50.00137
103.0153 | 50.14274 | -0.08207755 | 50.00326
103.022 | 50.12864 | -0.08206574 | 50.0055
103.0287 | 50.11541 | -0.0820553 | 49.98762
103.0353 | 50.102 | -0.08204609 | 49.99288
103.042 | 50.08848 | -0.08203739 | 50.01754
103.0487 | 50.0757 | -0.08202947 | 50.0085
103.0553 | 50.06203 | -0.08202238 | 49.98149
103.062 | 50.04842 | -0.08201599 | 50.00731
103.0687 | 50.03536 | -0.08201022 | 49.99622
103.0753 | 50.02201 | -0.08200462 | 50.00398
103.082 | 50.0089 | -0.08199845 | 49.996
103.0887 | 49.99538 | -0.08199171 | 50.00187
103.0953 | 49.98228 | -0.08198528 | 49.99374
103.102 | 49.96856 | -0.08197946 | 50.00596
103.1087 | 49.95561 | -0.0819743 | 49.99403
103.1153 | 49.94198 | -0.0819697 | 50.01127
103.122 | 49.92898 | -0.08196578 | 49.99541
103.1287 | 49.9161 | -0.0819622 | 49.9934
103.1353 | 49.90246 | -0.08195949 | 50.01335
103.142 | 49.88858 | -0.08195728 | 50.00611
103.1487 | 49.87472 | -0.08195561 | 49.98028
103.1553 | 49.86197 | -0.08195478 | 50.00829
103.162 | 49.84834 | -0.0819546 | 49.99838
103.1687 | 49.83494 | -0.08195426 | 49.99778
103.1753 | 49.8223 | -0.08195405 | 49.99562
103.182 | 49.80881 | -0.08195408 | 50.00607
103.1887 | 49.79558 | -0.08195376 | 50.00567
103.1953 | 49.7817 | -0.08195334 | 50.00034
103.202 | 49.76802 | -0.08195312 | 50.00214
103.2087 | 49.75402 | -0.08195272 | 49.99381
103.2153 | 49.7408 | -0.08195228 | 49.99539
103.222 | 49.72806 | -0.08195155 | 50.00606
103.2287 | 49.71534 | -0.08195168 | 49.99512
103.2353 | 49.70152 | -0.08195256 | 50.00287
103.242 | 49.6885 | -0.08195344 | 49.99384
103.2487 | 49.67506 | -0.08195451 | 50.00491
103.2545 | 49.66396 | -0.0819554 | 50.00339
103.2603 | 49.65282 | -0.08195647 | 50.00007
103.267 | 49.63892 | -0.08195776 | 49.99683
103.2737 | 49.62561 | -0.0819597 | 49.99768
103.2803 | 49.61186 | -0.08196259 | 49.99668
103.287 | 49.5989 | -0.08196616 | 49.9945
103.2937 | 49.58579 | -0.0819703 | 50.00918
103.3003 | 49.57246 | -0.08197511 | 50.00163
103.307 | 49.55906 | -0.0819801 | 49.99482
103.3137 | 49.54486 | -0.08198455 | 49.9891
103.3203 | 49.53186 | -0.08198899 | 50.01625
103.327 | 49.51844 | -0.0819936 | 49.99782
103.3337 | 49.50416 | -0.0819979 | 49.99669
103.3403 | 49.49146 | -0.0820018 | 50.00296
103.347 | 49.47867 | -0.08200507 | 50.00441
103.3537 | 49.46464 | -0.08200806 | 50.00451
103.3603 | 49.45122 | -0.08201028 | 49.99817
103.367 | 49.43826 | -0.08201184 | 49.98508
103.3737 | 49.42489 | -0.08201236 | 49.9959
103.3804 | 49.41146 | -0.08201226 | 50.01246
103.387 | 49.3984 | -0.08201142 | 50.0029
103.3937 | 49.38446 | -0.08201072 | 50.00652
103.4003 | 49.37174 | -0.08201035 | 49.99194
103.407 | 49.35831 | -0.08200997 | 49.99951
103.4137 | 49.34526 | -0.08200974 | 50.00104
103.4203 | 49.33142 | -0.08200961 | 49.999
103.427 | 49.31803 | -0.0820097 | 50.00733
103.4337 | 49.30534 | -0.0820104 | 49.98881
103.4403 | 49.29142 | -0.0820115 | 50.00779
103.447 | 49.27758 | -0.08201269 | 49.98675
103.4537 | 49.26413 | -0.0820143 | 50.01716
103.4603 | 49.25084 | -0.08201606 | 49.99788
103.467 | 49.23794 | -0.08201874 | 49.99457
103.4737 | 49.22442 | -0.08202179 | 50.01023
103.4803 | 49.21122 | -0.08202516 | 49.99111
103.487 | 49.1976 | -0.08202899 | 50.00685
103.4937 | 49.18466 | -0.08203308 | 49.99406
103.5003 | 49.17064 | -0.08203712 | 49.99752
103.507 | 49.15774 | -0.08204106 | 49.99986
103.5128 | 49.14572 | -0.08204452 | 50.00566
103.5187 | 49.13424 | -0.08204819 | 49.99286
103.5253 | 49.12123 | -0.08205285 | 50.0112
103.532 | 49.10767 | -0.08205836 | 49.99648
103.5387 | 49.09458 | -0.08206445 | 49.98709
103.5453 | 49.08178 | -0.08207111 | 50.00766
103.552 | 49.06769 | -0.08207874 | 50.01106
103.5587 | 49.05424 | -0.08208707 | 49.9912
103.5653 | 49.04051 | -0.082096 | 49.98782
103.572 | 49.0282 | -0.08210539 | 50.01194
103.5787 | 49.01439 | -0.08211518 | 49.99649
103.5853 | 49.00094 | -0.08212528 | 50.00402
103.592 | 48.98811 | -0.0821355 | 49.99814
103.5987 | 48.97467 | -0.08214611 | 50.0073
103.6053 | 48.9614 | -0.08215692 | 49.99834
103.612 | 48.94822 | -0.08216789 | 50.00516
103.6187 | 48.93516 | -0.082179 | 49.98974
103.6253 | 48.92082 | -0.08219032 | 50.00785
103.632 | 48.90758 | -0.08220245 | 49.99203
103.6387 | 48.89364 | -0.08221512 | 50.00479
103.6453 | 48.88094 | -0.08222782 | 50.00239
103.652 | 48.86724 | -0.08224079 | 50.0012
103.6587 | 48.8539 | -0.08225374 | 49.99266
103.6653 | 48.84086 | -0.08226651 | 50.00272
103.672 | 48.82814 | -0.08227944 | 49.99911
103.6787 | 48.8148 | -0.08229204 | 49.98832
103.6853 | 48.80109 | -0.08230408 | 50.00774
103.692 | 48.7876 | -0.08231574 | 49.99623
103.6987 | 48.77438 | -0.08232701 | 50.004
103.7053 | 48.76136 | -0.08233806 | 50.00025
103.712 | 48.7475 | -0.0823493 | 50.00006
103.7187 | 48.73432 | -0.08236092 | 50
103.7253 | 48.72065 | -0.08237258 | 50.00109
103.732 | 48.70726 | -0.08238387 | 49.9969
103.7387 | 48.69419 | -0.082395 | 50.00404
103.7453 | 48.68026 | -0.08240608 | 50.00234
103.752 | 48.6667 | -0.08241699 | 50.00438
103.7587 | 48.65336 | -0.08242776 | 49.99182
103.7653 | 48.64024 | -0.08243902 | 49.99314
103.7712 | 48.62859 | -0.08244938 | 50.013
103.777 | 48.61716 | -0.0824595 | 49.99678
103.7837 | 48.60426 | -0.08247122 | 50.00086
103.7903 | 48.59015 | -0.08248294 | 49.99688
103.797 | 48.57703 | -0.08249422 | 50.00192
103.8037 | 48.56442 | -0.08250536 | 50.00753
103.8103 | 48.55045 | -0.08251675 | 49.9931
103.817 | 48.53696 | -0.08252866 | 49.99957
103.8237 | 48.52394 | -0.08254106 | 50.00422
103.8303 | 48.51062 | -0.08255444 | 49.99816
103.837 | 48.4979 | -0.08256837 | 49.99565
103.8437 | 48.48374 | -0.08258228 | 50.00184
103.8503 | 48.47083 | -0.0825955 | 49.99483
103.857 | 48.45752 | -0.08260843 | 49.99649
103.8637 | 48.44394 | -0.08262155 | 50.00824
103.8703 | 48.43052 | -0.08263462 | 50.00052
103.877 | 48.41739 | -0.08264835 | 50.00213
103.8837 | 48.40392 | -0.08266204 | 50.00012
103.8903 | 48.39 | -0.08267526 | 49.99788
103.897 | 48.37708 | -0.08268774 | 49.99669
103.9037 | 48.36309 | -0.08269934 | 50.0072
103.9103 | 48.35006 | -0.08270997 | 49.99622
103.917 | 48.33684 | -0.0827196 | 50.01141
103.9237 | 48.32376 | -0.08272901 | 49.98062
103.9303 | 48.31 | -0.08273861 | 50.0041
103.937 | 48.29672 | -0.08274818 | 49.99285
103.9437 | 48.28384 | -0.08275711 | 50.007
103.9503 | 48.27058 | -0.08276578 | 50.01102
103.957 | 48.25731 | -0.08277453 | 50.00174
103.9637 | 48.2437 | -0.08278306 | 49.99163
103.9703 | 48.23084 | -0.08279086 | 49.9963
103.977 | 48.21715 | -0.082798 | 50.00297
103.9837 | 48.204 | -0.08280486 | 49.99808
103.9903 | 48.19053 | -0.0828118 | 50.0126
103.997 | 48.17763 | -0.08281899 | 49.99022
104.0037 | 48.16413 | -0.08282593 | 49.99622
104.0103 | 48.15 | -0.08283238 | 50.01356
104.017 | 48.13663 | -0.08283881 | 49.99768
104.0237 | 48.12374 | -0.08284535 | 49.9935
104.0295 | 48.11183 | -0.0828514 | 50.00098
104.0353 | 48.10045 | -0.08285754 | 49.99783
104.042 | 48.08676 | -0.08286426 | 50.00622
104.0487 | 48.07294 | -0.08287062 | 49.99193
104.0553 | 48.0604 | -0.08287668 | 50.01008
104.062 | 48.04646 | -0.08288254 | 49.99109
104.0687 | 48.03362 | -0.08288814 | 50.0005
104.0753 | 48.02044 | -0.08289337 | 49.999
104.082 | 48.00707 | -0.08289822 | 50.001
104.0887 | 47.99367 | -0.08290234 | 50.00006
104.0953 | 47.9803 | -0.08290592 | 49.99998
104.102 | 47.9666 | -0.0829095 | 49.99153
104.1087 | 47.95314 | -0.08291285 | 50.01215
104.1153 | 47.93962 | -0.08291632 | 50.00076
104.122 | 47.92605 | -0.08292 | 50.00004
104.1287 | 47.91309 | -0.0829239 | 49.9979
104.1353 | 47.89964 | -0.08292799 | 50.00092
104.142 | 47.88633 | -0.08293218 | 49.99688
104.1487 | 47.87336 | -0.08293634 | 50.00192
104.1553 | 47.86038 | -0.08294056 | 50.00012
104.162 | 47.84663 | -0.08294453 | 49.99893
104.1687 | 47.83316 | -0.0829486 | 49.9957
104.1753 | 47.81938 | -0.08295297 | 50.00289
104.182 | 47.8065 | -0.08295741 | 50.00018
104.1887 | 47.79334 | -0.08296166 | 50
104.1953 | 47.77991 | -0.08296582 | 49.99998
104.202 | 47.76706 | -0.08297022 | 50
104.2087 | 47.75319 | -0.08297478 | 49.99998
104.2153 | 47.74011 | -0.08297925 | 50.00528
104.222 | 47.72616 | -0.08298347 | 49.99504
104.2287 | 47.71296 | -0.08298799 | 49.99546
104.2353 | 47.69966 | -0.08299295 | 50.00395
104.242 | 47.68648 | -0.0829982 | 50.00024
104.2487 | 47.67328 | -0.08300363 | 49.98943
104.2554 | 47.65954 | -0.08300934 | 50.00992
104.262 | 47.64624 | -0.08301574 | 49.99642
104.2687 | 47.63318 | -0.08302289 | 50.00824
104.2753 | 47.61948 | -0.08302981 | 50.00685
104.282 | 47.60564 | -0.08303657 | 49.99619
104.2878 | 47.5947 | -0.08304275 | 49.9918
104.2937 | 47.5829 | -0.08304929 | 49.996
104.3003 | 47.56976 | -0.08305738 | 50.00187
104.307 | 47.55683 | -0.08306571 | 50.00224
104.3137 | 47.54269 | -0.08307428 | 50.00756
104.3203 | 47.52952 | -0.08308353 | 49.99306
104.327 | 47.51638 | -0.08309344 | 49.99637
104.3337 | 47.50254 | -0.08310387 | 50.01141
104.3403 | 47.48935 | -0.0831151 | 49.9912
104.347 | 47.47578 | -0.0831272 | 50.00476
104.3537 | 47.46294 | -0.08313946 | 49.99606
104.3603 | 47.44996 | -0.08315187 | 49.99874
104.367 | 47.43661 | -0.08316476 | 49.99781
104.3737 | 47.423 | -0.08317824 | 50.00306
104.3804 | 47.40906 | -0.0831923 | 49.99704
104.387 | 47.39624 | -0.08320686 | 49.99876
104.3937 | 47.38278 | -0.08322205 | 50.0031
104.4003 | 47.36929 | -0.08323761 | 50.0002
104.407 | 47.35578 | -0.08325331 | 49.99154
104.4137 | 47.34238 | -0.08326922 | 50.00898
104.4203 | 47.32852 | -0.08328545 | 49.9995
104.427 | 47.31546 | -0.08330253 | 50.00207
104.4337 | 47.30246 | -0.08332039 | 49.99801
104.4403 | 47.28865 | -0.08333845 | 50.00411
104.447 | 47.27571 | -0.08335676 | 50.00661
104.4537 | 47.26283 | -0.0833754 | 49.98984
104.4603 | 47.24933 | -0.0833942 | 50.00358
104.467 | 47.2365 | -0.08341306 | 49.996
104.4737 | 47.22254 | -0.08343164 | 50.004
104.4803 | 47.21049 | -0.08344994 | 49.99604
104.487 | 47.19624 | -0.08346838 | 49.99129
104.4937 | 47.1832 | -0.0834875 | 50.01636
104.5003 | 47.1697 | -0.08350718 | 49.99256
104.507 | 47.15611 | -0.083527 | 49.99634
104.5137 | 47.14242 | -0.08354715 | 49.99659
104.5203 | 47.12958 | -0.08356735 | 49.99768
104.527 | 47.1157 | -0.0835869 | 50.01256
104.5337 | 47.1028 | -0.08360624 | 50.00078
104.5403 | 47.0895 | -0.08362532 | 49.99582
104.5462 | 47.07782 | -0.08364194 | 49.9884
104.552 | 47.06604 | -0.08365839 | 50.01636
104.5587 | 47.05239 | -0.08367758 | 50.001
104.5653 | 47.03839 | -0.0836965 | 49.99266
104.572 | 47.02585 | -0.08371484 | 49.98578
104.5787 | 47.01223 | -0.0837331 | 50.02343
104.5853 | 47.00004 | -0.08375109 | 49.99194
104.592 | 46.98644 | -0.08376906 | 50.0016
104.5987 | 46.97283 | -0.08378726 | 49.9948
104.6053 | 46.95971 | -0.08380548 | 50.01026
104.612 | 46.94633 | -0.08382384 | 49.99324
104.6187 | 46.93276 | -0.08384224 | 49.99746
104.6253 | 46.91934 | -0.08386118 | 49.98819
104.632 | 46.90558 | -0.08388058 | 50.01301
104.6387 | 46.89214 | -0.08390031 | 50.00822
104.6453 | 46.87918 | -0.08392001 | 49.99097
104.652 | 46.86559 | -0.08393879 | 49.99732
104.6587 | 46.8522 | -0.08395731 | 50.00198
104.6653 | 46.8389 | -0.08397492 | 49.9959
104.672 | 46.82553 | -0.08399201 | 50.00186
104.6787 | 46.81244 | -0.08400903 | 50.00856
104.6853 | 46.79894 | -0.08402625 | 49.99418
104.692 | 46.78584 | -0.08404344 | 49.9975
104.6987 | 46.77295 | -0.08406074 | 50.01571
104.7053 | 46.75888 | -0.08407785 | 49.98828
104.712 | 46.74581 | -0.08409531 | 49.99402
104.7187 | 46.73238 | -0.0841127 | 50.0102
104.7253 | 46.71907 | -0.08413016 | 50.00702
104.732 | 46.70592 | -0.08414775 | 49.98881
104.7387 | 46.69232 | -0.08416485 | 49.98978
104.7453 | 46.67904 | -0.08418139 | 50.00569
104.752 | 46.6658 | -0.08419738 | 50.00247
104.7587 | 46.652 | -0.08421334 | 50.00014
104.7653 | 46.63906 | -0.0842295 | 49.99048
104.772 | 46.62612 | -0.08424522 | 50.00364
104.7787 | 46.61228 | -0.08426068 | 50.0129
104.7853 | 46.5994 | -0.08427568 | 49.99234
104.792 | 46.5856 | -0.08429043 | 50.00056
104.7987 | 46.57242 | -0.0843045 | 50.00003
104.8045 | 46.56052 | -0.08431641 | 50
104.8103 | 46.54896 | -0.08432794 | 50.0053
104.817 | 46.53576 | -0.08434081 | 49.99504
104.8237 | 46.52246 | -0.08435362 | 49.99968
104.8303 | 46.50903 | -0.0843664 | 50.0042
104.837 | 46.49552 | -0.084379 | 49.99604
104.8437 | 46.48238 | -0.08439171 | 50.00506
104.8503 | 46.4689 | -0.08440397 | 49.99502
104.857 | 46.4556 | -0.08441525 | 50.00603
104.8637 | 46.4428 | -0.08442616 | 49.99084
104.8703 | 46.42892 | -0.08443671 | 50.00684
104.877 | 46.41626 | -0.08444671 | 49.9877
104.8837 | 46.40215 | -0.08445705 | 49.99922
104.8903 | 46.3887 | -0.08446742 | 50.0084
104.897 | 46.37606 | -0.08447722 | 49.99205
104.9037 | 46.36234 | -0.08448658 | 49.9995
104.9104 | 46.34951 | -0.08449603 | 50.00735
104.917 | 46.33587 | -0.08450528 | 50.00258
104.9237 | 46.32274 | -0.08451321 | 49.9991
104.9303 | 46.30911 | -0.08452035 | 50.00098
104.937 | 46.29579 | -0.0845266 | 50.00747
104.9437 | 46.28259 | -0.08453218 | 49.99201
104.9503 | 46.26909 | -0.08453769 | 49.9995
104.957 | 46.25648 | -0.0845432 | 49.99572
104.9637 | 46.24267 | -0.08454897 | 50.00395
104.9703 | 46.22895 | -0.08455444 | 50.00236
104.977 | 46.21524 | -0.08455926 | 50.00122
104.9837 | 46.20203 | -0.08456345 | 49.9969
104.9903 | 46.18969 | -0.08456655 | 49.99982
104.997 | 46.17532 | -0.0845691 | 50.00212
105.0037 | 46.1632 | -0.0845717 | 50.00119
105.0103 | 46.14896 | -0.08457406 | 50.00326
105.017 | 46.13619 | -0.08457594 | 49.98962
105.0237 | 46.12336 | -0.08457707 | 49.99617
105.0303 | 46.10954 | -0.08457739 | 50.00292
105.037 | 46.09629 | -0.08457709 | 50.0023
105.0437 | 46.08235 | -0.08457652 | 50.00123
105.0503 | 46.06894 | -0.08457584 | 50.0096
105.057 | 46.05571 | -0.08457501 | 49.99212
105.0628 | 46.0435 | -0.0845747 | 49.99938
105.0687 | 46.03284 | -0.08457495 | 50.00312
105.0753 | 46.01912 | -0.08457535 | 50.0097
105.082 | 46.00552 | -0.08457514 | 49.99426
105.0887 | 45.993 | -0.08457465 | 49.99858
105.0953 | 45.97867 | -0.0845737 | 50.00094
105.102 | 45.96572 | -0.08457208 | 49.99582
105.1087 | 45.95196 | -0.08457012 | 49.99761
105.1153 | 45.93899 | -0.08456764 | 50.0083
105.122 | 45.92539 | -0.08456512 | 49.9984
105.1287 | 45.91232 | -0.08456281 | 49.99353
105.1353 | 45.89892 | -0.08456101 | 50.01124
105.142 | 45.88523 | -0.08455951 | 49.98164
105.1487 | 45.8726 | -0.08455742 | 50.0126
105.1553 | 45.8594 | -0.08455509 | 50.00079
105.162 | 45.84476 | -0.08455328 | 49.98948
105.1687 | 45.83171 | -0.084552 | 50.00781
105.1753 | 45.8183 | -0.08455035 | 49.99628
105.182 | 45.80475 | -0.08454816 | 49.99554
105.1887 | 45.79175 | -0.08454562 | 50.00606
105.1953 | 45.77859 | -0.08454316 | 50.00674
105.202 | 45.76586 | -0.08454064 | 50.00466
105.2087 | 45.75227 | -0.08453809 | 49.98758
105.2153 | 45.73834 | -0.08453541 | 50.01086
105.222 | 45.7256 | -0.08453274 | 49.98904
105.2287 | 45.71154 | -0.08453056 | 50.0067
105.2354 | 45.69854 | -0.08452859 | 49.99512
105.242 | 45.68534 | -0.08452672 | 49.99862
105.2487 | 45.67207 | -0.08452509 | 50.00944
105.2554 | 45.65854 | -0.08452335 | 49.99
105.262 | 45.64496 | -0.08452101 | 49.9983
105.2687 | 45.6314 | -0.08451816 | 50.00201
105.2753 | 45.61859 | -0.08451464 | 50.00011
105.282 | 45.60517 | -0.08451076 | 49.99894
105.2887 | 45.59168 | -0.08450665 | 50.00734
105.2953 | 45.57851 | -0.08450149 | 49.9835
105.302 | 45.56525 | -0.08449566 | 50.00426
105.3087 | 45.55187 | -0.08448956 | 49.99602
105.3153 | 45.53791 | -0.08448314 | 50.00554
105.3212 | 45.52598 | -0.08447761 | 50.00587
105.327 | 45.51463 | -0.08447186 | 50.00692
105.3337 | 45.50152 | -0.08446499 | 49.98456
105.3403 | 45.4882 | -0.08445782 | 50.00854
105.347 | 45.47442 | -0.08445111 | 50.01322
105.3537 | 45.46089 | -0.08444458 | 49.98813
105.3604 | 45.44785 | -0.08443818 | 49.99924
105.367 | 45.43472 | -0.08443214 | 49.99996
105.3737 | 45.42188 | -0.08442609 | 50.00955
105.3804 | 45.40832 | -0.08442001 | 49.9932
105.387 | 45.39518 | -0.08441375 | 49.99852
105.3937 | 45.38164 | -0.08440744 | 49.99882
105.4003 | 45.36853 | -0.08440109 | 49.99992
105.407 | 45.35516 | -0.08439581 | 50.00212
105.4137 | 45.34154 | -0.08439112 | 49.98956
105.4203 | 45.3275 | -0.0843873 | 50.00781
105.427 | 45.31502 | -0.08438481 | 49.99626
105.4337 | 45.30137 | -0.08438345 | 49.9987
105.4403 | 45.28831 | -0.08438264 | 50.00312
105.447 | 45.27481 | -0.08438262 | 49.99809
105.4537 | 45.26176 | -0.0843834 | 49.99776
105.4604 | 45.24868 | -0.08438438 | 50.00407
105.467 | 45.23452 | -0.08438549 | 49.99814
105.4737 | 45.22153 | -0.08438608 | 50.00304
105.4803 | 45.20835 | -0.08438644 | 50.00124
105.487 | 45.1945 | -0.08438691 | 50.00325
105.4937 | 45.1815 | -0.08438837 | 50.00127
105.5004 | 45.16803 | -0.08439071 | 49.99585
105.507 | 45.15489 | -0.08439314 | 50.00502
105.5137 | 45.14202 | -0.08439618 | 49.99502
105.5203 | 45.12852 | -0.08439941 | 49.99863
105.527 | 45.11548 | -0.08440286 | 50.00096
105.5337 | 45.10201 | -0.08440699 | 49.9916
105.5403 | 45.08856 | -0.08441172 | 49.99946
105.547 | 45.075 | -0.08441697 | 50.00631
105.5537 | 45.06143 | -0.08442242 | 49.99194
105.5604 | 45.04832 | -0.08442844 | 50.00165
105.567 | 45.03528 | -0.08443558 | 50.0001
105.5737 | 45.02106 | -0.08444358 | 50.0201
105.5795 | 45.00976 | -0.08445074 | 49.98707
105.5854 | 44.99816 | -0.08445814 | 49.9987
105.592 | 44.98531 | -0.08446705 | 50.00628
105.5987 | 44.97148 | -0.08447628 | 49.99404
105.6053 | 44.95818 | -0.084486 | 49.99644
105.612 | 44.94489 | -0.08449562 | 50.00294
105.6187 | 44.932 | -0.08450525 | 50.00019
105.6254 | 44.91806 | -0.08451616 | 50.01272
105.632 | 44.9047 | -0.08452759 | 49.99339
105.6387 | 44.8926 | -0.0845397 | 50.00384
105.6453 | 44.87806 | -0.08455304 | 49.98756
105.652 | 44.86488 | -0.08456705 | 50.0024
105.6587 | 44.85129 | -0.08458145 | 50.00122
105.6653 | 44.83843 | -0.08459632 | 49.9969
105.672 | 44.82462 | -0.08461157 | 49.99344
105.6787 | 44.8115 | -0.08462711 | 50.00699
105.6854 | 44.79808 | -0.08464325 | 50.0015
105.692 | 44.78497 | -0.08466001 | 49.99056
105.6987 | 44.77139 | -0.08467734 | 50.00787
105.7053 | 44.75796 | -0.08469512 | 49.99731
105.712 | 44.74504 | -0.08471294 | 50.00617
105.7187 | 44.73111 | -0.08473126 | 49.99933
105.7254 | 44.71756 | -0.08474962 | 49.99888
105.732 | 44.70459 | -0.08476764 | 49.99464
105.7387 | 44.69146 | -0.08478595 | 50.0134
105.7453 | 44.67818 | -0.08480496 | 49.99871
105.752 | 44.66454 | -0.08482422 | 49.99356
105.7587 | 44.65124 | -0.08484408 | 50.00596
105.7653 | 44.63798 | -0.08486459 | 49.99826
105.772 | 44.62444 | -0.08488561 | 50.00412
105.7787 | 44.6113 | -0.08490632 | 49.9918
105.7854 | 44.59738 | -0.08492616 | 50.00266
105.792 | 44.58438 | -0.08494545 | 49.997
105.7987 | 44.57111 | -0.08496508 | 50.00299
105.8053 | 44.55761 | -0.08498496 | 49.98748
105.812 | 44.54456 | -0.08500421 | 50.00661
105.8187 | 44.53072 | -0.08502294 | 50.00147
105.8253 | 44.51742 | -0.08504124 | 50.0096
105.832 | 44.5041 | -0.0850589 | 49.99637
105.8378 | 44.49208 | -0.08507342 | 49.99727
105.8437 | 44.47973 | -0.08508653 | 50.00172
105.8504 | 44.46684 | -0.08510058 | 49.99588
105.857 | 44.45406 | -0.0851135 | 49.99338
105.8637 | 44.44021 | -0.08512542 | 50.01122
105.8703 | 44.42702 | -0.08513624 | 49.9954
105.877 | 44.41346 | -0.08514662 | 49.9997
105.8837 | 44.40053 | -0.08515664 | 49.99998
105.8903 | 44.38684 | -0.08516632 | 49.99154
105.897 | 44.37424 | -0.0851757 | 50.00688
105.9037 | 44.36006 | -0.08518462 | 49.99726
105.9104 | 44.34619 | -0.08519239 | 50.00933
105.917 | 44.3332 | -0.08519879 | 49.9953
105.9237 | 44.32004 | -0.08520352 | 49.99016
105.9303 | 44.30754 | -0.08520738 | 50.0142
105.937 | 44.29371 | -0.08521074 | 49.98926
105.9437 | 44.27993 | -0.08521368 | 49.99722
105.9503 | 44.26705 | -0.08521587 | 50.01888
105.957 | 44.25354 | -0.0852168 | 49.99063
105.9637 | 44.24008 | -0.08521674 | 49.99942
105.9703 | 44.22636 | -0.08521576 | 50.0116
105.977 | 44.21432 | -0.08521453 | 49.99021
105.9837 | 44.1994 | -0.08521344 | 49.99834
105.9903 | 44.1863 | -0.085212 | 49.99565
105.997 | 44.17344 | -0.08520949 | 50.0103
106.0037 | 44.16016 | -0.08520642 | 49.99112
106.0103 | 44.14674 | -0.08520293 | 50.00371
106.017 | 44.13324 | -0.08519863 | 50.0034
106.0237 | 44.12013 | -0.08519374 | 49.9981
106.0303 | 44.10634 | -0.08518809 | 49.99777
106.037 | 44.09328 | -0.08518243 | 49.99986
106.0437 | 44.07988 | -0.08517609 | 49.99683
106.0503 | 44.06648 | -0.0851697 | 49.99451
106.057 | 44.05306 | -0.0851634 | 49.99859
106.0637 | 44.0396 | -0.08515692 | 49.99568
106.0703 | 44.0264 | -0.08514978 | 50.01348
106.077 | 44.0132 | -0.08514225 | 49.99982
106.0837 | 43.99932 | -0.08513455 | 49.99258
106.0903 | 43.98542 | -0.08512664 | 50.01648
106.0962 | 43.97446 | -0.08512009 | 49.99075
106.102 | 43.96328 | -0.08511344 | 49.9906
106.1087 | 43.94961 | -0.08510562 | 50.00789
106.1153 | 43.936 | -0.08509695 | 50.00472
106.122 | 43.9231 | -0.08508796 | 49.98972
106.1287 | 43.90991 | -0.08507881 | 50.0057
106.1353 | 43.89684 | -0.08506939 | 49.99824
106.142 | 43.88309 | -0.08505975 | 50.01046
106.1487 | 43.86993 | -0.0850502 | 50.00066
106.1553 | 43.85624 | -0.08504074 | 49.99158
106.162 | 43.84216 | -0.08503112 | 50.0016
106.1687 | 43.8297 | -0.08502138 | 49.99798
106.1753 | 43.81574 | -0.0850113 | 49.9999
106.182 | 43.80279 | -0.08500091 | 49.99788
106.1887 | 43.78917 | -0.08498996 | 50.01046
106.1953 | 43.77604 | -0.08497868 | 49.98478
106.202 | 43.76248 | -0.08496731 | 49.998
106.2087 | 43.74934 | -0.08495575 | 49.99564
106.2153 | 43.73587 | -0.08494406 | 50.01031
106.222 | 43.72268 | -0.08493222 | 50.00278
106.2287 | 43.70984 | -0.08492005 | 49.99067
106.2354 | 43.69609 | -0.08490747 | 50.01317
106.242 | 43.6823 | -0.08489524 | 49.98602
106.2487 | 43.66959 | -0.08488311 | 50.00548
106.2554 | 43.6558 | -0.08487114 | 50.0088
106.262 | 43.64289 | -0.08485937 | 49.99631
106.2687 | 43.62914 | -0.08484774 | 50.00082
106.2753 | 43.61609 | -0.08483641 | 50.01064
106.282 | 43.60265 | -0.08482519 | 49.99008
106.2887 | 43.5893 | -0.08481434 | 49.99832
106.2953 | 43.57597 | -0.0848034 | 50.00414
106.302 | 43.56272 | -0.08479218 | 49.99602
106.3087 | 43.54951 | -0.08478061 | 49.99973
106.3153 | 43.53566 | -0.08476939 | 49.99892
106.322 | 43.52263 | -0.08475837 | 49.99887
106.3287 | 43.50937 | -0.08474707 | 50.00204
106.3354 | 43.49609 | -0.0847354 | 49.99378
106.342 | 43.48259 | -0.08472374 | 49.99959
106.3487 | 43.46963 | -0.08471269 | 50.00632
106.3545 | 43.45773 | -0.08470407 | 50.00613
106.3604 | 43.4466 | -0.08469665 | 49.99188
106.367 | 43.43271 | -0.0846898 | 50.00372
106.3737 | 43.42018 | -0.08468368 | 49.996
106.3804 | 43.40634 | -0.08467842 | 50.00398
106.387 | 43.39328 | -0.08467395 | 49.98756
106.3937 | 43.37969 | -0.08466986 | 50.01192
106.4003 | 43.3666 | -0.08466674 | 50.0018
106.407 | 43.35366 | -0.08466438 | 50.00433
106.4137 | 43.33953 | -0.08466255 | 49.99604
106.4203 | 43.32637 | -0.08466176 | 49.99764
106.427 | 43.31309 | -0.08466149 | 50.00938
106.4337 | 43.2996 | -0.08466184 | 49.99636
106.4403 | 43.28598 | -0.08466254 | 49.99552
106.447 | 43.27261 | -0.08466355 | 50.0103
106.4537 | 43.25966 | -0.08466442 | 49.99006
106.4604 | 43.24664 | -0.08466511 | 49.99941
106.467 | 43.23318 | -0.08466593 | 50.00843
106.4737 | 43.2204 | -0.08466632 | 49.98359
106.4803 | 43.20653 | -0.08466684 | 50.01484
106.487 | 43.19346 | -0.08466766 | 49.99035
106.4937 | 43.1801 | -0.08466788 | 50.0036
106.5004 | 43.16705 | -0.08466759 | 50.0034
106.507 | 43.15346 | -0.08466672 | 49.99493
106.5137 | 43.13997 | -0.08466485 | 50.01132
106.5203 | 43.12672 | -0.0846627 | 49.99224
106.527 | 43.11292 | -0.08466049 | 49.98683
106.5337 | 43.0991 | -0.0846579 | 50.01611
106.5403 | 43.08674 | -0.08465522 | 49.99464
106.547 | 43.07354 | -0.08465309 | 50.01342
106.5537 | 43.05986 | -0.08465174 | 49.99026
106.5604 | 43.04613 | -0.08465069 | 50.00889
106.567 | 43.0333 | -0.0846498 | 49.99632
106.5737 | 43.02028 | -0.08464884 | 49.99129
106.5803 | 43.00615 | -0.08464795 | 49.99946
106.587 | 42.99326 | -0.08464726 | 49.99784
106.5937 | 42.98022 | -0.08464684 | 49.99988
106.6004 | 42.9664 | -0.08464626 | 49.99576
106.607 | 42.95313 | -0.08464605 | 50.00607
106.6128 | 42.94152 | -0.08464601 | 50.00329
106.6187 | 42.93 | -0.08464599 | 49.99594
106.6254 | 42.91638 | -0.08464572 | 50.00184
106.632 | 42.90306 | -0.08464454 | 50.00012
106.6387 | 42.88953 | -0.08464289 | 50
106.6453 | 42.8765 | -0.08464119 | 49.98941
106.652 | 42.86268 | -0.08463945 | 50.01416
106.6587 | 42.8496 | -0.08463805 | 49.9988
106.6653 | 42.83626 | -0.08463668 | 49.99781
106.672 | 42.82298 | -0.08463512 | 50.0009
106.6787 | 42.80966 | -0.08463322 | 50.00322
106.6854 | 42.79574 | -0.08463043 | 49.99809
106.692 | 42.78202 | -0.08462753 | 50.00306
106.6987 | 42.77002 | -0.08462469 | 50.00125
106.7053 | 42.75644 | -0.08462157 | 49.9895
106.712 | 42.74291 | -0.08461845 | 50.00358
106.7187 | 42.72986 | -0.08461515 | 49.9981
106.7254 | 42.71687 | -0.08461132 | 49.99352
106.732 | 42.70406 | -0.08460745 | 50.00911
106.7387 | 42.68997 | -0.08460345 | 49.99104
106.7453 | 42.6761 | -0.0845995 | 50.0079
106.752 | 42.66284 | -0.08459555 | 49.99203
106.7587 | 42.64922 | -0.08459109 | 50.00584
106.7653 | 42.63614 | -0.08458664 | 50.00566
106.772 | 42.62228 | -0.08458184 | 49.9972
106.7787 | 42.60889 | -0.08457688 | 49.99878
106.7854 | 42.59576 | -0.08457179 | 50.00098
106.792 | 42.58258 | -0.0845666 | 50.00004
106.7987 | 42.56904 | -0.08456131 | 50.00635
106.8053 | 42.55629 | -0.08455621 | 49.99406
106.812 | 42.54244 | -0.0845507 | 50.0007
106.8187 | 42.52933 | -0.08454469 | 50.0011
106.8253 | 42.516 | -0.08453845 | 49.999
106.832 | 42.50244 | -0.08453199 | 50.01157
106.8387 | 42.49004 | -0.0845255 | 49.9965
106.8453 | 42.47632 | -0.08451886 | 49.9892
106.852 | 42.46281 | -0.08451212 | 50.00674
106.8587 | 42.44952 | -0.08450469 | 49.99088
106.8653 | 42.43598 | -0.08449738 | 49.9899
106.8712 | 42.42414 | -0.08449085 | 50.00504
106.877 | 42.41218 | -0.08448429 | 50.00956
106.8837 | 42.39932 | -0.08447724 | 49.99213
106.8903 | 42.3856 | -0.08447062 | 50.00377
106.897 | 42.37262 | -0.08446422 | 49.996
106.9037 | 42.3589 | -0.08445755 | 50.00398
106.9104 | 42.34598 | -0.08445051 | 50.00446
106.917 | 42.33324 | -0.08444288 | 50.00028
106.9237 | 42.31931 | -0.08443518 | 49.98947
106.9303 | 42.30572 | -0.08442744 | 50.01098
106.937 | 42.29284 | -0.08441954 | 49.99963
106.9437 | 42.27914 | -0.08441215 | 49.99996
106.9503 | 42.26608 | -0.08440512 | 50
106.957 | 42.25324 | -0.08439866 | 49.99789
106.9637 | 42.23935 | -0.08439275 | 50.00093
106.9703 | 42.22606 | -0.08438701 | 50.00111
106.977 | 42.2127 | -0.08438145 | 50.00428
106.9837 | 42.19928 | -0.08437619 | 49.9971
106.9903 | 42.18578 | -0.08437061 | 49.99451
106.997 | 42.17296 | -0.08436492 | 49.99966
107.0037 | 42.15934 | -0.08435946 | 49.99998
107.0103 | 42.14628 | -0.08435381 | 50.0021
107.017 | 42.13266 | -0.08434799 | 49.99378
107.0237 | 42.11926 | -0.08434246 | 50.00808
107.0303 | 42.10553 | -0.08433722 | 49.99733
107.037 | 42.09248 | -0.08433204 | 49.99348
107.0437 | 42.07942 | -0.08432701 | 50.01232
107.0503 | 42.06615 | -0.08432141 | 49.98913
107.057 | 42.05254 | -0.08431549 | 49.99512
107.0637 | 42.03902 | -0.08430954 | 50.0124
107.0703 | 42.02586 | -0.08430429 | 50.01347
107.077 | 42.01218 | -0.08429955 | 49.99235
107.0837 | 41.99882 | -0.08429491 | 49.99529
107.0903 | 41.98572 | -0.08429064 | 50.00078
107.097 | 41.9725 | -0.08428719 | 49.98842
107.1037 | 41.95855 | -0.08428482 | 50.00456
107.1104 | 41.94502 | -0.08428332 | 50.01402
107.117 | 41.93196 | -0.08428211 | 49.99347
107.1237 | 41.91886 | -0.08428085 | 49.9837
107.1295 | 41.90706 | -0.08427941 | 50.01998
107.1353 | 41.89576 | -0.0842782 | 49.99974
107.142 | 41.88235 | -0.08427715 | 50.00208
107.1487 | 41.8691 | -0.08427628 | 49.99062
107.1553 | 41.85502 | -0.0842755 | 50.00152
107.162 | 41.84189 | -0.08427452 | 50.00538
107.1687 | 41.82883 | -0.08427379 | 50.00034
107.1753 | 41.81496 | -0.08427269 | 49.99472
107.182 | 41.80125 | -0.08427156 | 50.00708
107.1887 | 41.78835 | -0.08427032 | 49.9909
107.1953 | 41.77565 | -0.08426871 | 50.00471
107.202 | 41.76269 | -0.08426659 | 50.0077
107.2087 | 41.7485 | -0.08426451 | 49.99728
107.2153 | 41.73515 | -0.08426196 | 50.00195
107.222 | 41.7218 | -0.08425828 | 49.99378
107.2287 | 41.70863 | -0.08425401 | 49.9975
107.2354 | 41.69508 | -0.08424988 | 50.00196
107.242 | 41.68204 | -0.08424605 | 50.00328
107.2487 | 41.66797 | -0.08424228 | 50.01078
107.2554 | 41.65506 | -0.08423851 | 49.97952
107.262 | 41.6418 | -0.08423451 | 50.01248
107.2687 | 41.62838 | -0.08422972 | 49.98808
107.2753 | 41.61536 | -0.08422486 | 50.00667
107.282 | 41.60161 | -0.08422046 | 49.99936
107.2887 | 41.58902 | -0.0842163 | 50.00631
107.2953 | 41.5751 | -0.08421241 | 49.99617
107.302 | 41.5613 | -0.08420861 | 49.9987
107.3087 | 41.54791 | -0.08420465 | 49.99358
107.3153 | 41.53462 | -0.0842008 | 50.007
107.322 | 41.52155 | -0.08419719 | 50.00043
107.3287 | 41.50809 | -0.08419403 | 50.00002
107.3354 | 41.4949 | -0.08419097 | 50
107.342 | 41.48178 | -0.08418816 | 49.99787
107.3487 | 41.46887 | -0.0841853 | 50.01045
107.3553 | 41.45478 | -0.0841825 | 49.9943
107.362 | 41.44137 | -0.08417957 | 50.00176
107.3687 | 41.42826 | -0.08417668 | 49.99164
107.3754 | 41.41516 | -0.08417394 | 50.00269
107.382 | 41.40172 | -0.08417148 | 50.00864
107.3878 | 41.38997 | -0.08416944 | 49.98581
107.3937 | 41.37859 | -0.08416778 | 50.01478
107.4003 | 41.36485 | -0.08416634 | 49.98716
107.407 | 41.3515 | -0.08416525 | 50.00235
107.4137 | 41.33881 | -0.084164 | 49.98321
107.4203 | 41.32492 | -0.08416298 | 50.01482
107.427 | 41.31208 | -0.08416212 | 49.9925
107.4337 | 41.29882 | -0.08416155 | 50.008
107.4403 | 41.28535 | -0.08416165 | 50.00896
107.447 | 41.27203 | -0.08416232 | 49.99209
107.4537 | 41.25889 | -0.0841636 | 50.00797
107.4604 | 41.24526 | -0.08416482 | 49.9899
107.467 | 41.23206 | -0.08416618 | 49.99302
107.4737 | 41.21889 | -0.08416788 | 50.01226
107.4803 | 41.2043 | -0.08416969 | 50.005
107.487 | 41.19126 | -0.08417169 | 49.99608
107.4937 | 41.17712 | -0.08417359 | 50.00291
107.5004 | 41.16413 | -0.0841754 | 50.00124
107.507 | 41.1517 | -0.08417676 | 50.00009
107.5137 | 41.138 | -0.08417774 | 49.98837
107.5203 | 41.12472 | -0.08417816 | 50.01514
107.527 | 41.11154 | -0.08417792 | 49.98822
107.5337 | 41.09798 | -0.08417672 | 49.99609
107.5403 | 41.08466 | -0.08417461 | 50.00291
107.547 | 41.0718 | -0.08417196 | 50.00018
107.5537 | 41.05892 | -0.08416898 | 50
107.5604 | 41.04511 | -0.08416586 | 49.99998
107.567 | 41.03198 | -0.08416264 | 49.99153
107.5737 | 41.01869 | -0.08416004 | 50.009
107.5803 | 41.00523 | -0.08415766 | 49.9995
107.587 | 40.99162 | -0.08415574 | 49.99997
107.5937 | 40.978 | -0.08415429 | 50.00633
107.6004 | 40.96476 | -0.08415312 | 50.00463
107.607 | 40.95159 | -0.08415218 | 50.00241
107.6137 | 40.93887 | -0.0841518 | 49.99063
107.6203 | 40.92445 | -0.08415176 | 49.99624
107.627 | 40.91113 | -0.08415197 | 50.00821
107.6337 | 40.89786 | -0.0841522 | 49.99522
107.6403 | 40.88496 | -0.08415276 | 49.99656
107.6462 | 40.87283 | -0.08415313 | 50.01668
107.652 | 40.86091 | -0.08415332 | 49.9796
107.6587 | 40.84814 | -0.08415332 | 50.00299
107.6653 | 40.83481 | -0.08415329 | 49.99596
107.672 | 40.82163 | -0.08415282 | 50.00081
107.6787 | 40.80742 | -0.08415174 | 50.00429
107.6854 | 40.79474 | -0.08414985 | 50.00344
107.692 | 40.78198 | -0.08414784 | 49.99914
107.6987 | 40.76777 | -0.08414572 | 50.001
107.7053 | 40.75515 | -0.08414338 | 50.00218
107.712 | 40.74187 | -0.08414003 | 50.00649
107.7187 | 40.72772 | -0.08413562 | 49.993
107.7254 | 40.7147 | -0.08413085 | 49.99537
107.732 | 40.70122 | -0.08412641 | 50.00289
107.7387 | 40.68782 | -0.08412194 | 49.99594
107.7453 | 40.6742 | -0.08411724 | 50.0135
107.752 | 40.66119 | -0.08411235 | 50.0019
107.7587 | 40.64785 | -0.08410725 | 49.98957
107.7653 | 40.63394 | -0.08410191 | 50.0057
107.772 | 40.62035 | -0.08409655 | 50.00248
107.7787 | 40.60753 | -0.08409089 | 49.9917
107.7854 | 40.5939 | -0.08408528 | 50.00266
107.792 | 40.58084 | -0.08407915 | 49.99485
107.7987 | 40.56764 | -0.08407281 | 49.99756
107.8053 | 40.55378 | -0.08406664 | 49.9988
107.812 | 40.54057 | -0.08406066 | 50.00522
107.8187 | 40.52802 | -0.08405472 | 50.00774
107.8253 | 40.51448 | -0.08404939 | 49.9846
107.832 | 40.50103 | -0.08404449 | 50.0075
107.8387 | 40.48738 | -0.08403958 | 50.00578
107.8453 | 40.47437 | -0.08403458 | 49.99086
107.852 | 40.46098 | -0.0840298 | 50.00789
107.8587 | 40.44825 | -0.08402509 | 49.99624
107.8653 | 40.43375 | -0.08402031 | 50.0114
107.872 | 40.42051 | -0.0840158 | 49.98906
107.8787 | 40.40697 | -0.08401211 | 50.0046
107.8853 | 40.39426 | -0.08400906 | 49.99922
107.892 | 40.38022 | -0.08400647 | 50.00951
107.8987 | 40.3672 | -0.08400441 | 49.99637
107.9045 | 40.35536 | -0.08400255 | 49.98504
107.9104 | 40.3439 | -0.08400064 | 50.00074
107.917 | 40.33108 | -0.08399914 | 50.00004
107.9237 | 40.3173 | -0.08399796 | 49.99998
107.9303 | 40.30419 | -0.08399655 | 50.00422
107.937 | 40.29063 | -0.08399538 | 49.99604
107.9437 | 40.27731 | -0.08399444 | 49.99976
107.9503 | 40.26403 | -0.08399361 | 49.99893
107.957 | 40.2504 | -0.08399301 | 50.0105
107.9637 | 40.23674 | -0.08399219 | 49.98478
107.9703 | 40.22344 | -0.08399001 | 50.0054
107.977 | 40.21011 | -0.08398688 | 50.00352
107.9837 | 40.19731 | -0.08398371 | 49.99704
107.9903 | 40.1838 | -0.08398041 | 49.99984
107.997 | 40.1698 | -0.0839768 | 50.00317
-2 | 2 | 0 | 0
108.0062 | 40.15162 | -0.08397218 | 49.99497
108.0103 | 40.1437 | -0.08397041 | 50.00516
108.017 | 40.13047 | -0.08396786 | 49.99503
108.0237 | 40.11688 | -0.08396572 | 50.00708
108.0303 | 40.10528 | -0.08396418 | 50.00044
108.037 | 40.09438 | -0.08396356 | 49.99262
108.0437 | 40.08646 | -0.08396394 | 50.00272
108.0503 | 40.08231 | -0.08396293 | 49.98747
108.057 | 40.08285 | -0.08395392 | 50.00346
108.0637 | 40.08908 | -0.08392745 | 50.00022
108.0703 | 40.10082 | -0.08388397 | 50.00531
108.077 | 40.11872 | -0.08383912 | 50.00348
108.0837 | 40.14111 | -0.08394649 | 49.98964
108.0903 | 40.16918 | -0.08880042 | 50.0078
108.097 | 40.20112 | -0.1129914 | 49.99837
108.1037 | 40.2374 | -0.1587866 | 49.9999
108.1104 | 40.2765 | -0.2081724 | 49.99997
108.117 | 40.31863 | -0.2524487 | 50.00422
108.1237 | 40.36214 | -0.2967782 | 49.99496
108.1304 | 40.40903 | -0.3417728 | 49.9965
108.137 | 40.45744 | -0.3866872 | 50.00402
108.1437 | 40.50797 | -0.4323795 | 50.00029
108.1503 | 40.55948 | -0.4769736 | 50.00637
108.157 | 40.61292 | -0.5187248 | 49.98982
108.1637 | 40.66724 | -0.5590772 | 50.0036
108.1703 | 40.72325 | -0.598378 | 49.9981
108.177 | 40.77995 | -0.6346613 | 49.99143
108.1837 | 40.83808 | -0.6696368 | 50.01428
108.1903 | 40.89782 | -0.7022049 | 49.99668
108.197 | 40.9572 | -0.7329114 | 49.99557
108.2037 | 41.01842 | -0.7614349 | 49.99549
108.2104 | 41.07848 | -0.7889206 | 50.01242
108.217 | 41.1408 | -0.8142563 | 49.99231
108.2237 | 41.20278 | -0.8379863 | 50.00374
108.2303 | 41.26518 | -0.8597668 | 50.00023
108.237 | 41.32869 | -0.8797466 | 49.9979
108.2437 | 41.39196 | -0.8977624 | 50.0062
108.2504 | 41.45545 | -0.9154212 | 49.99891
108.257 | 41.5186 | -0.9311095 | 50.00238
108.2628 | 41.57571 | -0.9427509 | 50.00658
108.2687 | 41.63163 | -0.9538421 | 49.98706
108.2753 | 41.69602 | -0.9659003 | 50.00128
108.282 | 41.76032 | -0.9761014 | 49.99796
108.2887 | 41.82461 | -0.9861306 | 49.99144
108.2953 | 41.88998 | -0.99419 | 50.00476
108.302 | 41.95514 | -1.002156 | 50.00347
108.3087 | 42.0202 | -1.009675 | 50.00972
108.3153 | 42.08581 | -1.016384 | 49.9932
108.322 | 42.15062 | -1.021857 | 49.99956
108.3287 | 42.2161 | -1.027041 | 49.99784
108.3354 | 42.28146 | -1.031961 | 49.99563
108.342 | 42.34633 | -1.036056 | 50.00394
108.3487 | 42.41217 | -1.039473 | 50.00131
108.3553 | 42.47788 | -1.042997 | 49.99054
108.362 | 42.54373 | -1.046282 | 50.00787
108.3687 | 42.60934 | -1.048991 | 49.99203
108.3754 | 42.6751 | -1.051174 | 50.00797
108.382 | 42.74088 | -1.05333 | 49.99415
108.3887 | 42.80646 | -1.055072 | 50.00914
108.3953 | 42.87227 | -1.056438 | 49.99739
108.402 | 42.93832 | -1.057717 | 50.00196
108.4087 | 43.00418 | -1.058757 | 49.99904
108.4153 | 43.07 | -1.059699 | 49.99783
108.422 | 43.13584 | -1.06061 | 50.00197
108.4287 | 43.20154 | -1.061314 | 50.0033
108.4354 | 43.26698 | -1.061844 | 50.00444
108.442 | 43.33274 | -1.062282 | 49.99602
108.4487 | 43.399 | -1.062722 | 49.98282
108.4553 | 43.46522 | -1.063162 | 50.0116
108.462 | 43.53093 | -1.063608 | 49.99756
108.4687 | 43.59646 | -1.064056 | 50.00196
108.4754 | 43.66275 | -1.064508 | 50.00119
108.482 | 43.72928 | -1.064971 | 50.00642
108.4887 | 43.79484 | -1.065433 | 49.99408
108.4953 | 43.86094 | -1.065892 | 49.99858
108.502 | 43.92686 | -1.066349 | 50.00203
108.5087 | 43.9933 | -1.066801 | 49.99904
108.5153 | 44.0595 | -1.067252 | 50.00312
108.5212 | 44.11672 | -1.067646 | 49.99912
108.527 | 44.17406 | -1.068036 | 49.99976
108.5337 | 44.24024 | -1.068477 | 50.0021
108.5403 | 44.30625 | -1.068916 | 49.9959
108.547 | 44.37209 | -1.069354 | 50.00821
108.5537 | 44.43842 | -1.06979 | 49.9963
108.5604 | 44.50447 | -1.07022 | 49.99133
108.567 | 44.5706 | -1.070645 | 50.00369
108.5737 | 44.6373 | -1.071065 | 49.996
108.5803 | 44.70359 | -1.07148 | 50.00398
108.587 | 44.76871 | -1.07189 | 49.99178
108.5937 | 44.8353 | -1.072294 | 50.01006
108.6004 | 44.9013 | -1.072692 | 49.99746
108.607 | 44.96734 | -1.073083 | 50.00305
108.6137 | 45.03421 | -1.07347 | 49.99808
108.6203 | 45.10037 | -1.073853 | 50.00834
108.627 | 45.16629 | -1.074233 | 49.99628
108.6337 | 45.23217 | -1.074608 | 49.99447
108.6403 | 45.29707 | -1.074978 | 49.99434
108.647 | 45.36394 | -1.075343 | 50.00388
108.6537 | 45.42972 | -1.075703 | 50.0066
108.6604 | 45.49692 | -1.076059 | 49.99618
108.667 | 45.56254 | -1.076411 | 50.01034
108.6737 | 45.62919 | -1.076759 | 49.9784
108.6803 | 45.69516 | -1.077103 | 50.01981
108.687 | 45.76139 | -1.077444 | 50.00232
108.6937 | 45.82779 | -1.07778 | 49.98958
108.7003 | 45.89416 | -1.078113 | 50.00782
108.707 | 45.96103 | -1.078443 | 49.98252
108.7137 | 46.02712 | -1.07877 | 50.00843
108.7203 | 46.09387 | -1.079094 | 49.9984
108.727 | 46.15976 | -1.079416 | 49.98825
108.7337 | 46.22588 | -1.079736 | 50.01303
108.7403 | 46.29192 | -1.080051 | 50.00608
108.747 | 46.35856 | -1.080364 | 49.99509
108.7537 | 46.42504 | -1.080673 | 49.99864
108.7603 | 46.49104 | -1.08098 | 49.9925
108.767 | 46.55742 | -1.081286 | 50.00694
108.7737 | 46.62398 | -1.081589 | 50.00782
108.7795 | 46.68194 | -1.081852 | 49.9927
108.7854 | 46.73964 | -1.082112 | 50.0035
108.792 | 46.80634 | -1.082409 | 49.99703
108.7987 | 46.87294 | -1.082703 | 49.99876
108.8053 | 46.93866 | -1.082994 | 50.00838
108.812 | 47.00453 | -1.083284 | 49.98994
108.8187 | 47.0715 | -1.083572 | 50.00149
108.8253 | 47.13812 | -1.083858 | 49.99796
108.832 | 47.20416 | -1.084143 | 50.0094
108.8387 | 47.27115 | -1.084426 | 49.9911
108.8453 | 47.33684 | -1.084706 | 49.98676
108.852 | 47.40366 | -1.084984 | 50.01398
108.8587 | 47.47026 | -1.085261 | 50.00086
108.8653 | 47.53598 | -1.085536 | 50.00006
108.872 | 47.60306 | -1.08581 | 49.9979
108.8787 | 47.66952 | -1.086081 | 50.00199
108.8853 | 47.73598 | -1.086351 | 50.00859
108.892 | 47.80219 | -1.08662 | 49.98359
108.8987 | 47.86884 | -1.086887 | 50.0159
108.9053 | 47.93562 | -1.087152 | 49.98828
108.912 | 48.00163 | -1.087416 | 49.99609
108.9187 | 48.06796 | -1.087678 | 50.00716
108.9253 | 48.13468 | -1.087938 | 50.00469
108.932 | 48.20041 | -1.088198 | 49.99817
108.9387 | 48.26714 | -1.088455 | 49.99883
108.9453 | 48.33418 | -1.088712 | 49.99993
108.952 | 48.40053 | -1.088967 | 50.01163
108.9587 | 48.46626 | -1.089222 | 49.988
108.9653 | 48.53344 | -1.089475 | 50.00772
108.972 | 48.5994 | -1.089727 | 49.98782
108.9787 | 48.66611 | -1.089978 | 50.0003
108.9854 | 48.73214 | -1.090228 | 50.01378
108.992 | 48.79863 | -1.090476 | 49.99138
108.9987 | 48.8648 | -1.090723 | 49.99524
109.0054 | 48.93128 | -1.090969 | 49.99439
109.012 | 48.99802 | -1.091213 | 50.00811
109.0187 | 49.06437 | -1.091456 | 50.00898
109.0253 | 49.13117 | -1.091697 | 49.9921
109.032 | 49.19812 | -1.091937 | 49.9995
109.0378 | 49.25633 | -1.092147 | 50.0169
109.0437 | 49.31406 | -1.092356 | 49.99656
109.0503 | 49.38066 | -1.092594 | 49.99238
109.057 | 49.44714 | -1.092832 | 50.00059
109.0637 | 49.51422 | -1.093068 | 50.00216
109.0703 | 49.57986 | -1.093304 | 49.99272
109.077 | 49.6476 | -1.093539 | 50.00165
109.0837 | 49.71384 | -1.093774 | 50.0001
109.0903 | 49.78063 | -1.094009 | 49.99156
109.097 | 49.84609 | -1.094242 | 50.00688
109.1037 | 49.91298 | -1.094474 | 49.9888
109.1104 | 49.98002 | -1.094706 | 50.01517
109.117 | 50.04614 | -1.094936 | 49.99883
109.1237 | 50.11297 | -1.095166 | 49.99888
109.1304 | 50.17912 | -1.095394 | 49.99146
109.137 | 50.24594 | -1.095622 | 50.01109
109.1437 | 50.31276 | -1.095848 | 49.99434
109.1503 | 50.37916 | -1.096074 | 50.00282
109.157 | 50.44644 | -1.096298 | 49.99278
109.1637 | 50.51224 | -1.096521 | 50.00696
109.1703 | 50.5789 | -1.096743 | 50.0036
109.177 | 50.64582 | -1.096964 | 49.99916
109.1837 | 50.71168 | -1.097185 | 50.00312
109.1903 | 50.7782 | -1.097404 | 49.99812
109.197 | 50.84504 | -1.097623 | 50.00094
109.2037 | 50.9111 | -1.097841 | 49.99687
109.2104 | 50.97795 | -1.098057 | 50.00297
109.217 | 51.04395 | -1.098273 | 49.99701
109.2237 | 51.11084 | -1.098487 | 50.00197
109.2303 | 51.17831 | -1.0987 | 50.00648
109.237 | 51.24465 | -1.098911 | 49.98981
109.2437 | 51.31086 | -1.09912 | 49.99618
109.2504 | 51.37798 | -1.099328 | 49.99659
109.257 | 51.44422 | -1.099534 | 50.00403
109.2637 | 51.51062 | -1.099738 | 50.00342
109.2703 | 51.57732 | -1.099941 | 50.00126
109.277 | 51.6435 | -1.100143 | 49.99584
109.2837 | 51.71018 | -1.100344 | 50.00503
109.2903 | 51.77672 | -1.100544 | 49.9993
109.2962 | 51.83496 | -1.100718 | 50.00559
109.302 | 51.89346 | -1.10089 | 49.99602
109.3087 | 51.9601 | -1.101085 | 50.00082
109.3153 | 52.02696 | -1.101279 | 50.00324
109.322 | 52.09395 | -1.10147 | 49.996
109.3287 | 52.15976 | -1.101659 | 49.99765
109.3354 | 52.22652 | -1.101847 | 49.9988
109.342 | 52.29356 | -1.102034 | 50.01157
109.3487 | 52.3595 | -1.102218 | 49.99226
109.3553 | 52.4262 | -1.102401 | 50.00056
109.362 | 52.49343 | -1.102582 | 50.00003
109.3687 | 52.55932 | -1.102763 | 50.00106
109.3754 | 52.6263 | -1.102941 | 49.99793
109.382 | 52.69309 | -1.103117 | 49.99988
109.3887 | 52.75994 | -1.103291 | 49.99153
109.3953 | 52.82644 | -1.103463 | 50.0164
109.402 | 52.893 | -1.103634 | 49.99044
109.4087 | 52.95996 | -1.103803 | 49.99938
109.4153 | 53.02602 | -1.103971 | 50.00208
109.422 | 53.0931 | -1.104136 | 49.9991
109.4287 | 53.1594 | -1.1043 | 50.00101
109.4354 | 53.2268 | -1.104462 | 50.00006
109.442 | 53.29268 | -1.104622 | 50.00004
109.4487 | 53.35977 | -1.104781 | 49.99789
109.4553 | 53.42493 | -1.104937 | 50.00622
109.462 | 53.49182 | -1.105092 | 50.0025
109.4687 | 53.559 | -1.105245 | 50.00016
109.4754 | 53.62646 | -1.105398 | 49.99364
109.482 | 53.69305 | -1.10555 | 49.99854
109.4887 | 53.75946 | -1.105701 | 49.99778
109.4953 | 53.82598 | -1.10585 | 50.00516
109.502 | 53.8927 | -1.105999 | 49.98974
109.5087 | 53.95928 | -1.106146 | 49.99937
109.5153 | 54.02582 | -1.106292 | 50.01054
109.522 | 54.09254 | -1.106438 | 49.98588
109.5287 | 54.1586 | -1.106582 | 50.01182
109.5354 | 54.22601 | -1.106725 | 50.00497
109.542 | 54.29272 | -1.106868 | 50.00878
109.5487 | 54.35876 | -1.107009 | 49.98996
109.5545 | 54.41728 | -1.107132 | 49.99664
109.5604 | 54.47546 | -1.107254 | 50.00074
109.567 | 54.5417 | -1.107392 | 49.99053
109.5737 | 54.6086 | -1.10753 | 50.01002
109.5803 | 54.67588 | -1.107666 | 50.00803
109.587 | 54.74208 | -1.107803 | 49.99414
109.5937 | 54.80885 | -1.107938 | 49.99856
109.6004 | 54.87606 | -1.108073 | 50.00097
109.607 | 54.9424 | -1.108207 | 49.99898
109.6137 | 55.0084 | -1.10834 | 50.00734
109.6203 | 55.07508 | -1.108472 | 49.98248
109.627 | 55.14234 | -1.108604 | 50.00843
109.6337 | 55.20821 | -1.108736 | 49.9984
109.6403 | 55.27514 | -1.108866 | 50.00094
109.647 | 55.34199 | -1.108996 | 50.00006
109.6537 | 55.40869 | -1.109126 | 49.99153
109.6604 | 55.47524 | -1.109255 | 50.01428
109.667 | 55.54135 | -1.109381 | 49.99031
109.6737 | 55.60875 | -1.109507 | 50.00681
109.6803 | 55.67468 | -1.109633 | 49.98139
109.687 | 55.74182 | -1.109757 | 50.00518
109.6937 | 55.80882 | -1.109881 | 50.00772
109.7003 | 55.87546 | -1.110004 | 50.00366
109.707 | 55.942 | -1.110127 | 49.99915
109.7137 | 56.00912 | -1.11025 | 50.0084
109.7203 | 56.07554 | -1.110374 | 50.00474
109.727 | 56.14242 | -1.110498 | 49.99605
109.7337 | 56.20889 | -1.110623 | 49.99552
109.7403 | 56.27569 | -1.110749 | 49.9955
109.747 | 56.34176 | -1.110876 | 49.99972
109.7537 | 56.4084 | -1.111003 | 50.00844
109.7603 | 56.47558 | -1.111131 | 49.991
109.767 | 56.5416 | -1.11126 | 49.99203
109.7737 | 56.60877 | -1.111389 | 50.00797
109.7803 | 56.6749 | -1.111519 | 49.99838
109.787 | 56.74226 | -1.111649 | 50.00096
109.7937 | 56.8087 | -1.111779 | 49.98843
109.8003 | 56.87502 | -1.111909 | 50.02044
109.807 | 56.94213 | -1.112039 | 49.99388
109.8128 | 57.00005 | -1.112152 | 49.98128
109.8187 | 57.0591 | -1.112266 | 50.0022
109.8253 | 57.1255 | -1.112396 | 50.0086
109.832 | 57.19187 | -1.112527 | 50.00371
109.8387 | 57.25899 | -1.112657 | 49.99175
109.8453 | 57.32563 | -1.112788 | 50.00794
109.852 | 57.39232 | -1.112919 | 49.99732
109.8587 | 57.45806 | -1.11305 | 49.99881
109.8653 | 57.52493 | -1.113182 | 50.00204
109.872 | 57.59182 | -1.113315 | 50.00011
109.8787 | 57.65864 | -1.113447 | 50
109.8853 | 57.72541 | -1.11358 | 50.00847
109.892 | 57.79215 | -1.113713 | 49.9921
109.8987 | 57.85918 | -1.113846 | 49.99528
109.9053 | 57.9256 | -1.113979 | 50.00289
109.912 | 57.99171 | -1.114111 | 49.997
109.9187 | 58.05883 | -1.114244 | 50.00722
109.9253 | 58.12623 | -1.114377 | 49.98456
109.932 | 58.1922 | -1.11451 | 50.0075
109.9387 | 58.25929 | -1.114643 | 49.99413
109.9453 | 58.32602 | -1.114778 | 49.99752
109.952 | 58.39205 | -1.114914 | 50.01148
109.9587 | 58.45879 | -1.11505 | 49.99967
109.9653 | 58.52525 | -1.115188 | 50.00104
109.972 | 58.59199 | -1.115326 | 50.00113
109.9787 | 58.65854 | -1.115466 | 50.01278
109.9854 | 58.72563 | -1.115606 | 49.9881
109.992 | 58.79229 | -1.115747 | 50.00559
109.9987 | 58.85864 | -1.115888 | 49.994
110.0054 | 58.9252 | -1.11603 | 49.99538
110.012 | 58.99234 | -1.116172 | 50.00394
110.0187 | 59.059 | -1.116315 | 50.01506
110.0253 | 59.12579 | -1.116459 | 49.98616
110.032 | 59.19254 | -1.116604 | 49.99067
110.0387 | 59.2587 | -1.11675 | 50.00363
110.0453 | 59.32563 | -1.116896 | 50.00446
110.052 | 59.39136 | -1.117043 | 49.99605
110.0587 | 59.45867 | -1.11719 | 49.99976
110.0653 | 59.52534 | -1.117337 | 49.99575
110.0712 | 59.58429 | -1.117467 | 50.00456
110.077 | 59.6418 | -1.117597 | 49.99653
110.0837 | 59.70879 | -1.117745 | 50.00824
110.0903 | 59.77559 | -1.117893 | 50.00262
110.097 | 59.84234 | -1.118042 | 49.99593
110.1037 | 59.90951 | -1.118192 | 50.004
110.1104 | 59.97588 | -1.118341 | 49.99815
110.117 | 60.04274 | -1.118491 | 49.99988
110.1237 | 60.10878 | -1.118642 | 49.99786
110.1304 | 60.17524 | -1.118794 | 49.9988
110.137 | 60.24247 | -1.118946 | 50.00416
110.1437 | 60.30914 | -1.119099 | 50.00556
110.1503 | 60.37566 | -1.119253 | 49.98554
110.157 | 60.44223 | -1.119407 | 50.0076
110.1637 | 60.50958 | -1.119563 | 50.00048
110.1703 | 60.57637 | -1.11972 | 49.99262
110.177 | 60.64313 | -1.119877 | 50.00693
110.1837 | 60.70948 | -1.120034 | 50.00044
110.1903 | 60.7766 | -1.120193 | 50.00848
110.197 | 60.84295 | -1.120351 | 49.99418
110.2037 | 60.90938 | -1.12051 | 49.9975
110.2104 | 60.97622 | -1.12067 | 50.003
110.217 | 61.04314 | -1.120831 | 49.99278
110.2237 | 61.10992 | -1.120993 | 50.00376
110.2303 | 61.17602 | -1.121156 | 49.99918
110.237 | 61.24261 | -1.121321 | 50.00312
110.2437 | 61.30984 | -1.121486 | 50.00019
110.2504 | 61.37696 | -1.121652 | 49.99366
110.257 | 61.44319 | -1.121818 | 50.01022
110.2637 | 61.51011 | -1.121984 | 50.00064
110.2703 | 61.57598 | -1.122149 | 49.98313
110.277 | 61.64307 | -1.122316 | 50.00954
110.2837 | 61.70978 | -1.122482 | 50.0006
110.2903 | 61.77641 | -1.122649 | 49.9979
110.297 | 61.84289 | -1.122816 | 50.00833
110.3037 | 61.91022 | -1.122983 | 49.99842
110.3104 | 61.97646 | -1.12315 | 49.99568
110.317 | 62.04352 | -1.123316 | 49.99972
110.3237 | 62.11002 | -1.123484 | 49.9947
110.3295 | 62.1693 | -1.12363 | 50.00336
110.3354 | 62.22674 | -1.123777 | 50.0026
110.342 | 62.29364 | -1.123945 | 50.00126
110.3487 | 62.36054 | -1.124113 | 49.99584
110.3553 | 62.427 | -1.124282 | 49.99342
110.362 | 62.49334 | -1.124452 | 50.01123
110.3687 | 62.56088 | -1.124624 | 49.99859
110.3754 | 62.62708 | -1.124796 | 50.01047
110.382 | 62.69406 | -1.124969 | 49.98796
110.3887 | 62.76039 | -1.125143 | 50.00243
110.3953 | 62.8271 | -1.125318 | 49.99487
110.402 | 62.8936 | -1.125492 | 50.01238
110.4087 | 62.96012 | -1.125668 | 50.00392
110.4153 | 63.02604 | -1.125842 | 49.99283
110.422 | 63.09358 | -1.126018 | 49.99954
110.4287 | 63.15986 | -1.126193 | 50.00208
110.4354 | 63.22672 | -1.12637 | 49.99484
110.442 | 63.29358 | -1.126548 | 50.00284
110.4487 | 63.36026 | -1.126725 | 49.99594
110.4553 | 63.42752 | -1.126904 | 50.00608
110.462 | 63.4938 | -1.127083 | 49.99191
110.4687 | 63.56075 | -1.127263 | 49.99632
110.4754 | 63.62687 | -1.127443 | 50.00398
110.482 | 63.69354 | -1.127623 | 50.00131
110.4887 | 63.76057 | -1.127804 | 49.99583
110.4953 | 63.82792 | -1.127984 | 50.01244
110.502 | 63.89404 | -1.128166 | 49.99231
110.5087 | 63.96106 | -1.128347 | 49.99844
110.5153 | 64.02793 | -1.128529 | 50.00308
110.522 | 64.09472 | -1.128711 | 49.99806
110.5287 | 64.16068 | -1.128894 | 50.0041
110.5354 | 64.2279 | -1.129077 | 49.99814
110.542 | 64.29418 | -1.129261 | 49.99775
110.5487 | 64.36108 | -1.129444 | 50.00516
110.5553 | 64.42771 | -1.129628 | 49.99504
110.562 | 64.49515 | -1.129813 | 50.00075
110.5687 | 64.56097 | -1.129997 | 49.99688
110.5753 | 64.62792 | -1.130182 | 50.00084
110.582 | 64.694 | -1.130367 | 49.99688
110.5878 | 64.75278 | -1.130529 | 49.99657
110.5937 | 64.81172 | -1.130691 | 50.00646
110.6004 | 64.87812 | -1.130876 | 49.993
110.607 | 64.94465 | -1.131062 | 49.99851
110.6137 | 65.01162 | -1.131247 | 50.00943
110.6203 | 65.07822 | -1.131432 | 50.00799
110.627 | 65.14481 | -1.131622 | 50.00261
110.6337 | 65.21196 | -1.131814 | 49.99063
110.6403 | 65.27862 | -1.132006 | 49.99834
110.647 | 65.34526 | -1.132198 | 50.00412
110.6537 | 65.41193 | -1.13239 | 50.0066
110.6604 | 65.47794 | -1.132584 | 49.99617
110.667 | 65.54547 | -1.132778 | 49.99553
110.6737 | 65.61199 | -1.132974 | 50.00816
110.6803 | 65.67868 | -1.133172 | 49.99522
110.687 | 65.74616 | -1.13337 | 49.99443
110.6937 | 65.81199 | -1.133569 | 50.00814
110.7003 | 65.87919 | -1.133768 | 49.98146
110.707 | 65.9452 | -1.133967 | 49.99988
110.7137 | 66.01172 | -1.134167 | 50.00952
110.7203 | 66.07928 | -1.134368 | 49.9985
110.727 | 66.14574 | -1.134569 | 50.00204
110.7337 | 66.21176 | -1.13477 | 50.00012
110.7403 | 66.27901 | -1.134972 | 49.99472
110.747 | 66.34579 | -1.135174 | 50.00496
110.7537 | 66.41224 | -1.135375 | 49.98869
110.7603 | 66.47928 | -1.135577 | 50.012
110.767 | 66.54555 | -1.135778 | 50.00075
110.7737 | 66.61224 | -1.13598 | 50.01063
110.7803 | 66.67842 | -1.136184 | 49.99008
110.787 | 66.74594 | -1.136387 | 50.00892
110.7937 | 66.81247 | -1.136591 | 49.99634
110.8003 | 66.87981 | -1.136797 | 50.00188
110.807 | 66.94619 | -1.137002 | 49.99586
110.8137 | 67.01328 | -1.137207 | 49.99762
110.8203 | 67.0796 | -1.137413 | 50.0041
110.827 | 67.1458 | -1.137619 | 49.99604
110.8337 | 67.21264 | -1.137825 | 49.9934
110.8403 | 67.2796 | -1.138032 | 50.0038
110.8462 | 67.33795 | -1.138213 | 50.0003
110.852 | 67.39622 | -1.138394 | 49.98946
110.8587 | 67.46312 | -1.138601 | 50.00996
110.8653 | 67.52957 | -1.138809 | 49.9985
110.872 | 67.59653 | -1.139017 | 50.00205
110.8787 | 67.66372 | -1.139225 | 49.9885
110.8853 | 67.7301 | -1.139432 | 50.01092
110.892 | 67.79663 | -1.13964 | 50.00066
110.8987 | 67.86386 | -1.139848 | 50.00428
110.9053 | 67.93062 | -1.140057 | 49.99816
110.912 | 67.99694 | -1.140266 | 49.99882
110.9187 | 68.06378 | -1.140474 | 49.99887
110.9253 | 68.13058 | -1.140683 | 50.00626
110.932 | 68.19678 | -1.140892 | 49.99828
110.9387 | 68.26362 | -1.141102 | 50.01152
110.9453 | 68.3304 | -1.141312 | 49.97638
110.952 | 68.39739 | -1.141522 | 50.01334
110.9587 | 68.46419 | -1.141732 | 50.00299
110.9653 | 68.53081 | -1.141942 | 49.98326
110.972 | 68.59708 | -1.142153 | 49.9947
110.9787 | 68.66384 | -1.142365 | 50.01025
110.9854 | 68.73044 | -1.142576 | 49.99218
110.992 | 68.79757 | -1.142789 | 50.01854
110.9987 | 68.86411 | -1.143002 | 49.99375
111.0054 | 68.93128 | -1.143213 | 49.99853
111.012 | 68.99768 | -1.143426 | 49.9925
111.0187 | 69.06442 | -1.143638 | 50.01011
111.0253 | 69.13105 | -1.143851 | 49.99638
111.032 | 69.19766 | -1.144064 | 49.99872
111.0387 | 69.2647 | -1.144276 | 50.00204
111.0453 | 69.3311 | -1.144491 | 50.00754
111.052 | 69.3979 | -1.144707 | 49.99941
111.0587 | 69.4644 | -1.144925 | 49.9936
111.0653 | 69.53126 | -1.145144 | 50.00278
111.072 | 69.59762 | -1.145363 | 50.00018
111.0787 | 69.66468 | -1.145583 | 50.00107
111.0854 | 69.7314 | -1.145804 | 49.99583
111.092 | 69.79834 | -1.146026 | 50.00395
111.0987 | 69.86475 | -1.146248 | 49.99708
111.1045 | 69.92264 | -1.146443 | 49.99284
111.1104 | 69.9819 | -1.146638 | 49.99113
111.117 | 70.0484 | -1.14686 | 50.01109
111.1237 | 70.11462 | -1.147085 | 49.99328
111.1304 | 70.18168 | -1.147311 | 50.0017
111.137 | 70.24848 | -1.147539 | 50.0022
111.1437 | 70.3147 | -1.147767 | 50.00436
111.1503 | 70.38194 | -1.147996 | 49.99604
111.157 | 70.4486 | -1.148225 | 50.00402
111.1637 | 70.515 | -1.148455 | 50.00025
111.1703 | 70.58191 | -1.148684 | 50
111.177 | 70.64869 | -1.148914 | 50
111.1837 | 70.71554 | -1.149145 | 50
111.1903 | 70.78241 | -1.149376 | 50.0085
111.197 | 70.84903 | -1.149607 | 50.00582
111.2037 | 70.91572 | -1.149838 | 49.99506
111.2104 | 70.98305 | -1.150071 | 49.99545
111.217 | 71.0485 | -1.150304 | 49.99971
111.2237 | 71.11604 | -1.150539 | 49.99574
111.2303 | 71.18272 | -1.150774 | 49.99127
111.237 | 71.24884 | -1.151011 | 50.00367
111.2437 | 71.3157 | -1.151248 | 50.00446
111.2504 | 71.38235 | -1.151487 | 49.99816
111.257 | 71.44944 | -1.151727 | 50.00198
111.2637 | 71.51589 | -1.151968 | 50.00859
111.2703 | 71.58204 | -1.152209 | 49.97937
111.277 | 71.64941 | -1.152453 | 50.01352
111.2837 | 71.71602 | -1.152697 | 49.9945
111.2903 | 71.78326 | -1.152942 | 50.01022
111.297 | 71.84947 | -1.153189 | 49.99746
111.3037 | 71.91661 | -1.153436 | 49.99667
111.3104 | 71.98311 | -1.153686 | 49.9998
111.317 | 72.04998 | -1.153938 | 50.00422
111.3237 | 72.11658 | -1.154189 | 50.0013
111.3303 | 72.1836 | -1.154442 | 50.00748
111.337 | 72.24951 | -1.154696 | 49.9994
111.3437 | 72.31648 | -1.154954 | 49.98937
111.3504 | 72.3832 | -1.155213 | 49.99828
111.357 | 72.44989 | -1.155475 | 49.99144
111.3628 | 72.50869 | -1.155706 | 50.0155
111.3687 | 72.56645 | -1.155938 | 49.99703
111.3754 | 72.63318 | -1.156204 | 49.99979
111.382 | 72.69978 | -1.156472 | 50.00528
111.3887 | 72.76632 | -1.156741 | 49.99396
111.3953 | 72.83422 | -1.157011 | 50.0091
111.402 | 72.90028 | -1.157282 | 49.99088
111.4087 | 72.96731 | -1.157554 | 49.9899
111.4153 | 73.03402 | -1.157826 | 50.01206
111.422 | 73.10058 | -1.158101 | 50.00078
111.4287 | 73.16753 | -1.158378 | 50.00006
111.4354 | 73.23375 | -1.158655 | 49.99788
111.442 | 73.30095 | -1.158934 | 50.0062
111.4487 | 73.36752 | -1.159212 | 50.00039
111.4553 | 73.43363 | -1.159492 | 50.00424
111.462 | 73.50122 | -1.159772 | 50.00238
111.4687 | 73.56772 | -1.160053 | 49.98956
111.4754 | 73.63422 | -1.160334 | 50.00357
111.482 | 73.70085 | -1.160617 | 49.996
111.4887 | 73.76684 | -1.160899 | 50.00508
111.4953 | 73.83426 | -1.161181 | 50.0035
111.502 | 73.9014 | -1.161464 | 49.99174
111.5087 | 73.96794 | -1.161747 | 49.99736
111.5153 | 74.03414 | -1.16203 | 49.99666
111.522 | 74.10112 | -1.162313 | 49.99874
111.5287 | 74.16825 | -1.162596 | 50.00627
111.5354 | 74.23447 | -1.162881 | 49.99406
111.542 | 74.30066 | -1.163165 | 50.006
111.5487 | 74.3681 | -1.163451 | 50.00143
111.5553 | 74.43497 | -1.163736 | 50.0032
111.562 | 74.50128 | -1.164023 | 49.99597
111.5687 | 74.56835 | -1.164311 | 49.99975
111.5753 | 74.6343 | -1.164599 | 50
111.582 | 74.70169 | -1.164887 | 50.00741
111.5887 | 74.7689 | -1.165176 | 49.99516
111.5953 | 74.8346 | -1.165469 | 50.0071
111.602 | 74.90161 | -1.165762 | 49.99094
111.6087 | 74.96821 | -1.166058 | 50.00369
111.6153 | 75.03472 | -1.166356 | 50.00446
111.6212 | 75.09305 | -1.166615 | 49.98979
111.627 | 75.15178 | -1.166876 | 50.00003
111.6337 | 75.21888 | -1.167173 | 49.99048
111.6403 | 75.28491 | -1.167471 | 50.00896
111.647 | 75.35216 | -1.167768 | 49.99104
111.6537 | 75.41954 | -1.168068 | 50.0185
111.6604 | 75.48649 | -1.168369 | 49.98846
111.667 | 75.5527 | -1.16867 | 49.99293
111.6737 | 75.61907 | -1.168972 | 50.00377
111.6803 | 75.68532 | -1.169274 | 50.00341
111.687 | 75.75168 | -1.169581 | 50.00235
111.6937 | 75.81876 | -1.169888 | 49.9991
111.7003 | 75.88561 | -1.170195 | 49.99783
111.707 | 75.95193 | -1.170501 | 49.99561
111.7137 | 76.01874 | -1.170806 | 50.01031
111.7203 | 76.0856 | -1.17111 | 49.99644
111.727 | 76.15265 | -1.171412 | 50.0146
111.7337 | 76.21886 | -1.171714 | 49.9861
111.7403 | 76.28618 | -1.172014 | 50.00443
111.747 | 76.35319 | -1.172314 | 50.00134
111.7537 | 76.4196 | -1.172613 | 49.99796
111.7603 | 76.48663 | -1.172911 | 50.00304
111.767 | 76.55328 | -1.173208 | 49.98538
111.7737 | 76.6202 | -1.173506 | 49.9959
111.7803 | 76.68671 | -1.173804 | 50.01032
111.787 | 76.7534 | -1.174102 | 50.01338
111.7937 | 76.81982 | -1.174399 | 49.99132
111.8003 | 76.88712 | -1.174695 | 49.99416
111.807 | 76.95368 | -1.174991 | 50.00174
111.8137 | 77.0201 | -1.175287 | 49.9927
111.8203 | 77.08672 | -1.175581 | 50.00482
111.827 | 77.15372 | -1.175874 | 50.00241
111.8337 | 77.22046 | -1.176166 | 50.00016
111.8403 | 77.28692 | -1.176456 | 50.00104
111.847 | 77.35388 | -1.176747 | 49.98209
111.8537 | 77.42035 | -1.177037 | 50.01578
111.8604 | 77.48756 | -1.177326 | 50.01368
111.867 | 77.55382 | -1.177615 | 49.9945
111.8737 | 77.6211 | -1.177904 | 49.99328
111.8795 | 77.67894 | -1.178156 | 49.99948
111.8853 | 77.73768 | -1.178407 | 49.99254
111.892 | 77.80386 | -1.178692 | 50.00693
111.8987 | 77.87061 | -1.178977 | 49.99726
111.9053 | 77.93757 | -1.179261 | 49.99881
111.912 | 78.00455 | -1.179544 | 49.99887
111.9187 | 78.07092 | -1.179827 | 49.99676
111.9253 | 78.13726 | -1.180108 | 50.00297
111.932 | 78.20416 | -1.180388 | 50.00336
111.9387 | 78.27032 | -1.180668 | 49.99172
111.9453 | 78.33709 | -1.180946 | 49.99948
111.952 | 78.40415 | -1.181223 | 49.99784
111.9587 | 78.47157 | -1.181499 | 50.01254
111.9653 | 78.53768 | -1.181774 | 50.00502
111.972 | 78.60488 | -1.182047 | 49.99817
111.9787 | 78.6718 | -1.182321 | 49.99777
111.9854 | 78.73769 | -1.182594 | 50.0062
111.992 | 78.8052 | -1.182866 | 49.98346
111.9987 | 78.87151 | -1.183138 | 50.00955
112.0054 | 78.93837 | -1.18341 | 50.00904
112.012 | 79.00485 | -1.183683 | 49.99633
112.0187 | 79.07148 | -1.183956 | 50.004
112.0253 | 79.13813 | -1.184229 | 49.99284
112.032 | 79.20499 | -1.184502 | 49.99955
112.0387 | 79.27188 | -1.184774 | 49.99467
112.0453 | 79.33792 | -1.185046 | 50.00601
112.052 | 79.40539 | -1.185319 | 49.99934
112.0587 | 79.47199 | -1.18559 | 50.00104
112.0653 | 79.53813 | -1.18586 | 49.98844
112.072 | 79.60554 | -1.18613 | 50.00454
112.0787 | 79.6713 | -1.186399 | 50.01086
112.0854 | 79.73811 | -1.186668 | 49.98797
112.092 | 79.80499 | -1.186937 | 50.00241
112.0987 | 79.87155 | -1.187206 | 50.00332
112.1053 | 79.9382 | -1.187475 | 49.996
112.112 | 80.00494 | -1.187745 | 50.0188
112.1187 | 80.07142 | -1.188016 | 49.99484
112.1254 | 80.13812 | -1.188287 | 49.98805
112.132 | 80.2056 | -1.188558 | 50.00031
112.1378 | 80.26386 | -1.188795 | 49.99138
112.1437 | 80.32238 | -1.189035 | 50.01667
112.1503 | 80.38901 | -1.18931 | 49.99258
112.157 | 80.45576 | -1.189585 | 49.99532
112.1637 | 80.52255 | -1.18986 | 50.00606
112.1703 | 80.589 | -1.190135 | 49.99613
112.177 | 80.65606 | -1.190411 | 50.00187
112.1837 | 80.72226 | -1.190687 | 50.00012
112.1903 | 80.78901 | -1.190964 | 49.99261
112.197 | 80.8556 | -1.191241 | 50.00694
112.2037 | 80.92226 | -1.191519 | 49.98984
112.2104 | 80.9886 | -1.191796 | 50.0057
112.217 | 81.05572 | -1.192074 | 50.00354
112.2237 | 81.12265 | -1.192352 | 50.00766
112.2303 | 81.18952 | -1.19263 | 49.98567
112.237 | 81.25571 | -1.192907 | 50.01286
112.2437 | 81.32247 | -1.193184 | 49.99551
112.2504 | 81.38907 | -1.193462 | 50.00184
112.257 | 81.45622 | -1.193741 | 49.99906
112.2637 | 81.52284 | -1.194019 | 49.99466
112.2703 | 81.58947 | -1.194299 | 50.01234
112.277 | 81.65624 | -1.194579 | 49.9923
112.2837 | 81.72296 | -1.19486 | 50.00058
112.2903 | 81.78978 | -1.195142 | 49.9969
112.297 | 81.85642 | -1.195423 | 49.99875
112.3037 | 81.92368 | -1.195706 | 50.00308
112.3104 | 81.99022 | -1.195992 | 50.00125
112.317 | 82.05656 | -1.19628 | 49.99902
112.3237 | 82.12356 | -1.196569 | 49.99783
112.3303 | 82.19034 | -1.196858 | 50.00092
112.337 | 82.25708 | -1.197148 | 50.00112
112.3437 | 82.324 | -1.197438 | 49.99796
112.3504 | 82.39034 | -1.197728 | 49.99247
112.357 | 82.45774 | -1.198019 | 50.01541
112.3637 | 82.52388 | -1.19831 | 49.99884
112.3703 | 82.59078 | -1.198604 | 49.9957
112.377 | 82.65766 | -1.1989 | 49.99762
112.3837 | 82.72397 | -1.199198 | 50.0009
112.3903 | 82.79119 | -1.199498 | 50.00744
112.3962 | 82.84981 | -1.199761 | 50.01243
112.402 | 82.90795 | -1.200026 | 49.98537
112.4087 | 82.97464 | -1.200328 | 49.99379
112.4153 | 83.04151 | -1.200631 | 50.00808
112.422 | 83.10758 | -1.200938 | 49.99731
112.4287 | 83.1748 | -1.201246 | 49.99983
112.4354 | 83.24158 | -1.201555 | 49.99892
112.442 | 83.30782 | -1.201864 | 50.00098
112.4487 | 83.37518 | -1.202174 | 49.999
112.4553 | 83.44187 | -1.202484 | 50.001
112.462 | 83.50849 | -1.202796 | 50.00006
112.4687 | 83.57496 | -1.203107 | 50.00317
112.4754 | 83.64197 | -1.20342 | 49.99701
112.482 | 83.70786 | -1.203734 | 49.99876
112.4887 | 83.77515 | -1.204052 | 50.01049
112.4953 | 83.842 | -1.204369 | 49.99113
112.502 | 83.90786 | -1.204687 | 49.99944
112.5087 | 83.97511 | -1.205005 | 49.99996
112.5153 | 84.04192 | -1.205324 | 50.00211
112.522 | 84.1089 | -1.205645 | 49.99911
112.5287 | 84.17481 | -1.205968 | 49.99254
112.5354 | 84.2416 | -1.206289 | 50.00164
112.542 | 84.30866 | -1.20661 | 49.99269
112.5487 | 84.37501 | -1.206931 | 50.01541
112.5553 | 84.44158 | -1.207254 | 49.99676
112.562 | 84.50897 | -1.207577 | 50.00932
112.5687 | 84.5765 | -1.207902 | 49.98894
112.5753 | 84.64272 | -1.208228 | 50.00354
112.582 | 84.70924 | -1.208555 | 49.99281
112.5887 | 84.77582 | -1.208883 | 50.00482
112.5953 | 84.84278 | -1.209217 | 50.0003
112.602 | 84.90957 | -1.209554 | 50.00954
112.6087 | 84.97651 | -1.20989 | 49.99212
112.6153 | 85.04312 | -1.210226 | 50.00798
112.622 | 85.10995 | -1.210561 | 50.00053
112.6287 | 85.17681 | -1.210896 | 49.99898
112.6353 | 85.24328 | -1.21123 | 50.0031
112.642 | 85.30949 | -1.211564 | 49.98748
112.6487 | 85.37638 | -1.211898 | 50.00239
112.6545 | 85.43556 | -1.212189 | 49.9976
112.6604 | 85.49328 | -1.21248 | 49.9987
112.667 | 85.56016 | -1.212814 | 50.00944
112.6737 | 85.62626 | -1.213146 | 49.9784
112.6803 | 85.69326 | -1.213478 | 50.01452
112.687 | 85.76039 | -1.213812 | 49.9988
112.6937 | 85.82681 | -1.214145 | 50.00839
112.7003 | 85.89337 | -1.214478 | 49.98148
112.707 | 85.95991 | -1.214811 | 50.01787
112.7137 | 86.02675 | -1.215144 | 49.99265
112.7203 | 86.09384 | -1.215478 | 49.99532
112.727 | 86.16016 | -1.215811 | 50.00289
112.7337 | 86.22694 | -1.216146 | 49.99594
112.7403 | 86.29384 | -1.216481 | 50.00504
112.747 | 86.36041 | -1.216816 | 50.01619
112.7537 | 86.42676 | -1.217152 | 49.98936
112.7603 | 86.49384 | -1.21749 | 49.99298
112.767 | 86.55972 | -1.217832 | 49.99956
112.7737 | 86.62762 | -1.218176 | 49.9979
112.7803 | 86.69375 | -1.218521 | 50.00621
112.787 | 86.76062 | -1.218866 | 50.00674
112.7937 | 86.82734 | -1.219211 | 49.99196
112.8003 | 86.89418 | -1.219555 | 50.00479
112.807 | 86.96076 | -1.2199 | 49.99713
112.8137 | 87.02852 | -1.220244 | 50.00617
112.8203 | 87.095 | -1.220589 | 49.99296
112.827 | 87.16156 | -1.220936 | 49.99956
112.8337 | 87.22847 | -1.221287 | 49.99891
112.8403 | 87.29482 | -1.221642 | 49.9978
112.847 | 87.36144 | -1.222001 | 50.00092
112.8537 | 87.42876 | -1.222362 | 49.98524
112.8604 | 87.4953 | -1.222724 | 50.01494
112.867 | 87.56144 | -1.223087 | 49.98718
112.8737 | 87.6285 | -1.223452 | 50.01188
112.8804 | 87.69551 | -1.223817 | 50.00921
112.887 | 87.76202 | -1.224184 | 49.9932
112.8937 | 87.82845 | -1.22455 | 49.99535
112.9003 | 87.89572 | -1.224916 | 50.01664
112.907 | 87.96222 | -1.225281 | 49.99467
112.9128 | 88.02001 | -1.2256 | 49.99168
112.9187 | 88.07845 | -1.225919 | 49.99917
112.9253 | 88.14548 | -1.226284 | 50.00842
112.932 | 88.21209 | -1.226648 | 49.99947
112.9387 | 88.27866 | -1.227011 | 49.99786
112.9453 | 88.34491 | -1.227374 | 50.00093
112.952 | 88.41207 | -1.227739 | 49.99267
112.9587 | 88.47912 | -1.228104 | 49.99215
112.9653 | 88.54576 | -1.228468 | 50.00691
112.972 | 88.61242 | -1.228831 | 50.00364
112.9787 | 88.67941 | -1.229199 | 49.99282
112.9854 | 88.74609 | -1.229568 | 50.00483
112.992 | 88.81284 | -1.229939 | 49.99289
112.9987 | 88.87944 | -1.230313 | 50.01542
113.0054 | 88.94578 | -1.23069 | 49.9925
113.012 | 89.0133 | -1.231067 | 49.99848
113.0187 | 89.07922 | -1.231448 | 49.99143
113.0253 | 89.14601 | -1.231829 | 50.02379
113.032 | 89.21239 | -1.232212 | 49.98456
113.0387 | 89.27936 | -1.232598 | 50.00325
113.0453 | 89.346 | -1.232985 | 50.00232
113.052 | 89.41301 | -1.23337 | 49.98959
113.0587 | 89.47999 | -1.233755 | 50.00571
113.0653 | 89.54616 | -1.234141 | 50.00247
113.072 | 89.61304 | -1.234526 | 49.98535
113.0787 | 89.6796 | -1.23491 | 50.01283
113.0854 | 89.74614 | -1.235294 | 49.9913
113.092 | 89.8129 | -1.235676 | 50.00582
113.0987 | 89.87962 | -1.23606 | 50.00248
113.1053 | 89.94644 | -1.236443 | 49.99802
113.112 | 90.0135 | -1.236827 | 49.99776
113.1187 | 90.08062 | -1.237209 | 49.99244
113.1254 | 90.14688 | -1.23759 | 50.00692
113.132 | 90.21356 | -1.23797 | 50.00466
113.1387 | 90.28084 | -1.23835 | 50.00033
113.1453 | 90.34722 | -1.238733 | 49.99368
113.152 | 90.41361 | -1.239116 | 49.99642
113.1587 | 90.48019 | -1.239499 | 50.02199
113.1653 | 90.5477 | -1.239881 | 49.98021
113.1712 | 90.60541 | -1.240215 | 50.00898
113.177 | 90.6642 | -1.24055 | 49.99878
113.1837 | 90.73072 | -1.240932 | 50.0031
113.1903 | 90.79735 | -1.241313 | 50.00441
113.197 | 90.86449 | -1.241693 | 49.99498
113.2037 | 90.93055 | -1.242073 | 49.99123
113.2104 | 90.99768 | -1.242454 | 50.01639
113.217 | 91.06425 | -1.242834 | 49.99256
113.2237 | 91.13095 | -1.243215 | 49.99106
113.2303 | 91.19774 | -1.243594 | 50.01108
113.237 | 91.26436 | -1.243973 | 50.00174
113.2437 | 91.33092 | -1.24435 | 49.99694
113.2504 | 91.39703 | -1.244728 | 49.99875
113.257 | 91.46464 | -1.245105 | 49.99781
113.2637 | 91.53138 | -1.245482 | 49.99563
113.2703 | 91.59768 | -1.245861 | 50.00606
113.277 | 91.66472 | -1.24624 | 50.00143
113.2837 | 91.73194 | -1.246621 | 49.9948
113.2903 | 91.79812 | -1.247002 | 50.0018
113.297 | 91.86499 | -1.247385 | 49.99376
113.3037 | 91.93166 | -1.247767 | 50.01864
113.3104 | 91.9983 | -1.248149 | 49.99375
113.317 | 92.06453 | -1.248538 | 49.9975
113.3237 | 92.13194 | -1.248933 | 50.01359
113.3303 | 92.1984 | -1.249328 | 49.98709
113.337 | 92.26519 | -1.249726 | 49.99814
113.3437 | 92.33188 | -1.250128 | 50.00094
113.3504 | 92.39874 | -1.250533 | 50.00112
113.357 | 92.46562 | -1.250937 | 49.99164
113.3637 | 92.53212 | -1.251341 | 50.00476
113.3703 | 92.59928 | -1.251744 | 49.99925
113.377 | 92.6663 | -1.25215 | 50.00102
113.3837 | 92.7328 | -1.252556 | 50.00006
113.3903 | 92.79956 | -1.252961 | 50.00107
113.397 | 92.86531 | -1.253368 | 50.00218
113.4037 | 92.93289 | -1.253774 | 49.998
113.4104 | 92.99899 | -1.254178 | 49.99776
113.417 | 93.06612 | -1.254584 | 49.99351
113.4237 | 93.13272 | -1.254988 | 49.99957
113.4295 | 93.19105 | -1.255345 | 50.0105
113.4354 | 93.24926 | -1.255704 | 50.00106
113.442 | 93.31586 | -1.256114 | 50.00008
113.4487 | 93.38314 | -1.256523 | 50
113.4553 | 93.44968 | -1.256935 | 50.00318
113.462 | 93.51641 | -1.257348 | 49.99703
113.4687 | 93.583 | -1.257761 | 49.9998
113.4754 | 93.64949 | -1.258172 | 50.01056
113.482 | 93.71701 | -1.258583 | 49.99008
113.4887 | 93.78289 | -1.258994 | 49.99834
113.4953 | 93.85051 | -1.259404 | 50.00096
113.502 | 93.91686 | -1.259815 | 50.00006
113.5087 | 93.98331 | -1.260229 | 49.9979
113.5153 | 94.05066 | -1.260648 | 50.00198
113.522 | 94.11669 | -1.26107 | 49.99588
113.5287 | 94.18418 | -1.261494 | 50.00503
113.5354 | 94.25058 | -1.261918 | 50.0003
113.542 | 94.31718 | -1.262346 | 49.99154
113.5487 | 94.38391 | -1.262777 | 50.01111
113.5553 | 94.45066 | -1.26321 | 50.00067
113.562 | 94.51689 | -1.263643 | 50.00004
113.5687 | 94.58363 | -1.264075 | 49.99576
113.5753 | 94.65098 | -1.264506 | 49.99761
113.582 | 94.71766 | -1.264937 | 50.0062
113.5887 | 94.78431 | -1.265368 | 49.9919
113.5953 | 94.85118 | -1.265798 | 50.00372
113.602 | 94.91782 | -1.266227 | 50.00235
113.6087 | 94.98444 | -1.266656 | 49.9991
113.6153 | 95.05106 | -1.267087 | 50.00629
113.622 | 95.11793 | -1.267521 | 49.99085
113.6287 | 95.1839 | -1.267955 | 50.00154
113.6353 | 95.25141 | -1.268389 | 50.00009
113.642 | 95.31809 | -1.268824 | 49.99894
113.6487 | 95.38522 | -1.269258 | 50.001
113.6553 | 95.45165 | -1.26969 | 49.98847
113.662 | 95.51824 | -1.270122 | 50.01938
113.6687 | 95.58481 | -1.270554 | 49.99276
113.6753 | 95.65219 | -1.270991 | 49.99955
113.682 | 95.71842 | -1.271431 | 49.99997
113.6878 | 95.77658 | -1.271816 | 49.98869
113.6937 | 95.83542 | -1.2722 | 50.00793
113.7003 | 95.90157 | -1.272641 | 50.00156
113.707 | 95.96887 | -1.273084 | 50.00119
113.7137 | 96.03543 | -1.273528 | 49.99373
113.7203 | 96.10199 | -1.273973 | 49.99644
113.727 | 96.16909 | -1.274417 | 50.0093
113.7337 | 96.23634 | -1.274862 | 50.00693
113.7403 | 96.30328 | -1.275314 | 50.00259
113.747 | 96.36922 | -1.27577 | 49.99594
113.7537 | 96.43639 | -1.276226 | 49.99554
113.7603 | 96.50314 | -1.276682 | 50.00184
113.767 | 96.56984 | -1.277141 | 50.00012
113.7737 | 96.63655 | -1.277606 | 49.99998
113.7803 | 96.70284 | -1.27807 | 50.00422
113.787 | 96.76913 | -1.278539 | 49.9812
113.7937 | 96.83642 | -1.279007 | 50.01575
113.8003 | 96.90219 | -1.279474 | 49.99463
113.807 | 96.96959 | -1.279941 | 50.0007
113.8137 | 97.03697 | -1.280407 | 49.99475
113.8203 | 97.10344 | -1.28087 | 50.00812
113.827 | 97.1707 | -1.281332 | 49.99945
113.8337 | 97.23722 | -1.281792 | 49.9968
113.8403 | 97.3036 | -1.282251 | 50.004
113.847 | 97.37046 | -1.282708 | 49.99602
113.8537 | 97.43749 | -1.283165 | 50.004
113.8604 | 97.50395 | -1.283621 | 49.99919
113.867 | 97.57101 | -1.284075 | 49.9936
113.8737 | 97.63741 | -1.284532 | 50.00381
113.8804 | 97.70376 | -1.284992 | 49.99918
113.887 | 97.7707 | -1.285451 | 49.99996
113.8937 | 97.83756 | -1.285913 | 50.00106
113.9003 | 97.90406 | -1.286375 | 49.9895
113.907 | 97.97075 | -1.286836 | 50.01519
113.9137 | 98.03747 | -1.287297 | 49.99883
113.9203 | 98.10441 | -1.287759 | 49.99467
113.927 | 98.17064 | -1.28822 | 50.00074
113.9337 | 98.23731 | -1.288684 | 49.999
113.9403 | 98.30382 | -1.289149 | 50.00097
113.9462 | 98.36234 | -1.28956 | 49.99444
113.952 | 98.42089 | -1.289971 | 50.00082
113.9587 | 98.48712 | -1.290444 | 50.0043
113.9653 | 98.55411 | -1.290924 | 49.99816
113.972 | 98.62103 | -1.291409 | 50.00081
113.9787 | 98.68775 | -1.291894 | 50.00003
113.9854 | 98.75437 | -1.292378 | 50.0074
113.992 | 98.82124 | -1.292865 | 49.992
113.9987 | 98.88766 | -1.293359 | 50.00373
114.0054 | 98.95499 | -1.293852 | 49.99492
114.012 | 99.02179 | -1.294343 | 50.01344
114.0187 | 99.08819 | -1.294835 | 49.99341
114.0253 | 99.15526 | -1.295333 | 49.99218
114.032 | 99.22113 | -1.29583 | 49.99844
114.0387 | 99.28859 | -1.296327 | 49.99036
114.0453 | 99.35576 | -1.296824 | 50.01103
114.052 | 99.42239 | -1.29732 | 50.00597
114.0587 | 99.48866 | -1.297816 | 49.99508
114.0653 | 99.55584 | -1.298309 | 50.00075
114.072 | 99.6225 | -1.2988 | 50.00109
114.0787 | 99.68871 | -1.29929 | 50.00006
114.0854 | 99.75551 | -1.299778 | 50.00004
114.092 | 99.82168 | -1.300264 | 50.01059
114.0987 | 99.88845 | -1.300748 | 49.99008
114.1053 | 99.95541 | -1.30123 | 50.00782
114.112 | 100.0219 | -1.30171 | 49.99202
114.1187 | 100.0892 | -1.302188 | 50.00372
114.1254 | 100.1551 | -1.302669 | 49.99706
114.132 | 100.2222 | -1.303152 | 50.00828
114.1387 | 100.2891 | -1.303637 | 49.98991
114.1453 | 100.3551 | -1.304124 | 50.00254
114.152 | 100.4222 | -1.304608 | 49.99808
114.1587 | 100.4885 | -1.30509 | 49.99778
114.1653 | 100.5553 | -1.305571 | 49.99563
114.172 | 100.6221 | -1.30605 | 50.00605
114.1787 | 100.6885 | -1.306528 | 49.99932
114.1854 | 100.7556 | -1.307007 | 50.001
114.192 | 100.8227 | -1.307486 | 49.9916
114.1987 | 100.8896 | -1.307963 | 50.00688
114.2045 | 100.9476 | -1.308381 | 49.99054
114.2104 | 101.0063 | -1.308804 | 49.9986
114.217 | 101.0728 | -1.30929 | 50.00096
114.2237 | 101.1393 | -1.309785 | 50.00429
114.2303 | 101.2057 | -1.310281 | 50.00662
114.237 | 101.2725 | -1.310777 | 49.99616
114.2437 | 101.3399 | -1.311277 | 50.00294
114.2504 | 101.4064 | -1.311777 | 49.997
114.257 | 101.4735 | -1.312275 | 50.00403
114.2637 | 101.5399 | -1.312775 | 50.00448
114.2703 | 101.6065 | -1.313276 | 49.99391
114.277 | 101.6734 | -1.313774 | 50.00597
114.2837 | 101.7403 | -1.314272 | 49.98978
114.2903 | 101.8064 | -1.314771 | 49.99406
114.297 | 101.8729 | -1.315272 | 50.00915
114.3037 | 101.9398 | -1.315778 | 50.00904
114.3104 | 102.0068 | -1.316283 | 49.99104
114.317 | 102.0735 | -1.316787 | 50.00049
114.3237 | 102.1401 | -1.31729 | 49.99156
114.3303 | 102.2068 | -1.317797 | 50.00053
114.337 | 102.2739 | -1.318309 | 49.99581
114.3437 | 102.3401 | -1.318824 | 50.00926
114.3504 | 102.4073 | -1.319336 | 49.98682
114.357 | 102.4741 | -1.31985 | 50.00762
114.3637 | 102.5409 | -1.320369 | 50.00788
114.3703 | 102.6071 | -1.320892 | 50.00053
114.377 | 102.6743 | -1.321421 | 49.99369
114.3837 | 102.7405 | -1.321956 | 49.9975
114.3903 | 102.8074 | -1.322495 | 50.0136
114.397 | 102.8745 | -1.323035 | 50.00614
114.4037 | 102.9411 | -1.323578 | 49.99614
114.4104 | 103.0075 | -1.324124 | 50.00398
114.417 | 103.0744 | -1.32467 | 49.98969
114.4237 | 103.1409 | -1.325218 | 49.99938
114.4303 | 103.2081 | -1.325764 | 49.9989
114.437 | 103.2743 | -1.32631 | 49.99674
114.4437 | 103.3409 | -1.326854 | 49.98922
114.4503 | 103.4076 | -1.327399 | 50.01412
114.457 | 103.4744 | -1.327943 | 49.99876
114.4628 | 103.533 | -1.328417 | 50.00254
114.4687 | 103.5917 | -1.328889 | 50.00026
114.4754 | 103.6581 | -1.329427 | 50.00848
114.482 | 103.7247 | -1.329964 | 49.99735
114.4887 | 103.7912 | -1.330501 | 49.99459
114.4953 | 103.8584 | -1.33104 | 49.99966
114.502 | 103.9247 | -1.33158 | 50.00104
114.5087 | 103.9918 | -1.332128 | 49.98526
114.5153 | 104.0582 | -1.332676 | 50.01071
114.522 | 104.1253 | -1.333225 | 49.99854
114.5287 | 104.192 | -1.333787 | 50.00838
114.5354 | 104.2591 | -1.334354 | 50.00156
114.542 | 104.3255 | -1.334918 | 49.98952
114.5487 | 104.3926 | -1.33548 | 50.00463
114.5553 | 104.4587 | -1.336041 | 50.00027
114.562 | 104.5259 | -1.3366 | 49.99472
114.5687 | 104.5921 | -1.337162 | 50.00816
114.5753 | 104.6594 | -1.33773 | 49.99522
114.582 | 104.7258 | -1.338299 | 50.00182
114.5887 | 104.7923 | -1.338866 | 49.9991
114.5953 | 104.8594 | -1.339429 | 49.99994
114.602 | 104.9255 | -1.339992 | 49.99258
114.6087 | 104.9925 | -1.340556 | 50.0027
114.6153 | 105.0596 | -1.341124 | 50.01392
114.622 | 105.1261 | -1.341696 | 49.99453
114.6287 | 105.1929 | -1.342272 | 49.99754
114.6353 | 105.2599 | -1.342849 | 50.00306
114.642 | 105.3266 | -1.343427 | 49.99597
114.6487 | 105.3936 | -1.344014 | 50.0135
114.6553 | 105.4601 | -1.344606 | 49.9913
114.662 | 105.527 | -1.345208 | 49.99628
114.6687 | 105.5933 | -1.345812 | 49.99133
114.6753 | 105.6599 | -1.34642 | 50.00899
114.682 | 105.7266 | -1.347032 | 50.00797
114.6887 | 105.7936 | -1.347648 | 49.98778
114.6953 | 105.8602 | -1.348269 | 50.01194
114.702 | 105.9271 | -1.348892 | 49.99654
114.7087 | 105.9936 | -1.349514 | 49.99556
114.7153 | 106.06 | -1.350138 | 49.99656
114.7212 | 106.1182 | -1.350683 | 50.00652
114.727 | 106.1766 | -1.351224 | 49.99627
114.7337 | 106.2434 | -1.351844 | 50.0072
114.7403 | 106.3102 | -1.352465 | 49.99094
114.747 | 106.3766 | -1.353083 | 50.00472
114.7537 | 106.4438 | -1.353699 | 49.995
114.7603 | 106.5106 | -1.354314 | 50.01027
114.767 | 106.5771 | -1.354925 | 50.00278
114.7737 | 106.6441 | -1.355533 | 49.9949
114.7803 | 106.7105 | -1.356137 | 49.9965
114.787 | 106.7775 | -1.356745 | 50.004
114.7937 | 106.8439 | -1.357354 | 50.00342
114.8003 | 106.9106 | -1.357964 | 49.99703
114.807 | 106.9779 | -1.358579 | 49.99556
114.8137 | 107.0442 | -1.359196 | 49.99972
114.8203 | 107.1114 | -1.359812 | 50.00843
114.827 | 107.1772 | -1.360421 | 49.98678
114.8337 | 107.2444 | -1.361026 | 50.00446
114.8403 | 107.3108 | -1.361626 | 50.00028
114.847 | 107.3772 | -1.362224 | 50.00108
114.8537 | 107.444 | -1.362819 | 50.0001
114.8604 | 107.5104 | -1.36341 | 49.98838
114.867 | 107.5774 | -1.363998 | 50.00986
114.8737 | 107.6444 | -1.364582 | 50.00274
114.8804 | 107.7105 | -1.365164 | 49.99805
114.887 | 107.7776 | -1.365745 | 49.99986
114.8937 | 107.8446 | -1.366327 | 50.00104
114.9003 | 107.911 | -1.366918 | 50.00746
114.907 | 107.9779 | -1.367512 | 49.9941
114.9137 | 108.0442 | -1.368108 | 50.00704
114.9203 | 108.1112 | -1.368701 | 49.99092
114.927 | 108.1776 | -1.369294 | 49.98886
114.9337 | 108.2438 | -1.369885 | 50.00988
114.9403 | 108.3104 | -1.370476 | 49.99955
114.947 | 108.3766 | -1.371072 | 50.00103
114.9537 | 108.4444 | -1.371668 | 50.00006
114.9604 | 108.5106 | -1.372264 | 50
114.967 | 108.5774 | -1.372862 | 49.99576
114.9737 | 108.6446 | -1.373468 | 49.99549
114.9795 | 108.7027 | -1.374008 | 50.01018
114.9854 | 108.7624 | -1.374566 | 49.99362
114.992 | 108.8286 | -1.375216 | 49.9996
114.9987 | 108.8956 | -1.375895 | 50.0095
115.0054 | 108.9618 | -1.376589 | 49.99846
115.012 | 109.0288 | -1.377292 | 50.00202
115.0187 | 109.0954 | -1.378003 | 50.0054
115.0253 | 109.1617 | -1.37872 | 49.99928
115.032 | 109.2293 | -1.379438 | 49.99361
115.0387 | 109.2955 | -1.380154 | 50.00064
115.0453 | 109.3616 | -1.380873 | 50.00956
115.052 | 109.4286 | -1.381585 | 49.99002
115.0587 | 109.4946 | -1.382294 | 50.00784
115.0653 | 109.5616 | -1.383002 | 49.99203
115.072 | 109.6284 | -1.383709 | 49.99739
115.0787 | 109.6956 | -1.384415 | 50.00724
115.0854 | 109.7623 | -1.38512 | 49.99942
115.092 | 109.8289 | -1.385833 | 49.9915
115.0987 | 109.8956 | -1.386548 | 50.0037
115.1053 | 109.9625 | -1.387261 | 49.99809
115.112 | 110.03 | -1.387978 | 49.99459
115.1187 | 110.0964 | -1.388698 | 49.99652
115.1254 | 110.1629 | -1.389421 | 50.01036
115.132 | 110.2296 | -1.390151 | 50.00064
115.1387 | 110.2963 | -1.390886 | 50.00852
115.1453 | 110.3626 | -1.391631 | 49.99206
115.152 | 110.4295 | -1.392381 | 50.0122
115.1587 | 110.4958 | -1.393128 | 49.97537
115.1653 | 110.5629 | -1.39387 | 50.0228
115.172 | 110.6292 | -1.394611 | 50.00146
115.1787 | 110.6961 | -1.395351 | 49.98844
115.1854 | 110.7635 | -1.396085 | 50.00138
115.192 | 110.8297 | -1.39682 | 50.00114
115.1987 | 110.8962 | -1.39756 | 50.00536
115.2053 | 110.9633 | -1.398296 | 49.9919
115.212 | 111.0304 | -1.399027 | 50.00796
115.2187 | 111.0966 | -1.399757 | 49.99202
115.2254 | 111.163 | -1.400482 | 49.99526
115.232 | 111.2299 | -1.401203 | 50.00606
115.2378 | 111.2887 | -1.401839 | 49.99781
115.2437 | 111.3465 | -1.40248 | 49.99132
115.2504 | 111.4138 | -1.40321 | 50.00156
115.257 | 111.48 | -1.403934 | 50.00961
115.2637 | 111.547 | -1.404657 | 49.99742
115.2703 | 111.6133 | -1.405385 | 49.99981
115.277 | 111.6801 | -1.406111 | 49.99787
115.2837 | 111.7474 | -1.406843 | 50.00412
115.2903 | 111.8138 | -1.407576 | 49.99816
115.297 | 111.8807 | -1.408304 | 50.00094
115.3037 | 111.9471 | -1.409031 | 49.99904
115.3104 | 112.0138 | -1.409774 | 50.001
115.317 | 112.0805 | -1.410521 | 49.999
115.3237 | 112.1475 | -1.411269 | 50.00204
115.3303 | 112.2144 | -1.412021 | 50.00012
115.337 | 112.2811 | -1.412796 | 49.98518
115.3437 | 112.3472 | -1.41359 | 50.0107
115.3504 | 112.4145 | -1.414378 | 50.00172
115.357 | 112.4813 | -1.415161 | 50.00116
115.3637 | 112.5481 | -1.415944 | 49.9969
115.3703 | 112.614 | -1.416729 | 50.01037
115.377 | 112.6812 | -1.417516 | 49.99218
115.3837 | 112.7478 | -1.418304 | 50.00692
115.3903 | 112.8148 | -1.419097 | 49.99726
115.397 | 112.8809 | -1.419908 | 49.99984
115.4037 | 112.9479 | -1.420735 | 49.99574
115.4104 | 113.0148 | -1.421577 | 49.99973
115.417 | 113.0805 | -1.422431 | 49.99998
115.4237 | 113.1469 | -1.423283 | 50.01376
115.4303 | 113.2144 | -1.424139 | 49.99028
115.437 | 113.2809 | -1.425002 | 50.00361
115.4437 | 113.3477 | -1.425864 | 49.99387
115.4503 | 113.4144 | -1.426727 | 49.99008
115.457 | 113.4814 | -1.42759 | 50.00783
115.4637 | 113.5482 | -1.428455 | 49.99944
115.4703 | 113.6141 | -1.429329 | 49.99257
115.477 | 113.6816 | -1.430203 | 50.008
115.4837 | 113.7489 | -1.431083 | 49.99206
115.4903 | 113.8153 | -1.431964 | 49.99529
115.4962 | 113.8739 | -1.432739 | 50.01543
115.502 | 113.9316 | -1.43352 | 50.00788
115.5087 | 113.998 | -1.434418 | 49.99414
115.5153 | 114.0645 | -1.435331 | 49.99752
115.522 | 114.1314 | -1.436254 | 50.00723
115.5287 | 114.1982 | -1.43719 | 50.00891
115.5354 | 114.2645 | -1.438138 | 49.98679
115.542 | 114.3312 | -1.439088 | 50.0034
115.5487 | 114.398 | -1.440036 | 50.00762
115.5553 | 114.4647 | -1.440981 | 49.98881
115.562 | 114.532 | -1.441924 | 50.00777
115.5687 | 114.5982 | -1.442866 | 49.99626
115.5753 | 114.665 | -1.443813 | 50.004
115.582 | 114.7315 | -1.444762 | 49.99179
115.5887 | 114.7983 | -1.445704 | 49.98683
115.5953 | 114.8648 | -1.446652 | 50.02034
115.602 | 114.932 | -1.447613 | 49.98962
115.6087 | 114.9983 | -1.448572 | 50.00041
115.6153 | 115.0652 | -1.44954 | 49.99791
115.622 | 115.1315 | -1.450526 | 50.00514
115.6287 | 115.1983 | -1.451518 | 49.99715
115.6353 | 115.2648 | -1.452509 | 50.00302
115.642 | 115.3314 | -1.453496 | 49.99174
115.6487 | 115.3984 | -1.454472 | 49.99102
115.6553 | 115.4658 | -1.455445 | 50.01846
115.662 | 115.532 | -1.456436 | 49.99903
115.6687 | 115.5993 | -1.457446 | 50.00314
115.6753 | 115.6659 | -1.458453 | 50.00126
115.682 | 115.7331 | -1.459466 | 50.00537
115.6887 | 115.7987 | -1.460482 | 49.99609
115.6953 | 115.8652 | -1.461511 | 49.99446
115.702 | 115.9321 | -1.462549 | 49.99963
115.7087 | 115.9982 | -1.463584 | 49.99997
115.7153 | 116.0654 | -1.464617 | 49.99894
115.722 | 116.1322 | -1.465646 | 50.01478
115.7287 | 116.1992 | -1.46668 | 49.98294
115.7354 | 116.2657 | -1.467718 | 49.99786
115.742 | 116.332 | -1.468765 | 50.00516
115.7487 | 116.3986 | -1.469829 | 49.99398
115.7545 | 116.4565 | -1.470766 | 50.0033
115.7603 | 116.5157 | -1.471715 | 50.0026
115.767 | 116.5816 | -1.472819 | 50.00441
115.7737 | 116.6485 | -1.473934 | 49.9876
115.7803 | 116.7152 | -1.475062 | 50.00452
115.787 | 116.782 | -1.476199 | 49.99921
115.7937 | 116.8485 | -1.477342 | 50.00207
115.8003 | 116.9153 | -1.478483 | 50.01074
115.807 | 116.9818 | -1.479622 | 49.99328
115.8137 | 117.0487 | -1.480772 | 49.99746
115.8203 | 117.1155 | -1.481931 | 50.0104
115.827 | 117.1821 | -1.48311 | 50.00488
115.8337 | 117.2487 | -1.484292 | 49.98656
115.8403 | 117.3149 | -1.485481 | 50.00022
115.847 | 117.3818 | -1.486688 | 49.99896
115.8537 | 117.4487 | -1.48791 | 50.00203
115.8604 | 117.5159 | -1.489148 | 49.99166
115.867 | 117.5828 | -1.49039 | 50.00795
115.8737 | 117.6485 | -1.491644 | 49.98992
115.8804 | 117.716 | -1.492916 | 50.00783
115.887 | 117.7819 | -1.494215 | 50.00896
115.8937 | 117.8492 | -1.495526 | 49.98787
115.9003 | 117.9157 | -1.496846 | 50.00138
115.907 | 117.9823 | -1.498174 | 49.98953
115.9137 | 118.0484 | -1.499512 | 50.01204
115.9203 | 118.1149 | -1.500852 | 49.99864
115.927 | 118.1821 | -1.502199 | 50.00097
115.9337 | 118.2494 | -1.503548 | 50.0011
115.9403 | 118.3156 | -1.504902 | 50.00958
115.947 | 118.3819 | -1.506275 | 49.99213
115.9537 | 118.4485 | -1.507658 | 49.98791
115.9604 | 118.5149 | -1.509039 | 50.00982
115.967 | 118.582 | -1.510428 | 50.00272
115.9737 | 118.6485 | -1.511827 | 49.9917
115.9803 | 118.7158 | -1.513237 | 50.00054
115.987 | 118.7822 | -1.514653 | 49.99578
115.9937 | 118.8492 | -1.516079 | 50.00502
116.0004 | 118.9157 | -1.517524 | 50.00136
116.007 | 118.9822 | -1.518998 | 50.01066
116.0128 | 119.0407 | -1.52029 | 49.99161
116.0187 | 119.0991 | -1.521671 | 49.99914
116.0253 | 119.1659 | -1.523278 | 49.99676
116.032 | 119.232 | -1.524846 | 50.00297
116.0387 | 119.2986 | -1.526426 | 50.00016
116.0453 | 119.3656 | -1.527961 | 50
116.052 | 119.4323 | -1.529485 | 49.99893
116.0587 | 119.4986 | -1.531092 | 50.00098
116.0653 | 119.5659 | -1.532872 | 49.9969
116.072 | 119.6323 | -1.534666 | 50.00508
116.0787 | 119.6991 | -1.53652 | 50.00032
116.0854 | 119.7647 | -1.53873 | 50.00847
116.092 | 119.8325 | -1.541117 | 49.99947
116.0987 | 119.8985 | -1.543412 | 49.99044
116.1053 | 119.9651 | -1.545967 | 50.00365
116.112 | 120.0318 | -1.548639 | 50.00023
116.1187 | 120.0982 | -1.551434 | 49.99579
116.1254 | 120.165 | -1.554242 | 49.98916
116.132 | 120.232 | -1.556939 | 50.01096
116.1387 | 120.2986 | -1.559483 | 49.9912
116.1453 | 120.3652 | -1.562156 | 50.00685
116.152 | 120.4316 | -1.564911 | 50.00257
116.1587 | 120.4983 | -1.567938 | 49.98642
116.1653 | 120.5648 | -1.571281 | 50.00867
116.172 | 120.6314 | -1.574774 | 50.00369
116.1787 | 120.6984 | -1.578129 | 49.99283
116.1854 | 120.7647 | -1.58162 | 50.00699
116.192 | 120.831 | -1.585604 | 50.00256
116.1987 | 120.898 | -1.589429 | 49.99804
116.2053 | 120.9644 | -1.59373 | 49.99145
116.212 | 121.0318 | -1.598206 | 50.01746
116.2187 | 121.0975 | -1.602881 | 49.99261
116.2254 | 121.1648 | -1.607536 | 49.99319
116.232 | 121.2306 | -1.611876 | 50.0091
116.2387 | 121.2976 | -1.616367 | 49.99844
116.2453 | 121.365 | -1.62111 | 50.00519
116.252 | 121.4311 | -1.626253 | 49.99081
116.2587 | 121.4971 | -1.63168 | 50.00894
116.2653 | 121.5644 | -1.636668 | 49.99316
116.2712 | 121.6226 | -1.640809 | 49.99098
116.277 | 121.681 | -1.644796 | 49.9932
116.2837 | 121.7471 | -1.650092 | 50.0038
116.2903 | 121.8139 | -1.655788 | 50.01716
116.297 | 121.8801 | -1.660939 | 49.99896
116.3037 | 121.9469 | -1.667047 | 49.98937
116.3104 | 122.0136 | -1.673677 | 50.00992
116.317 | 122.08 | -1.680332 | 49.99639
116.3237 | 122.1465 | -1.686352 | 49.99766
116.3303 | 122.2127 | -1.692604 | 49.99562
116.337 | 122.279 | -1.698598 | 50.00185
116.3437 | 122.346 | -1.705177 | 50.00118
116.3504 | 122.4123 | -1.712298 | 49.99266
116.357 | 122.4788 | -1.719797 | 50.01447
116.3637 | 122.5457 | -1.726787 | 50.00941
116.3703 | 122.6121 | -1.734322 | 49.98787
116.377 | 122.6785 | -1.742946 | 50.01406
116.3837 | 122.7448 | -1.751474 | 49.99134
116.3903 | 122.8113 | -1.760024 | 49.99522
116.397 | 122.8773 | -1.768461 | 49.99759
116.4037 | 122.9448 | -1.776914 | 50.00089
116.4104 | 123.0104 | -1.785481 | 49.99688
116.417 | 123.077 | -1.794573 | 50.00828
116.4237 | 123.1434 | -1.80352 | 49.99628
116.4303 | 123.2102 | -1.812964 | 49.99976
116.437 | 123.276 | -1.82213 | 49.9979
116.4437 | 123.3417 | -1.831377 | 49.99352
116.4503 | 123.409 | -1.84173 | 50.00804
116.457 | 123.4752 | -1.852743 | 50.00579
116.4637 | 123.5414 | -1.863915 | 49.99084
116.4703 | 123.6079 | -1.874031 | 49.99835
116.477 | 123.6736 | -1.884885 | 50.00519
116.4837 | 123.7402 | -1.895829 | 50.0056
116.4903 | 123.8058 | -1.907914 | 49.99294
116.497 | 123.8723 | -1.920184 | 50.00379
116.5037 | 123.9388 | -1.932991 | 50.00451
116.5103 | 124.005 | -1.945092 | 50.00028
116.517 | 124.0709 | -1.958364 | 49.99788
116.5237 | 124.1381 | -1.973 | 49.99563
116.5295 | 124.1955 | -1.98463 | 49.99402
116.5354 | 124.2528 | -1.997059 | 50.00391
116.542 | 124.3194 | -2.011662 | 49.99813
116.5487 | 124.3856 | -2.027422 | 49.99988
116.5553 | 124.4517 | -2.041855 | 49.98835
116.562 | 124.5173 | -2.057434 | 50.00668
116.5687 | 124.5836 | -2.072922 | 50.00674
116.5753 | 124.6504 | -2.089341 | 50.00042
116.582 | 124.7163 | -2.104703 | 49.99154
116.5887 | 124.7824 | -2.120894 | 50.00264
116.5953 | 124.8479 | -2.13947 | 50.0118
116.602 | 124.9136 | -2.155455 | 49.99754
116.6087 | 124.9802 | -2.172312 | 49.99668
116.6153 | 125.0454 | -2.189882 | 49.99978
116.622 | 125.1115 | -2.20797 | 49.99998
116.6287 | 125.1776 | -2.224595 | 49.99788
116.6353 | 125.2432 | -2.242157 | 50.01254
116.642 | 125.3089 | -2.260256 | 49.9902
116.6487 | 125.3752 | -2.278986 | 50.01526
116.6553 | 125.4412 | -2.296422 | 49.98507
116.662 | 125.5073 | -2.314792 | 50.0033
116.6687 | 125.5732 | -2.333652 | 49.98961
116.6753 | 125.6391 | -2.351594 | 50.00146
116.682 | 125.7052 | -2.36908 | 50.0149
116.6887 | 125.7712 | -2.387744 | 49.98188
116.6953 | 125.8369 | -2.404268 | 50.00416
116.702 | 125.9032 | -2.424128 | 50.01188
116.7087 | 125.969 | -2.440696 | 49.99228
116.7153 | 126.0349 | -2.45748 | 49.9995
116.722 | 126.1016 | -2.474455 | 49.99361
116.7287 | 126.1674 | -2.489968 | 49.99537
116.7354 | 126.2334 | -2.506102 | 50.01032
116.742 | 126.2996 | -2.521972 | 50.00488
116.7487 | 126.3661 | -2.537119 | 49.99924
116.7554 | 126.4321 | -2.552655 | 50.00629
116.762 | 126.4979 | -2.567688 | 49.99193
116.7687 | 126.5631 | -2.582349 | 49.99947
116.7753 | 126.6298 | -2.595856 | 49.99997
116.782 | 126.6961 | -2.609848 | 50.00318
116.7878 | 126.7542 | -2.622631 | 50.00346
116.7937 | 126.8114 | -2.6351 | 49.99354
116.8003 | 126.8774 | -2.648138 | 50.01122
116.807 | 126.9439 | -2.66049 | 49.988
116.8137 | 127.0098 | -2.673844 | 49.99184
116.8203 | 127.0762 | -2.687852 | 50.00688
116.827 | 127.1427 | -2.700514 | 49.9962
116.8337 | 127.2087 | -2.71216 | 50.00506
116.8403 | 127.2749 | -2.724458 | 49.98762
116.847 | 127.3408 | -2.736944 | 49.99922
116.8537 | 127.4069 | -2.749666 | 50.0105
116.8604 | 127.4736 | -2.761386 | 50.01018
116.867 | 127.54 | -2.77258 | 50.00168
116.8737 | 127.6056 | -2.784207 | 49.98318
116.8804 | 127.6724 | -2.794494 | 49.99894
116.887 | 127.7383 | -2.804512 | 50.00734
116.8937 | 127.8052 | -2.8144 | 50.00046
116.9003 | 127.871 | -2.823375 | 50.0159
116.907 | 127.9366 | -2.831396 | 49.99147
116.9137 | 128.0042 | -2.839174 | 49.99418
116.9203 | 128.0708 | -2.844898 | 49.99538
116.927 | 128.1371 | -2.849899 | 50.01135
116.9337 | 128.2036 | -2.854414 | 49.99333
116.9403 | 128.2703 | -2.85745 | 49.9869
116.947 | 128.3364 | -2.859407 | 50.00659
116.9537 | 128.4041 | -2.860671 | 50.01838
116.9604 | 128.4707 | -2.861072 | 49.98316
116.967 | 128.5382 | -2.86069 | 50.00422
116.9737 | 128.6044 | -2.859235 | 49.99391
116.9803 | 128.6717 | -2.857696 | 50.00597
116.987 | 128.7386 | -2.855014 | 50.00039
116.9937 | 128.806 | -2.850869 | 49.9958
117.0004 | 128.8732 | -2.844132 | 50.0082
117.007 | 128.9405 | -2.829897 | 49.99628
117.0137 | 129.0081 | -2.807905 | 49.99976
117.0203 | 129.0757 | -2.781511 | 50.00208
117.027 | 129.1432 | -2.753719 | 50.00224
117.0337 | 129.2112 | -2.726263 | 49.9938
117.0403 | 129.2789 | -2.699403 | 50.00174
117.0462 | 129.3385 | -2.675228 | 50.01142
117.052 | 129.398 | -2.649507 | 49.99206
117.0587 | 129.4664 | -2.61804 | 49.9995
117.0653 | 129.534 | -2.585913 | 49.99997
117.072 | 129.6025 | -2.552914 | 50.00212
117.0787 | 129.6705 | -2.518418 | 49.99802
117.0854 | 129.739 | -2.482306 | 49.99991
117.092 | 129.8072 | -2.444423 | 49.99894
117.0987 | 129.8758 | -2.405664 | 50.00098
117.1053 | 129.9445 | -2.366756 | 50.01063
117.112 | 130.0129 | -2.326722 | 49.99008
117.1187 | 130.0816 | -2.28461 | 49.99728
117.1254 | 130.1501 | -2.244596 | 49.99137
117.132 | 130.2185 | -2.20573 | 50.00579
117.1387 | 130.2869 | -2.16612 | 50.01516
117.1453 | 130.3552 | -2.126927 | 49.9946
117.152 | 130.4234 | -2.089363 | 49.99861
117.1587 | 130.4916 | -2.052783 | 49.99886
117.1653 | 130.5595 | -2.01882 | 49.99993
117.172 | 130.6279 | -1.985461 | 50.00317
117.1787 | 130.6962 | -1.954715 | 50.0002
117.1854 | 130.7646 | -1.923852 | 49.99367
117.192 | 130.8318 | -1.897072 | 50.00278
117.1987 | 130.9008 | -1.871991 | 50.00441
117.2053 | 130.9684 | -1.847544 | 49.99393
117.212 | 131.0358 | -1.825295 | 49.99962
117.2187 | 131.1036 | -1.80378 | 49.99787
117.2254 | 131.1716 | -1.785293 | 50.00198
117.232 | 131.2391 | -1.768858 | 49.99907
117.2387 | 131.3065 | -1.752188 | 49.98937
117.2453 | 131.3734 | -1.738654 | 50.00886
117.252 | 131.4407 | -1.725801 | 49.99733
117.2587 | 131.5081 | -1.715308 | 50.00406
117.2653 | 131.5756 | -1.705994 | 50.00874
117.272 | 131.6425 | -1.696721 | 49.99316
117.2787 | 131.7098 | -1.689221 | 49.99852
117.2854 | 131.7767 | -1.682606 | 50.00097
117.292 | 131.8436 | -1.677173 | 50.00006
117.2987 | 131.911 | -1.672987 | 50
117.3045 | 131.9686 | -1.668958 | 49.98306
117.3104 | 132.0276 | -1.665694 | 50.01719
117.317 | 132.0944 | -1.662617 | 49.99582
117.3237 | 132.1614 | -1.660388 | 49.99869
117.3303 | 132.2283 | -1.658336 | 50.00097
117.337 | 132.295 | -1.656702 | 50.00434
117.3437 | 132.3621 | -1.655663 | 49.99604
117.3504 | 132.4295 | -1.654862 | 49.99656
117.357 | 132.4954 | -1.654266 | 49.98814
117.3637 | 132.5625 | -1.653853 | 50.00878
117.3703 | 132.6297 | -1.653542 | 50.01431
117.377 | 132.6958 | -1.653042 | 49.98184
117.3837 | 132.7632 | -1.652437 | 50.00524
117.3903 | 132.8286 | -1.652266 | 50.00457
117.397 | 132.8963 | -1.651656 | 49.99394
117.4037 | 132.9633 | -1.65121 | 50.01018
117.4104 | 133.0297 | -1.651037 | 50.00804
117.417 | 133.096 | -1.65095 | 49.99731
117.4237 | 133.1637 | -1.650922 | 49.99242
117.4303 | 133.2296 | -1.650934 | 50.00058
117.437 | 133.2965 | -1.650973 | 50.00848
117.4437 | 133.3627 | -1.651028 | 49.99206
117.4503 | 133.4295 | -1.651101 | 50.00056
117.457 | 133.4962 | -1.651193 | 49.99898
117.4637 | 133.5626 | -1.651312 | 49.99888
117.4703 | 133.6299 | -1.651449 | 50.0052
117.477 | 133.6961 | -1.6516 | 49.98762
117.4837 | 133.7629 | -1.651771 | 49.98868
117.4903 | 133.8296 | -1.651959 | 50.01516
117.497 | 133.8965 | -1.652162 | 49.99566
117.5037 | 133.9628 | -1.652381 | 50.00188
117.5103 | 134.0295 | -1.652612 | 50.00012
117.517 | 134.0963 | -1.652861 | 50.00422
117.5237 | 134.1628 | -1.65313 | 50.00026
117.5303 | 134.2307 | -1.653428 | 50.00637
117.537 | 134.2969 | -1.653766 | 49.99509
117.5437 | 134.3636 | -1.654143 | 50.0071
117.5503 | 134.4308 | -1.654566 | 49.99199
117.557 | 134.4972 | -1.655026 | 49.99739
117.5628 | 134.5554 | -1.655452 | 50.00243
117.5687 | 134.6135 | -1.655902 | 50.01287
117.5753 | 134.6802 | -1.656464 | 49.98387
117.582 | 134.7467 | -1.657067 | 50.00744
117.5887 | 134.8134 | -1.657695 | 49.99622
117.5953 | 134.88 | -1.658356 | 49.99976
117.602 | 134.9464 | -1.659043 | 49.99467
117.6087 | 135.0128 | -1.659755 | 50.00708
117.6153 | 135.08 | -1.660481 | 50.00044
117.622 | 135.1469 | -1.661231 | 49.99792
117.6287 | 135.2126 | -1.66202 | 49.99458
117.6353 | 135.2793 | -1.662839 | 49.99015
117.642 | 135.3465 | -1.663694 | 50.01208
117.6487 | 135.413 | -1.664571 | 50.00286
117.6553 | 135.4795 | -1.665458 | 49.99805
117.662 | 135.5464 | -1.66637 | 49.99882
117.6687 | 135.6132 | -1.667304 | 50.00734
117.6753 | 135.6796 | -1.668254 | 50.00258
117.682 | 135.7464 | -1.669223 | 49.98747
117.6887 | 135.8127 | -1.670223 | 50.0098
117.6953 | 135.8802 | -1.671254 | 49.99956
117.702 | 135.9466 | -1.672308 | 49.99152
117.7087 | 136.0128 | -1.673385 | 50.00476
117.7153 | 136.0792 | -1.674478 | 50.00244
117.722 | 136.146 | -1.675638 | 49.98959
117.7287 | 136.2128 | -1.677046 | 50.00464
117.7354 | 136.2793 | -1.678582 | 50.00347
117.742 | 136.3462 | -1.679964 | 49.9907
117.7487 | 136.4127 | -1.681299 | 50.00998
117.7554 | 136.4792 | -1.682584 | 49.99744
117.762 | 136.546 | -1.683917 | 49.9935
117.7687 | 136.6137 | -1.685227 | 50.01439
117.7753 | 136.6799 | -1.686534 | 49.99243
117.782 | 136.7462 | -1.687889 | 50.0006
117.7887 | 136.8128 | -1.689321 | 50.00111
117.7953 | 136.8796 | -1.690886 | 49.99796
117.802 | 136.9463 | -1.692445 | 49.99988
117.8087 | 137.0126 | -1.693952 | 50.01058
117.8153 | 137.0795 | -1.695434 | 49.99008
117.8212 | 137.1369 | -1.69675 | 50.01033
117.827 | 137.1957 | -1.698138 | 49.99424
117.8337 | 137.2623 | -1.69961 | 50.00068
117.8403 | 137.3297 | -1.701162 | 50.00321
117.847 | 137.3964 | -1.702874 | 49.99491
117.8537 | 137.4633 | -1.704594 | 49.99226
117.8604 | 137.5298 | -1.706145 | 50.00586
117.867 | 137.5964 | -1.707598 | 49.99295
117.8737 | 137.6631 | -1.709034 | 50.00907
117.8804 | 137.7299 | -1.710476 | 50.00056
117.887 | 137.7962 | -1.711926 | 49.98838
117.8937 | 137.863 | -1.713444 | 50.0109
117.9003 | 137.9297 | -1.71496 | 50.0049
117.907 | 137.9958 | -1.716472 | 49.98972
117.9137 | 138.0627 | -1.718073 | 49.99724
117.9203 | 138.1292 | -1.719672 | 50.0041
117.927 | 138.1961 | -1.721205 | 50.01296
117.9337 | 138.2623 | -1.722722 | 49.99872
117.9403 | 138.3297 | -1.724284 | 49.9957
117.947 | 138.3962 | -1.725906 | 49.99761
117.9537 | 138.4624 | -1.727517 | 49.99352
117.9604 | 138.5296 | -1.729082 | 49.99748
117.967 | 138.596 | -1.730816 | 49.99562
117.9737 | 138.663 | -1.732931 | 50.01242
117.9803 | 138.7294 | -1.735049 | 49.99654
117.987 | 138.7957 | -1.737084 | 50.00406
117.9937 | 138.8632 | -1.739162 | 49.99814
118.0004 | 138.9296 | -1.741338 | 49.99886
118.007 | 138.9956 | -1.743568 | 50.00734
118.0137 | 139.0626 | -1.745752 | 49.98564
118.0203 | 139.1293 | -1.74815 | 50.00444
118.027 | 139.1958 | -1.750502 | 50.01403
118.0337 | 139.2622 | -1.752647 | 49.99242
118.0403 | 139.3287 | -1.754736 | 50.00376
118.047 | 139.3961 | -1.7567 | 49.99812
118.0537 | 139.4621 | -1.758698 | 49.99778
118.0604 | 139.5296 | -1.760769 | 50.01256
118.067 | 139.5958 | -1.762809 | 49.99656
118.0737 | 139.6628 | -1.7651 | 49.99132
118.0795 | 139.721 | -1.767273 | 49.99933
118.0854 | 139.7793 | -1.769683 | 49.99991
118.092 | 139.8451 | -1.772511 | 50.00106
118.0987 | 139.912 | -1.774954 | 50.0096
118.1053 | 139.9786 | -1.777424 | 49.99109
118.112 | 140.0451 | -1.780114 | 49.99415
118.1187 | 140.1122 | -1.782759 | 50.00384
118.1254 | 140.1779 | -1.785415 | 49.996
118.132 | 140.245 | -1.788149 | 50.01456
118.1387 | 140.3118 | -1.790658 | 49.98609
118.1453 | 140.379 | -1.79307 | 50.0023
118.152 | 140.4452 | -1.795819 | 50.00118
118.1587 | 140.5117 | -1.79855 | 50.00008
118.1653 | 140.5784 | -1.801291 | 50
118.172 | 140.6454 | -1.804115 | 50.00847
118.1787 | 140.7117 | -1.806756 | 49.98994
118.1854 | 140.7781 | -1.80927 | 50.0015
118.192 | 140.8453 | -1.811753 | 49.99586
118.1987 | 140.9116 | -1.814384 | 50.00396
118.2053 | 140.9787 | -1.817156 | 50.00235
118.212 | 141.0454 | -1.820022 | 50.00967
118.2187 | 141.1116 | -1.822978 | 49.98898
118.2254 | 141.1782 | -1.825946 | 50.00989
118.232 | 141.2449 | -1.82868 | 49.99006
118.2387 | 141.3118 | -1.831322 | 49.99094
118.2453 | 141.3782 | -1.833801 | 50.00049
118.252 | 141.445 | -1.83615 | 50.00741
118.2587 | 141.5114 | -1.838607 | 49.9994
118.2653 | 141.578 | -1.84119 | 49.99998
118.272 | 141.6449 | -1.843871 | 49.99896
118.2787 | 141.7115 | -1.846653 | 50.001
118.2854 | 141.7773 | -1.849372 | 50.00113
118.292 | 141.8448 | -1.851922 | 49.99161
118.2987 | 141.9118 | -1.854666 | 49.99524
118.3053 | 141.9787 | -1.857438 | 50.00816
118.312 | 142.0449 | -1.860344 | 50.00262
118.3187 | 142.1114 | -1.863387 | 50.01072
118.3253 | 142.1782 | -1.866649 | 49.98797
118.332 | 142.2454 | -1.869819 | 49.995
118.3378 | 142.3025 | -1.87233 | 50.01014
118.3437 | 142.3614 | -1.874756 | 49.9989
118.3504 | 142.428 | -1.878007 | 49.99679
118.357 | 142.495 | -1.881544 | 50.0051
118.3637 | 142.5614 | -1.885028 | 50.00984
118.3703 | 142.6278 | -1.888349 | 49.99746
118.377 | 142.6946 | -1.891309 | 49.98926
118.3837 | 142.7609 | -1.894177 | 50.00354
118.3903 | 142.8274 | -1.896831 | 49.99916
118.397 | 142.8941 | -1.89953 | 49.99678
118.4037 | 142.9614 | -1.90246 | 50.01144
118.4104 | 143.0276 | -1.905386 | 49.99331
118.417 | 143.094 | -1.907994 | 50.00064
118.4237 | 143.1613 | -1.911238 | 50.00746
118.4303 | 143.2276 | -1.914766 | 49.98989
118.437 | 143.2951 | -1.91836 | 49.98669
118.4437 | 143.3604 | -1.92218 | 50.01398
118.4503 | 143.4276 | -1.926104 | 49.99556
118.457 | 143.4943 | -1.92962 | 50.00289
118.4637 | 143.5608 | -1.932951 | 50.015
118.4703 | 143.6272 | -1.936213 | 49.99248
118.477 | 143.6939 | -1.939739 | 49.9953
118.4837 | 143.7604 | -1.9433 | 50.00922
118.4903 | 143.8276 | -1.946496 | 49.99528
118.497 | 143.8938 | -1.949441 | 49.99547
118.5037 | 143.9601 | -1.952405 | 50.01031
118.5103 | 144.0264 | -1.955548 | 49.99006
118.517 | 144.0932 | -1.958776 | 50.00364
118.5237 | 144.1599 | -1.962542 | 49.99496
118.5303 | 144.2268 | -1.966356 | 50.00921
118.537 | 144.2933 | -1.970024 | 49.99424
118.5437 | 144.3602 | -1.973645 | 49.99012
118.5503 | 144.4266 | -1.977156 | 49.99937
118.557 | 144.4929 | -1.980574 | 50.00736
118.5637 | 144.5592 | -1.984342 | 49.99835
118.5703 | 144.6257 | -1.988538 | 50.00098
118.577 | 144.6923 | -1.992459 | 49.98843
118.5837 | 144.7597 | -1.996219 | 50.01422
118.5903 | 144.8259 | -2.000147 | 49.9964
118.5962 | 144.884 | -2.003536 | 49.99972
118.602 | 144.9428 | -2.00676 | 49.99996
118.6087 | 145.009 | -2.010695 | 50
118.6153 | 145.0758 | -2.014505 | 49.99681
118.622 | 145.1425 | -2.01851 | 50.01567
118.6287 | 145.2092 | -2.022376 | 49.99992
118.6353 | 145.276 | -2.026342 | 49.99574
118.642 | 145.3428 | -2.030543 | 49.99444
118.6487 | 145.4094 | -2.034725 | 49.99963
118.6553 | 145.4752 | -2.039098 | 50.00844
118.662 | 145.5425 | -2.04338 | 49.98148
118.6687 | 145.6092 | -2.047764 | 50.00626
118.6753 | 145.6753 | -2.052141 | 50.00145
118.682 | 145.7425 | -2.056719 | 49.99161
118.6887 | 145.8084 | -2.061094 | 50.00794
118.6953 | 145.8751 | -2.064904 | 50.0005
118.702 | 145.9421 | -2.068504 | 50.00424
118.7087 | 146.0082 | -2.072069 | 49.98758
118.7153 | 146.0751 | -2.07548 | 49.99921
118.722 | 146.1412 | -2.079083 | 50.0084
118.7287 | 146.2082 | -2.082819 | 49.9963
118.7354 | 146.2751 | -2.086416 | 49.99769
118.742 | 146.3405 | -2.090459 | 50.00832
118.7487 | 146.4078 | -2.094614 | 50.0005
118.7554 | 146.4745 | -2.098644 | 50.00002
118.762 | 146.5408 | -2.102911 | 49.99788
118.7687 | 146.6074 | -2.107056 | 49.99882
118.7753 | 146.6748 | -2.111166 | 50.00733
118.782 | 146.7404 | -2.115827 | 49.992
118.7887 | 146.8074 | -2.120946 | 50.00162
118.7953 | 146.8739 | -2.125808 | 50.00856
118.802 | 146.9407 | -2.130302 | 49.99211
118.8087 | 147.0072 | -2.134709 | 50.00056
118.8153 | 147.0735 | -2.13937 | 49.99475
118.822 | 147.1398 | -2.143903 | 49.99438
118.8287 | 147.2064 | -2.148359 | 50.00917
118.8354 | 147.273 | -2.1532 | 49.99632
118.842 | 147.3401 | -2.158143 | 50.01246
118.8487 | 147.4067 | -2.162992 | 49.98809
118.8545 | 147.4648 | -2.167426 | 49.9987
118.8604 | 147.5228 | -2.171496 | 49.99171
118.867 | 147.5896 | -2.176572 | 50.01321
118.8737 | 147.6562 | -2.182216 | 49.99976
118.8804 | 147.7224 | -2.187401 | 50.00209
118.887 | 147.7889 | -2.19234 | 50.00224
118.8937 | 147.8554 | -2.197134 | 49.99802
118.9003 | 147.9224 | -2.202174 | 50.00197
118.907 | 147.989 | -2.206378 | 49.998
118.9137 | 148.0549 | -2.21125 | 50.00624
118.9203 | 148.1219 | -2.21618 | 49.99722
118.927 | 148.1888 | -2.220913 | 49.99665
118.9337 | 148.2546 | -2.225819 | 49.99766
118.9403 | 148.3217 | -2.23104 | 49.99774
118.947 | 148.3877 | -2.235893 | 49.98926
118.9537 | 148.4544 | -2.240612 | 50.00672
118.9604 | 148.5206 | -2.245701 | 50.0036
118.967 | 148.5872 | -2.250926 | 50.0055
118.9737 | 148.654 | -2.255923 | 49.99717
118.9803 | 148.7207 | -2.260873 | 49.99981
118.987 | 148.7874 | -2.265581 | 49.99998
118.9937 | 148.8538 | -2.271047 | 49.9873
119.0004 | 148.9202 | -2.276964 | 50.0076
119.007 | 148.9863 | -2.282622 | 50.0047
119.0137 | 149.0529 | -2.288563 | 50.00876
119.0203 | 149.1197 | -2.293745 | 49.99209
119.027 | 149.1863 | -2.29915 | 49.99528
119.0337 | 149.2529 | -2.305017 | 50.00606
119.0403 | 149.319 | -2.311492 | 50.01096
119.047 | 149.3856 | -2.317178 | 49.99644
119.0537 | 149.4524 | -2.322615 | 49.99236
119.0604 | 149.5188 | -2.328354 | 49.99952
119.067 | 149.5853 | -2.333539 | 49.99678
119.0737 | 149.6522 | -2.33884 | 49.9998
119.0803 | 149.7186 | -2.344362 | 49.99789
119.087 | 149.7855 | -2.349904 | 49.99566
119.0937 | 149.8519 | -2.35496 | 49.99972
119.1004 | 149.9182 | -2.36028 | 50.01054
119.107 | 149.984 | -2.365956 | 49.99113
119.1128 | 150.0431 | -2.370696 | 50.01134
119.1187 | 150.101 | -2.374928 | 49.99996
119.1254 | 150.1673 | -2.379896 | 50.0074
119.132 | 150.2339 | -2.384544 | 50.00044
119.1387 | 150.3005 | -2.388754 | 49.99579
119.1453 | 150.3668 | -2.392796 | 49.99127
119.152 | 150.4334 | -2.397045 | 50.00367
119.1587 | 150.5 | -2.401247 | 50.00446
119.1653 | 150.566 | -2.405217 | 50.00555
119.172 | 150.6331 | -2.409269 | 49.99082
119.1787 | 150.7 | -2.413342 | 50.00894
119.1854 | 150.766 | -2.417429 | 49.9932
119.192 | 150.8324 | -2.421108 | 49.99958
119.1987 | 150.8993 | -2.424846 | 49.99784
119.2053 | 150.9654 | -2.428966 | 49.98928
119.212 | 151.0319 | -2.433264 | 50.01414
119.2187 | 151.0989 | -2.436989 | 49.99772
119.2254 | 151.1657 | -2.440698 | 50.00303
119.232 | 151.2315 | -2.444438 | 49.99594
119.2387 | 151.2983 | -2.448294 | 49.99022
119.2453 | 151.365 | -2.452835 | 50.00785
119.252 | 151.4317 | -2.457598 | 50.00787
119.2587 | 151.4978 | -2.461839 | 49.99203
119.2653 | 151.565 | -2.466375 | 50.00271
119.272 | 151.6314 | -2.471925 | 50.00758
119.2787 | 151.6983 | -2.477336 | 50.00366
119.2854 | 151.7641 | -2.4829 | 49.99174
119.292 | 151.8305 | -2.488058 | 49.98467
119.2987 | 151.8974 | -2.493472 | 50.02336
119.3053 | 151.9641 | -2.49879 | 49.99088
119.312 | 152.0309 | -2.50468 | 49.99731
119.3187 | 152.0971 | -2.511049 | 50.00722
119.3253 | 152.1632 | -2.516826 | 49.98352
119.332 | 152.2301 | -2.522965 | 50.00318
119.3387 | 152.2963 | -2.528972 | 50.00442
119.3453 | 152.3634 | -2.534702 | 50.00344
119.352 | 152.4292 | -2.540678 | 49.99809
119.3587 | 152.4958 | -2.547445 | 49.99988
119.3653 | 152.5621 | -2.55398 | 49.9894
119.3712 | 152.6206 | -2.560341 | 50.00669
119.377 | 152.678 | -2.566562 | 50.00944
119.3837 | 152.7451 | -2.573774 | 49.9964
119.3903 | 152.811 | -2.582024 | 50.00824
119.397 | 152.8779 | -2.589436 | 49.99733
119.4037 | 152.9447 | -2.59627 | 49.99454
119.4104 | 153.0104 | -2.60406 | 50.00494
119.417 | 153.0775 | -2.610927 | 49.99609
119.4237 | 153.144 | -2.618802 | 49.99447
119.4303 | 153.2106 | -2.626622 | 50.00387
119.437 | 153.2772 | -2.634091 | 50.00234
119.4437 | 153.3435 | -2.64171 | 49.99803
119.4503 | 153.41 | -2.649506 | 50.00197
119.457 | 153.4759 | -2.65706 | 50.0033
119.4637 | 153.5424 | -2.66552 | 49.98646
119.4703 | 153.6089 | -2.673046 | 49.99916
119.477 | 153.6753 | -2.680652 | 50.00735
119.4837 | 153.7416 | -2.688427 | 49.99938
119.4903 | 153.8081 | -2.696012 | 49.99361
119.497 | 153.8745 | -2.70363 | 50.01652
119.5037 | 153.9409 | -2.711353 | 49.98516
119.5103 | 154.0069 | -2.718897 | 50.01071
119.517 | 154.0735 | -2.726655 | 49.98584
119.5237 | 154.1399 | -2.734628 | 50.01392
119.5303 | 154.2069 | -2.742714 | 50.00724
119.537 | 154.2735 | -2.750901 | 49.99835
119.5437 | 154.3396 | -2.758478 | 49.99566
119.5503 | 154.4059 | -2.766245 | 49.99548
119.557 | 154.4726 | -2.774324 | 50.01241
119.5637 | 154.5389 | -2.782198 | 49.98806
119.5703 | 154.6051 | -2.789963 | 49.99819
119.577 | 154.6721 | -2.797852 | 50.0147
119.5837 | 154.7376 | -2.8055 | 49.99138
119.5903 | 154.8042 | -2.813648 | 49.99734
119.597 | 154.871 | -2.821064 | 49.99982
119.6037 | 154.9378 | -2.82814 | 50.0021
119.6104 | 155.0038 | -2.836026 | 49.99484
119.617 | 155.0706 | -2.844133 | 49.987
119.6237 | 155.1367 | -2.85161 | 50.00554
119.6295 | 155.195 | -2.858399 | 50.02094
119.6353 | 155.2535 | -2.86528 | 49.99625
119.642 | 155.3198 | -2.873581 | 50.004
119.6487 | 155.386 | -2.881764 | 49.99922
119.6553 | 155.4527 | -2.889365 | 50.00208
119.662 | 155.5194 | -2.896771 | 49.99166
119.6687 | 155.5852 | -2.903928 | 49.99952
119.6753 | 155.6521 | -2.91178 | 49.99045
119.682 | 155.718 | -2.91893 | 50.0089
119.6887 | 155.7847 | -2.926435 | 50.00161
119.6953 | 155.8513 | -2.933966 | 50.01386
119.702 | 155.9178 | -2.941922 | 49.98604
119.7087 | 155.9836 | -2.949751 | 50.00336
119.7153 | 156.0504 | -2.95732 | 49.99702
119.722 | 156.1172 | -2.964949 | 49.99664
119.7287 | 156.1836 | -2.972402 | 49.99556
119.7354 | 156.2496 | -2.980347 | 49.99653
119.742 | 156.3162 | -2.987938 | 50.00296
119.7487 | 156.3828 | -2.99606 | 50.00652
119.7554 | 156.4492 | -3.004322 | 50.0004
119.762 | 156.5157 | -3.011582 | 49.99791
119.7687 | 156.5825 | -3.019136 | 49.99567
119.7753 | 156.6486 | -3.027136 | 50.00608
119.782 | 156.7153 | -3.034906 | 50.00036
119.7887 | 156.7811 | -3.042742 | 49.99156
119.7953 | 156.8482 | -3.050549 | 50.00476
119.802 | 156.9146 | -3.058222 | 50.00134
119.8087 | 156.9802 | -3.066525 | 50.00644
119.8153 | 157.0474 | -3.074444 | 49.99828
119.822 | 157.1136 | -3.082357 | 49.99988
119.8287 | 157.1795 | -3.090594 | 49.99893
119.8354 | 157.2468 | -3.098773 | 49.99891
119.842 | 157.3126 | -3.107443 | 49.99994
119.8487 | 157.3786 | -3.115404 | 50.01056
119.8553 | 157.4451 | -3.123595 | 49.9943
119.862 | 157.5122 | -3.132698 | 49.99753
119.8687 | 157.5778 | -3.141984 | 49.99882
119.8754 | 157.6447 | -3.151816 | 50.00204
119.882 | 157.7111 | -3.160407 | 49.9885
119.8878 | 157.7694 | -3.167905 | 50.01246
119.8937 | 157.827 | -3.175583 | 49.98629
119.9003 | 157.8938 | -3.185225 | 50.00973
119.907 | 157.9596 | -3.195225 | 50.01119
119.9137 | 158.0262 | -3.2052 | 50.00386
119.9203 | 158.0927 | -3.215474 | 49.9886
119.927 | 158.1584 | -3.226715 | 50.0014
119.9337 | 158.2251 | -3.236882 | 49.998
119.9403 | 158.2918 | -3.248365 | 49.99141
119.947 | 158.3578 | -3.258583 | 50.01428
119.9537 | 158.4244 | -3.268598 | 49.99455
119.9604 | 158.4904 | -3.279434 | 49.9912
119.967 | 158.5572 | -3.291442 | 50.00049
119.9737 | 158.6225 | -3.303691 | 50.00109
119.9803 | 158.6886 | -3.316575 | 50.00641
119.987 | 158.7554 | -3.328796 | 50.0004
119.9937 | 158.8215 | -3.341697 | 49.99685
120.0004 | 158.8879 | -3.355569 | 50.00512
120.007 | 158.9537 | -3.367154 | 49.9855
120.0137 | 159.0199 | -3.380936 | 50.00543
120.0203 | 159.0864 | -3.3953 | 50.00774
120.027 | 159.1526 | -3.409272 | 49.99519
120.0337 | 159.2185 | -3.424004 | 50.00602
120.0403 | 159.2848 | -3.438489 | 49.99614
120.047 | 159.3512 | -3.453589 | 49.99978
120.0537 | 159.417 | -3.470647 | 49.99578
120.0604 | 159.4832 | -3.486368 | 50.00608
120.067 | 159.5492 | -3.502914 | 50.01412
120.0737 | 159.6155 | -3.52004 | 49.99347
120.0803 | 159.681 | -3.536879 | 49.99219
120.087 | 159.7478 | -3.555469 | 49.99211
120.0937 | 159.8138 | -3.573294 | 50.02066
120.1004 | 159.8798 | -3.59256 | 49.98858
120.107 | 159.9458 | -3.611945 | 49.99611
120.1137 | 160.0114 | -3.631761 | 49.99554
120.1203 | 160.0778 | -3.654005 | 50.01772
120.127 | 160.143 | -3.674272 | 49.99052
120.1337 | 160.2086 | -3.696279 | 49.99942
120.1403 | 160.2744 | -3.72017 | 49.99784
120.1462 | 160.332 | -3.742005 | 50.00246
120.152 | 160.3895 | -3.763169 | 49.98226
120.1587 | 160.4549 | -3.788133 | 50.01264
120.1653 | 160.5212 | -3.81501 | 50.00717
120.172 | 160.5864 | -3.843113 | 49.98988
120.1787 | 160.6521 | -3.870682 | 50.00571
120.1854 | 160.7176 | -3.900864 | 50.00248
120.192 | 160.7831 | -3.933029 | 50.00016
120.1987 | 160.8484 | -3.965627 | 50.00422
120.2053 | 160.9139 | -4.000149 | 49.99709
120.212 | 160.9786 | -4.036344 | 49.99876
120.2187 | 161.0445 | -4.074299 | 50.0031
120.2254 | 161.1091 | -4.115168 | 50.00549
120.232 | 161.1743 | -4.157438 | 49.98446
120.2387 | 161.2397 | -4.201676 | 50.01596
120.2453 | 161.3038 | -4.249287 | 49.98724
120.252 | 161.3686 | -4.299394 | 50.00342
120.2587 | 161.4332 | -4.352746 | 50.00022
120.2653 | 161.497 | -4.408031 | 50
120.272 | 161.5622 | -4.465524 | 50.00846
120.2787 | 161.626 | -4.527412 | 49.97937
120.2854 | 161.6904 | -4.590641 | 50.00933
120.292 | 161.7543 | -4.656698 | 49.99424
120.2987 | 161.8182 | -4.725988 | 50.0155
120.3053 | 161.8822 | -4.798691 | 49.98192
120.312 | 161.9451 | -4.8719 | 50.0105
120.3187 | 162.009 | -4.945713 | 50.01548
120.3253 | 162.0728 | -5.01958 | 49.98192
120.332 | 162.1361 | -5.09399 | 50.00309
120.3387 | 162.1999 | -5.165137 | 50.0076
120.3453 | 162.264 | -5.23321 | 49.98461
120.352 | 162.3278 | -5.296863 | 49.9969
120.3587 | 162.3924 | -5.353928 | 50.0072
120.3653 | 162.457 | -5.40263 | 50.00784
120.372 | 162.5217 | -5.44449 | 49.98779
120.3787 | 162.5879 | -5.474094 | 50.00664
120.3853 | 162.6539 | -5.492379 | 50.00145
120.392 | 162.7208 | -5.49777 | 49.99903
120.3987 | 162.7873 | -5.489778 | 50.00098
120.4045 | 162.8463 | -5.47272 | 49.98032
120.4104 | 162.9062 | -5.443257 | 50.00966
120.417 | 162.9751 | -5.394271 | 50.00487
120.4237 | 163.0446 | -5.332 | 50.0003
120.4303 | 163.1147 | -5.25541 | 49.99578
120.437 | 163.1856 | -5.165195 | 50.00396
120.4437 | 163.256 | -5.061462 | 50.00448
120.4503 | 163.3281 | -4.94538 | 50.00238
120.457 | 163.3996 | -4.818367 | 49.98746
120.4637 | 163.4722 | -4.681634 | 50.01404
120.4703 | 163.5449 | -4.53745 | 49.9956
120.477 | 163.6179 | -4.38523 | 50.00078
120.4837 | 163.6914 | -4.229322 | 49.99794
120.4903 | 163.7649 | -4.071345 | 49.99564
120.497 | 163.8381 | -3.910537 | 49.99972
120.5037 | 163.9113 | -3.75085 | 50.01056
120.5103 | 163.9842 | -3.593619 | 49.99643
120.517 | 164.0577 | -3.439788 | 50.00085
120.5237 | 164.1306 | -3.291816 | 49.99582
120.5303 | 164.2027 | -3.148815 | 50.00713
120.537 | 164.2756 | -3.011381 | 49.9835
120.5437 | 164.3476 | -2.883052 | 50.00532
120.5503 | 164.4192 | -2.760925 | 50.00454
120.557 | 164.4908 | -2.647526 | 49.98653
120.5637 | 164.5621 | -2.540711 | 50.01717
120.5703 | 164.6331 | -2.441803 | 49.9958
120.577 | 164.7033 | -2.352263 | 49.99762
120.5837 | 164.7739 | -2.268718 | 49.99242
120.5903 | 164.844 | -2.191411 | 50.0175
120.597 | 164.9127 | -2.122138 | 49.98733
120.6037 | 164.9822 | -2.056856 | 50.00449
120.6104 | 165.0514 | -1.997736 | 50.0024
120.617 | 165.1206 | -1.944669 | 50.00119
120.6237 | 165.1895 | -1.897101 | 50.01278
120.6304 | 165.2584 | -1.852957 | 49.9754
120.637 | 165.3261 | -1.814488 | 50.01117
120.6437 | 165.3946 | -1.77824 | 49.99646
120.6503 | 165.4629 | -1.745635 | 49.99132
120.657 | 165.5311 | -1.716648 | 50.00792
120.6628 | 165.5896 | -1.694928 | 49.98652
120.6687 | 165.6494 | -1.672637 | 50.01313
120.6753 | 165.7167 | -1.650334 | 49.99341
120.682 | 165.7846 | -1.631564 | 49.9964
120.6887 | 165.8511 | -1.613589 | 49.99871
120.6953 | 165.9192 | -1.597402 | 50.00415
120.702 | 165.9864 | -1.583734 | 50.0045
120.7087 | 166.0539 | -1.570994 | 49.99922
120.7153 | 166.1208 | -1.560541 | 49.99888
120.722 | 166.189 | -1.549654 | 49.99781
120.7287 | 166.2553 | -1.540712 | 50.00516
120.7354 | 166.3225 | -1.533457 | 49.99292
120.742 | 166.3895 | -1.52649 | 50.01543
120.7487 | 166.4567 | -1.519208 | 49.9925
120.7554 | 166.5233 | -1.514244 | 49.99319
120.762 | 166.5906 | -1.509189 | 50.00486
120.7687 | 166.6574 | -1.505794 | 49.99079
120.7753 | 166.7244 | -1.501953 | 50.01
120.782 | 166.7913 | -1.498286 | 49.99955
120.7887 | 166.858 | -1.495862 | 49.99997
120.7953 | 166.9252 | -1.493072 | 50.00002
120.802 | 166.9918 | -1.490756 | 49.99579
120.8087 | 167.059 | -1.489211 | 50.00079
120.8153 | 167.1257 | -1.487884 | 50.00003
120.822 | 167.1923 | -1.486709 | 49.9947
120.8287 | 167.2589 | -1.485778 | 50.01662
120.8354 | 167.3256 | -1.485048 | 49.98306
120.842 | 167.393 | -1.484402 | 50.00634
120.8487 | 167.4598 | -1.483826 | 50.0025
120.8553 | 167.5265 | -1.483333 | 49.99593
120.862 | 167.5927 | -1.482932 | 50.0082
120.8687 | 167.6603 | -1.482578 | 50.00474
120.8754 | 167.7264 | -1.482222 | 49.99184
120.882 | 167.7937 | -1.481859 | 50.009
120.8887 | 167.8603 | -1.481491 | 49.99527
120.8953 | 167.9268 | -1.481129 | 49.99761
120.902 | 167.9938 | -1.48077 | 49.99458
120.9087 | 168.0614 | -1.480413 | 50.00284
120.9153 | 168.1275 | -1.480059 | 50.00019
120.9212 | 168.1856 | -1.479752 | 50.00284
120.927 | 168.2442 | -1.479451 | 49.99908
120.9337 | 168.3104 | -1.479112 | 50.00316
120.9403 | 168.3766 | -1.478773 | 49.98328
120.947 | 168.4438 | -1.478439 | 50.0233
120.9537 | 168.5109 | -1.478112 | 49.98982
120.9604 | 168.577 | -1.47779 | 49.99513
120.967 | 168.6443 | -1.477476 | 49.99968
120.9737 | 168.7109 | -1.477167 | 50.01056
120.9803 | 168.7786 | -1.476865 | 49.99324
120.987 | 168.8449 | -1.476563 | 49.99851
120.9937 | 168.9111 | -1.476262 | 49.99462
121.0004 | 168.9786 | -1.475968 | 50.01132
121.007 | 169.045 | -1.47568 | 49.99648
121.0137 | 169.1116 | -1.475398 | 50.00822
121.0203 | 169.1779 | -1.475124 | 49.99416
121.027 | 169.2449 | -1.474856 | 49.99752
121.0337 | 169.3121 | -1.474597 | 50.0062
121.0403 | 169.3786 | -1.474344 | 49.9898
121.047 | 169.4451 | -1.474097 | 50.00146
121.0537 | 169.512 | -1.473857 | 50.00644
121.0604 | 169.5791 | -1.473624 | 49.99828
121.067 | 169.6455 | -1.473399 | 49.99776
121.0737 | 169.7123 | -1.47318 | 49.9914
121.0803 | 169.7784 | -1.472969 | 50.0058
121.087 | 169.8459 | -1.472764 | 50.0046
121.0937 | 169.9122 | -1.472566 | 49.99711
121.1004 | 169.9791 | -1.472375 | 50.00086
121.107 | 170.0454 | -1.472191 | 49.999
121.1137 | 170.1124 | -1.472012 | 50.00204
121.1203 | 170.1792 | -1.471841 | 49.99906
121.127 | 170.2457 | -1.471675 | 49.99994
121.1337 | 170.3124 | -1.471514 | 50.00421
121.1403 | 170.3794 | -1.47136 | 50.00556
121.147 | 170.4461 | -1.471211 | 50.00459
121.1537 | 170.5128 | -1.471069 | 49.9876
121.1604 | 170.5798 | -1.470934 | 50.00981
121.167 | 170.6461 | -1.470803 | 49.99321
121.1737 | 170.7126 | -1.470679 | 49.98476
121.1795 | 170.7714 | -1.470576 | 50.01197
121.1854 | 170.8294 | -1.470477 | 50.00014
121.192 | 170.8961 | -1.47037 | 49.99895
121.1987 | 170.9634 | -1.470269 | 50.00206
121.2053 | 171.0298 | -1.470173 | 50.00012
121.212 | 171.0963 | -1.470082 | 49.98941
121.2187 | 171.1628 | -1.469995 | 50.00884
121.2254 | 171.2301 | -1.469914 | 50.00161
121.232 | 171.2966 | -1.469838 | 50.00325
121.2387 | 171.3638 | -1.469768 | 49.99491
121.2453 | 171.4301 | -1.469704 | 50.01131
121.252 | 171.4969 | -1.469646 | 49.99329
121.2587 | 171.5648 | -1.469594 | 49.9964
121.2653 | 171.6308 | -1.469548 | 50.00824
121.272 | 171.6977 | -1.469507 | 50.00369
121.2787 | 171.7641 | -1.469471 | 49.98966
121.2854 | 171.8315 | -1.469441 | 49.99512
121.292 | 171.8981 | -1.469418 | 50.0071
121.2987 | 171.9646 | -1.4694 | 49.99622
121.3053 | 172.0314 | -1.469388 | 50.00928
121.312 | 172.0978 | -1.46938 | 49.99425
121.3187 | 172.1647 | -1.469378 | 49.99754
121.3253 | 172.2307 | -1.469379 | 49.99984
121.332 | 172.2984 | -1.469383 | 49.99897
121.3387 | 172.365 | -1.469392 | 50.001
121.3453 | 172.4318 | -1.469404 | 49.99797
121.352 | 172.4981 | -1.469419 | 50.00094
121.3587 | 172.5648 | -1.469438 | 50.00111
121.3653 | 172.6322 | -1.46946 | 49.9927
121.372 | 172.6985 | -1.469486 | 50.008
121.3787 | 172.7652 | -1.469515 | 50.0005
121.3853 | 172.8322 | -1.469547 | 49.99896
121.392 | 172.8987 | -1.469582 | 49.99994
121.3987 | 172.9652 | -1.469621 | 50.00003
121.4053 | 173.033 | -1.469663 | 50.00847
121.412 | 173.0991 | -1.469706 | 49.99205
121.4187 | 173.1661 | -1.469753 | 50.00056
121.4253 | 173.2323 | -1.469803 | 49.99898
121.432 | 173.2993 | -1.469856 | 50.00203
121.4378 | 173.3576 | -1.469904 | 49.98624
121.4437 | 173.4159 | -1.469954 | 50.02038
121.4503 | 173.4822 | -1.470012 | 49.98856
121.457 | 173.5492 | -1.470074 | 49.99928
121.4637 | 173.6162 | -1.470137 | 50.00418
121.4703 | 173.6824 | -1.470203 | 49.99602
121.477 | 173.7495 | -1.470272 | 49.99129
121.4837 | 173.8162 | -1.470344 | 50.00369
121.4903 | 173.883 | -1.470419 | 50.0034
121.497 | 173.9496 | -1.470497 | 50.00972
121.5037 | 174.0164 | -1.470579 | 49.98474
121.5103 | 174.0832 | -1.470664 | 50.0054
121.517 | 174.1496 | -1.470752 | 50.00034
121.5237 | 174.2168 | -1.470843 | 50.00108
121.5303 | 174.2832 | -1.470937 | 50.00113
121.537 | 174.3502 | -1.471035 | 49.99902
121.5437 | 174.4167 | -1.471136 | 49.99782
121.5503 | 174.4838 | -1.47124 | 50.00196
121.557 | 174.5508 | -1.471348 | 50.00541
121.5637 | 174.617 | -1.471459 | 49.99715
121.5703 | 174.6839 | -1.471572 | 49.9977
121.577 | 174.7505 | -1.471688 | 49.9914
121.5837 | 174.8174 | -1.471806 | 50.0164
121.5903 | 174.8841 | -1.471927 | 49.99468
121.597 | 174.9509 | -1.47205 | 49.99648
121.6037 | 175.018 | -1.472175 | 49.99238
121.6104 | 175.0842 | -1.472301 | 50.00799
121.617 | 175.1509 | -1.472431 | 49.99202
121.6237 | 175.2177 | -1.472562 | 50.00796
121.6304 | 175.2845 | -1.472696 | 49.99837
121.637 | 175.3511 | -1.472831 | 50.00412
121.6437 | 175.4178 | -1.472969 | 49.99814
121.6503 | 175.485 | -1.473108 | 50.00198
121.657 | 175.5511 | -1.473248 | 49.98954
121.6637 | 175.6185 | -1.473389 | 50.00784
121.6703 | 175.685 | -1.473532 | 49.99204
121.677 | 175.7519 | -1.473676 | 50.0122
121.6837 | 175.8186 | -1.473821 | 50.00498
121.6903 | 175.8846 | -1.473969 | 49.99608
121.6962 | 175.9446 | -1.4741 | 50.0057
121.702 | 176.0021 | -1.474232 | 49.99254
121.7087 | 176.0692 | -1.474385 | 49.99848
121.7153 | 176.1356 | -1.474539 | 50.00206
121.722 | 176.2022 | -1.474695 | 50.00648
121.7287 | 176.2685 | -1.474853 | 49.98876
121.7354 | 176.3362 | -1.475012 | 50.0014
121.742 | 176.4026 | -1.475173 | 50.00009
121.7487 | 176.4688 | -1.475335 | 49.99682
121.7554 | 176.5356 | -1.475499 | 50.00191
121.762 | 176.6026 | -1.475665 | 50.00752
121.7687 | 176.6696 | -1.475834 | 49.98459
121.7753 | 176.7361 | -1.476005 | 49.99904
121.782 | 176.8031 | -1.476178 | 50.00626
121.7887 | 176.8697 | -1.476352 | 50.00462
121.7953 | 176.9366 | -1.476526 | 49.99926
121.802 | 177.0032 | -1.476702 | 50.01372
121.8087 | 177.0701 | -1.476879 | 49.99346
121.8153 | 177.1367 | -1.477057 | 50.00492
121.822 | 177.2041 | -1.477236 | 50.00137
121.8287 | 177.2703 | -1.477418 | 50.00113
121.8354 | 177.3376 | -1.4776 | 49.9863
121.842 | 177.4039 | -1.477784 | 50.00654
121.8487 | 177.4709 | -1.47797 | 49.98558
121.8553 | 177.5367 | -1.478158 | 50.00544
121.862 | 177.604 | -1.478347 | 49.99504
121.8687 | 177.6714 | -1.478539 | 50.00709
121.8754 | 177.7374 | -1.478731 | 50.0089
121.882 | 177.8037 | -1.478925 | 49.97626
121.8887 | 177.8709 | -1.479119 | 50.01016
121.8953 | 177.9382 | -1.479314 | 49.99639
121.902 | 178.0049 | -1.479511 | 50.00294
121.9087 | 178.0716 | -1.479709 | 50.0076
121.9153 | 178.1379 | -1.479908 | 50.0068
121.922 | 178.2049 | -1.480108 | 50.00254
121.9287 | 178.2713 | -1.48031 | 49.99698
121.9354 | 178.3388 | -1.480512 | 49.99239
121.942 | 178.4048 | -1.480715 | 50.00904
121.9487 | 178.472 | -1.480919 | 49.98679
121.9545 | 178.5304 | -1.481098 | 50.00424
121.9604 | 178.5889 | -1.481278 | 50.00043
121.967 | 178.6549 | -1.481484 | 50.00218
121.9737 | 178.7224 | -1.481689 | 50.00331
121.9803 | 178.7887 | -1.481894 | 49.99278
121.987 | 178.8555 | -1.4821 | 49.99109
121.9937 | 178.9229 | -1.482306 | 50.02272
122.0004 | 178.9893 | -1.482512 | 49.98876
122.007 | 179.0558 | -1.482718 | 50.00141
122.0137 | 179.1225 | -1.482923 | 49.98315
122.0203 | 179.1901 | -1.483128 | 50.00847
122.027 | 179.2562 | -1.483333 | 49.99207
122.0337 | 179.3232 | -1.483537 | 50.0122
122.0403 | 179.3895 | -1.483741 | 50.00183
122.047 | 179.4565 | -1.483944 | 49.99587
122.0537 | 179.523 | -1.484146 | 50.00396
122.0604 | 179.5894 | -1.484348 | 50.0066
122.067 | 179.656 | -1.484547 | 49.99199
122.0737 | 179.7229 | -1.484745 | 50.00796
122.0803 | 179.7896 | -1.484943 | 50.0005
122.087 | 179.8567 | -1.48514 | 50.00216
122.0937 | 179.9235 | -1.485336 | 49.98956
122.1004 | 179.9902 | -1.485532 | 49.99304
122.107 | 180.057 | -1.485728 | 50.00909
122.1137 | 180.1237 | -1.485923 | 50.00166
122.1203 | 180.1901 | -1.486118 | 49.98847
122.127 | 180.2571 | -1.486314 | 49.99822
122.1337 | 180.3239 | -1.486509 | 50.01474
122.1403 | 180.3905 | -1.486704 | 49.98294
122.147 | 180.4571 | -1.486899 | 50.00422
122.1537 | 180.5242 | -1.487095 | 50.00873
122.1604 | 180.5911 | -1.48729 | 49.99209
122.167 | 180.6575 | -1.487486 | 50.00795
122.1737 | 180.7243 | -1.487682 | 50.0005
122.1803 | 180.7914 | -1.487878 | 50.00002
122.187 | 180.8577 | -1.488075 | 50.0074
122.1937 | 180.9241 | -1.488272 | 49.98776
122.2003 | 180.9906 | -1.488467 | 50.00453
122.207 | 181.0575 | -1.488662 | 50.01616
122.2128 | 181.116 | -1.488833 | 49.98432
122.2187 | 181.1747 | -1.489004 | 50.0025
122.2254 | 181.2412 | -1.489199 | 49.99804
122.232 | 181.3078 | -1.489394 | 49.99568
122.2387 | 181.3742 | -1.489589 | 49.9955
122.2453 | 181.4417 | -1.489783 | 50.01239
122.252 | 181.5084 | -1.489978 | 49.987
122.2587 | 181.5754 | -1.490172 | 50.00342
122.2653 | 181.6412 | -1.490366 | 50.01078
122.272 | 181.7083 | -1.490559 | 49.98374
122.2787 | 181.7754 | -1.490753 | 50.00747
122.2854 | 181.8419 | -1.490947 | 49.99731
122.292 | 181.9086 | -1.49114 | 50.00406
122.2987 | 181.9753 | -1.491334 | 49.99178
122.3053 | 182.0419 | -1.491528 | 50.00478
122.312 | 182.1089 | -1.491722 | 49.99711
122.3187 | 182.1751 | -1.491917 | 49.9924
122.3253 | 182.2418 | -1.492111 | 50.0027
122.332 | 182.3089 | -1.492306 | 50.02031
122.3387 | 182.3756 | -1.4925 | 49.9928
122.3453 | 182.4426 | -1.492694 | 49.99848
122.352 | 182.509 | -1.492886 | 49.99778
122.3587 | 182.5758 | -1.493079 | 49.9914
122.3653 | 182.6425 | -1.493272 | 50.0132
122.372 | 182.7091 | -1.493465 | 50.00294
122.3787 | 182.7752 | -1.493657 | 49.98326
122.3853 | 182.8426 | -1.493848 | 50.00108
122.392 | 182.9092 | -1.49404 | 49.999
122.3987 | 182.9752 | -1.494232 | 50.01474
122.4053 | 183.0417 | -1.494423 | 50.00092
122.412 | 183.1092 | -1.494614 | 49.99266
122.4187 | 183.1758 | -1.494804 | 49.98791
122.4253 | 183.2425 | -1.494993 | 50.00982
122.432 | 183.3096 | -1.495182 | 50.00166
122.4387 | 183.3759 | -1.49537 | 50.00116
122.4453 | 183.443 | -1.495559 | 49.99584
122.452 | 183.5094 | -1.495748 | 50.00502
122.4587 | 183.5764 | -1.495936 | 50.00878
122.4653 | 183.6426 | -1.496126 | 49.99
122.4712 | 183.7018 | -1.496292 | 50.00336
122.477 | 183.7601 | -1.496457 | 49.99807
122.4837 | 183.8269 | -1.496646 | 50.00833
122.4903 | 183.8937 | -1.496836 | 50.00264
122.497 | 183.9598 | -1.497026 | 49.98956
122.5037 | 184.0267 | -1.497216 | 50.00146
122.5103 | 184.0935 | -1.497405 | 49.99798
122.517 | 184.1607 | -1.497595 | 49.99033
122.5237 | 184.2269 | -1.497784 | 50.00046
122.5303 | 184.2936 | -1.497973 | 50.00533
122.537 | 184.3602 | -1.498162 | 50.00351
122.5437 | 184.4262 | -1.498351 | 49.996
122.5503 | 184.4937 | -1.49854 | 49.99447
122.557 | 184.5599 | -1.49873 | 50.00176
122.5637 | 184.6267 | -1.498918 | 50.00539
122.5703 | 184.6932 | -1.499106 | 50.00139
122.577 | 184.7607 | -1.499295 | 50.00432
122.5837 | 184.8272 | -1.499482 | 49.99711
122.5903 | 184.8934 | -1.499669 | 49.9977
122.597 | 184.9612 | -1.499856 | 50.00619
122.6037 | 185.0272 | -1.500044 | 49.99826
122.6104 | 185.0941 | -1.500232 | 49.99778
122.617 | 185.1611 | -1.500421 | 50.00407
122.6237 | 185.2279 | -1.500609 | 49.99285
122.6304 | 185.2948 | -1.500797 | 50.00694
122.637 | 185.3616 | -1.500985 | 49.99832
122.6437 | 185.4281 | -1.501175 | 49.99778
122.6503 | 185.4946 | -1.501364 | 49.98932
122.657 | 185.5612 | -1.501554 | 50.00674
122.6637 | 185.6284 | -1.501744 | 49.99934
122.6703 | 185.6946 | -1.501936 | 49.99784
122.677 | 185.7615 | -1.502126 | 49.99775
122.6837 | 185.8285 | -1.502317 | 50.0083
122.6903 | 185.8947 | -1.502508 | 49.98888
122.697 | 185.9619 | -1.502698 | 50.00248
122.7037 | 186.0281 | -1.502887 | 50.00016
122.7104 | 186.095 | -1.503076 | 50.00742
122.717 | 186.1624 | -1.503265 | 50.00997
122.7237 | 186.2285 | -1.503455 | 49.99216
122.7295 | 186.2871 | -1.503622 | 50.0135
122.7354 | 186.3457 | -1.503789 | 49.99426
122.742 | 186.4124 | -1.503981 | 50.0007
122.7487 | 186.4794 | -1.504175 | 49.9905
122.7554 | 186.5458 | -1.50437 | 50.00469
122.762 | 186.613 | -1.504564 | 49.99922
122.7687 | 186.6794 | -1.50476 | 50.0084
122.7753 | 186.7464 | -1.504956 | 49.99418
122.782 | 186.8131 | -1.505152 | 49.99756
122.7887 | 186.88 | -1.505348 | 49.99879
122.7953 | 186.9466 | -1.505543 | 50.00097
122.802 | 187.013 | -1.505739 | 50.00217
122.8087 | 187.08 | -1.505934 | 49.99379
122.8153 | 187.1465 | -1.50613 | 50.00809
122.822 | 187.2134 | -1.506326 | 49.99416
122.8287 | 187.28 | -1.506522 | 49.9965
122.8354 | 187.3468 | -1.506718 | 50.00087
122.842 | 187.4135 | -1.506914 | 50.00534
122.8487 | 187.4806 | -1.507112 | 50.00244
122.8553 | 187.5469 | -1.507308 | 49.9991
122.862 | 187.6136 | -1.507506 | 49.99781
122.8687 | 187.6805 | -1.507703 | 49.99668
122.8754 | 187.7478 | -1.507901 | 50.00508
122.882 | 187.8138 | -1.5081 | 49.99821
122.8887 | 187.881 | -1.508299 | 50.002
122.8953 | 187.9474 | -1.5085 | 49.99802
122.902 | 188.0144 | -1.508701 | 49.99141
122.9087 | 188.0812 | -1.508903 | 50.0037
122.9153 | 188.1478 | -1.509105 | 49.99815
122.922 | 188.2146 | -1.509308 | 49.99988
122.9287 | 188.2809 | -1.509511 | 50.0053
122.9354 | 188.3478 | -1.509715 | 50.00246
122.942 | 188.4146 | -1.50992 | 49.98852
122.9487 | 188.4814 | -1.510127 | 50.00776
122.9553 | 188.5478 | -1.510334 | 50.00472
122.962 | 188.6145 | -1.510541 | 50.0024
122.9687 | 188.6813 | -1.510749 | 49.98744
122.9754 | 188.7481 | -1.510958 | 50.0098
122.982 | 188.8149 | -1.511167 | 50.0038
122.9878 | 188.8734 | -1.51135 | 49.99936
122.9937 | 188.9318 | -1.511534 | 49.99222
123.0004 | 188.9983 | -1.511744 | 50.00272
123.007 | 189.0656 | -1.511956 | 50.00122
123.0137 | 189.1316 | -1.512168 | 50.0117
123.0203 | 189.1988 | -1.512382 | 49.9965
123.027 | 189.2658 | -1.512596 | 49.99554
123.0337 | 189.332 | -1.51281 | 50.00287
123.0403 | 189.3991 | -1.513026 | 50.00124
123.047 | 189.4654 | -1.513241 | 49.99694
123.0537 | 189.5325 | -1.513457 | 49.99453
123.0604 | 189.5984 | -1.513672 | 49.99966
123.067 | 189.6649 | -1.513889 | 49.99579
123.0737 | 189.7318 | -1.514105 | 50.00714
123.0803 | 189.7985 | -1.514323 | 49.99094
123.087 | 189.8656 | -1.51454 | 50.00578
123.0937 | 189.9318 | -1.514758 | 49.9993
123.1004 | 189.9991 | -1.514976 | 50.00102
123.107 | 190.0659 | -1.515193 | 50.00322
123.1137 | 190.1328 | -1.515412 | 50.00312
123.1203 | 190.1989 | -1.515631 | 50.00972
123.127 | 190.2662 | -1.51585 | 49.99742
123.1337 | 190.3329 | -1.51607 | 49.99136
123.1403 | 190.3994 | -1.51629 | 50.0037
123.147 | 190.4659 | -1.51651 | 49.9918
123.1537 | 190.533 | -1.516731 | 50.00372
123.1604 | 190.5999 | -1.516953 | 50.01084
123.167 | 190.6664 | -1.517176 | 49.98588
123.1737 | 190.7331 | -1.517398 | 49.99383
123.1803 | 190.7999 | -1.517621 | 50.01547
123.187 | 190.8668 | -1.517845 | 49.99462
123.1937 | 190.9332 | -1.51807 | 49.9986
123.2003 | 191.0001 | -1.518295 | 49.99884
123.207 | 191.0664 | -1.51852 | 50.00204
123.2137 | 191.1337 | -1.518746 | 49.99911
123.2203 | 191.2003 | -1.518974 | 49.99994
123.227 | 191.2672 | -1.5192 | 50.00108
123.2337 | 191.3344 | -1.519426 | 50.00855
123.2403 | 191.4002 | -1.519652 | 49.98044
123.2462 | 191.4588 | -1.519849 | 50.013
123.252 | 191.5172 | -1.520046 | 50.00131
123.2587 | 191.584 | -1.520272 | 50.00432
123.2653 | 191.6505 | -1.520498 | 49.99393
123.272 | 191.7173 | -1.520723 | 50.01761
123.2787 | 191.7843 | -1.520949 | 49.98526
123.2854 | 191.8516 | -1.521174 | 50.01072
123.292 | 191.9186 | -1.521399 | 49.99009
123.2987 | 191.9849 | -1.521624 | 49.99302
123.3053 | 192.0516 | -1.52185 | 50.00062
123.312 | 192.1182 | -1.522075 | 49.99476
123.3187 | 192.1852 | -1.522301 | 50.01132
123.3253 | 192.252 | -1.522528 | 49.98378
123.332 | 192.3181 | -1.522755 | 50.02227
123.3387 | 192.3849 | -1.522982 | 49.97917
123.3453 | 192.4516 | -1.523209 | 50.00613
123.352 | 192.5186 | -1.523436 | 50.0025
123.3587 | 192.5854 | -1.523661 | 50.00439
123.3653 | 192.6522 | -1.523886 | 49.99817
123.372 | 192.7189 | -1.524109 | 50.00623
123.3787 | 192.7856 | -1.524332 | 49.99828
123.3853 | 192.8522 | -1.524554 | 49.99778
123.392 | 192.919 | -1.524776 | 49.98822
123.3987 | 192.9862 | -1.525 | 50.00562
123.4053 | 193.0519 | -1.525223 | 50.01622
123.412 | 193.1194 | -1.525446 | 49.99253
123.4187 | 193.186 | -1.525669 | 49.9974
123.4253 | 193.253 | -1.525893 | 50.0009
123.432 | 193.3194 | -1.526116 | 50.01168
123.4387 | 193.3868 | -1.526341 | 49.98803
123.4453 | 193.4531 | -1.526566 | 49.99926
123.452 | 193.5196 | -1.526791 | 49.99784
123.4587 | 193.5869 | -1.527017 | 49.99669
123.4653 | 193.6528 | -1.527244 | 50.00512
123.472 | 193.72 | -1.527472 | 50.00878
123.4787 | 193.7872 | -1.527701 | 49.98471
123.4854 | 193.8535 | -1.527932 | 49.99588
123.492 | 193.9202 | -1.528164 | 50.00715
123.4987 | 193.9875 | -1.528397 | 50.01421
123.5045 | 194.0449 | -1.528603 | 49.98794
123.5103 | 194.104 | -1.528809 | 50.00937
123.517 | 194.1707 | -1.529046 | 49.99422
123.5237 | 194.2375 | -1.529283 | 50.00492
123.5303 | 194.3041 | -1.529521 | 49.99294
123.537 | 194.3712 | -1.529761 | 50.00168
123.5437 | 194.4377 | -1.53 | 49.9959
123.5503 | 194.5038 | -1.53024 | 49.99765
123.557 | 194.571 | -1.530482 | 50.00197
123.5637 | 194.6381 | -1.530725 | 49.99799
123.5703 | 194.7046 | -1.530968 | 50.00516
123.577 | 194.7721 | -1.531212 | 50.0056
123.5837 | 194.8381 | -1.531456 | 49.99188
123.5903 | 194.9046 | -1.5317 | 49.9942
123.597 | 194.9718 | -1.531944 | 50.00488
123.6037 | 195.038 | -1.532189 | 50.00348
123.6104 | 195.1049 | -1.532435 | 49.99281
123.617 | 195.1716 | -1.53268 | 49.99744
123.6237 | 195.2383 | -1.532924 | 50.00407
123.6304 | 195.305 | -1.533169 | 50.00238
123.637 | 195.3724 | -1.533413 | 50.00015
123.6437 | 195.4384 | -1.533656 | 50.00425
123.6503 | 195.5052 | -1.5339 | 49.98758
123.657 | 195.572 | -1.534145 | 50.00874
123.6637 | 195.6392 | -1.534389 | 49.9974
123.6703 | 195.7058 | -1.534634 | 50.00196
123.677 | 195.772 | -1.534878 | 49.9959
123.6837 | 195.8393 | -1.535123 | 50.01244
123.6903 | 195.906 | -1.535367 | 49.99549
123.697 | 195.9724 | -1.535612 | 49.99658
123.7037 | 196.0396 | -1.535857 | 49.99978
123.7104 | 196.1062 | -1.536102 | 50.00846
123.717 | 196.1727 | -1.536348 | 49.98254
123.7237 | 196.2397 | -1.536592 | 50.00526
123.7303 | 196.3062 | -1.536838 | 50.00348
123.737 | 196.373 | -1.537084 | 49.99492
123.7437 | 196.44 | -1.537328 | 50.00498
123.7504 | 196.5065 | -1.537573 | 50.00454
123.757 | 196.5736 | -1.537818 | 49.99288
123.7628 | 196.6316 | -1.538032 | 49.99497
123.7687 | 196.6902 | -1.538247 | 50.0063
123.7753 | 196.7569 | -1.538492 | 49.99828
123.782 | 196.8235 | -1.538737 | 50.0041
123.7887 | 196.89 | -1.538982 | 50.0119
123.7953 | 196.9566 | -1.539227 | 49.98805
123.802 | 197.0236 | -1.539472 | 50.00454
123.8087 | 197.0908 | -1.539717 | 50.00346
123.8153 | 197.157 | -1.539963 | 50.00231
123.822 | 197.2239 | -1.540209 | 49.98639
123.8287 | 197.2899 | -1.540455 | 50.01606
123.8354 | 197.3571 | -1.540701 | 49.98618
123.842 | 197.4244 | -1.540946 | 50.00337
123.8487 | 197.4906 | -1.541191 | 50.00022
123.8553 | 197.5574 | -1.541435 | 49.99578
123.862 | 197.6245 | -1.541678 | 49.99761
123.8687 | 197.6909 | -1.541921 | 50.00513
123.8754 | 197.7582 | -1.542163 | 49.99186
123.882 | 197.8245 | -1.542404 | 49.9995
123.8887 | 197.8912 | -1.542646 | 50.00526
123.8953 | 197.9582 | -1.542886 | 49.99926
123.902 | 198.0242 | -1.543126 | 50.00947
123.9087 | 198.0916 | -1.543366 | 49.99212
123.9153 | 198.1579 | -1.543605 | 49.99843
123.922 | 198.2244 | -1.543845 | 50.00096
123.9287 | 198.2917 | -1.544084 | 50.01277
123.9354 | 198.358 | -1.544321 | 49.99656
123.942 | 198.4252 | -1.544558 | 49.99238
123.9487 | 198.4917 | -1.544794 | 50.00691
123.9553 | 198.5586 | -1.545029 | 49.99726
123.962 | 198.6251 | -1.545264 | 49.99457
123.9687 | 198.692 | -1.545499 | 49.99756
123.9754 | 198.7584 | -1.545734 | 49.99984
123.982 | 198.8252 | -1.545967 | 49.99153
123.9887 | 198.8922 | -1.5462 | 50.00476
123.9953 | 198.9588 | -1.546433 | 49.99711
124.002 | 199.0252 | -1.546665 | 49.99558
124.0087 | 199.0917 | -1.546896 | 50.00712
124.0153 | 199.1589 | -1.547126 | 49.99832
124.0212 | 199.2171 | -1.547328 | 50.02037
124.027 | 199.2759 | -1.547528 | 49.98452
124.0337 | 199.3424 | -1.547757 | 49.99798
124.0403 | 199.4094 | -1.547986 | 50.0094
124.047 | 199.4763 | -1.548215 | 50.0006
124.0537 | 199.5431 | -1.548445 | 49.9958
124.0604 | 199.609 | -1.548677 | 50.00186
124.067 | 199.6761 | -1.548909 | 50.00753
124.0737 | 199.7435 | -1.549142 | 49.99518
124.0803 | 199.8102 | -1.54938 | 49.9955
124.087 | 199.877 | -1.549618 | 50.00713
124.0937 | 199.9438 | -1.549856 | 49.99726
124.1004 | 200.0104 | -1.550096 | 50.00194
124.107 | 200.0772 | -1.550336 | 50.00647
124.1137 | 200.1444 | -1.550578 | 49.99832
124.1203 | 200.2101 | -1.550819 | 49.98931
124.127 | 200.2776 | -1.551061 | 49.9983
124.1337 | 200.3441 | -1.551302 | 50.00414
124.1403 | 200.4105 | -1.551544 | 49.99285
124.147 | 200.4776 | -1.551786 | 50.00377
124.1537 | 200.5436 | -1.552028 | 50.00447
124.1604 | 200.6104 | -1.552269 | 49.99078
124.167 | 200.6783 | -1.55251 | 50.00896
124.1737 | 200.7448 | -1.552752 | 50.00903
124.1803 | 200.8117 | -1.552993 | 49.99213
124.187 | 200.8785 | -1.553234 | 49.99951
124.1937 | 200.9455 | -1.553476 | 49.9989
124.2003 | 201.0124 | -1.553718 | 50.00522
124.207 | 201.0785 | -1.55396 | 49.99503
124.2137 | 201.1456 | -1.554203 | 50.00608
124.2203 | 201.2121 | -1.554446 | 49.99616
124.227 | 201.2789 | -1.554689 | 49.9987
124.2337 | 201.3453 | -1.554934 | 49.99992
124.2403 | 201.412 | -1.555177 | 50
124.247 | 201.4789 | -1.55542 | 50.00844
124.2537 | 201.5453 | -1.555662 | 49.99206
124.2603 | 201.6119 | -1.555902 | 49.99951
124.267 | 201.6787 | -1.556143 | 49.99574
124.2737 | 201.7455 | -1.556382 | 50.00396
124.2795 | 201.8038 | -1.55659 | 50.00029
124.2854 | 201.8624 | -1.556797 | 49.9958
124.292 | 201.9292 | -1.557032 | 49.9955
124.2987 | 201.9961 | -1.557268 | 50.00822
124.3053 | 202.0627 | -1.557504 | 50.00052
124.312 | 202.1292 | -1.55774 | 50.00742
124.3187 | 202.1955 | -1.557974 | 49.99622
124.3253 | 202.2623 | -1.558208 | 50.00188
124.332 | 202.3294 | -1.558443 | 49.99481
124.3387 | 202.3964 | -1.558677 | 50.00391
124.3453 | 202.463 | -1.558911 | 50.00022
124.352 | 202.5294 | -1.559147 | 50.00848
124.3587 | 202.5964 | -1.559382 | 49.98994
124.3653 | 202.6631 | -1.559619 | 50.00147
124.372 | 202.7297 | -1.559857 | 49.99057
124.3787 | 202.7968 | -1.560096 | 50.00894
124.3853 | 202.8631 | -1.560337 | 49.99633
124.392 | 202.9302 | -1.560578 | 49.99977
124.3987 | 202.9966 | -1.560819 | 49.98938
124.4053 | 203.0632 | -1.56106 | 50.00886
124.412 | 203.1304 | -1.561302 | 49.99631
124.4187 | 203.1972 | -1.561544 | 50.00082
124.4253 | 203.2643 | -1.561785 | 50.00004
124.432 | 203.3311 | -1.562027 | 50.00421
124.4387 | 203.3971 | -1.562271 | 50.00026
124.4453 | 203.4644 | -1.562516 | 50.00847
124.452 | 203.5309 | -1.562761 | 50.00053
124.4587 | 203.5977 | -1.563006 | 49.99157
124.4653 | 203.6642 | -1.563252 | 49.99734
124.472 | 203.7306 | -1.563499 | 50.003
124.4787 | 203.7977 | -1.563745 | 50.00337
124.4854 | 203.8646 | -1.563992 | 50.0108
124.492 | 203.9311 | -1.564239 | 49.98586
124.4987 | 203.9976 | -1.564486 | 49.99806
124.5054 | 204.0646 | -1.564734 | 50.00094
124.512 | 204.1318 | -1.564983 | 49.98634
124.5187 | 204.1976 | -1.56523 | 50.0129
124.5253 | 204.2651 | -1.565478 | 50.0008
124.532 | 204.3314 | -1.565724 | 49.99156
124.5378 | 204.3906 | -1.565939 | 50.00988
124.5437 | 204.4484 | -1.566155 | 49.99992
124.5503 | 204.5155 | -1.566401 | 50.0021
124.557 | 204.5816 | -1.566646 | 50.00331
124.5637 | 204.6488 | -1.566892 | 50.00019
124.5703 | 204.7149 | -1.567137 | 50
124.577 | 204.7825 | -1.567381 | 49.98627
124.5837 | 204.849 | -1.567625 | 50.00128
124.5903 | 204.9154 | -1.567869 | 50.00748
124.597 | 204.9822 | -1.568112 | 50.00045
124.6037 | 205.049 | -1.568356 | 49.99156
124.6104 | 205.1156 | -1.568598 | 50.00476
124.617 | 205.1823 | -1.56884 | 50.01193
124.6237 | 205.249 | -1.569082 | 50.00074
124.6304 | 205.3156 | -1.569324 | 49.99688
124.637 | 205.3824 | -1.569568 | 49.99451
124.6437 | 205.4497 | -1.569811 | 49.99012
124.6503 | 205.5154 | -1.570054 | 50.00678
124.657 | 205.5825 | -1.570297 | 49.99408
124.6637 | 205.6491 | -1.57054 | 49.99858
124.6703 | 205.7164 | -1.570784 | 50.0052
124.677 | 205.783 | -1.571028 | 49.99928
124.6837 | 205.8496 | -1.571273 | 50.00525
124.6903 | 205.9164 | -1.571517 | 49.99081
124.697 | 205.9831 | -1.571763 | 50.00894
124.7037 | 206.0496 | -1.572008 | 50.01326
124.7104 | 206.1162 | -1.572253 | 49.98812
124.717 | 206.1835 | -1.572499 | 50.00772
124.7237 | 206.25 | -1.572745 | 49.99096
124.7303 | 206.3168 | -1.572991 | 50.0047
124.737 | 206.3835 | -1.573237 | 49.99606
124.7437 | 206.4504 | -1.573484 | 50.01244
124.7504 | 206.5168 | -1.573731 | 49.98913
124.757 | 206.5838 | -1.573977 | 50.0025
124.7637 | 206.6501 | -1.574223 | 49.99594
124.7703 | 206.7174 | -1.574468 | 49.98916
124.777 | 206.7842 | -1.574712 | 50.00462
124.7837 | 206.8508 | -1.574955 | 50.00559
124.7903 | 206.9173 | -1.575198 | 50.00034
124.7962 | 206.9752 | -1.575411 | 49.98872
124.802 | 207.034 | -1.575624 | 49.99524
124.8087 | 207.1009 | -1.575868 | 50.00182
124.8153 | 207.1673 | -1.576112 | 50.01172
124.822 | 207.2338 | -1.576356 | 50.00074
124.8287 | 207.3008 | -1.5766 | 50.0064
124.8354 | 207.3675 | -1.576844 | 49.993
124.842 | 207.4348 | -1.577088 | 49.99956
124.8487 | 207.5019 | -1.577332 | 50.00419
124.8553 | 207.5681 | -1.577577 | 49.99602
124.862 | 207.6352 | -1.577822 | 49.99132
124.8687 | 207.7018 | -1.578067 | 50.00793
124.8754 | 207.7687 | -1.578314 | 50.00156
124.882 | 207.8355 | -1.578561 | 49.99902
124.8887 | 207.902 | -1.578809 | 50.00417
124.8953 | 207.9686 | -1.579059 | 50.00873
124.902 | 208.0356 | -1.57931 | 49.9889
124.9087 | 208.1021 | -1.579562 | 49.99402
124.9153 | 208.1687 | -1.579815 | 50.00278
124.922 | 208.2352 | -1.580068 | 50.00017
124.9287 | 208.3025 | -1.580322 | 49.99052
124.9354 | 208.3686 | -1.580576 | 50.00788
124.942 | 208.4357 | -1.580831 | 50.00049
124.9487 | 208.5025 | -1.581087 | 50
124.9553 | 208.569 | -1.581344 | 50.00212
124.962 | 208.6358 | -1.581601 | 50.00226
124.9687 | 208.7027 | -1.581859 | 49.99802
124.9754 | 208.7698 | -1.582117 | 49.98719
124.982 | 208.8362 | -1.582376 | 50.01611
124.9887 | 208.9026 | -1.582637 | 49.99678
124.9953 | 208.9699 | -1.582898 | 50.01462
125.002 | 209.036 | -1.583159 | 49.98187
125.0087 | 209.1028 | -1.583422 | 49.9957
125.0153 | 209.1698 | -1.583684 | 50.0114
125.022 | 209.2367 | -1.583946 | 49.98802
125.0287 | 209.3034 | -1.584209 | 50.00878
125.0354 | 209.3698 | -1.584472 | 49.9995
125.042 | 209.4372 | -1.584735 | 50.00102
125.0487 | 209.5037 | -1.584997 | 49.99898
125.0545 | 209.5623 | -1.585226 | 49.99428
125.0604 | 209.6199 | -1.585456 | 50.00394
125.067 | 209.6869 | -1.585719 | 50.00235
125.0737 | 209.7535 | -1.585981 | 49.99698
125.0803 | 209.8201 | -1.586242 | 49.99561
125.087 | 209.8867 | -1.586503 | 50.00925
125.0937 | 209.9538 | -1.586763 | 49.99637
125.1004 | 210.0202 | -1.587023 | 50.0125
125.107 | 210.0874 | -1.587283 | 49.99338
125.1137 | 210.1538 | -1.587544 | 49.9943
125.1203 | 210.2208 | -1.587804 | 50.0007
125.127 | 210.2874 | -1.588064 | 50.0032
125.1337 | 210.3541 | -1.588324 | 49.98856
125.1403 | 210.4211 | -1.588584 | 50.01092
125.147 | 210.488 | -1.588845 | 50.0007
125.1537 | 210.5542 | -1.589104 | 49.99687
125.1604 | 210.6212 | -1.589364 | 49.99876
125.167 | 210.6877 | -1.589624 | 49.99783
125.1737 | 210.7543 | -1.589884 | 50.00304
125.1803 | 210.821 | -1.590144 | 49.996
125.187 | 210.8875 | -1.590402 | 50.00398
125.1937 | 210.9544 | -1.59066 | 49.9918
125.2003 | 211.0215 | -1.590918 | 50.0069
125.207 | 211.0882 | -1.591176 | 50.00149
125.2137 | 211.1546 | -1.591434 | 50.00537
125.2203 | 211.2215 | -1.59169 | 50.00244
125.227 | 211.289 | -1.591946 | 49.9917
125.2337 | 211.3556 | -1.592204 | 50.00585
125.2403 | 211.4218 | -1.59246 | 49.99613
125.247 | 211.4882 | -1.592718 | 50.00504
125.2537 | 211.5552 | -1.592975 | 49.99396
125.2603 | 211.6215 | -1.593231 | 50.01127
125.267 | 211.6887 | -1.593489 | 49.98906
125.2737 | 211.7557 | -1.593746 | 49.99826
125.2803 | 211.8224 | -1.594003 | 49.99988
125.287 | 211.8885 | -1.59426 | 50
125.2937 | 211.9559 | -1.594516 | 49.99893
125.3003 | 212.0221 | -1.594772 | 50.00204
125.307 | 212.089 | -1.595028 | 50.00754
125.3128 | 212.1476 | -1.595252 | 49.9901
125.3187 | 212.2058 | -1.595476 | 49.99478
125.3253 | 212.2726 | -1.595732 | 50.0145
125.332 | 212.3396 | -1.595988 | 49.99139
125.3387 | 212.4064 | -1.596245 | 49.98782
125.3453 | 212.4737 | -1.596504 | 50.0098
125.352 | 212.5395 | -1.596763 | 50.00061
125.3587 | 212.606 | -1.597024 | 50.00004
125.3653 | 212.673 | -1.597286 | 49.99998
125.372 | 212.74 | -1.59755 | 49.99894
125.3787 | 212.8065 | -1.597814 | 50.00098
125.3853 | 212.8737 | -1.598079 | 49.999
125.392 | 212.9401 | -1.598344 | 50.00946
125.3987 | 213.0071 | -1.598608 | 49.99316
125.4053 | 213.0734 | -1.598873 | 50.00487
125.412 | 213.14 | -1.599138 | 49.99822
125.4187 | 213.2065 | -1.599404 | 49.99989
125.4253 | 213.2739 | -1.599669 | 50.00422
125.432 | 213.3408 | -1.599936 | 49.99395
125.4387 | 213.4074 | -1.600201 | 49.98904
125.4453 | 213.4736 | -1.600466 | 50.00567
125.452 | 213.5407 | -1.600731 | 49.99824
125.4587 | 213.6076 | -1.600996 | 49.99989
125.4653 | 213.674 | -1.601263 | 49.99574
125.472 | 213.7411 | -1.60153 | 50.0029
125.4787 | 213.8073 | -1.601798 | 50.00122
125.4854 | 213.8746 | -1.602068 | 50.0043
125.492 | 213.9414 | -1.602339 | 50.00028
125.4987 | 214.0078 | -1.602609 | 49.99582
125.5054 | 214.0742 | -1.602881 | 50.01138
125.512 | 214.1414 | -1.603152 | 49.99328
125.5187 | 214.2078 | -1.603424 | 50.00276
125.5253 | 214.2746 | -1.603696 | 49.98853
125.532 | 214.3418 | -1.603969 | 50.00778
125.5387 | 214.408 | -1.604241 | 50.00684
125.5453 | 214.4756 | -1.604514 | 50.00361
125.552 | 214.5419 | -1.604786 | 49.9907
125.5587 | 214.608 | -1.605058 | 49.99096
125.5653 | 214.6754 | -1.605331 | 50.0079
125.5712 | 214.7328 | -1.605569 | 50.00062
125.577 | 214.7911 | -1.605808 | 49.999
125.5837 | 214.8586 | -1.606082 | 49.99464
125.5903 | 214.9248 | -1.606356 | 50.01342
125.597 | 214.992 | -1.60663 | 49.99133
125.6037 | 215.0587 | -1.606904 | 49.98782
125.6104 | 215.125 | -1.607178 | 50.01404
125.617 | 215.192 | -1.60745 | 49.99981
125.6237 | 215.2588 | -1.607723 | 50.01057
125.6304 | 215.3256 | -1.607995 | 49.98794
125.637 | 215.392 | -1.608267 | 50.00136
125.6437 | 215.4592 | -1.60854 | 49.99902
125.6503 | 215.526 | -1.608812 | 50.00098
125.657 | 215.5925 | -1.609083 | 50.00006
125.6637 | 215.6592 | -1.609355 | 49.99787
125.6703 | 215.7256 | -1.609626 | 50.00198
125.677 | 215.7926 | -1.609897 | 50.00646
125.6837 | 215.8594 | -1.610167 | 49.99404
125.6903 | 215.9261 | -1.610437 | 50.0155
125.697 | 215.9924 | -1.610706 | 49.9946
125.7037 | 216.0592 | -1.610976 | 49.99014
125.7104 | 216.1261 | -1.611245 | 50.00574
125.717 | 216.1932 | -1.611515 | 49.98132
125.7237 | 216.26 | -1.611784 | 50.01153
125.7303 | 216.3267 | -1.612054 | 50.0134
125.737 | 216.3933 | -1.612325 | 49.98708
125.7437 | 216.46 | -1.612595 | 50.00024
125.7504 | 216.526 | -1.612866 | 50
125.757 | 216.5936 | -1.613136 | 49.99789
125.7637 | 216.6602 | -1.613408 | 49.99774
125.7703 | 216.7268 | -1.61368 | 50.0062
125.777 | 216.7933 | -1.61395 | 49.99828
125.7837 | 216.8604 | -1.614222 | 50.00412
125.7903 | 216.9272 | -1.614494 | 50.0045
125.797 | 216.9938 | -1.614766 | 49.99074
125.8037 | 217.0605 | -1.615037 | 50.00788
125.8104 | 217.128 | -1.615309 | 49.9973
125.817 | 217.1946 | -1.615579 | 49.9977
125.8237 | 217.2612 | -1.615848 | 49.98928
125.8295 | 217.3194 | -1.616083 | 50.01532
125.8354 | 217.378 | -1.616318 | 49.997
125.842 | 217.4443 | -1.616587 | 49.99981
-2 | 3 | 0 | 0