## Sheet1
CHARGE | DateTime | SampleID | OperatorID | MatID | Lot | ProgramNumber | ProgramName | Temperature [c] | POINT | Time [sec] | RamRate [mm/min] | Sensor1 [N] | Sensor2 [N] | Position [mm] | StartPosition [mm] | MeltTime [sec] | Comment | Die | Die2 | Notes | RCAL [%/100] | Length | XDIAM [mm] | Stress [Pa] | Stress2 [Pa] | Rate [1/s] | Rate2 [1/s] | Viscosity [Pa-s] | Viscosity2 [Pa-s] | RealTemp [c] | RDSDiam [mm] | DelayTime [sec] | Macro
177 | 2024-12-14 13:14 | Borealis vHDPE MB7541 | Sixtus | Borealis vHDPE MB7541 | 1 | 39 | Sixtus | 210 | 1 | 447 | 4.111 | 122.5 | 0 | 101.86 | 100 | 420 | CZ394-10, CZ394-10 | CZ394-10 | CZ394-10 | 1,LC-103N,1000.0000, 0.0000,1.0399,,,,,,,,,243.8, 7/12/23, | 1.0399 | 10 | 1 | 42762 | 48441 | 50 | 50 | 855.3 | 968.9 | 209.9 |  | 0
177 | 2024-12-14 13:14 | Borealis vHDPE MB7541 | Sixtus | Borealis vHDPE MB7541 | 1 | 39 | Sixtus | 210 | 2 | 481.2 | 6.85 | 178.2 | 0 | 105.71 | 100 | 420 | CZ394-10, CZ394-10 | CZ394-10 | CZ394-10 | 1,LC-103N,1000.0000, 0.0000,1.0399,,,,,,,,,243.8, 7/12/23, | 1.0399 | 10 | 1 | 62200 | 67188 | 83.3 | 83.3 | 746.7 | 806.5 | 209.9 |  | 0
177 | 2024-12-14 13:14 | Borealis vHDPE MB7541 | Sixtus | Borealis vHDPE MB7541 | 1 | 39 | Sixtus | 210 | 3 | 507 | 11.413 | 239.5 | 0 | 110.59 | 100 | 420 | CZ394-10, CZ394-10 |  | CZ394-10 | 1,LC-103N,1000.0000, 0.0000,1.0399,,,,,,,,,243.8, 7/12/23, | 1.0399 | 10 | 1 | 83581 | 88672 | 138.8 | 138.8 | 602.2 | 638.9 | 210 |  | 0
177 | 2024-12-14 13:14 | Borealis vHDPE MB7541 | Sixtus | Borealis vHDPE MB7541 | 1 | 39 | Sixtus | 210 | 4 | 531.6 | 19.011 | 312.5 | 0 | 118.4 | 100 | 420 | CZ394-10, CZ394-10 | CZ394-10 | CZ394-10 | 1,LC-103N,1000.0000, 0.0000,1.0399,,,,,,,,,243.8, 7/12/23, | 1.0399 | 10 | 1 | 109066 | 114672 | 231.2 | 231.2 | 471.7 | 496 | 210 |  | 0
177 | 2024-12-14 13:14 | Borealis vHDPE MB7541 | Sixtus | Borealis vHDPE MB7541 | 1 | 39 | Sixtus | 210 | 5 | 543.6 | 31.674 | 399.2 | 0 | 124.78 | 100 | 420 | CZ394-10, CZ394-10 | CZ394-10 | CZ394-10 | 1,LC-103N,1000.0000, 0.0000,1.0399,,,,,,,,,243.8, 7/12/23, | 1.0399 | 10 | 1 | 139302 | 144503 | 385.2 | 385.2 | 361.6 | 375.1 | 210 |  | 0
177 | 2024-12-14 13:14 | Borealis vHDPE MB7541 | Sixtus | Borealis vHDPE MB7541 | 1 | 39 | Sixtus | 210 | 6 | 551.4 | 52.766 | 504.4 | 0 | 131.4 | 100 | 420 | CZ394-10, CZ394-10 | CZ394-10 | CZ394-10 | 1,LC-103N,1000.0000, 0.0000,1.0399,,,,,,,,,243.8, 7/12/23, | 1.0399 | 10 | 1 | 176017 | 180765 | 641.7 | 641.7 | 274.3 | 281.7 | 210 |  | 0
177 | 2024-12-14 13:14 | Borealis vHDPE MB7541 | Sixtus | Borealis vHDPE MB7541 | 1 | 39 | Sixtus | 210 | 7 | 555.6 | 87.91 | 625.7 | 0 | 137.36 | 100 | 420 | CZ394-10, CZ394-10 | CZ394-10 | CZ394-10 | 1,LC-103N,1000.0000, 0.0000,1.0399,,,,,,,,,243.8, 7/12/23, | 1.0399 | 10 | 1 | 218348 | 222775 | 1069.1 | 1069.1 | 204.2 | 208.4 | 210 |  | 0
177 | 2024-12-14 13:14 | Borealis vHDPE MB7541 | Sixtus | Borealis vHDPE MB7541 | 1 | 39 | Sixtus | 210 | 8 | 558.6 | 146.456 | 768 | 0 | 144.69 | 100 | 420 | CZ394-10, CZ394-10 | CZ394-10 | CZ394-10 | 1,LC-103N,1000.0000, 0.0000,1.0399,,,,,,,,,243.8, 7/12/23, | 1.0399 | 10 | 1 | 268021 | 270532 | 1781.1 | 1781.1 | 150.5 | 151.9 | 210 |  | 0
177 | 2024-12-14 13:14 | Borealis vHDPE MB7541 | Sixtus | Borealis vHDPE MB7541 | 1 | 39 | Sixtus | 210 | 9 | 559.8 | 244.002 | 929.5 | 0 | 150.84 | 100 | 420 | CZ394-10, CZ394-10 | CZ394-10 | CZ394-10 | 1,LC-103N,1000.0000, 0.0000,1.0399,,,,,,,,,243.8, 7/12/23, | 1.0399 | 10 | 1 | 324390 | 326636 | 2967.38 | 2967.38 | 109.3 | 110.1 | 210 |  | 0
177 | 2024-12-14 13:14 | Borealis vHDPE MB7542 | Sixtus | Borealis vHDPE MB7541 | 1 | 39 | Sixtus | 210 | 10 | 561.6 | 406.501 | 1103.4 | 0 | 160.98 | 100 | 420 | CZ394-10, CZ394-10 | CZ394-10 | CZ394-10 | 1,LC-103N,1000.0000, 0.0000,1.0399,,,,,,,,,243.8, 7/12/23, | 1.0399 | 10 | 1 | 385078 | 385751 | 4943.58 | 4943.58 | 77.9 | 78 | 210 |  | 0
181 | 2024-12-14 15:03 | Borealis vHDPE MB7543 | Sixtus | Borealis vHDPE MB7541 | 1 | 39 | Sixtus | 230 | 1 | 433.2 | 4.111 | 17.3 | 0 | 100.89 | 100 | 420 | CZ394-10, CZ394-10 | CZ394-10 | CZ394-10 | 1,LC-103N,1000.0000, 0.0000,1.0399,,,,,,,,,243.8, 7/12/23, | 1.0399 | 10 | 1 | 6047 | 10810 | 50 | 50 | 121 | 216.2 | 229.9 |  | 0
181 | 2024-12-14 15:03 | Borealis vHDPE MB7544 | Sixtus | Borealis vHDPE MB7541 | 1 | 39 | Sixtus | 230 | 2 | 448.2 | 6.85 | 21.7 | 0 | 102.6 | 100 | 420 | CZ394-10, CZ394-10 | CZ394-10 | CZ394-10 | 1,LC-103N,1000.0000, 0.0000,1.0399,,,,,,,,,243.8, 7/12/23, | 1.0399 | 10 | 1 | 7559 | 12316 | 83.3 | 83.3 | 90.7 | 147.8 | 229.9 |  | 0
181 | 2024-12-14 15:03 | Borealis vHDPE MB7545 | Sixtus | Borealis vHDPE MB7541 | 1 | 39 | Sixtus | 230 | 3 | 531.6 | 11.413 | 194.3 | 0 | 118.49 | 100 | 420 | CZ394-10, CZ394-10 | CZ394-10 | CZ394-10 | 1,LC-103N,1000.0000, 0.0000,1.0399,,,,,,,,,243.8, 7/12/23, | 1.0399 | 10 | 1 | 67815 | 74304 | 138.8 | 138.8 | 488.6 | 535.3 | 229.9 |  | 0
181 | 2024-12-14 15:03 | Borealis vHDPE MB7546 | Sixtus | Borealis vHDPE MB7541 | 1 | 39 | Sixtus | 230 | 4 | 551.4 | 19.011 | 256.8 | 0 | 124.69 | 100 | 420 | CZ394-10, CZ394-10 | CZ394-10 | CZ394-10 | 1,LC-103N,1000.0000, 0.0000,1.0399,,,,,,,,,243.8, 7/12/23, | 1.0399 | 10 | 1 | 89628 | 96882 | 231.2 | 231.2 | 387.7 | 419 | 229.9 |  | 0
181 | 2024-12-14 15:03 | Borealis vHDPE MB7547 | Sixtus | Borealis vHDPE MB7541 | 1 | 39 | Sixtus | 230 | 5 | 560.4 | 31.674 | 332.9 | 0 | 129.46 | 100 | 420 | CZ394-10, CZ394-10 | CZ394-10 | CZ394-10 | 1,LC-103N,1000.0000, 0.0000,1.0399,,,,,,,,,243.8, 7/12/23, | 1.0399 | 10 | 1 | 116193 | 123429 | 385.2 | 385.2 | 301.6 | 320.4 | 230 |  | 0
181 | 2024-12-14 15:03 | Borealis vHDPE MB7548 | Sixtus | Borealis vHDPE MB7541 | 1 | 39 | Sixtus | 230 | 6 | 567 | 52.766 | 423.9 | 0 | 134.81 | 100 | 420 | CZ394-10, CZ394-10 | CZ394-10 | CZ394-10 | 1,LC-103N,1000.0000, 0.0000,1.0399,,,,,,,,,243.8, 7/12/23, | 1.0399 | 10 | 1 | 147941 | 154765 | 641.7 | 641.7 | 230.5 | 241.2 | 229.9 |  | 0
181 | 2024-12-14 15:03 | Borealis vHDPE MB7549 | Sixtus | Borealis vHDPE MB7541 | 1 | 39 | Sixtus | 230 | 7 | 570 | 87.91 | 524.8 | 0 | 139.94 | 100 | 420 | CZ394-10, CZ394-10 | CZ394-10 | CZ394-10 | 1,LC-103N,1000.0000, 0.0000,1.0399,,,,,,,,,243.8, 7/12/23, | 1.0399 | 10 | 1 | 183144 | 190617 | 1069.1 | 1069.1 | 171.3 | 178.3 | 230 |  | 0
181 | 2024-12-14 15:03 | Borealis vHDPE MB7550 | Sixtus | Borealis vHDPE MB7541 | 1 | 39 | Sixtus | 230 | 8 | 573 | 146.456 | 649.2 | 0 | 146.05 | 100 | 420 | CZ394-10, CZ394-10 | CZ394-10 | CZ394-10 | 1,LC-103N,1000.0000, 0.0000,1.0399,,,,,,,,,243.8, 7/12/23, | 1.0399 | 10 | 1 | 226555 | 233311 | 1781.1 | 1781.1 | 127.2 | 131 | 230 |  | 0
181 | 2024-12-14 15:03 | Borealis vHDPE MB7551 | Sixtus | Borealis vHDPE MB7541 | 1 | 39 | Sixtus | 230 | 9 | 575.4 | 244.002 | 807 | 0 | 156.27 | 100 | 420 | CZ394-10, CZ394-11 | CZ394-10 | CZ394-10 | 1,LC-103N,1000.0000, 0.0000,1.0399,,,,,,,,,243.8, 7/12/23, | 1.0399 | 10 | 1 | 281628 | 287500 | 2967.38 | 2967.38 | 94.9 | 96.9 | 230 |  | 0
181 | 2024-12-14 15:03 | Borealis vHDPE MB7552 | Sixtus | Borealis vHDPE MB7541 | 1 | 39 | Sixtus | 230 | 10 | 576 | 406.501 | 951.8 | 0 | 162.95 | 100 | 420 | CZ394-10, CZ394-12 | CZ394-10 | CZ394-10 | 1,LC-103N,1000.0000, 0.0000,1.0399,,,,,,,,,243.8, 7/12/23, | 1.0399 | 10 | 1 | 332165 | 330468 | 4943.58 | 4943.58 | 67.2 | 66.8 | 230 |  | 0
184 | 2024-12-14 16:09 | Borealis vHDPE MB7553 | Sixtus | Borealis vHDPE MB7541 | 1 | 39 | Sixtus | 250 | 1 | 436.2 | 4.111 | 91.6 | 0 | 101.12 | 100 | 420 | CZ394-10, CZ394-13 | CZ394-10 | CZ394-10 | 1,LC-103N,1000.0000, 0.0000,1.0399,,,,,,,,,243.8, 7/12/23, | 1.0399 | 10 | 1 | 31964 | 37905 | 50 | 50 | 639.3 | 758.2 | 249.9 |  | 0
184 | 2024-12-14 16:09 | Borealis vHDPE MB7554 | Sixtus | Borealis vHDPE MB7541 | 1 | 39 | Sixtus | 250 | 2 | 453.6 | 6.85 | 125.6 | 0 | 103.09 | 100 | 420 | CZ394-10, CZ394-14 | CZ394-10 | CZ394-10 | 1,LC-103N,1000.0000, 0.0000,1.0399,,,,,,,,,243.8, 7/12/23, | 1.0399 | 10 | 1 | 43842 | 50767 | 83.3 | 83.3 | 526.3 | 609.4 | 249.9 |  | 0
184 | 2024-12-14 16:09 | Borealis vHDPE MB7555 | Sixtus | Borealis vHDPE MB7541 | 1 | 39 | Sixtus | 250 | 3 | 471 | 11.413 | 172 | 0 | 106.33 | 100 | 420 | CZ394-10, CZ394-15 | CZ394-10 | CZ394-10 | 1,LC-103N,1000.0000, 0.0000,1.0399,,,,,,,,,243.8, 7/12/23, | 1.0399 | 10 | 1 | 60040 | 66230 | 138.8 | 138.8 | 432.6 | 477.2 | 249.9 |  | 0
184 | 2024-12-14 16:09 | Borealis vHDPE MB7556 | Sixtus | Borealis vHDPE MB7541 | 1 | 39 | Sixtus | 250 | 4 | 481.2 | 19.011 | 232.1 | 0 | 109.69 | 100 | 420 | CZ394-10, CZ394-16 | CZ394-10 | CZ394-10 | 1,LC-103N,1000.0000, 0.0000,1.0399,,,,,,,,,243.8, 7/12/23, | 1.0399 | 10 | 1 | 80990 | 86072 | 231.2 | 231.2 | 350.3 | 372.3 | 249.9 |  | 0
184 | 2024-12-14 16:09 | Borealis vHDPE MB7557 | Sixtus | Borealis vHDPE MB7541 | 1 | 39 | Sixtus | 250 | 5 | 489.6 | 31.674 | 300.8 | 0 | 113.91 | 100 | 420 | CZ394-10, CZ394-17 | CZ394-10 | CZ394-10 | 1,LC-103N,1000.0000, 0.0000,1.0399,,,,,,,,,243.8, 7/12/23, | 1.0399 | 10 | 1 | 104962 | 111524 | 385.2 | 385.2 | 272.5 | 289.5 | 249.9 |  | 0
184 | 2024-12-14 16:09 | Borealis vHDPE MB7558 | Sixtus | Borealis vHDPE MB7541 | 1 | 39 | Sixtus | 250 | 6 | 498.6 | 52.766 | 382.5 | 0 | 121.79 | 100 | 420 | CZ394-10, CZ394-18 | CZ394-10 | CZ394-10 | 1,LC-103N,1000.0000, 0.0000,1.0399,,,,,,,,,243.8, 7/12/23, | 1.0399 | 10 | 1 | 133471 | 139303 | 641.7 | 641.7 | 208 | 217.1 | 249.9 |  | 0
184 | 2024-12-14 16:09 | Borealis vHDPE MB7559 | Sixtus | Borealis vHDPE MB7541 | 1 | 39 | Sixtus | 250 | 7 | 502.2 | 87.91 | 472.2 | 0 | 126.9 | 100 | 420 | CZ394-10, CZ394-19 | CZ394-10 | CZ394-10 | 1,LC-103N,1000.0000, 0.0000,1.0399,,,,,,,,,243.8, 7/12/23, | 1.0399 | 10 | 1 | 164787 | 170913 | 1069.1 | 1069.1 | 154.1 | 159.9 | 249.9 |  | 0
184 | 2024-12-14 16:09 | Borealis vHDPE MB7560 | Sixtus | Borealis vHDPE MB7541 | 1 | 39 | Sixtus | 250 | 8 | 504 | 146.456 | 587.3 | 0 | 131.89 | 100 | 420 | CZ394-10, CZ394-20 | CZ394-10 | CZ394-10 | 1,LC-103N,1000.0000, 0.0000,1.0399,,,,,,,,,243.8, 7/12/23, | 1.0399 | 10 | 1 | 204957 | 211554 | 1781.1 | 1781.1 | 115.1 | 118.8 | 249.9 |  | 0
184 | 2024-12-14 16:09 | Borealis vHDPE MB7561 | Sixtus | Borealis vHDPE MB7541 | 1 | 39 | Sixtus | 250 | 9 | 505.8 | 244.002 | 731.5 | 0 | 140.01 | 100 | 420 | CZ394-10, CZ394-21 | CZ394-10 | CZ394-10 | 1,LC-103N,1000.0000, 0.0000,1.0399,,,,,,,,,243.8, 7/12/23, | 1.0399 | 10 | 1 | 255279 | 259174 | 2967.38 | 2967.38 | 86 | 87.3 | 249.9 |  | 0
184 | 2024-12-14 16:09 | Borealis vHDPE MB7562 | Sixtus | Borealis vHDPE MB7541 | 1 | 39 | Sixtus | 250 | 10 | 507 | 406.501 | 902.3 | 0 | 146.74 | 100 | 420 | CZ394-10, CZ394-22 | CZ394-10 | CZ394-10 | 1,LC-103N,1000.0000, 0.0000,1.0399,,,,,,,,,243.8, 7/12/23, | 1.0399 | 10 | 1 | 314887 | 318699 | 4943.58 | 4943.58 | 63.7 | 64.5 | 249.9 |  | 0

## Sheet2
CHARGE | DateTime | SampleID | OperatorID | MatID | Lot | ProgramNumber | ProgramName | Temperature [c] | POINT | Time [sec] | RamRate [mm/min] | Sensor1 [N] | Sensor2 [N] | Position [mm] | StartPosition [mm] | MeltTime [sec] | Comment | Die | Die2 | Notes | RCAL [%/100] | Length | XDIAM [mm] | Stress [Pa] | Stress2 [Pa] | Rate [1/s] | Rate2 [1/s] | Viscosity [Pa-s] | Viscosity2 [Pa-s] | RealTemp [c] | RDSDiam [mm] | DelayTime [sec] | Macro
177 | 2024-12-14 13:14 | Borealis vHDPE MB7541 | Sixtus | Borealis vHDPE MB7541 | 1 | 39 | Sixtus | 210 | 1 | 447 | 4.111 | 122.5 | 0 | 101.86 | 100 | 420 | CZ394-10, CZ394-10 | CZ394-10 | CZ394-10 | 1,LC-103N,1000.0000, 0.0000,1.0399,,,,,,,,,243.8, 7/12/23, | 1.0399 | 10 | 1 | 42762 | 48441 | 50 | 50 | 855.3 | 968.9 | 209.9 |  | 0
177 | 2024-12-14 13:14 | Borealis vHDPE MB7541 | Sixtus | Borealis vHDPE MB7541 | 1 | 39 | Sixtus | 210 | 2 | 481.2 | 6.85 | 178.2 | 0 | 105.71 | 100 | 420 | CZ394-10, CZ394-10 | CZ394-10 | CZ394-10 | 1,LC-103N,1000.0000, 0.0000,1.0399,,,,,,,,,243.8, 7/12/23, | 1.0399 | 10 | 1 | 62200 | 67188 | 83.3 | 83.3 | 746.7 | 806.5 | 209.9 |  | 0
177 | 2024-12-14 13:14 | Borealis vHDPE MB7541 | Sixtus | Borealis vHDPE MB7541 | 1 | 39 | Sixtus | 210 | 3 | 507 | 11.413 | 239.5 | 0 | 110.59 | 100 | 420 | CZ394-10, CZ394-10 |  | CZ394-10 | 1,LC-103N,1000.0000, 0.0000,1.0399,,,,,,,,,243.8, 7/12/23, | 1.0399 | 10 | 1 | 83581 | 88672 | 138.8 | 138.8 | 602.2 | 638.9 | 210 |  | 0
177 | 2024-12-14 13:14 | Borealis vHDPE MB7541 | Sixtus | Borealis vHDPE MB7541 | 1 | 39 | Sixtus | 210 | 4 | 531.6 | 19.011 | 312.5 | 0 | 118.4 | 100 | 420 | CZ394-10, CZ394-10 | CZ394-10 | CZ394-10 | 1,LC-103N,1000.0000, 0.0000,1.0399,,,,,,,,,243.8, 7/12/23, | 1.0399 | 10 | 1 | 109066 | 114672 | 231.2 | 231.2 | 471.7 | 496 | 210 |  | 0
177 | 2024-12-14 13:14 | Borealis vHDPE MB7541 | Sixtus | Borealis vHDPE MB7541 | 1 | 39 | Sixtus | 210 | 5 | 543.6 | 31.674 | 399.2 | 0 | 124.78 | 100 | 420 | CZ394-10, CZ394-10 | CZ394-10 | CZ394-10 | 1,LC-103N,1000.0000, 0.0000,1.0399,,,,,,,,,243.8, 7/12/23, | 1.0399 | 10 | 1 | 139302 | 144503 | 385.2 | 385.2 | 361.6 | 375.1 | 210 |  | 0
177 | 2024-12-14 13:14 | Borealis vHDPE MB7541 | Sixtus | Borealis vHDPE MB7541 | 1 | 39 | Sixtus | 210 | 6 | 551.4 | 52.766 | 504.4 | 0 | 131.4 | 100 | 420 | CZ394-10, CZ394-10 | CZ394-10 | CZ394-10 | 1,LC-103N,1000.0000, 0.0000,1.0399,,,,,,,,,243.8, 7/12/23, | 1.0399 | 10 | 1 | 176017 | 180765 | 641.7 | 641.7 | 274.3 | 281.7 | 210 |  | 0
177 | 2024-12-14 13:14 | Borealis vHDPE MB7541 | Sixtus | Borealis vHDPE MB7541 | 1 | 39 | Sixtus | 210 | 7 | 555.6 | 87.91 | 625.7 | 0 | 137.36 | 100 | 420 | CZ394-10, CZ394-10 | CZ394-10 | CZ394-10 | 1,LC-103N,1000.0000, 0.0000,1.0399,,,,,,,,,243.8, 7/12/23, | 1.0399 | 10 | 1 | 218348 | 222775 | 1069.1 | 1069.1 | 204.2 | 208.4 | 210 |  | 0
177 | 2024-12-14 13:14 | Borealis vHDPE MB7541 | Sixtus | Borealis vHDPE MB7541 | 1 | 39 | Sixtus | 210 | 8 | 558.6 | 146.456 | 768 | 0 | 144.69 | 100 | 420 | CZ394-10, CZ394-10 | CZ394-10 | CZ394-10 | 1,LC-103N,1000.0000, 0.0000,1.0399,,,,,,,,,243.8, 7/12/23, | 1.0399 | 10 | 1 | 268021 | 270532 | 1781.1 | 1781.1 | 150.5 | 151.9 | 210 |  | 0
177 | 2024-12-14 13:14 | Borealis vHDPE MB7541 | Sixtus | Borealis vHDPE MB7541 | 1 | 39 | Sixtus | 210 | 9 | 559.8 | 244.002 | 929.5 | 0 | 150.84 | 100 | 420 | CZ394-10, CZ394-10 | CZ394-10 | CZ394-10 | 1,LC-103N,1000.0000, 0.0000,1.0399,,,,,,,,,243.8, 7/12/23, | 1.0399 | 10 | 1 | 324390 | 326636 | 2967.38 | 2967.38 | 109.3 | 110.1 | 210 |  | 0
177 | 2024-12-14 13:14 | Borealis vHDPE MB7542 | Sixtus | Borealis vHDPE MB7541 | 1 | 39 | Sixtus | 210 | 10 | 561.6 | 406.501 | 1103.4 | 0 | 160.98 | 100 | 420 | CZ394-10, CZ394-10 | CZ394-10 | CZ394-10 | 1,LC-103N,1000.0000, 0.0000,1.0399,,,,,,,,,243.8, 7/12/23, | 1.0399 | 10 | 1 | 385078 | 385751 | 4943.58 | 4943.58 | 77.9 | 78 | 210 |  | 0
181 | 2024-12-14 15:03 | Borealis vHDPE MB7543 | Sixtus | Borealis vHDPE MB7541 | 1 | 39 | Sixtus | 230 | 1 | 433.2 | 4.111 | 17.3 | 0 | 100.89 | 100 | 420 | CZ394-10, CZ394-10 | CZ394-10 | CZ394-10 | 1,LC-103N,1000.0000, 0.0000,1.0399,,,,,,,,,243.8, 7/12/23, | 1.0399 | 10 | 1 | 6047 | 10810 | 50 | 50 | 121 | 216.2 | 229.9 |  | 0
181 | 2024-12-14 15:03 | Borealis vHDPE MB7544 | Sixtus | Borealis vHDPE MB7541 | 1 | 39 | Sixtus | 230 | 2 | 448.2 | 6.85 | 21.7 | 0 | 102.6 | 100 | 420 | CZ394-10, CZ394-10 | CZ394-10 | CZ394-10 | 1,LC-103N,1000.0000, 0.0000,1.0399,,,,,,,,,243.8, 7/12/23, | 1.0399 | 10 | 1 | 7559 | 12316 | 83.3 | 83.3 | 90.7 | 147.8 | 229.9 |  | 0
181 | 2024-12-14 15:03 | Borealis vHDPE MB7545 | Sixtus | Borealis vHDPE MB7541 | 1 | 39 | Sixtus | 230 | 3 | 531.6 | 11.413 | 194.3 | 0 | 118.49 | 100 | 420 | CZ394-10, CZ394-10 | CZ394-10 | CZ394-10 | 1,LC-103N,1000.0000, 0.0000,1.0399,,,,,,,,,243.8, 7/12/23, | 1.0399 | 10 | 1 | 67815 | 74304 | 138.8 | 138.8 | 488.6 | 535.3 | 229.9 |  | 0
181 | 2024-12-14 15:03 | Borealis vHDPE MB7546 | Sixtus | Borealis vHDPE MB7541 | 1 | 39 | Sixtus | 230 | 4 | 551.4 | 19.011 | 256.8 | 0 | 124.69 | 100 | 420 | CZ394-10, CZ394-10 | CZ394-10 | CZ394-10 | 1,LC-103N,1000.0000, 0.0000,1.0399,,,,,,,,,243.8, 7/12/23, | 1.0399 | 10 | 1 | 89628 | 96882 | 231.2 | 231.2 | 387.7 | 419 | 229.9 |  | 0
181 | 2024-12-14 15:03 | Borealis vHDPE MB7547 | Sixtus | Borealis vHDPE MB7541 | 1 | 39 | Sixtus | 230 | 5 | 560.4 | 31.674 | 332.9 | 0 | 129.46 | 100 | 420 | CZ394-10, CZ394-10 | CZ394-10 | CZ394-10 | 1,LC-103N,1000.0000, 0.0000,1.0399,,,,,,,,,243.8, 7/12/23, | 1.0399 | 10 | 1 | 116193 | 123429 | 385.2 | 385.2 | 301.6 | 320.4 | 230 |  | 0
181 | 2024-12-14 15:03 | Borealis vHDPE MB7548 | Sixtus | Borealis vHDPE MB7541 | 1 | 39 | Sixtus | 230 | 6 | 567 | 52.766 | 423.9 | 0 | 134.81 | 100 | 420 | CZ394-10, CZ394-10 | CZ394-10 | CZ394-10 | 1,LC-103N,1000.0000, 0.0000,1.0399,,,,,,,,,243.8, 7/12/23, | 1.0399 | 10 | 1 | 147941 | 154765 | 641.7 | 641.7 | 230.5 | 241.2 | 229.9 |  | 0
181 | 2024-12-14 15:03 | Borealis vHDPE MB7549 | Sixtus | Borealis vHDPE MB7541 | 1 | 39 | Sixtus | 230 | 7 | 570 | 87.91 | 524.8 | 0 | 139.94 | 100 | 420 | CZ394-10, CZ394-10 | CZ394-10 | CZ394-10 | 1,LC-103N,1000.0000, 0.0000,1.0399,,,,,,,,,243.8, 7/12/23, | 1.0399 | 10 | 1 | 183144 | 190617 | 1069.1 | 1069.1 | 171.3 | 178.3 | 230 |  | 0
181 | 2024-12-14 15:03 | Borealis vHDPE MB7550 | Sixtus | Borealis vHDPE MB7541 | 1 | 39 | Sixtus | 230 | 8 | 573 | 146.456 | 649.2 | 0 | 146.05 | 100 | 420 | CZ394-10, CZ394-10 | CZ394-10 | CZ394-10 | 1,LC-103N,1000.0000, 0.0000,1.0399,,,,,,,,,243.8, 7/12/23, | 1.0399 | 10 | 1 | 226555 | 233311 | 1781.1 | 1781.1 | 127.2 | 131 | 230 |  | 0
181 | 2024-12-14 15:03 | Borealis vHDPE MB7551 | Sixtus | Borealis vHDPE MB7541 | 1 | 39 | Sixtus | 230 | 9 | 575.4 | 244.002 | 807 | 0 | 156.27 | 100 | 420 | CZ394-10, CZ394-11 | CZ394-10 | CZ394-10 | 1,LC-103N,1000.0000, 0.0000,1.0399,,,,,,,,,243.8, 7/12/23, | 1.0399 | 10 | 1 | 281628 | 287500 | 2967.38 | 2967.38 | 94.9 | 96.9 | 230 |  | 0
181 | 2024-12-14 15:03 | Borealis vHDPE MB7552 | Sixtus | Borealis vHDPE MB7541 | 1 | 39 | Sixtus | 230 | 10 | 576 | 406.501 | 951.8 | 0 | 162.95 | 100 | 420 | CZ394-10, CZ394-12 | CZ394-10 | CZ394-10 | 1,LC-103N,1000.0000, 0.0000,1.0399,,,,,,,,,243.8, 7/12/23, | 1.0399 | 10 | 1 | 332165 | 330468 | 4943.58 | 4943.58 | 67.2 | 66.8 | 230 |  | 0
184 | 2024-12-14 16:09 | Borealis vHDPE MB7553 | Sixtus | Borealis vHDPE MB7541 | 1 | 39 | Sixtus | 250 | 1 | 436.2 | 4.111 | 91.6 | 0 | 101.12 | 100 | 420 | CZ394-10, CZ394-13 | CZ394-10 | CZ394-10 | 1,LC-103N,1000.0000, 0.0000,1.0399,,,,,,,,,243.8, 7/12/23, | 1.0399 | 10 | 1 | 31964 | 37905 | 50 | 50 | 639.3 | 758.2 | 249.9 |  | 0
184 | 2024-12-14 16:09 | Borealis vHDPE MB7554 | Sixtus | Borealis vHDPE MB7541 | 1 | 39 | Sixtus | 250 | 2 | 453.6 | 6.85 | 125.6 | 0 | 103.09 | 100 | 420 | CZ394-10, CZ394-14 | CZ394-10 | CZ394-10 | 1,LC-103N,1000.0000, 0.0000,1.0399,,,,,,,,,243.8, 7/12/23, | 1.0399 | 10 | 1 | 43842 | 50767 | 83.3 | 83.3 | 526.3 | 609.4 | 249.9 |  | 0
184 | 2024-12-14 16:09 | Borealis vHDPE MB7555 | Sixtus | Borealis vHDPE MB7541 | 1 | 39 | Sixtus | 250 | 3 | 471 | 11.413 | 172 | 0 | 106.33 | 100 | 420 | CZ394-10, CZ394-15 | CZ394-10 | CZ394-10 | 1,LC-103N,1000.0000, 0.0000,1.0399,,,,,,,,,243.8, 7/12/23, | 1.0399 | 10 | 1 | 60040 | 66230 | 138.8 | 138.8 | 432.6 | 477.2 | 249.9 |  | 0
184 | 2024-12-14 16:09 | Borealis vHDPE MB7556 | Sixtus | Borealis vHDPE MB7541 | 1 | 39 | Sixtus | 250 | 4 | 481.2 | 19.011 | 232.1 | 0 | 109.69 | 100 | 420 | CZ394-10, CZ394-16 | CZ394-10 | CZ394-10 | 1,LC-103N,1000.0000, 0.0000,1.0399,,,,,,,,,243.8, 7/12/23, | 1.0399 | 10 | 1 | 80990 | 86072 | 231.2 | 231.2 | 350.3 | 372.3 | 249.9 |  | 0
184 | 2024-12-14 16:09 | Borealis vHDPE MB7557 | Sixtus | Borealis vHDPE MB7541 | 1 | 39 | Sixtus | 250 | 5 | 489.6 | 31.674 | 300.8 | 0 | 113.91 | 100 | 420 | CZ394-10, CZ394-17 | CZ394-10 | CZ394-10 | 1,LC-103N,1000.0000, 0.0000,1.0399,,,,,,,,,243.8, 7/12/23, | 1.0399 | 10 | 1 | 104962 | 111524 | 385.2 | 385.2 | 272.5 | 289.5 | 249.9 |  | 0
184 | 2024-12-14 16:09 | Borealis vHDPE MB7558 | Sixtus | Borealis vHDPE MB7541 | 1 | 39 | Sixtus | 250 | 6 | 498.6 | 52.766 | 382.5 | 0 | 121.79 | 100 | 420 | CZ394-10, CZ394-18 | CZ394-10 | CZ394-10 | 1,LC-103N,1000.0000, 0.0000,1.0399,,,,,,,,,243.8, 7/12/23, | 1.0399 | 10 | 1 | 133471 | 139303 | 641.7 | 641.7 | 208 | 217.1 | 249.9 |  | 0
184 | 2024-12-14 16:09 | Borealis vHDPE MB7559 | Sixtus | Borealis vHDPE MB7541 | 1 | 39 | Sixtus | 250 | 7 | 502.2 | 87.91 | 472.2 | 0 | 126.9 | 100 | 420 | CZ394-10, CZ394-19 | CZ394-10 | CZ394-10 | 1,LC-103N,1000.0000, 0.0000,1.0399,,,,,,,,,243.8, 7/12/23, | 1.0399 | 10 | 1 | 164787 | 170913 | 1069.1 | 1069.1 | 154.1 | 159.9 | 249.9 |  | 0
184 | 2024-12-14 16:09 | Borealis vHDPE MB7560 | Sixtus | Borealis vHDPE MB7541 | 1 | 39 | Sixtus | 250 | 8 | 504 | 146.456 | 587.3 | 0 | 131.89 | 100 | 420 | CZ394-10, CZ394-20 | CZ394-10 | CZ394-10 | 1,LC-103N,1000.0000, 0.0000,1.0399,,,,,,,,,243.8, 7/12/23, | 1.0399 | 10 | 1 | 204957 | 211554 | 1781.1 | 1781.1 | 115.1 | 118.8 | 249.9 |  | 0
184 | 2024-12-14 16:09 | Borealis vHDPE MB7561 | Sixtus | Borealis vHDPE MB7541 | 1 | 39 | Sixtus | 250 | 9 | 505.8 | 244.002 | 731.5 | 0 | 140.01 | 100 | 420 | CZ394-10, CZ394-21 | CZ394-10 | CZ394-10 | 1,LC-103N,1000.0000, 0.0000,1.0399,,,,,,,,,243.8, 7/12/23, | 1.0399 | 10 | 1 | 255279 | 259174 | 2967.38 | 2967.38 | 86 | 87.3 | 249.9 |  | 0
184 | 2024-12-14 16:09 | Borealis vHDPE MB7562 | Sixtus | Borealis vHDPE MB7541 | 1 | 39 | Sixtus | 250 | 10 | 507 | 406.501 | 902.3 | 0 | 146.74 | 100 | 420 | CZ394-10, CZ394-22 | CZ394-10 | CZ394-10 | 1,LC-103N,1000.0000, 0.0000,1.0399,,,,,,,,,243.8, 7/12/23, | 1.0399 | 10 | 1 | 314887 | 318699 | 4943.58 | 4943.58 | 63.7 | 64.5 | 249.9 |  | 0