## Sheet1
CHARGE | DateTime | SampleID | OperatorID | MatID | Lot | ProgramNumber | ProgramName | Temperature [c] | POINT | Time [sec] | RamRate [mm/min] | Sensor1 [N] | Sensor2 [N] | Position [mm] | StartPosition [mm] | MeltTime [sec] | Comment | Die | Die2 | Notes | RCAL [%/100] | Length | XDIAM [mm] | Stress [Pa] | Stress2 [Pa] | Rate [1/s] | Rate2 [1/s] | Viscosity [Pa-s] | Viscosity2 [Pa-s] | RealTemp [c] | RDSDiam [mm] | DelayTime [sec] | Macro
176 | 2024-12-14 12:47 | Borealis vHDPE MB7541 | Sixtus | Borealis vHDPE MB7541 | 1 | 39 | Sixtus | 210 | 1 | 470.4 | 4.111 | 122.5 | 0 | 103.46 | 100 | 420 | CZ394-30, CZ394-30 | CZ394-30 | CZ394-30 | 1,LC-103N,1000.0000, 0.0000,1.0399,,,,,,,,,243.8, 7/12/23, | 1.0399 | 30 | 1 | 44778 | 47483 | 50 | 50 | 895.7 | 949.8 | 209.9 |  | 0
176 | 2024-12-14 12:47 | Borealis vHDPE MB7541 | Sixtus | Borealis vHDPE MB7541 | 1 | 39 | Sixtus | 210 | 2 | 499.8 | 6.85 | 178.2 | 0 | 106.77 | 100 | 420 | CZ394-30, CZ394-30 | CZ394-30 | CZ394-30 | 1,LC-103N,1000.0000, 0.0000,1.0399,,,,,,,,,243.8, 7/12/23, | 1.0399 | 30 | 1 | 60256 | 63402 | 83.3 | 83.3 | 723.3 | 761.1 | 209.9 |  | 0
176 | 2024-12-14 12:47 | Borealis vHDPE MB7541 | Sixtus | Borealis vHDPE MB7541 | 1 | 39 | Sixtus | 210 | 3 | 527.4 | 11.413 | 239.5 | 0 | 112.03 | 100 | 420 | CZ394-30, CZ394-30 | CZ394-30 | CZ394-30 | 1,LC-103N,1000.0000, 0.0000,1.0399,,,,,,,,,243.8, 7/12/23, | 1.0399 | 30 | 1 | 80270 | 84293 | 138.8 | 138.8 | 578.3 | 607.3 | 209.9 |  | 0
176 | 2024-12-14 12:47 | Borealis vHDPE MB7541 | Sixtus | Borealis vHDPE MB7541 | 1 | 39 | Sixtus | 210 | 4 | 550.2 | 19.011 | 312.5 | 0 | 119.23 | 100 | 420 | CZ394-30, CZ394-30 | CZ394-30 | CZ394-30 | 1,LC-103N,1000.0000, 0.0000,1.0399,,,,,,,,,243.8, 7/12/23, | 1.0399 | 30 | 1 | 104962 | 109472 | 231.2 | 231.2 | 454 | 473.5 | 209.9 |  | 0
176 | 2024-12-14 12:47 | Borealis vHDPE MB7541 | Sixtus | Borealis vHDPE MB7541 | 1 | 39 | Sixtus | 210 | 5 | 564 | 31.674 | 399.2 | 0 | 126.36 | 100 | 420 | CZ394-30, CZ394-30 | CZ394-30 | CZ394-30 | 1,LC-103N,1000.0000, 0.0000,1.0399,,,,,,,,,243.8, 7/12/23, | 1.0399 | 30 | 1 | 133615 | 139029 | 385.2 | 385.2 | 346.9 | 360.9 | 210 |  | 0
176 | 2024-12-14 12:47 | Borealis vHDPE MB7541 | Sixtus | Borealis vHDPE MB7541 | 1 | 39 | Sixtus | 210 | 6 | 571.8 | 52.766 | 504.4 | 0 | 133.05 | 100 | 420 | CZ394-30, CZ394-30 | CZ394-30 | CZ394-30 | 1,LC-103N,1000.0000, 0.0000,1.0399,,,,,,,,,243.8, 7/12/23, | 1.0399 | 30 | 1 | 167954 | 174379 | 641.7 | 641.7 | 261.7 | 271.7 | 210 |  | 0
176 | 2024-12-14 12:47 | Borealis vHDPE MB7541 | Sixtus | Borealis vHDPE MB7541 | 1 | 39 | Sixtus | 210 | 7 | 576.6 | 87.91 | 625.7 | 0 | 140.37 | 100 | 420 | CZ394-30, CZ394-30 | CZ394-30 | CZ394-30 | 1,LC-103N,1000.0000, 0.0000,1.0399,,,,,,,,,243.8, 7/12/23, | 1.0399 | 30 | 1 | 207405 | 214656 | 1069.1 | 1069.1 | 194 | 200.8 | 210 |  | 0
176 | 2024-12-14 12:47 | Borealis vHDPE MB7541 | Sixtus | Borealis vHDPE MB7541 | 1 | 39 | Sixtus | 210 | 8 | 580.8 | 146.456 | 768 | 0 | 151.38 | 100 | 420 | CZ394-30, CZ394-30 | CZ394-30 | CZ394-30 | 1,LC-103N,1000.0000, 0.0000,1.0399,,,,,,,,,243.8, 7/12/23, | 1.0399 | 30 | 1 | 251679 | 259585 | 1781.1 | 1781.1 | 141.3 | 145.7 | 210 |  | 0
176 | 2024-12-14 12:47 | Borealis vHDPE MB7541 | Sixtus | Borealis vHDPE MB7541 | 1 | 39 | Sixtus | 210 | 9 | 583.8 | 244.002 | 929.5 | 0 | 161.52 | 100 | 420 | CZ394-30, CZ394-30 | CZ394-30 | CZ394-30 | 1,LC-103N,1000.0000, 0.0000,1.0399,,,,,,,,,243.8, 7/12/23, | 1.0399 | 30 | 1 | 299697 | 308117 | 2967.38 | 2967.38 | 101 | 103.8 | 210 |  | 0
176 | 2024-12-14 12:47 | Borealis vHDPE MB7542 | Sixtus | Borealis vHDPE MB7541 | 1 | 39 | Sixtus | 210 | 10 | 585 | 406.501 | 1103.4 | 0 | 171.65 | 100 | 420 | CZ394-30, CZ394-30 | CZ394-30 | CZ394-30 | 1,LC-103N,1000.0000, 0.0000,1.0399,,,,,,,,,243.8, 7/12/23, | 1.0399 | 30 | 1 | 347139 | 356376 | 4943.58 | 4943.58 | 70.2 | 72.1 | 210 |  | 0
180 | 2024-12-14 14:43 | Borealis vHDPE MB7541 | Sixtus | Borealis vHDPE MB7541 | 1 | 39 | Sixtus | 230 | 1 | 450 | 4.111 | 323.7 | 0 | 102.05 | 100 | 420 | CZ394-30, CZ394-30 | CZ394-30 | CZ394-30 | 1,LC-103N,1000.0000, 0.0000,1.0399,,,,,,,,,243.8, 7/12/23, | 1.0399 | 30 | 1 | 37651 | 39592 | 50 | 50 | 753.1 | 791.9 | 229.8 |  | 0
180 | 2024-12-14 14:43 | Borealis vHDPE MB7541 | Sixtus | Borealis vHDPE MB7541 | 1 | 39 | Sixtus | 230 | 2 | 483 | 6.85 | 438.2 | 0 | 105.78 | 100 | 420 | CZ394-30, CZ394-30 | CZ394-30 | CZ394-30 | 1,LC-103N,1000.0000, 0.0000,1.0399,,,,,,,,,243.8, 7/12/23, | 1.0399 | 30 | 1 | 50969 | 53231 | 83.3 | 83.3 | 611.8 | 639 | 229.8 |  | 0
180 | 2024-12-14 14:43 | Borealis vHDPE MB7541 | Sixtus | Borealis vHDPE MB7541 | 1 | 39 | Sixtus | 230 | 3 | 508.8 | 11.413 | 591.6 | 0 | 110.66 | 100 | 420 | CZ394-30, CZ394-30 | CZ394-30 | CZ394-30 | 1,LC-103N,1000.0000, 0.0000,1.0399,,,,,,,,,243.8, 7/12/23, | 1.0399 | 30 | 1 | 68823 | 71750 | 138.8 | 138.8 | 495.9 | 516.9 | 229.8 |  | 0
180 | 2024-12-14 14:43 | Borealis vHDPE MB7541 | Sixtus | Borealis vHDPE MB7541 | 1 | 39 | Sixtus | 230 | 4 | 523.8 | 19.011 | 758.7 | 0 | 115.43 | 100 | 420 | CZ394-30, CZ394-30 | CZ394-30 | CZ394-30 | 1,LC-103N,1000.0000, 0.0000,1.0399,,,,,,,,,243.8, 7/12/23, | 1.0399 | 30 | 1 | 88261 | 92047 | 231.2 | 231.2 | 381.8 | 398.1 | 229.9 |  | 0
180 | 2024-12-14 14:43 | Borealis vHDPE MB7541 | Sixtus | Borealis vHDPE MB7541 | 1 | 39 | Sixtus | 230 | 5 | 534 | 31.674 | 976.6 | 0 | 120.72 | 100 | 420 | CZ394-30, CZ394-30 | CZ394-30 | CZ394-30 | 1,LC-103N,1000.0000, 0.0000,1.0399,,,,,,,,,243.8, 7/12/23, | 1.0399 | 30 | 1 | 113601 | 117956 | 385.2 | 385.2 | 294.9 | 306.2 | 229.9 |  | 0
180 | 2024-12-14 14:43 | Borealis vHDPE MB7542 | Sixtus | Borealis vHDPE MB7541 | 1 | 39 | Sixtus | 230 | 6 | 541.2 | 52.766 | 1233.4 | 0 | 127.32 | 100 | 420 | CZ394-30, CZ394-30 | CZ394-30 | CZ394-30 | 1,LC-103N,1000.0000, 0.0000,1.0399,,,,,,,,,243.8, 7/12/23, | 1.0399 | 30 | 1 | 143477 | 148836 | 641.7 | 641.7 | 223.6 | 231.9 | 229.9 |  | 0
180 | 2024-12-14 14:43 | Borealis vHDPE MB7541 | Sixtus | Borealis vHDPE MB7541 | 1 | 39 | Sixtus | 230 | 7 | 547.2 | 87.91 | 1561.4 | 0 | 135.44 | 100 | 420 | CZ394-30, CZ394-30 | CZ394-30 | CZ394-30 | 1,LC-103N,1000.0000, 0.0000,1.0399,,,,,,,,,243.8, 7/12/23, | 1.0399 | 30 | 1 | 181633 | 187789 | 1069.1 | 1069.1 | 169.9 | 175.7 | 229.9 |  | 0
180 | 2024-12-14 14:43 | Borealis vHDPE MB7541 | Sixtus | Borealis vHDPE MB7541 | 1 | 39 | Sixtus | 230 | 8 | 551.4 | 146.456 | 1922.2 | 0 | 146.44 | 100 | 420 | CZ394-30, CZ394-30 | CZ394-30 | CZ394-30 | 1,LC-103N,1000.0000, 0.0000,1.0399,,,,,,,,,243.8, 7/12/23, | 1.0399 | 30 | 1 | 223603 | 230347 | 1781.1 | 1781.1 | 125.5 | 129.3 | 229.9 |  | 0
180 | 2024-12-14 14:43 | Borealis vHDPE MB7541 | Sixtus | Borealis vHDPE MB7541 | 1 | 39 | Sixtus | 230 | 9 | 553.8 | 244.002 | 2338 | 0 | 156.67 | 100 | 420 | CZ394-30, CZ394-30 | CZ394-30 | CZ394-30 | 1,LC-103N,1000.0000, 0.0000,1.0399,,,,,,,,,243.8, 7/12/23, | 1.0399 | 30 | 1 | 271981 | 279061 | 2967.38 | 2967.38 | 91.7 | 94 | 229.9 |  | 0
180 | 2024-12-14 14:43 | Borealis vHDPE MB7541 | Sixtus | Borealis vHDPE MB7541 | 1 | 39 | Sixtus | 230 | 10 | 555.6 | 406.501 | 2760.1 | 0 | 166.55 | 100 | 420 | CZ394-30, CZ394-30 | CZ394-30 | CZ394-30 | 1,LC-103N,1000.0000, 0.0000,1.0399,,,,,,,,,243.8, 7/12/23, | 1.0399 | 30 | 1 | 321078 | 329829 | 4943.58 | 4943.58 | 64.9 | 66.7 | 229.9 |  | 0
185 | 2024-12-14 16:30 | Borealis vHDPE MB7541 | Sixtus | Borealis vHDPE MB7541 | 1 | 39 | Sixtus | 250 | 1 | 433.2 | 4.111 | 14.9 | 0 | 100.89 | 100 | 420 | CZ394-30, CZ394-30 | CZ394-30 | CZ394-30 | 1,LC-103N,1000.0000, 0.0000,1.0399,,,,,,,,,243.8, 7/12/23, | 1.0399 | 30 | 1 | 1728 | 3740 | 50 | 50 | 34.6 | 74.8 | 250 |  | 0
185 | 2024-12-14 16:30 | Borealis vHDPE MB7541 | Sixtus | Borealis vHDPE MB7541 | 1 | 39 | Sixtus | 250 | 2 | 446.4 | 6.85 | 15.5 | 0 | 102.44 | 100 | 420 | CZ394-30, CZ394-30 | CZ394-30 | CZ394-30 | 1,LC-103N,1000.0000, 0.0000,1.0399,,,,,,,,,243.8, 7/12/23, | 1.0399 | 30 | 1 | 1800 | 3740 | 83.3 | 83.3 | 21.6 | 44.9 | 250 |  | 0
185 | 2024-12-14 16:30 | Borealis vHDPE MB7541 | Sixtus | Borealis vHDPE MB7541 | 1 | 39 | Sixtus | 250 | 3 | 468.6 | 11.413 | 21.7 | 0 | 106.54 | 100 | 420 | CZ394-30, CZ394-30 | CZ394-30 | CZ394-30 | 1,LC-103N,1000.0000, 0.0000,1.0399,,,,,,,,,243.8, 7/12/23, | 1.0399 | 30 | 1 | 2520 | 4333 | 138.8 | 138.8 | 18.2 | 31.2 | 249.9 |  | 0
185 | 2024-12-14 16:30 | Borealis vHDPE MB7541 | Sixtus | Borealis vHDPE MB7541 | 1 | 39 | Sixtus | 250 | 4 | 487.8 | 19.011 | 34.7 | 0 | 112.74 | 100 | 420 | CZ394-30, CZ394-30 | CZ394-30 | CZ394-30 | 1,LC-103N,1000.0000, 0.0000,1.0399,,,,,,,,,243.8, 7/12/23, | 1.0399 | 30 | 1 | 4031 | 5702 | 231.2 | 231.2 | 17.4 | 24.7 | 250 |  | 0
185 | 2024-12-14 16:30 | Borealis vHDPE MB7541 | Sixtus | Borealis vHDPE MB7541 | 1 | 39 | Sixtus | 250 | 5 | 535.2 | 31.674 | 822.5 | 0 | 137.73 | 100 | 420 | CZ394-30, CZ394-30 | CZ394-30 | CZ394-30 | 1,LC-103N,1000.0000, 0.0000,1.0399,,,,,,,,,243.8, 7/12/23, | 1.0399 | 30 | 1 | 95676 | 100942 | 385.2 | 385.2 | 248.4 | 262.1 | 250 |  | 0
185 | 2024-12-14 16:30 | Borealis vHDPE MB7541 | Sixtus | Borealis vHDPE MB7541 | 1 | 39 | Sixtus | 250 | 6 | 543.6 | 52.766 | 1051.4 | 0 | 144.85 | 100 | 420 | CZ394-30, CZ394-30 | CZ394-30 | CZ394-30 | 1,LC-103N,1000.0000, 0.0000,1.0399,,,,,,,,,243.8, 7/12/23, | 1.0399 | 30 | 1 | 122312 | 128127 | 641.7 | 641.7 | 190.6 | 199.7 | 250 |  | 0
185 | 2024-12-14 16:30 | Borealis vHDPE MB7541 | Sixtus | Borealis vHDPE MB7541 | 1 | 39 | Sixtus | 250 | 7 | 550.8 | 87.91 | 1328.7 | 0 | 155.13 | 100 | 420 | CZ394-30, CZ394-30 | CZ394-30 | CZ394-30 | 1,LC-103N,1000.0000, 0.0000,1.0399,,,,,,,,,243.8, 7/12/23, | 1.0399 | 30 | 1 | 154564 | 161151 | 1069.1 | 1069.1 | 144.6 | 150.7 | 250 |  | 0
185 | 2024-12-14 16:30 | Borealis vHDPE MB7541 | Sixtus | Borealis vHDPE MB7541 | 1 | 39 | Sixtus | 250 | 8 | 554.4 | 146.456 | 1634.4 | 0 | 163.68 | 100 | 420 | CZ394-30, CZ394-30 | CZ394-30 | CZ394-30 | 1,LC-103N,1000.0000, 0.0000,1.0399,,,,,,,,,243.8, 7/12/23, | 1.0399 | 30 | 1 | 190127 | 197870 | 1781.1 | 1781.1 | 106.7 | 111.1 | 250 |  | 0
185 | 2024-12-14 16:30 | Borealis vHDPE MB7541 | Sixtus | Borealis vHDPE MB7541 | 1 | 39 | Sixtus | 250 | 9 | 556.2 | 244.002 | 1821.9 | 0 | 171.8 | 100 | 420 | CZ394-30, CZ394-30 | CZ394-30 | CZ394-30 | 1,LC-103N,1000.0000, 0.0000,1.0399,,,,,,,,,243.8, 7/12/23, | 1.0399 | 30 | 1 | 211941 | 219399 | 2967.38 | 2967.38 | 71.4 | 73.9 | 250 |  | 0
185 | 2024-12-14 16:30 | Borealis vHDPE MB7541 | Sixtus | Borealis vHDPE MB7541 | 1 | 39 | Sixtus | 250 | 10 | 558 | 406.501 | 2412.3 | 0 | 185.51 | 100 | 420 | CZ394-30, CZ394-30 | CZ394-30 | CZ394-30 | 1,LC-103N,1000.0000, 0.0000,1.0399,,,,,,,,,243.8, 7/12/23, | 1.0399 | 30 | 1 | 280620 | 290647 | 4943.58 | 4943.58 | 56.8 | 58.8 | 250 |  | 0