## Sheet1
CHARGE | DateTime | SampleID | OperatorID | MatID | Lot | ProgramNumber | ProgramName | Temperature [c] | POINT | Time [sec] | RamRate [mm/min] | Sensor1 [N] | Sensor2 [N] | Position [mm] | StartPosition [mm] | MeltTime [sec] | Comment | Die | Die2 | Notes | RCAL [%/100] | Length | XDIAM [mm] | Stress [Pa] | Stress2 [Pa] | Rate [1/s] | Rate2 [1/s] | Viscosity [Pa-s] | Viscosity2 [Pa-s] | RealTemp [c] | RDSDiam [mm] | DelayTime [sec] | Macro
178 | 2024-12-14 13:56 | Profax 6523_FDM grade R31-2 vPP | Sixtus | Profax 6523_FDM grade R31-2 vPP | 1 | 39 | Sixtus | 210 | 1 | 436.8 | 4.111 | 116.3 | 0 | 101.13 | 100 | 420 | CZ394-10, CZ394-10 | CZ394-10 | CZ394-10 | 1,LC-103N,1000.0000, 0.0000,1.0399,,,,,,,,,243.8, 7/12/23, | 1.0399 | 10 | 1 | 40603 | 45841 | 50 | 50 | 812.1 | 916.9 | 210 |  | 0
178 | 2024-12-14 13:56 | Profax 6523_FDM grade R31-2 vPP | Sixtus | Profax 6523_FDM grade R31-2 vPP | 1 | 39 | Sixtus | 210 | 2 | 459.6 | 6.85 | 148.5 | 0 | 103.78 | 100 | 420 | CZ394-10, CZ394-10 | CZ394-10 | CZ394-10 | 1,LC-103N,1000.0000, 0.0000,1.0399,,,,,,,,,243.8, 7/12/23, | 1.0399 | 10 | 1 | 51833 | 56788 | 83.3 | 83.3 | 622.2 | 681.7 | 210 |  | 0
178 | 2024-12-14 13:56 | Profax 6523_FDM grade R31-2 vPP | Sixtus | Profax 6523_FDM grade R31-2 vPP | 1 | 39 | Sixtus | 210 | 3 | 474 | 11.413 | 185 | 0 | 106.46 | 100 | 420 | CZ394-10, CZ394-10 | CZ394-10 | CZ394-10 | 1,LC-103N,1000.0000, 0.0000,1.0399,,,,,,,,,243.8, 7/12/23, | 1.0399 | 10 | 1 | 64576 | 69241 | 138.8 | 138.8 | 465.3 | 498.9 | 210 |  | 0
178 | 2024-12-14 13:56 | Profax 6523_FDM grade R31-2 vPP | Sixtus | Profax 6523_FDM grade R31-2 vPP | 1 | 39 | Sixtus | 210 | 4 | 485.4 | 19.011 | 237.6 | 0 | 110.11 | 100 | 420 | CZ394-10, CZ394-10 | CZ394-10 | CZ394-10 | 1,LC-103N,1000.0000, 0.0000,1.0399,,,,,,,,,243.8, 7/12/23, | 1.0399 | 10 | 1 | 82933 | 86483 | 231.2 | 231.2 | 358.7 | 374.1 | 210 |  | 0
178 | 2024-12-14 13:56 | Profax 6523_FDM grade R31-2 vPP | Sixtus | Profax 6523_FDM grade R31-2 vPP | 1 | 39 | Sixtus | 210 | 5 | 492 | 31.674 | 298.9 | 0 | 113.54 | 100 | 420 | CZ394-10, CZ394-10 | CZ394-10 | CZ394-10 | 1,LC-103N,1000.0000, 0.0000,1.0399,,,,,,,,,243.8, 7/12/23, | 1.0399 | 10 | 1 | 104315 | 107419 | 385.2 | 385.2 | 270.8 | 278.9 | 210 |  | 0
178 | 2024-12-14 13:56 | Profax 6523_FDM grade R31-2 vPP | Sixtus | Profax 6523_FDM grade R31-2 vPP | 1 | 39 | Sixtus | 210 | 6 | 498.6 | 52.766 | 376.9 | 0 | 119.29 | 100 | 420 | CZ394-10, CZ394-10 | CZ394-10 | CZ394-10 | 1,LC-103N,1000.0000, 0.0000,1.0399,,,,,,,,,243.8, 7/12/23, | 1.0399 | 10 | 1 | 131527 | 133692 | 641.7 | 641.7 | 205 | 208.3 | 210 |  | 0
178 | 2024-12-14 13:56 | Profax 6523_FDM grade R31-2 vPP | Sixtus | Profax 6523_FDM grade R31-2 vPP | 1 | 39 | Sixtus | 210 | 7 | 501.6 | 87.91 | 459.8 | 0 | 123.65 | 100 | 420 | CZ394-10, CZ394-10 | CZ394-10 | CZ394-10 | 1,LC-103N,1000.0000, 0.0000,1.0399,,,,,,,,,243.8, 7/12/23, | 1.0399 | 10 | 1 | 160467 | 162292 | 1069.1 | 1069.1 | 150.1 | 151.8 | 209.9 |  | 0
178 | 2024-12-14 13:56 | Profax 6523_FDM grade R31-2 vPP | Sixtus | Profax 6523_FDM grade R31-2 vPP | 1 | 39 | Sixtus | 210 | 8 | 504 | 146.456 | 550.8 | 0 | 129.72 | 100 | 420 | CZ394-10, CZ394-10 | CZ394-10 | CZ394-10 | 1,LC-103N,1000.0000, 0.0000,1.0399,,,,,,,,,243.8, 7/12/23, | 1.0399 | 10 | 1 | 192215 | 190344 | 1781.1 | 1781.1 | 107.9 | 106.9 | 210 |  | 0
178 | 2024-12-14 13:56 | Profax 6523_FDM grade R31-2 vPP | Sixtus | Profax 6523_FDM grade R31-2 vPP | 1 | 39 | Sixtus | 210 | 9 | 505.8 | 244.002 | 651 | 0 | 135.82 | 100 | 420 | CZ394-10, CZ394-10 | CZ394-10 | CZ394-10 | 1,LC-103N,1000.0000, 0.0000,1.0399,,,,,,,,,243.8, 7/12/23, | 1.0399 | 10 | 1 | 227203 | 223185 | 2967.38 | 2967.38 | 76.6 | 75.2 | 210 |  | 0
178 | 2024-12-14 13:56 | Profax 6523_FDM grade R31-2 vPP | Sixtus | Profax 6523_FDM grade R31-2 vPP | 1 | 39 | Sixtus | 210 | 10 | 507 | 406.501 | 756.9 | 0 | 145.76 | 100 | 420 | CZ394-10, CZ394-10 | CZ394-10 | CZ394-10 | 1,LC-103N,1000.0000, 0.0000,1.0399,,,,,,,,,243.8, 7/12/23, | 1.0399 | 10 | 1 | 264134 | 258353 | 4943.58 | 4943.58 | 53.4 | 52.3 | 210 |  | 0
182 | 2024-12-14 15:23 | Profax 6523_FDM grade R31-2 vPP | Sixtus | Profax 6523_FDM grade R31-2 vPP | 1 | 39 | Sixtus | 230 | 1 | 454.8 | 4.111 | 114.5 | 0 | 102.37 | 100 | 420 | CZ394-10, CZ394-10 | CZ394-10 | CZ394-10 | 1,LC-103N,1000.0000, 0.0000,1.0399,,,,,,,,,243.8, 7/12/23, | 1.0399 | 10 | 1 | 39955 | 46115 | 50 | 50 | 799.2 | 922.4 | 230 |  | 0
182 | 2024-12-14 15:23 | Profax 6523_FDM grade R31-2 vPP | Sixtus | Profax 6523_FDM grade R31-2 vPP | 1 | 39 | Sixtus | 230 | 2 | 475.8 | 6.85 | 144.2 | 0 | 104.79 | 100 | 420 | CZ394-10, CZ394-10 | CZ394-10 | CZ394-10 | 1,LC-103N,1000.0000, 0.0000,1.0399,,,,,,,,,243.8, 7/12/23, | 1.0399 | 10 | 1 | 50322 | 57336 | 83.3 | 83.3 | 604.1 | 688.3 | 229.9 |  | 0
182 | 2024-12-14 15:23 | Profax 6523_FDM grade R31-2 vPP | Sixtus | Profax 6523_FDM grade R31-2 vPP | 1 | 39 | Sixtus | 230 | 3 | 489.6 | 11.413 | 187.5 | 0 | 107.37 | 100 | 420 | CZ394-10, CZ394-10 | CZ394-10 | CZ394-10 | 1,LC-103N,1000.0000, 0.0000,1.0399,,,,,,,,,243.8, 7/12/23, | 1.0399 | 10 | 1 | 65440 | 69514 | 138.8 | 138.8 | 471.5 | 500.8 | 230 |  | 0
182 | 2024-12-14 15:23 | Profax 6523_FDM grade R31-2 vPP | Sixtus | Profax 6523_FDM grade R31-2 vPP | 1 | 39 | Sixtus | 230 | 4 | 503.4 | 19.011 | 222.2 | 0 | 111.67 | 100 | 420 | CZ394-10, CZ394-10 | CZ394-10 | CZ394-10 | 1,LC-103N,1000.0000, 0.0000,1.0399,,,,,,,,,243.8, 7/12/23, | 1.0399 | 10 | 1 | 77534 | 83472 | 231.2 | 231.2 | 335.4 | 361 | 230 |  | 0
182 | 2024-12-14 15:23 | Profax 6523_FDM grade R31-2 vPP | Sixtus | Profax 6523_FDM grade R31-2 vPP | 1 | 39 | Sixtus | 230 | 5 | 510 | 31.674 | 271.7 | 0 | 115.1 | 100 | 420 | CZ394-10, CZ394-10 | CZ394-10 | CZ394-10 | 1,LC-103N,1000.0000, 0.0000,1.0399,,,,,,,,,243.8, 7/12/23, | 1.0399 | 10 | 1 | 94812 | 100167 | 385.2 | 385.2 | 246.1 | 260 | 230 |  | 0
182 | 2024-12-14 15:23 | Profax 6523_FDM grade R31-2 vPP | Sixtus | Profax 6523_FDM grade R31-2 vPP | 1 | 39 | Sixtus | 230 | 6 | 516 | 52.766 | 331.7 | 0 | 120.43 | 100 | 420 | CZ394-10, CZ394-10 | CZ394-10 | CZ394-10 | 1,LC-103N,1000.0000, 0.0000,1.0399,,,,,,,,,243.8, 7/12/23, | 1.0399 | 10 | 1 | 115761 | 119871 | 641.7 | 641.7 | 180.4 | 186.8 | 230 |  | 0
182 | 2024-12-14 15:23 | Profax 6523_FDM grade R31-2 vPP | Sixtus | Profax 6523_FDM grade R31-2 vPP | 1 | 39 | Sixtus | 230 | 7 | 519 | 87.91 | 383.1 | 0 | 124.82 | 100 | 420 | CZ394-10, CZ394-10 | CZ394-10 | CZ394-10 | 1,LC-103N,1000.0000, 0.0000,1.0399,,,,,,,,,243.8, 7/12/23, | 1.0399 | 10 | 1 | 133687 | 137797 | 1069.1 | 1069.1 | 125 | 128.9 | 230 |  | 0
182 | 2024-12-14 15:23 | Profax 6523_FDM grade R31-2 vPP | Sixtus | Profax 6523_FDM grade R31-2 vPP | 1 | 39 | Sixtus | 230 | 8 | 523.2 | 146.456 | 480.9 | 0 | 134.65 | 100 | 420 | CZ394-10, CZ394-10 | CZ394-10 | CZ394-10 | 1,LC-103N,1000.0000, 0.0000,1.0399,,,,,,,,,243.8, 7/12/23, | 1.0399 | 10 | 1 | 167810 | 170913 | 1781.1 | 1781.1 | 94.2 | 96 | 230 |  | 0
182 | 2024-12-14 15:23 | Profax 6523_FDM grade R31-2 vPP | Sixtus | Profax 6523_FDM grade R31-2 vPP | 1 | 39 | Sixtus | 230 | 9 | 524.4 | 244.002 | 567.5 | 0 | 140.72 | 100 | 420 | CZ394-10, CZ394-10 | CZ394-10 | CZ394-10 | 1,LC-103N,1000.0000, 0.0000,1.0399,,,,,,,,,243.8, 7/12/23, | 1.0399 | 10 | 1 | 198046 | 199102 | 2967.38 | 2967.38 | 66.7 | 67.1 | 230 |  | 0
182 | 2024-12-14 15:23 | Profax 6523_FDM grade R31-2 vPP | Sixtus | Profax 6523_FDM grade R31-2 vPP | 1 | 39 | Sixtus | 230 | 10 | 526.2 | 406.501 | 668.4 | 0 | 151.25 | 100 | 420 | CZ394-10, CZ394-10 | CZ394-10 | CZ394-10 | 1,LC-103N,1000.0000, 0.0000,1.0399,,,,,,,,,243.8, 7/12/23, | 1.0399 | 10 | 1 | 233250 | 231806 | 4943.58 | 4943.58 | 47.2 | 46.9 | 230 |  | 0
183 | 2024-12-14 15:49 | Profax 6523_FDM grade R31-2 vPP | Sixtus | Profax 6523_FDM grade R31-2 vPP | 1 | 39 | Sixtus | 250 | 1 | 434.4 | 4.111 | 8.7 | 0 | 100.97 | 100 | 420 | CZ394-10, CZ394-10 | CZ394-10 | CZ394-10 | 1,LC-103N,1000.0000, 0.0000,1.0399,,,,,,,,,243.8, 7/12/23, | 1.0399 | 10 | 1 | 3024 | 8895 | 50 | 50 | 60.5 | 177.9 | 249.9 |  | 0
183 | 2024-12-14 15:49 | Profax 6523_FDM grade R31-2 vPP | Sixtus | Profax 6523_FDM grade R31-2 vPP | 1 | 39 | Sixtus | 250 | 2 | 453.6 | 6.85 | 12.4 | 0 | 103.15 | 100 | 420 | CZ394-10, CZ394-10 | CZ394-10 | CZ394-10 | 1,LC-103N,1000.0000, 0.0000,1.0399,,,,,,,,,243.8, 7/12/23, | 1.0399 | 10 | 1 | 4319 | 9579 | 83.3 | 83.3 | 51.9 | 115 | 249.9 |  | 0
183 | 2024-12-14 15:49 | Profax 6523_FDM grade R31-2 vPP | Sixtus | Profax 6523_FDM grade R31-2 vPP | 1 | 39 | Sixtus | 250 | 3 | 467.4 | 11.413 | 13.6 | 0 | 105.82 | 100 | 420 | CZ394-10, CZ394-10 | CZ394-10 | CZ394-10 | 1,LC-103N,1000.0000, 0.0000,1.0399,,,,,,,,,243.8, 7/12/23, | 1.0399 | 10 | 1 | 4751 | 10673 | 138.8 | 138.8 | 34.2 | 76.9 | 249.9 |  | 0
183 | 2024-12-14 15:49 | Profax 6523_FDM grade R31-2 vPP | Sixtus | Profax 6523_FDM grade R31-2 vPP | 1 | 39 | Sixtus | 250 | 4 | 554.4 | 19.011 | 196.8 | 0 | 133.35 | 100 | 420 | CZ394-10, CZ394-10 | CZ394-10 | CZ394-10 | 1,LC-103N,1000.0000, 0.0000,1.0399,,,,,,,,,243.8, 7/12/23, | 1.0399 | 10 | 1 | 68679 | 74851 | 231.2 | 231.2 | 297.1 | 323.8 | 250 |  | 0
183 | 2024-12-14 15:49 | Profax 6523_FDM grade R31-2 vPP | Sixtus | Profax 6523_FDM grade R31-2 vPP | 1 | 39 | Sixtus | 250 | 5 | 561.6 | 31.674 | 239.5 | 0 | 137.1 | 100 | 420 | CZ394-10, CZ394-10 | CZ394-10 | CZ394-10 | 1,LC-103N,1000.0000, 0.0000,1.0399,,,,,,,,,243.8, 7/12/23, | 1.0399 | 10 | 1 | 83581 | 89219 | 385.2 | 385.2 | 217 | 231.6 | 249.9 |  | 0
183 | 2024-12-14 15:49 | Profax 6523_FDM grade R31-2 vPP | Sixtus | Profax 6523_FDM grade R31-2 vPP | 1 | 39 | Sixtus | 250 | 6 | 567 | 52.766 | 291.5 | 0 | 141.94 | 100 | 420 | CZ394-10, CZ394-10 | CZ394-10 | CZ394-10 | 1,LC-103N,1000.0000, 0.0000,1.0399,,,,,,,,,243.8, 7/12/23, | 1.0399 | 10 | 1 | 101723 | 106461 | 641.7 | 641.7 | 158.5 | 165.9 | 250 |  | 0
183 | 2024-12-14 15:49 | Profax 6523_FDM grade R31-2 vPP | Sixtus | Profax 6523_FDM grade R31-2 vPP | 1 | 39 | Sixtus | 250 | 7 | 572.4 | 87.91 | 350.9 | 0 | 149.37 | 100 | 420 | CZ394-10, CZ394-10 | CZ394-10 | CZ394-10 | 1,LC-103N,1000.0000, 0.0000,1.0399,,,,,,,,,243.8, 7/12/23, | 1.0399 | 10 | 1 | 122456 | 127261 | 1069.1 | 1069.1 | 114.5 | 119 | 250 |  | 0
183 | 2024-12-14 15:49 | Profax 6523_FDM grade R31-2 vPP | Sixtus | Profax 6523_FDM grade R31-2 vPP | 1 | 39 | Sixtus | 250 | 8 | 575.4 | 146.456 | 423.9 | 0 | 156.7 | 100 | 420 | CZ394-10, CZ394-10 | CZ394-10 | CZ394-10 | 1,LC-103N,1000.0000, 0.0000,1.0399,,,,,,,,,243.8, 7/12/23, | 1.0399 | 10 | 1 | 147941 | 152713 | 1781.1 | 1781.1 | 83.1 | 85.7 | 250 |  | 0
183 | 2024-12-14 15:49 | Profax 6523_FDM grade R31-2 vPP | Sixtus | Profax 6523_FDM grade R31-2 vPP | 1 | 39 | Sixtus | 250 | 9 | 576.6 | 244.002 | 507.5 | 0 | 162.78 | 100 | 420 | CZ394-10, CZ394-10 | CZ394-10 | CZ394-10 | 1,LC-103N,1000.0000, 0.0000,1.0399,,,,,,,,,243.8, 7/12/23, | 1.0399 | 10 | 1 | 177097 | 180902 | 2967.38 | 2967.38 | 59.7 | 61 | 250 |  | 0
183 | 2024-12-14 15:49 | Profax 6523_FDM grade R31-2 vPP | Sixtus | Profax 6523_FDM grade R31-2 vPP | 1 | 39 | Sixtus | 250 | 10 | 579 | 406.501 | 573.7 | 0 | 176.29 | 100 | 420 | CZ394-10, CZ394-10 | CZ394-10 | CZ394-10 | 1,LC-103N,1000.0000, 0.0000,1.0399,,,,,,,,,243.8, 7/12/23, | 1.0399 | 10 | 1 | 200206 | 204849 | 4943.58 | 4943.58 | 40.5 | 41.4 | 250 |  | 0