## Sheet1
CHARGE | DateTime | SampleID | OperatorID | MatID | Lot | ProgramNumber | ProgramName | Temperature [c] | POINT | Time [sec] | RamRate [mm/min] | Sensor1 [N] | Sensor2 [N] | Position [mm] | StartPosition [mm] | MeltTime [sec] | Comment | Die | Die2 | Notes | RCAL [%/100] | Length | XDIAM [mm] | Stress [Pa] | Stress2 [Pa] | Rate [1/s] | Rate2 [1/s] | Viscosity [Pa-s] | Viscosity2 [Pa-s] | RealTemp [c] | RDSDiam [mm] | DelayTime [sec] | Macro
175 | 2024-12-14 12:15 | Profax 6523_FDM grade R31-2 vPP | Sixtus | Profax 6523_FDM grade R31-2 vPP | 1 | 39 | Sixtus | 210 | 1 | 456.6 | 4.111 | 406 | 0 | 102.51 | 100 | 420 | CZ394-30, CZ394-30 | CZ394-30 | CZ394-30 | 1,LC-103N,1000.0000, 0.0000,1.0399,,,,,,,,,243.8, 7/12/23, | 1.0399 | 30 | 1 | 47226 | 50083 | 50 | 50 | 944.6 | 1001.8 | 210 |  | 0
175 | 2024-12-14 12:15 | Profax 6523_FDM grade R31-2 vPP | Sixtus | Profax 6523_FDM grade R31-2 vPP | 1 | 39 | Sixtus | 210 | 2 | 483.6 | 6.85 | 502.5 | 0 | 105.56 | 100 | 420 | CZ394-30, CZ394-30 | CZ394-30 | CZ394-30 | 1,LC-103N,1000.0000, 0.0000,1.0399,,,,,,,,,243.8, 7/12/23, | 1.0399 | 30 | 1 | 58456 | 61487 | 83.3 | 83.3 | 701.7 | 738.1 | 210 |  | 0
175 | 2024-12-14 12:15 | Profax 6523_FDM grade R31-2 vPP | Sixtus | Profax 6523_FDM grade R31-2 vPP | 1 | 39 | Sixtus | 210 | 3 | 510.6 | 11.413 | 615.8 | 0 | 110.63 | 100 | 420 | CZ394-30, CZ394-30 | CZ394-30 | CZ394-30 | 1,LC-103N,1000.0000, 0.0000,1.0399,,,,,,,,,243.8, 7/12/23, | 1.0399 | 30 | 1 | 71631 | 75125 | 138.8 | 138.8 | 516.1 | 541.3 | 210 |  | 0
175 | 2024-12-14 12:15 | Profax 6523_FDM grade R31-2 vPP | Sixtus | Profax 6523_FDM grade R31-2 vPP | 1 | 39 | Sixtus | 210 | 4 | 524.4 | 19.011 | 737.1 | 0 | 115.1 | 100 | 420 | CZ394-30, CZ394-30 | CZ394-30 | CZ394-30 | 1,LC-103N,1000.0000, 0.0000,1.0399,,,,,,,,,243.8, 7/12/23, | 1.0399 | 30 | 1 | 85741 | 89858 | 231.2 | 231.2 | 370.9 | 388.7 | 210 |  | 0
175 | 2024-12-14 12:15 | Profax 6523_FDM grade R31-2 vPP | Sixtus | Profax 6523_FDM grade R31-2 vPP | 1 | 39 | Sixtus | 210 | 5 | 534 | 31.674 | 880.6 | 0 | 120.12 | 100 | 420 | CZ394-30, CZ394-30 | CZ394-30 | CZ394-30 | 1,LC-103N,1000.0000, 0.0000,1.0399,,,,,,,,,243.8, 7/12/23, | 1.0399 | 30 | 1 | 102443 | 106644 | 385.2 | 385.2 | 265.9 | 276.9 | 210 |  | 0
175 | 2024-12-14 12:15 | Profax 6523_FDM grade R31-2 vPP | Sixtus | Profax 6523_FDM grade R31-2 vPP | 1 | 39 | Sixtus | 210 | 6 | 541.2 | 52.766 | 1054.5 | 0 | 126.29 | 100 | 420 | CZ394-30, CZ394-30 | CZ394-30 | CZ394-30 | 1,LC-103N,1000.0000, 0.0000,1.0399,,,,,,,,,243.8, 7/12/23, | 1.0399 | 30 | 1 | 122672 | 126987 | 641.7 | 641.7 | 191.2 | 197.9 | 210 |  | 0
175 | 2024-12-14 12:15 | Profax 6523_FDM grade R31-2 vPP | Sixtus | Profax 6523_FDM grade R31-2 vPP | 1 | 39 | Sixtus | 210 | 7 | 544.8 | 87.91 | 1230.3 | 0 | 132.15 | 100 | 420 | CZ394-30, CZ394-30 | CZ394-30 | CZ394-30 | 1,LC-103N,1000.0000, 0.0000,1.0399,,,,,,,,,243.8, 7/12/23, | 1.0399 | 30 | 1 | 143117 | 147285 | 1069.1 | 1069.1 | 133.9 | 137.8 | 210 |  | 0
175 | 2024-12-14 12:15 | Profax 6523_FDM grade R31-2 vPP | Sixtus | Profax 6523_FDM grade R31-2 vPP | 1 | 39 | Sixtus | 210 | 8 | 548.4 | 146.456 | 1368.3 | 0 | 139.58 | 100 | 420 | CZ394-30, CZ394-30 | CZ394-30 | CZ394-30 | 1,LC-103N,1000.0000, 0.0000,1.0399,,,,,,,,,243.8, 7/12/23, | 1.0399 | 30 | 1 | 159171 | 162611 | 1781.1 | 1781.1 | 89.4 | 91.3 | 210 |  | 0
175 | 2024-12-14 12:15 | Profax 6523_FDM grade R31-2 vPP | Sixtus | Profax 6523_FDM grade R31-2 vPP | 1 | 39 | Sixtus | 210 | 9 | 550.2 | 244.002 | 1596 | 0 | 147.59 | 100 | 420 | CZ394-30, CZ394-30 | CZ394-30 | CZ394-30 | 1,LC-103N,1000.0000, 0.0000,1.0399,,,,,,,,,243.8, 7/12/23, | 1.0399 | 30 | 1 | 185664 | 188246 | 2967.38 | 2967.38 | 62.6 | 63.4 | 210 |  | 0
175 | 2024-12-14 12:15 | Profax 6523_FDM grade R31-2 vPP | Sixtus | Profax 6523_FDM grade R31-2 vPP | 1 | 39 | Sixtus | 210 | 10 | 551.4 | 406.501 | 1795.3 | 0 | 157.81 | 100 | 420 | CZ394-30, CZ394-30 | CZ394-30 | CZ394-30 | 1,LC-103N,1000.0000, 0.0000,1.0399,,,,,,,,,243.8, 7/12/23, | 1.0399 | 30 | 1 | 208845 | 210140 | 4943.58 | 4943.58 | 42.2 | 42.5 | 210 |  | 0
179 | 2024-12-14 14:24 | Profax 6523_FDM grade R31-2 vPP | Sixtus | Profax 6523_FDM grade R31-2 vPP | 1 | 39 | Sixtus | 230 | 1 | 463.8 | 4.111 | 344.7 | 0 | 103 | 100 | 420 | CZ394-30, CZ394-30 | CZ394-30 | CZ394-30 | 1,LC-103N,1000.0000, 0.0000,1.0399,,,,,,,,,243.8, 7/12/23, | 1.0399 | 30 | 1 | 40099 | 43013 | 50 | 50 | 802.1 | 860.3 | 229.9 |  | 0
179 | 2024-12-14 14:24 | Profax 6523_FDM grade R31-2 vPP | Sixtus | Profax 6523_FDM grade R31-2 vPP | 1 | 39 | Sixtus | 230 | 2 | 492.6 | 6.85 | 436.3 | 0 | 106.28 | 100 | 420 | CZ394-30, CZ394-30 | CZ394-30 | CZ394-30 | 1,LC-103N,1000.0000, 0.0000,1.0399,,,,,,,,,243.8, 7/12/23, | 1.0399 | 30 | 1 | 50753 | 53824 | 83.3 | 83.3 | 609.2 | 646.1 | 229.9 |  | 0
179 | 2024-12-14 14:24 | Profax 6523_FDM grade R31-2 vPP | Sixtus | Profax 6523_FDM grade R31-2 vPP | 1 | 39 | Sixtus | 230 | 3 | 517.8 | 11.413 | 538.4 | 0 | 111.06 | 100 | 420 | CZ394-30, CZ394-30 | CZ394-30 | CZ394-30 | 1,LC-103N,1000.0000, 0.0000,1.0399,,,,,,,,,243.8, 7/12/23, | 1.0399 | 30 | 1 | 62632 | 66139 | 138.8 | 138.8 | 451.2 | 476.5 | 229.9 |  | 0
179 | 2024-12-14 14:24 | Profax 6523_FDM grade R31-2 vPP | Sixtus | Profax 6523_FDM grade R31-2 vPP | 1 | 39 | Sixtus | 230 | 4 | 538.2 | 19.011 | 652.9 | 0 | 117.45 | 100 | 420 | CZ394-30, CZ394-30 | CZ394-30 | CZ394-30 | 1,LC-103N,1000.0000, 0.0000,1.0399,,,,,,,,,243.8, 7/12/23, | 1.0399 | 30 | 1 | 75950 | 79549 | 231.2 | 231.2 | 328.5 | 344.1 | 229.9 |  | 0
179 | 2024-12-14 14:24 | Profax 6523_FDM grade R31-2 vPP | Sixtus | Profax 6523_FDM grade R31-2 vPP | 1 | 39 | Sixtus | 230 | 5 | 549 | 31.674 | 784.7 | 0 | 122.99 | 100 | 420 | CZ394-30, CZ394-30 | CZ394-30 | CZ394-30 | 1,LC-103N,1000.0000, 0.0000,1.0399,,,,,,,,,243.8, 7/12/23, | 1.0399 | 30 | 1 | 91284 | 95058 | 385.2 | 385.2 | 237 | 246.8 | 229.9 |  | 0
179 | 2024-12-14 14:24 | Profax 6523_FDM grade R31-2 vPP | Sixtus | Profax 6523_FDM grade R31-2 vPP | 1 | 39 | Sixtus | 230 | 6 | 555.6 | 52.766 | 932 | 0 | 129.18 | 100 | 420 | CZ394-30, CZ394-30 | CZ394-30 | CZ394-30 | 1,LC-103N,1000.0000, 0.0000,1.0399,,,,,,,,,243.8, 7/12/23, | 1.0399 | 30 | 1 | 108418 | 112573 | 641.7 | 641.7 | 169 | 175.4 | 229.9 |  | 0
179 | 2024-12-14 14:24 | Profax 6523_FDM grade R31-2 vPP | Sixtus | Profax 6523_FDM grade R31-2 vPP | 1 | 39 | Sixtus | 230 | 7 | 562.2 | 87.91 | 1107.8 | 0 | 138.09 | 100 | 420 | CZ394-30, CZ394-30 | CZ394-30 | CZ394-30 | 1,LC-103N,1000.0000, 0.0000,1.0399,,,,,,,,,243.8, 7/12/23, | 1.0399 | 30 | 1 | 128863 | 133236 | 1069.1 | 1069.1 | 120.5 | 124.6 | 229.9 |  | 0
179 | 2024-12-14 14:24 | Profax 6523_FDM grade R31-2 vPP | Sixtus | Profax 6523_FDM grade R31-2 vPP | 1 | 39 | Sixtus | 230 | 8 | 565.2 | 146.456 | 1301.5 | 0 | 145.42 | 100 | 420 | CZ394-30, CZ394-30 | CZ394-30 | CZ394-30 | 1,LC-103N,1000.0000, 0.0000,1.0399,,,,,,,,,243.8, 7/12/23, | 1.0399 | 30 | 1 | 151396 | 155039 | 1781.1 | 1781.1 | 85 | 87 | 229.9 |  | 0
179 | 2024-12-14 14:24 | Profax 6523_FDM grade R31-2 vPP | Sixtus | Profax 6523_FDM grade R31-2 vPP | 1 | 39 | Sixtus | 230 | 9 | 567 | 244.002 | 1352.2 | 0 | 153.53 | 100 | 420 | CZ394-30, CZ394-30 | CZ394-30 | CZ394-30 | 1,LC-103N,1000.0000, 0.0000,1.0399,,,,,,,,,243.8, 7/12/23, | 1.0399 | 30 | 1 | 157300 | 161790 | 2967.38 | 2967.38 | 53 | 54.5 | 229.9 |  | 0
179 | 2024-12-14 14:24 | Profax 6523_FDM grade R31-2 vPP | Sixtus | Profax 6523_FDM grade R31-2 vPP | 1 | 39 | Sixtus | 230 | 10 | 568.8 | 406.501 | 1662.3 | 0 | 163.64 | 100 | 420 | CZ394-30, CZ394-30 | CZ394-30 | CZ394-30 | 1,LC-103N,1000.0000, 0.0000,1.0399,,,,,,,,,243.8, 7/12/23, | 1.0399 | 30 | 1 | 193367 | 196958 | 4943.58 | 4943.58 | 39.1 | 39.8 | 229.9 |  | 0
186 | 2024-12-14 17:00 | Profax 6523_FDM grade R31-2 vPP | Sixtus | Profax 6523_FDM grade R31-2 vPP | 1 | 39 | Sixtus | 250 | 1 | 461.4 | 4.111 | 298.9 | 0 | 102.81 | 100 | 420 | CZ394-30, CZ394-30 | CZ394-30 | CZ394-30 | 1,LC-103N,1000.0000, 0.0000,1.0399,,,,,,,,,243.8, 7/12/23, | 1.0399 | 30 | 1 | 34772 | 36673 | 50 | 50 | 695.5 | 733.5 | 249.9 |  | 0
186 | 2024-12-14 17:00 | Profax 6523_FDM grade R31-2 vPP | Sixtus | Profax 6523_FDM grade R31-2 vPP | 1 | 39 | Sixtus | 250 | 2 | 482.4 | 6.85 | 354 | 0 | 105.22 | 100 | 420 | CZ394-30, CZ394-30 | CZ394-30 | CZ394-30 | 1,LC-103N,1000.0000, 0.0000,1.0399,,,,,,,,,243.8, 7/12/23, | 1.0399 | 30 | 1 | 41179 | 43743 | 83.3 | 83.3 | 494.3 | 525.1 | 249.9 |  | 0
186 | 2024-12-14 17:00 | Profax 6523_FDM grade R31-2 vPP | Sixtus | Profax 6523_FDM grade R31-2 vPP | 1 | 39 | Sixtus | 250 | 3 | 506.4 | 11.413 | 465.4 | 0 | 109.72 | 100 | 420 | CZ394-30, CZ394-30 | CZ394-30 | CZ394-30 | 1,LC-103N,1000.0000, 0.0000,1.0399,,,,,,,,,243.8, 7/12/23, | 1.0399 | 30 | 1 | 54137 | 56971 | 138.8 | 138.8 | 390 | 410.5 | 249.9 |  | 0
186 | 2024-12-14 17:00 | Profax 6523_FDM grade R31-2 vPP | Sixtus | Profax 6523_FDM grade R31-2 vPP | 1 | 39 | Sixtus | 250 | 4 | 524.4 | 19.011 | 568.7 | 0 | 115.5 | 100 | 420 | CZ394-30, CZ394-30 | CZ394-30 | CZ394-30 | 1,LC-103N,1000.0000, 0.0000,1.0399,,,,,,,,,243.8, 7/12/23, | 1.0399 | 30 | 1 | 66159 | 69013 | 231.2 | 231.2 | 286.2 | 298.5 | 249.9 |  | 0
186 | 2024-12-14 17:00 | Profax 6523_FDM grade R31-2 vPP | Sixtus | Profax 6523_FDM grade R31-2 vPP | 1 | 39 | Sixtus | 250 | 5 | 541.8 | 31.674 | 698.7 | 0 | 124.79 | 100 | 420 | CZ394-30, CZ394-30 | CZ394-30 | CZ394-30 | 1,LC-103N,1000.0000, 0.0000,1.0399,,,,,,,,,243.8, 7/12/23, | 1.0399 | 30 | 1 | 81277 | 83746 | 385.2 | 385.2 | 211 | 217.4 | 249.9 |  | 0
186 | 2024-12-14 17:00 | Profax 6523_FDM grade R31-2 vPP | Sixtus | Profax 6523_FDM grade R31-2 vPP | 1 | 39 | Sixtus | 250 | 6 | 549.6 | 52.766 | 839.8 | 0 | 131.48 | 100 | 420 | CZ394-30, CZ394-30 | CZ394-30 | CZ394-30 | 1,LC-103N,1000.0000, 0.0000,1.0399,,,,,,,,,243.8, 7/12/23, | 1.0399 | 30 | 1 | 97691 | 99938 | 641.7 | 641.7 | 152.2 | 155.7 | 249.9 |  | 0
186 | 2024-12-14 17:00 | Profax 6523_FDM grade R31-2 vPP | Sixtus | Profax 6523_FDM grade R31-2 vPP | 1 | 39 | Sixtus | 250 | 7 | 554.4 | 87.91 | 987.7 | 0 | 138.08 | 100 | 420 | CZ394-30, CZ394-30 | CZ394-30 | CZ394-30 | 1,LC-103N,1000.0000, 0.0000,1.0399,,,,,,,,,243.8, 7/12/23, | 1.0399 | 30 | 1 | 114897 | 118229 | 1069.1 | 1069.1 | 107.5 | 110.6 | 249.9 |  | 0
186 | 2024-12-14 17:00 | Profax 6523_FDM grade R31-2 vPP | Sixtus | Profax 6523_FDM grade R31-2 vPP | 1 | 39 | Sixtus | 250 | 8 | 558 | 146.456 | 1165.9 | 0 | 146.66 | 100 | 420 | CZ394-30, CZ394-30 | CZ394-30 | CZ394-30 | 1,LC-103N,1000.0000, 0.0000,1.0399,,,,,,,,,243.8, 7/12/23, | 1.0399 | 30 | 1 | 135630 | 137843 | 1781.1 | 1781.1 | 76.2 | 77.4 | 249.9 |  | 0
186 | 2024-12-14 17:00 | Profax 6523_FDM grade R31-2 vPP | Sixtus | Profax 6523_FDM grade R31-2 vPP | 1 | 39 | Sixtus | 250 | 9 | 559.2 | 244.002 | 1336.1 | 0 | 152.71 | 100 | 420 | CZ394-30, CZ394-30 | CZ394-30 | CZ394-30 | 1,LC-103N,1000.0000, 0.0000,1.0399,,,,,,,,,243.8, 7/12/23, | 1.0399 | 30 | 1 | 155428 | 158095 | 2967.38 | 2967.38 | 52.4 | 53.3 | 249.9 |  | 0
186 | 2024-12-14 17:00 | Profax 6523_FDM grade R31-2 vPP | Sixtus | Profax 6523_FDM grade R31-2 vPP | 1 | 39 | Sixtus | 250 | 10 | 561 | 406.501 | 1494.5 | 0 | 162.7 | 100 | 420 | CZ394-30, CZ394-30 | CZ394-30 | CZ394-30 | 1,LC-103N,1000.0000, 0.0000,1.0399,,,,,,,,,243.8, 7/12/23, | 1.0399 | 30 | 1 | 173858 | 176934 | 4943.58 | 4943.58 | 35.2 | 35.8 | 249.9 |  | 0