## Sheet1
Test Method | MTS EM Tension (Simplified).msm
Sample I. D. | Sample82.mss
Specimen Number | 6
Load (N) | Time (s) | Extension (mm) | Stress (MPa) | Strain (mm/mm)
3.37 | 2.086 | 0.331 | 0.084 | 0.033
6.201 | 4.134 | 0.536 | 0.154 | 0.054
7.797 | 6.182 | 0.741 | 0.193 | 0.074
8.842 | 8.23 | 0.945 | 0.219 | 0.095
9.457 | 10.278 | 1.149 | 0.235 | 0.115
9.826 | 12.326 | 1.355 | 0.244 | 0.135
9.972 | 14.374 | 1.56 | 0.247 | 0.156
9.905 | 16.422 | 1.765 | 0.246 | 0.176
9.674 | 18.47 | 1.97 | 0.24 | 0.197
9.25 | 20.518 | 2.174 | 0.229 | 0.217
8.492 | 22.566 | 2.379 | 0.211 | 0.238
7.749 | 24.614 | 2.583 | 0.192 | 0.258
7.603 | 26.662 | 2.789 | 0.189 | 0.279
7.543 | 28.71 | 2.994 | 0.187 | 0.299
7.498 | 30.758 | 3.198 | 0.186 | 0.32
7.459 | 32.806 | 3.403 | 0.185 | 0.34
7.429 | 34.854 | 3.608 | 0.184 | 0.361
7.433 | 36.902 | 3.813 | 0.184 | 0.381
7.441 | 38.95 | 4.018 | 0.185 | 0.402
7.48 | 40.998 | 4.222 | 0.186 | 0.422
7.463 | 43.046 | 4.427 | 0.185 | 0.443
7.475 | 45.094 | 4.632 | 0.185 | 0.463
7.478 | 47.142 | 4.837 | 0.185 | 0.484
7.559 | 49.19 | 5.041 | 0.187 | 0.504
7.573 | 51.238 | 5.246 | 0.188 | 0.525
7.585 | 53.286 | 5.451 | 0.188 | 0.545
7.605 | 55.334 | 5.656 | 0.189 | 0.566
7.612 | 57.382 | 5.862 | 0.189 | 0.586
7.626 | 59.43 | 6.066 | 0.189 | 0.607
7.598 | 61.478 | 6.271 | 0.188 | 0.627
7.593 | 63.526 | 6.475 | 0.188 | 0.648
7.592 | 65.574 | 6.68 | 0.188 | 0.668
7.598 | 67.622 | 6.885 | 0.188 | 0.688
7.619 | 69.67 | 7.09 | 0.189 | 0.709
7.572 | 71.718 | 7.294 | 0.188 | 0.729
7.536 | 73.766 | 7.499 | 0.187 | 0.75
7.491 | 75.814 | 7.704 | 0.186 | 0.77
7.484 | 77.862 | 7.909 | 0.186 | 0.791
7.483 | 79.91 | 8.114 | 0.186 | 0.811
7.537 | 81.958 | 8.318 | 0.187 | 0.832
7.572 | 84.006 | 8.523 | 0.188 | 0.852
7.578 | 86.054 | 8.728 | 0.188 | 0.873
7.62 | 88.102 | 8.933 | 0.189 | 0.893
7.648 | 90.15 | 9.138 | 0.19 | 0.914
7.644 | 92.198 | 9.342 | 0.19 | 0.934
7.652 | 94.246 | 9.546 | 0.19 | 0.955
7.663 | 96.294 | 9.751 | 0.19 | 0.975
7.664 | 98.342 | 9.957 | 0.19 | 0.996
7.642 | 100.39 | 10.162 | 0.19 | 1.016
7.645 | 102.438 | 10.366 | 0.19 | 1.037
7.624 | 104.486 | 10.571 | 0.189 | 1.057
7.561 | 106.534 | 10.776 | 0.188 | 1.078
7.594 | 108.582 | 10.981 | 0.188 | 1.098
7.545 | 110.63 | 11.186 | 0.187 | 1.119
7.511 | 112.678 | 11.39 | 0.186 | 1.139
7.531 | 114.726 | 11.595 | 0.187 | 1.159
7.536 | 116.774 | 11.8 | 0.187 | 1.18
7.499 | 118.822 | 12.005 | 0.186 | 1.201
7.499 | 120.87 | 12.209 | 0.186 | 1.221
7.473 | 122.918 | 12.414 | 0.185 | 1.241
7.48 | 124.966 | 12.619 | 0.186 | 1.262
7.534 | 127.014 | 12.824 | 0.187 | 1.282
7.543 | 129.062 | 13.03 | 0.187 | 1.303
7.54 | 131.11 | 13.234 | 0.187 | 1.323
7.52 | 133.158 | 13.439 | 0.187 | 1.344
7.539 | 135.206 | 13.643 | 0.187 | 1.364
7.538 | 137.254 | 13.848 | 0.187 | 1.385
7.566 | 139.302 | 14.053 | 0.188 | 1.405
7.513 | 141.35 | 14.258 | 0.186 | 1.426
7.536 | 143.398 | 14.462 | 0.187 | 1.446
7.567 | 145.446 | 14.668 | 0.188 | 1.467
7.517 | 147.494 | 14.872 | 0.186 | 1.487
7.506 | 149.542 | 15.076 | 0.186 | 1.508
7.531 | 151.59 | 15.282 | 0.187 | 1.528
7.535 | 153.638 | 15.486 | 0.187 | 1.549
7.565 | 155.686 | 15.691 | 0.188 | 1.569
7.62 | 157.734 | 15.896 | 0.189 | 1.59
7.609 | 159.782 | 16.1 | 0.189 | 1.61
7.627 | 161.83 | 16.306 | 0.189 | 1.631
7.638 | 163.878 | 16.51 | 0.189 | 1.651
7.659 | 165.926 | 16.714 | 0.19 | 1.671
7.646 | 167.974 | 16.92 | 0.19 | 1.692
7.652 | 170.022 | 17.125 | 0.19 | 1.712
7.647 | 172.07 | 17.33 | 0.19 | 1.733
7.667 | 174.118 | 17.534 | 0.19 | 1.753
7.687 | 176.166 | 17.739 | 0.191 | 1.774
7.694 | 178.214 | 17.943 | 0.191 | 1.794
7.719 | 180.262 | 18.149 | 0.191 | 1.815
7.685 | 182.31 | 18.353 | 0.191 | 1.835
7.706 | 184.358 | 18.559 | 0.191 | 1.856
7.75 | 186.406 | 18.763 | 0.192 | 1.876
7.763 | 188.454 | 18.968 | 0.193 | 1.897
7.819 | 190.502 | 19.173 | 0.194 | 1.917
7.836 | 192.55 | 19.377 | 0.194 | 1.938
7.786 | 194.598 | 19.582 | 0.193 | 1.958
7.791 | 196.646 | 19.787 | 0.193 | 1.979
7.796 | 198.694 | 19.992 | 0.193 | 1.999
7.803 | 200.742 | 20.198 | 0.194 | 2.02
7.85 | 202.79 | 20.402 | 0.195 | 2.04
7.896 | 204.838 | 20.606 | 0.196 | 2.061
7.887 | 206.886 | 20.811 | 0.196 | 2.081
7.906 | 208.934 | 21.016 | 0.196 | 2.102
7.929 | 210.982 | 21.221 | 0.197 | 2.122
7.958 | 213.03 | 21.426 | 0.197 | 2.143
7.945 | 215.078 | 21.63 | 0.197 | 2.163
7.964 | 217.126 | 21.836 | 0.197 | 2.184
7.99 | 219.174 | 22.04 | 0.198 | 2.204
7.963 | 221.222 | 22.244 | 0.197 | 2.224
7.924 | 223.27 | 22.45 | 0.197 | 2.245
7.942 | 225.318 | 22.654 | 0.197 | 2.265
7.908 | 227.366 | 22.859 | 0.196 | 2.286
7.892 | 229.414 | 23.064 | 0.196 | 2.306
7.957 | 231.462 | 23.269 | 0.197 | 2.327
7.943 | 233.51 | 23.474 | 0.197 | 2.347
7.959 | 235.558 | 23.679 | 0.197 | 2.368
7.961 | 237.606 | 23.882 | 0.197 | 2.388
7.97 | 239.654 | 24.088 | 0.198 | 2.409
7.96 | 241.702 | 24.293 | 0.197 | 2.429
7.983 | 243.75 | 24.498 | 0.198 | 2.45
7.976 | 245.798 | 24.703 | 0.198 | 2.47
7.998 | 247.846 | 24.907 | 0.198 | 2.491
7.991 | 249.894 | 25.111 | 0.198 | 2.511
8 | 251.942 | 25.317 | 0.198 | 2.532
8.029 | 253.99 | 25.522 | 0.199 | 2.552
7.984 | 256.038 | 25.726 | 0.198 | 2.573
8.002 | 258.086 | 25.931 | 0.198 | 2.593
8.028 | 260.134 | 26.136 | 0.199 | 2.614
8.046 | 262.182 | 26.341 | 0.2 | 2.634
8.023 | 264.23 | 26.546 | 0.199 | 2.655
8.058 | 266.278 | 26.75 | 0.2 | 2.675
8.01 | 268.326 | 26.955 | 0.199 | 2.695
8.013 | 270.374 | 27.16 | 0.199 | 2.716
8.011 | 272.422 | 27.365 | 0.199 | 2.737
8.017 | 274.47 | 27.57 | 0.199 | 2.757
7.975 | 276.518 | 27.774 | 0.198 | 2.777
7.931 | 278.566 | 27.979 | 0.197 | 2.798
7.931 | 280.614 | 28.184 | 0.197 | 2.818
7.947 | 282.662 | 28.388 | 0.197 | 2.839
7.958 | 284.71 | 28.594 | 0.197 | 2.859
7.923 | 286.758 | 28.798 | 0.196 | 2.88
7.902 | 288.806 | 29.003 | 0.196 | 2.9
7.92 | 290.854 | 29.208 | 0.196 | 2.921
7.916 | 292.902 | 29.413 | 0.196 | 2.941
7.938 | 294.95 | 29.617 | 0.197 | 2.962
7.905 | 296.998 | 29.823 | 0.196 | 2.982
7.883 | 299.046 | 30.027 | 0.195 | 3.003
7.886 | 301.094 | 30.232 | 0.196 | 3.023
7.912 | 303.142 | 30.437 | 0.196 | 3.044
7.932 | 305.19 | 30.641 | 0.197 | 3.064
7.981 | 307.238 | 30.847 | 0.198 | 3.085
7.996 | 309.286 | 31.051 | 0.198 | 3.105
8.03 | 311.334 | 31.255 | 0.199 | 3.126
8.041 | 313.382 | 31.461 | 0.199 | 3.146
8.069 | 315.43 | 31.666 | 0.2 | 3.167
8.088 | 317.478 | 31.87 | 0.201 | 3.187
8.088 | 319.526 | 32.075 | 0.201 | 3.208
8.097 | 321.574 | 32.279 | 0.201 | 3.228
8.112 | 323.622 | 32.484 | 0.201 | 3.248
8.132 | 325.67 | 32.69 | 0.202 | 3.269
8.132 | 327.718 | 32.894 | 0.202 | 3.289
8.153 | 329.766 | 33.1 | 0.202 | 3.31
8.15 | 331.814 | 33.304 | 0.202 | 3.33
8.148 | 333.862 | 33.509 | 0.202 | 3.351
8.117 | 335.91 | 33.714 | 0.201 | 3.371
8.113 | 337.958 | 33.918 | 0.201 | 3.392
8.153 | 340.006 | 34.122 | 0.202 | 3.412
8.167 | 342.054 | 34.328 | 0.203 | 3.433
8.17 | 344.102 | 34.533 | 0.203 | 3.453
8.188 | 346.15 | 34.738 | 0.203 | 3.474
8.194 | 348.198 | 34.942 | 0.203 | 3.494
8.204 | 350.246 | 35.147 | 0.203 | 3.515
8.216 | 352.294 | 35.352 | 0.204 | 3.535
8.244 | 354.342 | 35.556 | 0.204 | 3.556
8.246 | 356.39 | 35.762 | 0.204 | 3.576
8.257 | 358.438 | 35.967 | 0.205 | 3.597
8.267 | 360.486 | 36.171 | 0.205 | 3.617
8.244 | 362.534 | 36.376 | 0.204 | 3.638
8.264 | 364.582 | 36.581 | 0.205 | 3.658
8.275 | 366.63 | 36.785 | 0.205 | 3.679
8.314 | 368.678 | 36.991 | 0.206 | 3.699
8.334 | 370.726 | 37.196 | 0.207 | 3.72
8.339 | 372.774 | 37.4 | 0.207 | 3.74
8.351 | 374.822 | 37.605 | 0.207 | 3.76
8.35 | 376.87 | 37.809 | 0.207 | 3.781
8.394 | 378.918 | 38.015 | 0.208 | 3.801
8.407 | 380.966 | 38.219 | 0.208 | 3.822
8.399 | 383.014 | 38.423 | 0.208 | 3.842
8.402 | 385.062 | 38.629 | 0.208 | 3.863
8.443 | 387.11 | 38.834 | 0.209 | 3.883
8.414 | 389.158 | 39.038 | 0.209 | 3.904
8.413 | 391.206 | 39.243 | 0.209 | 3.924
8.453 | 393.254 | 39.447 | 0.21 | 3.945
8.471 | 395.302 | 39.652 | 0.21 | 3.965
8.491 | 397.35 | 39.858 | 0.211 | 3.986
8.532 | 399.398 | 40.062 | 0.212 | 4.006
8.555 | 401.446 | 40.267 | 0.212 | 4.027
8.526 | 403.494 | 40.472 | 0.211 | 4.047
8.549 | 405.542 | 40.676 | 0.212 | 4.068
8.587 | 407.59 | 40.882 | 0.213 | 4.088
8.574 | 409.638 | 41.086 | 0.213 | 4.109
8.564 | 411.686 | 41.29 | 0.212 | 4.129
8.599 | 413.734 | 41.496 | 0.213 | 4.15
8.617 | 415.782 | 41.701 | 0.214 | 4.17
8.629 | 417.83 | 41.905 | 0.214 | 4.191
8.683 | 419.878 | 42.11 | 0.215 | 4.211
8.687 | 421.926 | 42.315 | 0.215 | 4.231
8.693 | 423.974 | 42.52 | 0.216 | 4.252
8.7 | 426.022 | 42.725 | 0.216 | 4.272
8.712 | 428.07 | 42.93 | 0.216 | 4.293
8.746 | 430.118 | 43.135 | 0.217 | 4.314
8.773 | 432.166 | 43.339 | 0.218 | 4.334
8.832 | 434.214 | 43.544 | 0.219 | 4.354
8.851 | 436.262 | 43.749 | 0.22 | 4.375
8.871 | 438.31 | 43.953 | 0.22 | 4.395
8.908 | 440.358 | 44.159 | 0.221 | 4.416
8.935 | 442.406 | 44.364 | 0.222 | 4.436
8.936 | 444.454 | 44.568 | 0.222 | 4.457
8.979 | 446.502 | 44.773 | 0.223 | 4.477
8.984 | 448.55 | 44.978 | 0.223 | 4.498
8.99 | 450.598 | 45.182 | 0.223 | 4.518
9.01 | 452.646 | 45.388 | 0.223 | 4.539
9.016 | 454.694 | 45.592 | 0.224 | 4.559
9.036 | 456.742 | 45.796 | 0.224 | 4.58
9.038 | 458.79 | 46.002 | 0.224 | 4.6
9.043 | 460.838 | 46.206 | 0.224 | 4.621
9.026 | 462.886 | 46.411 | 0.224 | 4.641
8.967 | 464.934 | 46.615 | 0.222 | 4.662
8.887 | 466.982 | 46.82 | 0.22 | 4.682
8.825 | 469.03 | 47.026 | 0.219 | 4.703
8.788 | 471.078 | 47.23 | 0.218 | 4.723
8.813 | 473.126 | 47.435 | 0.219 | 4.743
8.845 | 475.174 | 47.64 | 0.219 | 4.764
8.885 | 477.222 | 47.844 | 0.22 | 4.784
8.905 | 479.27 | 48.049 | 0.221 | 4.805
8.946 | 481.318 | 48.254 | 0.222 | 4.825
8.947 | 483.366 | 48.459 | 0.222 | 4.846
8.982 | 485.414 | 48.664 | 0.223 | 4.866
9.009 | 487.462 | 48.869 | 0.223 | 4.887
9.05 | 489.51 | 49.073 | 0.224 | 4.907
9.022 | 491.558 | 49.279 | 0.224 | 4.928
9.067 | 493.606 | 49.483 | 0.225 | 4.948
9.092 | 495.654 | 49.688 | 0.225 | 4.969
9.115 | 497.702 | 49.893 | 0.226 | 4.989
9.121 | 499.75 | 50.098 | 0.226 | 5.01
9.142 | 501.798 | 50.303 | 0.227 | 5.03
9.165 | 503.846 | 50.507 | 0.227 | 5.051
9.201 | 505.894 | 50.712 | 0.228 | 5.071
9.216 | 507.942 | 50.917 | 0.229 | 5.092
9.221 | 509.99 | 51.121 | 0.229 | 5.112
9.229 | 512.038 | 51.327 | 0.229 | 5.133
9.244 | 514.086 | 51.532 | 0.229 | 5.153
9.235 | 516.134 | 51.736 | 0.229 | 5.174
9.233 | 518.182 | 51.94 | 0.229 | 5.194
9.233 | 520.23 | 52.146 | 0.229 | 5.215
9.259 | 522.278 | 52.35 | 0.23 | 5.235
9.29 | 524.326 | 52.556 | 0.23 | 5.256
9.313 | 526.374 | 52.76 | 0.231 | 5.276
9.293 | 528.422 | 52.965 | 0.23 | 5.296
9.337 | 530.47 | 53.17 | 0.232 | 5.317
9.359 | 532.518 | 53.374 | 0.232 | 5.337
9.373 | 534.566 | 53.579 | 0.232 | 5.358
9.351 | 536.614 | 53.783 | 0.232 | 5.378
9.371 | 538.662 | 53.988 | 0.232 | 5.399
9.395 | 540.71 | 54.194 | 0.233 | 5.419
9.426 | 542.758 | 54.399 | 0.234 | 5.44
9.455 | 544.806 | 54.603 | 0.234 | 5.46
9.473 | 546.854 | 54.808 | 0.235 | 5.481
9.494 | 548.902 | 55.012 | 0.235 | 5.501
9.505 | 550.95 | 55.217 | 0.236 | 5.522
9.506 | 552.998 | 55.422 | 0.236 | 5.542
9.544 | 555.046 | 55.627 | 0.237 | 5.563
9.556 | 557.094 | 55.832 | 0.237 | 5.583
9.568 | 559.142 | 56.037 | 0.237 | 5.604
9.582 | 561.19 | 56.241 | 0.238 | 5.624
9.594 | 563.238 | 56.446 | 0.238 | 5.645
9.598 | 565.286 | 56.651 | 0.238 | 5.665
9.631 | 567.334 | 56.856 | 0.239 | 5.686
9.623 | 569.382 | 57.061 | 0.239 | 5.706
9.623 | 571.43 | 57.266 | 0.239 | 5.727
9.641 | 573.478 | 57.471 | 0.239 | 5.747
9.653 | 575.526 | 57.675 | 0.239 | 5.768
9.702 | 577.574 | 57.88 | 0.241 | 5.788
9.721 | 579.622 | 58.084 | 0.241 | 5.808
9.755 | 581.67 | 58.29 | 0.242 | 5.829
9.767 | 583.718 | 58.495 | 0.242 | 5.85
9.789 | 585.766 | 58.7 | 0.243 | 5.87
9.828 | 587.814 | 58.904 | 0.244 | 5.89
9.844 | 589.862 | 59.108 | 0.244 | 5.911
9.844 | 591.91 | 59.314 | 0.244 | 5.931
9.893 | 593.958 | 59.518 | 0.245 | 5.952
9.911 | 596.006 | 59.724 | 0.246 | 5.972
9.929 | 598.054 | 59.928 | 0.246 | 5.993
9.975 | 600.102 | 60.133 | 0.247 | 6.013
9.965 | 602.15 | 60.337 | 0.247 | 6.034
9.977 | 604.198 | 60.543 | 0.247 | 6.054
9.997 | 606.246 | 60.747 | 0.248 | 6.075
9.978 | 608.294 | 60.951 | 0.247 | 6.095
10.011 | 610.342 | 61.157 | 0.248 | 6.116
10.022 | 612.39 | 61.362 | 0.249 | 6.136
10.002 | 614.438 | 61.567 | 0.248 | 6.157
10.015 | 616.486 | 61.771 | 0.248 | 6.177
10.043 | 618.534 | 61.976 | 0.249 | 6.198
10.037 | 620.582 | 62.18 | 0.249 | 6.218
10.099 | 622.63 | 62.385 | 0.25 | 6.239
10.141 | 624.678 | 62.59 | 0.251 | 6.259
10.139 | 626.726 | 62.795 | 0.251 | 6.28
10.163 | 628.774 | 63 | 0.252 | 6.3
10.196 | 630.822 | 63.205 | 0.253 | 6.32
10.167 | 632.87 | 63.41 | 0.252 | 6.341
10.193 | 634.918 | 63.614 | 0.253 | 6.361
10.211 | 636.966 | 63.819 | 0.253 | 6.382
10.206 | 639.014 | 64.024 | 0.253 | 6.402
10.222 | 641.062 | 64.229 | 0.254 | 6.423
10.241 | 643.11 | 64.434 | 0.254 | 6.443
10.248 | 645.158 | 64.639 | 0.254 | 6.464
10.257 | 647.206 | 64.843 | 0.254 | 6.484
10.266 | 649.254 | 65.048 | 0.255 | 6.505
10.261 | 651.302 | 65.252 | 0.254 | 6.525
10.229 | 653.35 | 65.457 | 0.254 | 6.546
10.25 | 655.398 | 65.663 | 0.254 | 6.566
10.269 | 657.446 | 65.867 | 0.255 | 6.587
10.293 | 659.494 | 66.073 | 0.255 | 6.607
10.339 | 661.542 | 66.277 | 0.256 | 6.628
10.332 | 663.59 | 66.481 | 0.256 | 6.648
10.326 | 665.638 | 66.687 | 0.256 | 6.669
10.328 | 667.686 | 66.892 | 0.256 | 6.689
10.317 | 669.734 | 67.096 | 0.256 | 6.71
10.338 | 671.782 | 67.301 | 0.256 | 6.73
10.328 | 673.83 | 67.505 | 0.256 | 6.751
10.35 | 675.878 | 67.71 | 0.257 | 6.771
10.337 | 677.926 | 67.915 | 0.256 | 6.792
10.338 | 679.974 | 68.119 | 0.256 | 6.812
10.365 | 682.022 | 68.325 | 0.257 | 6.832
10.314 | 684.07 | 68.53 | 0.256 | 6.853
10.284 | 686.118 | 68.734 | 0.255 | 6.873
10.161 | 688.166 | 68.939 | 0.252 | 6.894
9.895 | 690.214 | 69.144 | 0.245 | 6.914
9.434 | 692.262 | 69.348 | 0.234 | 6.935
9.243 | 694.31 | 69.554 | 0.229 | 6.955
9.233 | 696.358 | 69.758 | 0.229 | 6.976
9.235 | 698.406 | 69.964 | 0.229 | 6.996
9.269 | 700.454 | 70.168 | 0.23 | 7.017
9.302 | 702.502 | 70.373 | 0.231 | 7.037
9.297 | 704.55 | 70.577 | 0.231 | 7.058
9.331 | 706.598 | 70.782 | 0.231 | 7.078
9.34 | 708.646 | 70.987 | 0.232 | 7.099
9.343 | 710.694 | 71.192 | 0.232 | 7.119
9.366 | 712.742 | 71.397 | 0.232 | 7.14
9.388 | 714.79 | 71.602 | 0.233 | 7.16
9.419 | 716.838 | 71.807 | 0.234 | 7.181
9.449 | 718.886 | 72.011 | 0.234 | 7.201
9.454 | 720.934 | 72.216 | 0.234 | 7.222
9.491 | 722.982 | 72.42 | 0.235 | 7.242
9.534 | 725.03 | 72.625 | 0.236 | 7.263
9.562 | 727.078 | 72.831 | 0.237 | 7.283
9.588 | 729.126 | 73.035 | 0.238 | 7.304
9.578 | 731.174 | 73.24 | 0.238 | 7.324
9.589 | 733.222 | 73.445 | 0.238 | 7.344
9.581 | 735.27 | 73.649 | 0.238 | 7.365
9.615 | 737.318 | 73.854 | 0.238 | 7.385
9.635 | 739.366 | 74.06 | 0.239 | 7.406
9.647 | 741.414 | 74.264 | 0.239 | 7.426
9.639 | 743.462 | 74.469 | 0.239 | 7.447
9.651 | 745.51 | 74.673 | 0.239 | 7.467
9.692 | 747.558 | 74.878 | 0.24 | 7.488
9.708 | 749.606 | 75.084 | 0.241 | 7.508
9.716 | 751.654 | 75.288 | 0.241 | 7.529
9.757 | 753.702 | 75.493 | 0.242 | 7.549
9.771 | 755.75 | 75.698 | 0.242 | 7.57
9.778 | 757.798 | 75.902 | 0.243 | 7.59
9.803 | 759.846 | 76.107 | 0.243 | 7.611
9.801 | 761.894 | 76.312 | 0.243 | 7.631
9.824 | 763.942 | 76.516 | 0.244 | 7.652
9.845 | 765.99 | 76.722 | 0.244 | 7.672
9.858 | 768.038 | 76.926 | 0.244 | 7.693
9.889 | 770.086 | 77.131 | 0.245 | 7.713
9.902 | 772.134 | 77.336 | 0.246 | 7.734
9.94 | 774.182 | 77.541 | 0.247 | 7.754
9.966 | 776.23 | 77.745 | 0.247 | 7.774
9.998 | 778.278 | 77.95 | 0.248 | 7.795
10.014 | 780.326 | 78.155 | 0.248 | 7.815
10.036 | 782.374 | 78.36 | 0.249 | 7.836
10.04 | 784.422 | 78.565 | 0.249 | 7.856
10.055 | 786.47 | 78.769 | 0.249 | 7.877
10.087 | 788.518 | 78.975 | 0.25 | 7.897
10.086 | 790.566 | 79.179 | 0.25 | 7.918
10.097 | 792.614 | 79.384 | 0.25 | 7.938
10.117 | 794.662 | 79.589 | 0.251 | 7.959
10.133 | 796.71 | 79.793 | 0.251 | 7.979
10.148 | 798.758 | 79.999 | 0.252 | 8
10.174 | 800.806 | 80.203 | 0.252 | 8.02
10.179 | 802.854 | 80.408 | 0.252 | 8.041
10.171 | 804.902 | 80.613 | 0.252 | 8.061
10.163 | 806.95 | 80.817 | 0.252 | 8.082
10.176 | 808.998 | 81.022 | 0.252 | 8.102
10.186 | 811.046 | 81.228 | 0.253 | 8.123
10.187 | 813.094 | 81.432 | 0.253 | 8.143
10.178 | 815.142 | 81.637 | 0.252 | 8.164
10.17 | 817.19 | 81.842 | 0.252 | 8.184
10.172 | 819.238 | 82.046 | 0.252 | 8.205
10.165 | 821.286 | 82.251 | 0.252 | 8.225
10.168 | 823.334 | 82.457 | 0.252 | 8.246
10.178 | 825.382 | 82.661 | 0.252 | 8.266
10.195 | 827.43 | 82.866 | 0.253 | 8.287
10.199 | 829.478 | 83.07 | 0.253 | 8.307
10.2 | 831.526 | 83.275 | 0.253 | 8.328
10.17 | 833.574 | 83.48 | 0.252 | 8.348
10.174 | 835.622 | 83.684 | 0.252 | 8.368
10.179 | 837.67 | 83.889 | 0.252 | 8.389
10.182 | 839.718 | 84.095 | 0.253 | 8.409
10.173 | 841.766 | 84.299 | 0.252 | 8.43
10.183 | 843.814 | 84.504 | 0.253 | 8.45
10.168 | 845.862 | 84.709 | 0.252 | 8.471
10.147 | 847.91 | 84.913 | 0.252 | 8.491
10.127 | 849.958 | 85.118 | 0.251 | 8.512
10.098 | 852.006 | 85.323 | 0.25 | 8.532
10.071 | 854.054 | 85.528 | 0.25 | 8.553
10.043 | 856.102 | 85.733 | 0.249 | 8.573
10.012 | 858.15 | 85.938 | 0.248 | 8.594
10.008 | 860.198 | 86.142 | 0.248 | 8.614
10.006 | 862.246 | 86.347 | 0.248 | 8.635
9.973 | 864.294 | 86.552 | 0.247 | 8.655
9.925 | 866.342 | 86.756 | 0.246 | 8.676
9.931 | 868.39 | 86.962 | 0.246 | 8.696
9.917 | 870.438 | 87.166 | 0.246 | 8.717
9.94 | 872.486 | 87.371 | 0.247 | 8.737
9.986 | 874.534 | 87.576 | 0.248 | 8.758
9.989 | 876.582 | 87.78 | 0.248 | 8.778
9.994 | 878.63 | 87.986 | 0.248 | 8.799
9.994 | 880.678 | 88.19 | 0.248 | 8.819
10.015 | 882.726 | 88.396 | 0.248 | 8.84
10.017 | 884.774 | 88.601 | 0.248 | 8.86
10.006 | 886.822 | 88.805 | 0.248 | 8.88
9.976 | 888.87 | 89.01 | 0.247 | 8.901
9.964 | 890.918 | 89.214 | 0.247 | 8.921
9.964 | 892.966 | 89.419 | 0.247 | 8.942
9.96 | 895.014 | 89.625 | 0.247 | 8.962
9.968 | 897.062 | 89.829 | 0.247 | 8.983
9.911 | 899.11 | 90.034 | 0.246 | 9.003
9.925 | 901.158 | 90.239 | 0.246 | 9.024
9.918 | 903.206 | 90.443 | 0.246 | 9.044
9.895 | 905.254 | 90.648 | 0.245 | 9.065
9.869 | 907.302 | 90.853 | 0.245 | 9.085
9.879 | 909.35 | 91.057 | 0.245 | 9.106
9.849 | 911.398 | 91.263 | 0.244 | 9.126
9.788 | 913.446 | 91.467 | 0.243 | 9.147
9.72 | 915.494 | 91.672 | 0.241 | 9.167
9.712 | 917.542 | 91.877 | 0.241 | 9.188
9.727 | 919.59 | 92.081 | 0.241 | 9.208
9.792 | 921.638 | 92.286 | 0.243 | 9.229
9.843 | 923.686 | 92.491 | 0.244 | 9.249
9.91 | 925.734 | 92.695 | 0.246 | 9.27
9.946 | 927.782 | 92.901 | 0.247 | 9.29
10.024 | 929.83 | 93.106 | 0.249 | 9.311
10.072 | 931.878 | 93.31 | 0.25 | 9.331
10.156 | 933.926 | 93.515 | 0.252 | 9.352
10.188 | 935.974 | 93.72 | 0.253 | 9.372
10.233 | 938.022 | 93.924 | 0.254 | 9.392
10.263 | 940.07 | 94.13 | 0.255 | 9.413
10.319 | 942.118 | 94.334 | 0.256 | 9.433
10.372 | 944.166 | 94.539 | 0.257 | 9.454
10.428 | 946.214 | 94.744 | 0.259 | 9.474
10.468 | 948.262 | 94.949 | 0.26 | 9.495
10.47 | 950.31 | 95.154 | 0.26 | 9.515
10.524 | 952.358 | 95.358 | 0.261 | 9.536
10.571 | 954.406 | 95.563 | 0.262 | 9.556
10.596 | 956.454 | 95.769 | 0.263 | 9.577
10.637 | 958.502 | 95.973 | 0.264 | 9.597
10.68 | 960.55 | 96.177 | 0.265 | 9.618
10.717 | 962.598 | 96.382 | 0.266 | 9.638
10.767 | 964.646 | 96.587 | 0.267 | 9.659
10.808 | 966.694 | 96.793 | 0.268 | 9.679
10.831 | 968.742 | 96.997 | 0.269 | 9.7
10.859 | 970.79 | 97.201 | 0.269 | 9.72
10.898 | 972.838 | 97.407 | 0.27 | 9.741
10.913 | 974.886 | 97.611 | 0.271 | 9.761
10.951 | 976.934 | 97.816 | 0.272 | 9.782
10.955 | 978.982 | 98.021 | 0.272 | 9.802
11.001 | 981.03 | 98.225 | 0.273 | 9.823
10.996 | 983.078 | 98.43 | 0.273 | 9.843
11.002 | 985.126 | 98.635 | 0.273 | 9.864
11.002 | 987.174 | 98.839 | 0.273 | 9.884
11.026 | 989.222 | 99.045 | 0.273 | 9.904
11.03 | 991.27 | 99.249 | 0.274 | 9.925
11.055 | 993.318 | 99.454 | 0.274 | 9.945
11.062 | 995.366 | 99.66 | 0.274 | 9.966
11.085 | 997.414 | 99.864 | 0.275 | 9.986
11.116 | 999.462 | 100.069 | 0.276 | 10.007
11.133 | 1001.51 | 100.274 | 0.276 | 10.027
11.173 | 1003.558 | 100.478 | 0.277 | 10.048
11.202 | 1005.606 | 100.683 | 0.278 | 10.068
11.231 | 1007.654 | 100.888 | 0.279 | 10.089
11.254 | 1009.702 | 101.092 | 0.279 | 10.109
11.277 | 1011.75 | 101.298 | 0.28 | 10.13
11.279 | 1013.798 | 101.502 | 0.28 | 10.15
11.325 | 1015.846 | 101.707 | 0.281 | 10.171
11.311 | 1017.894 | 101.912 | 0.281 | 10.191
11.313 | 1019.942 | 102.117 | 0.281 | 10.212
11.316 | 1021.99 | 102.321 | 0.281 | 10.232
11.297 | 1024.038 | 102.526 | 0.28 | 10.253
11.322 | 1026.086 | 102.731 | 0.281 | 10.273
11.352 | 1028.134 | 102.937 | 0.282 | 10.294
11.352 | 1030.182 | 103.141 | 0.282 | 10.314
11.373 | 1032.23 | 103.345 | 0.282 | 10.335
11.408 | 1034.278 | 103.55 | 0.283 | 10.355
11.441 | 1036.326 | 103.755 | 0.284 | 10.376
11.448 | 1038.374 | 103.961 | 0.284 | 10.396
11.467 | 1040.422 | 104.166 | 0.284 | 10.417
11.477 | 1042.47 | 104.37 | 0.285 | 10.437
11.483 | 1044.518 | 104.574 | 0.285 | 10.457
11.491 | 1046.566 | 104.78 | 0.285 | 10.478
11.52 | 1048.614 | 104.984 | 0.286 | 10.498
11.521 | 1050.662 | 105.189 | 0.286 | 10.519
11.543 | 1052.71 | 105.393 | 0.286 | 10.539
11.542 | 1054.758 | 105.598 | 0.286 | 10.56
11.551 | 1056.806 | 105.804 | 0.286 | 10.58
11.564 | 1058.854 | 106.008 | 0.287 | 10.601
11.574 | 1060.902 | 106.212 | 0.287 | 10.621
11.601 | 1062.95 | 106.417 | 0.288 | 10.642
11.612 | 1064.998 | 106.622 | 0.288 | 10.662
11.656 | 1067.046 | 106.827 | 0.289 | 10.683
11.636 | 1069.094 | 107.032 | 0.289 | 10.703
11.661 | 1071.142 | 107.237 | 0.289 | 10.724
11.683 | 1073.19 | 107.442 | 0.29 | 10.744
11.713 | 1075.238 | 107.646 | 0.29 | 10.765
11.723 | 1077.286 | 107.851 | 0.291 | 10.785
11.727 | 1079.334 | 108.056 | 0.291 | 10.806
11.728 | 1081.382 | 108.261 | 0.291 | 10.826
11.74 | 1083.43 | 108.465 | 0.291 | 10.847
11.762 | 1085.478 | 108.671 | 0.292 | 10.867
11.78 | 1087.526 | 108.875 | 0.292 | 10.887
11.79 | 1089.574 | 109.08 | 0.292 | 10.908
11.776 | 1091.622 | 109.285 | 0.292 | 10.929
11.807 | 1093.67 | 109.49 | 0.293 | 10.949
11.814 | 1095.718 | 109.695 | 0.293 | 10.969
11.826 | 1097.766 | 109.899 | 0.293 | 10.99
11.849 | 1099.814 | 110.104 | 0.294 | 11.01
11.853 | 1101.862 | 110.309 | 0.294 | 11.031
11.867 | 1103.91 | 110.513 | 0.294 | 11.051
11.887 | 1105.958 | 110.718 | 0.295 | 11.072
11.887 | 1108.006 | 110.923 | 0.295 | 11.092
11.896 | 1110.054 | 111.129 | 0.295 | 11.113
11.913 | 1112.102 | 111.333 | 0.295 | 11.133
11.911 | 1114.15 | 111.538 | 0.295 | 11.154
11.912 | 1116.198 | 111.742 | 0.295 | 11.174
11.911 | 1118.246 | 111.947 | 0.295 | 11.195
11.911 | 1120.294 | 112.152 | 0.295 | 11.215
11.902 | 1122.342 | 112.357 | 0.295 | 11.236
11.905 | 1124.39 | 112.561 | 0.295 | 11.256
11.921 | 1126.438 | 112.766 | 0.296 | 11.277
11.946 | 1128.486 | 112.971 | 0.296 | 11.297
11.961 | 1130.534 | 113.176 | 0.297 | 11.318
11.959 | 1132.582 | 113.38 | 0.297 | 11.338
11.947 | 1134.63 | 113.585 | 0.296 | 11.359
11.966 | 1136.678 | 113.79 | 0.297 | 11.379
11.97 | 1138.726 | 113.995 | 0.297 | 11.4
11.989 | 1140.774 | 114.2 | 0.297 | 11.42
11.994 | 1142.822 | 114.405 | 0.297 | 11.44
12.005 | 1144.87 | 114.61 | 0.298 | 11.461
11.993 | 1146.918 | 114.814 | 0.297 | 11.481
12.012 | 1148.966 | 115.019 | 0.298 | 11.502
12.002 | 1151.014 | 115.224 | 0.298 | 11.522
12.007 | 1153.062 | 115.429 | 0.298 | 11.543
12.034 | 1155.11 | 115.634 | 0.298 | 11.563
12.033 | 1157.158 | 115.839 | 0.298 | 11.584
12.024 | 1159.206 | 116.043 | 0.298 | 11.604
12.058 | 1161.254 | 116.248 | 0.299 | 11.625
12.074 | 1163.302 | 116.453 | 0.299 | 11.645
12.071 | 1165.35 | 116.658 | 0.299 | 11.666
12.085 | 1167.398 | 116.862 | 0.3 | 11.686
12.071 | 1169.446 | 117.067 | 0.299 | 11.707
12.045 | 1171.494 | 117.272 | 0.299 | 11.727
12.055 | 1173.542 | 117.477 | 0.299 | 11.748
12.08 | 1175.59 | 117.681 | 0.3 | 11.768
12.072 | 1177.638 | 117.886 | 0.299 | 11.789
12.086 | 1179.686 | 118.091 | 0.3 | 11.809
12.086 | 1181.734 | 118.297 | 0.3 | 11.83
12.072 | 1183.782 | 118.501 | 0.299 | 11.85
12.053 | 1185.83 | 118.706 | 0.299 | 11.871
12.034 | 1187.878 | 118.91 | 0.298 | 11.891
12.034 | 1189.926 | 119.115 | 0.298 | 11.912
12.026 | 1191.974 | 119.32 | 0.298 | 11.932
12.019 | 1194.022 | 119.525 | 0.298 | 11.953
11.99 | 1196.07 | 119.729 | 0.297 | 11.973
11.955 | 1198.118 | 119.935 | 0.296 | 11.993
11.968 | 1200.166 | 120.139 | 0.297 | 12.014
11.931 | 1202.214 | 120.344 | 0.296 | 12.034
11.924 | 1204.262 | 120.549 | 0.296 | 12.055
11.835 | 1206.31 | 120.753 | 0.294 | 12.075
11.824 | 1208.358 | 120.959 | 0.293 | 12.096
11.809 | 1210.406 | 121.163 | 0.293 | 12.116
11.81 | 1212.454 | 121.368 | 0.293 | 12.137
11.801 | 1214.502 | 121.573 | 0.293 | 12.157
11.822 | 1216.55 | 121.777 | 0.293 | 12.178
11.845 | 1218.598 | 121.982 | 0.294 | 12.198
11.867 | 1220.646 | 122.187 | 0.294 | 12.219
11.881 | 1222.694 | 122.392 | 0.295 | 12.239
11.86 | 1224.742 | 122.597 | 0.294 | 12.26
11.852 | 1226.79 | 122.802 | 0.294 | 12.28
11.858 | 1228.838 | 123.006 | 0.294 | 12.301
11.847 | 1230.886 | 123.211 | 0.294 | 12.321
11.866 | 1232.934 | 123.415 | 0.294 | 12.342
11.87 | 1234.982 | 123.621 | 0.294 | 12.362
11.882 | 1237.03 | 123.826 | 0.295 | 12.383
11.919 | 1239.078 | 124.03 | 0.296 | 12.403
11.934 | 1241.126 | 124.235 | 0.296 | 12.424
11.956 | 1243.174 | 124.44 | 0.297 | 12.444
11.992 | 1245.222 | 124.645 | 0.297 | 12.464
12.014 | 1247.27 | 124.85 | 0.298 | 12.485
12.036 | 1249.318 | 125.054 | 0.299 | 12.505
12.063 | 1251.366 | 125.259 | 0.299 | 12.526
12.078 | 1253.414 | 125.465 | 0.3 | 12.546
12.094 | 1255.462 | 125.669 | 0.3 | 12.567
12.112 | 1257.51 | 125.874 | 0.3 | 12.587
12.106 | 1259.558 | 126.078 | 0.3 | 12.608
12.125 | 1261.606 | 126.283 | 0.301 | 12.628
12.116 | 1263.654 | 126.488 | 0.3 | 12.649
12.119 | 1265.702 | 126.693 | 0.301 | 12.669
12.128 | 1267.75 | 126.897 | 0.301 | 12.69
12.146 | 1269.798 | 127.103 | 0.301 | 12.71
12.153 | 1271.846 | 127.307 | 0.301 | 12.731
12.157 | 1273.894 | 127.512 | 0.302 | 12.751
12.164 | 1275.942 | 127.716 | 0.302 | 12.772
12.2 | 1277.99 | 127.921 | 0.303 | 12.792
12.201 | 1280.038 | 128.127 | 0.303 | 12.813
12.26 | 1282.086 | 128.331 | 0.304 | 12.833
12.27 | 1284.134 | 128.536 | 0.304 | 12.854
12.296 | 1286.182 | 128.741 | 0.305 | 12.874
12.315 | 1288.23 | 128.946 | 0.305 | 12.895
12.308 | 1290.278 | 129.15 | 0.305 | 12.915
12.321 | 1292.326 | 129.355 | 0.306 | 12.936
12.331 | 1294.374 | 129.56 | 0.306 | 12.956
12.36 | 1296.422 | 129.765 | 0.307 | 12.977
12.379 | 1298.47 | 129.97 | 0.307 | 12.997
12.395 | 1300.518 | 130.174 | 0.307 | 13.017
12.399 | 1302.566 | 130.378 | 0.307 | 13.038
12.411 | 1304.614 | 130.584 | 0.308 | 13.058
12.437 | 1306.662 | 130.789 | 0.308 | 13.079
12.451 | 1308.71 | 130.994 | 0.309 | 13.099
12.479 | 1310.758 | 131.198 | 0.309 | 13.12
12.478 | 1312.806 | 131.403 | 0.309 | 13.14
12.512 | 1314.854 | 131.608 | 0.31 | 13.161
12.504 | 1316.902 | 131.813 | 0.31 | 13.181
12.566 | 1318.95 | 132.018 | 0.312 | 13.202
12.571 | 1320.998 | 132.222 | 0.312 | 13.222
12.588 | 1323.046 | 132.427 | 0.312 | 13.243
12.637 | 1325.094 | 132.632 | 0.313 | 13.263
12.636 | 1327.142 | 132.837 | 0.313 | 13.284
12.651 | 1329.19 | 133.041 | 0.314 | 13.304
12.667 | 1331.238 | 133.246 | 0.314 | 13.325
12.671 | 1333.286 | 133.451 | 0.314 | 13.345
12.684 | 1335.334 | 133.656 | 0.315 | 13.366
12.708 | 1337.382 | 133.862 | 0.315 | 13.386
12.746 | 1339.43 | 134.066 | 0.316 | 13.407
12.758 | 1341.478 | 134.271 | 0.316 | 13.427
12.768 | 1343.526 | 134.475 | 0.317 | 13.448
12.787 | 1345.574 | 134.68 | 0.317 | 13.468
12.791 | 1347.622 | 134.885 | 0.317 | 13.488
12.813 | 1349.67 | 135.09 | 0.318 | 13.509
12.837 | 1351.718 | 135.295 | 0.318 | 13.529
12.845 | 1353.766 | 135.5 | 0.319 | 13.55
12.86 | 1355.814 | 135.704 | 0.319 | 13.57
12.901 | 1357.862 | 135.909 | 0.32 | 13.591
12.902 | 1359.91 | 136.114 | 0.32 | 13.611
12.922 | 1361.958 | 136.318 | 0.32 | 13.632
12.946 | 1364.006 | 136.523 | 0.321 | 13.652
12.936 | 1366.054 | 136.728 | 0.321 | 13.673
12.964 | 1368.102 | 136.933 | 0.322 | 13.693
12.977 | 1370.15 | 137.138 | 0.322 | 13.714
12.975 | 1372.198 | 137.342 | 0.322 | 13.734
12.992 | 1374.246 | 137.546 | 0.322 | 13.755
12.992 | 1376.294 | 137.752 | 0.322 | 13.775
12.997 | 1378.342 | 137.956 | 0.322 | 13.796
13.028 | 1380.39 | 138.161 | 0.323 | 13.816
13.041 | 1382.438 | 138.367 | 0.323 | 13.837
13.039 | 1384.486 | 138.571 | 0.323 | 13.857
13.092 | 1386.534 | 138.776 | 0.325 | 13.878
13.103 | 1388.582 | 138.981 | 0.325 | 13.898
13.121 | 1390.63 | 139.185 | 0.325 | 13.919
13.129 | 1392.678 | 139.39 | 0.326 | 13.939
13.153 | 1394.726 | 139.595 | 0.326 | 13.96
13.126 | 1396.774 | 139.8 | 0.326 | 13.98
13.135 | 1398.822 | 140.005 | 0.326 | 14.001
13.113 | 1400.87 | 140.21 | 0.325 | 14.021
13.145 | 1402.918 | 140.414 | 0.326 | 14.041
13.169 | 1404.966 | 140.619 | 0.327 | 14.062
13.2 | 1407.014 | 140.824 | 0.327 | 14.082
13.194 | 1409.062 | 141.03 | 0.327 | 14.103
13.216 | 1411.11 | 141.234 | 0.328 | 14.123
13.226 | 1413.158 | 141.438 | 0.328 | 14.144
13.209 | 1415.206 | 141.643 | 0.328 | 14.164
13.221 | 1417.254 | 141.848 | 0.328 | 14.185
13.214 | 1419.302 | 142.052 | 0.328 | 14.205
13.232 | 1421.35 | 142.258 | 0.328 | 14.226
13.236 | 1423.398 | 142.463 | 0.328 | 14.246
13.228 | 1425.446 | 142.667 | 0.328 | 14.267
13.209 | 1427.494 | 142.872 | 0.328 | 14.287
13.187 | 1429.542 | 143.076 | 0.327 | 14.308
13.182 | 1431.59 | 143.282 | 0.327 | 14.328
13.181 | 1433.638 | 143.487 | 0.327 | 14.349
13.165 | 1435.686 | 143.691 | 0.326 | 14.369
13.198 | 1437.734 | 143.896 | 0.327 | 14.39
13.225 | 1439.782 | 144.101 | 0.328 | 14.41
13.216 | 1441.83 | 144.305 | 0.328 | 14.431
13.223 | 1443.878 | 144.511 | 0.328 | 14.451
13.222 | 1445.926 | 144.714 | 0.328 | 14.471
13.234 | 1447.974 | 144.92 | 0.328 | 14.492
13.233 | 1450.022 | 145.125 | 0.328 | 14.512
13.245 | 1452.07 | 145.329 | 0.328 | 14.533
13.251 | 1454.118 | 145.535 | 0.329 | 14.553
13.274 | 1456.166 | 145.739 | 0.329 | 14.574
13.281 | 1458.214 | 145.943 | 0.329 | 14.594
13.307 | 1460.262 | 146.149 | 0.33 | 14.615
13.318 | 1462.31 | 146.353 | 0.33 | 14.635
13.347 | 1464.358 | 146.558 | 0.331 | 14.656
13.371 | 1466.406 | 146.763 | 0.332 | 14.676
13.383 | 1468.454 | 146.968 | 0.332 | 14.697
13.387 | 1470.502 | 147.173 | 0.332 | 14.717
13.416 | 1472.55 | 147.377 | 0.333 | 14.738
13.42 | 1474.598 | 147.582 | 0.333 | 14.758
13.45 | 1476.646 | 147.787 | 0.334 | 14.779
13.467 | 1478.694 | 147.992 | 0.334 | 14.799
13.496 | 1480.742 | 148.197 | 0.335 | 14.82
13.486 | 1482.79 | 148.402 | 0.334 | 14.84
13.529 | 1484.838 | 148.606 | 0.336 | 14.861
13.524 | 1486.886 | 148.811 | 0.335 | 14.881
13.567 | 1488.934 | 149.016 | 0.336 | 14.902
13.582 | 1490.982 | 149.22 | 0.337 | 14.922
13.6 | 1493.03 | 149.427 | 0.337 | 14.943
13.631 | 1495.078 | 149.631 | 0.338 | 14.963
13.619 | 1497.126 | 149.835 | 0.338 | 14.984
13.642 | 1499.174 | 150.04 | 0.338 | 15.004
13.666 | 1501.222 | 150.245 | 0.339 | 15.024
13.685 | 1503.27 | 150.45 | 0.339 | 15.045
13.708 | 1505.318 | 150.655 | 0.34 | 15.065
13.703 | 1507.366 | 150.859 | 0.34 | 15.086
13.72 | 1509.414 | 151.064 | 0.34 | 15.106
13.728 | 1511.462 | 151.269 | 0.34 | 15.127
13.721 | 1513.51 | 151.473 | 0.34 | 15.147
13.731 | 1515.558 | 151.679 | 0.341 | 15.168
13.76 | 1517.606 | 151.882 | 0.341 | 15.188
13.759 | 1519.654 | 152.087 | 0.341 | 15.209
13.733 | 1521.702 | 152.293 | 0.341 | 15.229
13.753 | 1523.75 | 152.497 | 0.341 | 15.25
13.748 | 1525.798 | 152.702 | 0.341 | 15.27
13.747 | 1527.846 | 152.907 | 0.341 | 15.291
13.784 | 1529.894 | 153.111 | 0.342 | 15.311
13.779 | 1531.942 | 153.317 | 0.342 | 15.332
13.795 | 1533.99 | 153.522 | 0.342 | 15.352
13.813 | 1536.038 | 153.726 | 0.343 | 15.373
13.808 | 1538.086 | 153.931 | 0.342 | 15.393
13.838 | 1540.134 | 154.136 | 0.343 | 15.414
13.853 | 1542.182 | 154.341 | 0.344 | 15.434
13.872 | 1544.23 | 154.546 | 0.344 | 15.455
13.894 | 1546.278 | 154.75 | 0.345 | 15.475
13.909 | 1548.326 | 154.955 | 0.345 | 15.496
13.965 | 1550.374 | 155.16 | 0.346 | 15.516
13.984 | 1552.422 | 155.365 | 0.347 | 15.536
13.981 | 1554.47 | 155.57 | 0.347 | 15.557
14.004 | 1556.518 | 155.774 | 0.347 | 15.577
14.026 | 1558.566 | 155.979 | 0.348 | 15.598
14.034 | 1560.614 | 156.184 | 0.348 | 15.618
14.064 | 1562.662 | 156.389 | 0.349 | 15.639
14.083 | 1564.71 | 156.594 | 0.349 | 15.659
14.103 | 1566.758 | 156.799 | 0.35 | 15.68
14.099 | 1568.806 | 157.003 | 0.35 | 15.7
14.132 | 1570.854 | 157.208 | 0.35 | 15.721
14.152 | 1572.902 | 157.413 | 0.351 | 15.741
14.153 | 1574.95 | 157.617 | 0.351 | 15.762
14.174 | 1576.998 | 157.823 | 0.352 | 15.782
14.181 | 1579.046 | 158.027 | 0.352 | 15.803
14.192 | 1581.094 | 158.232 | 0.352 | 15.823
14.236 | 1583.142 | 158.437 | 0.353 | 15.844
14.229 | 1585.19 | 158.641 | 0.353 | 15.864
14.242 | 1587.238 | 158.846 | 0.353 | 15.885
14.259 | 1589.286 | 159.051 | 0.354 | 15.905
14.272 | 1591.334 | 159.255 | 0.354 | 15.926
14.264 | 1593.382 | 159.461 | 0.354 | 15.946
14.3 | 1595.43 | 159.666 | 0.355 | 15.967
14.316 | 1597.478 | 159.87 | 0.355 | 15.987
14.32 | 1599.526 | 160.075 | 0.355 | 16.008
14.359 | 1601.574 | 160.279 | 0.356 | 16.028
14.353 | 1603.622 | 160.485 | 0.356 | 16.048
14.363 | 1605.67 | 160.69 | 0.356 | 16.069
14.39 | 1607.718 | 160.894 | 0.357 | 16.089
14.425 | 1609.766 | 161.099 | 0.358 | 16.11
14.416 | 1611.814 | 161.304 | 0.358 | 16.13
14.453 | 1613.862 | 161.508 | 0.358 | 16.151
14.487 | 1615.91 | 161.714 | 0.359 | 16.171
14.475 | 1617.958 | 161.918 | 0.359 | 16.192
14.516 | 1620.006 | 162.123 | 0.36 | 16.212
14.516 | 1622.054 | 162.328 | 0.36 | 16.233
14.51 | 1624.102 | 162.533 | 0.36 | 16.253
14.535 | 1626.15 | 162.738 | 0.36 | 16.274
14.542 | 1628.198 | 162.942 | 0.361 | 16.294
14.556 | 1630.246 | 163.147 | 0.361 | 16.315
14.563 | 1632.294 | 163.352 | 0.361 | 16.335
14.58 | 1634.342 | 163.557 | 0.362 | 16.356
14.587 | 1636.39 | 163.762 | 0.362 | 16.376
14.614 | 1638.438 | 163.967 | 0.362 | 16.397
14.635 | 1640.486 | 164.171 | 0.363 | 16.417
14.624 | 1642.534 | 164.376 | 0.363 | 16.438
14.649 | 1644.582 | 164.581 | 0.363 | 16.458
14.655 | 1646.63 | 164.785 | 0.363 | 16.479
14.676 | 1648.678 | 164.991 | 0.364 | 16.499
14.684 | 1650.726 | 165.195 | 0.364 | 16.52
14.71 | 1652.774 | 165.4 | 0.365 | 16.54
14.737 | 1654.822 | 165.605 | 0.365 | 16.56
14.771 | 1656.87 | 165.809 | 0.366 | 16.581
14.784 | 1658.918 | 166.014 | 0.367 | 16.601
14.798 | 1660.966 | 166.219 | 0.367 | 16.622
14.805 | 1663.014 | 166.424 | 0.367 | 16.642
14.813 | 1665.062 | 166.628 | 0.367 | 16.663
14.829 | 1667.11 | 166.834 | 0.368 | 16.683
14.832 | 1669.158 | 167.039 | 0.368 | 16.704
14.872 | 1671.206 | 167.243 | 0.369 | 16.724
14.879 | 1673.254 | 167.447 | 0.369 | 16.745
14.899 | 1675.302 | 167.652 | 0.369 | 16.765
14.917 | 1677.35 | 167.858 | 0.37 | 16.786
14.918 | 1679.398 | 168.063 | 0.37 | 16.806
14.918 | 1681.446 | 168.267 | 0.37 | 16.827
14.942 | 1683.494 | 168.472 | 0.371 | 16.847
14.947 | 1685.542 | 168.676 | 0.371 | 16.868
14.974 | 1687.59 | 168.881 | 0.371 | 16.888
14.981 | 1689.638 | 169.087 | 0.372 | 16.909
14.998 | 1691.686 | 169.291 | 0.372 | 16.929
15.016 | 1693.734 | 169.496 | 0.372 | 16.95
15.017 | 1695.782 | 169.701 | 0.372 | 16.97
15.045 | 1697.83 | 169.906 | 0.373 | 16.991
15.037 | 1699.878 | 170.11 | 0.373 | 17.011
15.054 | 1701.926 | 170.315 | 0.373 | 17.032
15.072 | 1703.974 | 170.519 | 0.374 | 17.052
15.1 | 1706.022 | 170.725 | 0.374 | 17.073
15.108 | 1708.07 | 170.93 | 0.375 | 17.093
15.113 | 1710.118 | 171.134 | 0.375 | 17.113
15.114 | 1712.166 | 171.34 | 0.375 | 17.134
15.132 | 1714.214 | 171.544 | 0.375 | 17.154
15.143 | 1716.262 | 171.749 | 0.376 | 17.175
15.154 | 1718.31 | 171.953 | 0.376 | 17.195
15.156 | 1720.358 | 172.159 | 0.376 | 17.216
15.184 | 1722.406 | 172.363 | 0.377 | 17.236
15.203 | 1724.454 | 172.568 | 0.377 | 17.257
15.224 | 1726.502 | 172.772 | 0.378 | 17.277
15.219 | 1728.55 | 172.978 | 0.377 | 17.298
15.245 | 1730.598 | 173.182 | 0.378 | 17.318
15.242 | 1732.646 | 173.387 | 0.378 | 17.339
15.257 | 1734.694 | 173.592 | 0.378 | 17.359
15.256 | 1736.742 | 173.797 | 0.378 | 17.38
15.293 | 1738.79 | 174.002 | 0.379 | 17.4
15.294 | 1740.838 | 174.207 | 0.379 | 17.421
15.322 | 1742.886 | 174.411 | 0.38 | 17.441
15.326 | 1744.934 | 174.615 | 0.38 | 17.462
15.345 | 1746.982 | 174.82 | 0.381 | 17.482
15.379 | 1749.03 | 175.025 | 0.381 | 17.503
15.363 | 1751.078 | 175.231 | 0.381 | 17.523
15.374 | 1753.126 | 175.435 | 0.381 | 17.544
15.393 | 1755.174 | 175.64 | 0.382 | 17.564
15.389 | 1757.222 | 175.844 | 0.382 | 17.584
15.403 | 1759.27 | 176.049 | 0.382 | 17.605
15.425 | 1761.318 | 176.254 | 0.383 | 17.625
15.412 | 1763.366 | 176.459 | 0.382 | 17.646
15.431 | 1765.414 | 176.664 | 0.383 | 17.666
15.452 | 1767.462 | 176.869 | 0.383 | 17.687
15.465 | 1769.51 | 177.073 | 0.384 | 17.707
15.486 | 1771.558 | 177.278 | 0.384 | 17.728
15.476 | 1773.606 | 177.483 | 0.384 | 17.748
15.489 | 1775.654 | 177.687 | 0.384 | 17.769
15.52 | 1777.702 | 177.893 | 0.385 | 17.789
15.513 | 1779.75 | 178.098 | 0.385 | 17.81
15.532 | 1781.798 | 178.302 | 0.385 | 17.83
15.556 | 1783.846 | 178.508 | 0.386 | 17.851
15.557 | 1785.894 | 178.712 | 0.386 | 17.871
15.585 | 1787.942 | 178.917 | 0.386 | 17.892
15.595 | 1789.99 | 179.122 | 0.387 | 17.912
15.608 | 1792.038 | 179.327 | 0.387 | 17.933
15.615 | 1794.086 | 179.531 | 0.387 | 17.953
15.623 | 1796.134 | 179.736 | 0.387 | 17.974
15.636 | 1798.182 | 179.94 | 0.388 | 17.994
15.635 | 1800.23 | 180.145 | 0.388 | 18.015
15.628 | 1802.278 | 180.35 | 0.388 | 18.035
15.64 | 1804.326 | 180.556 | 0.388 | 18.056
15.66 | 1806.374 | 180.76 | 0.388 | 18.076
15.702 | 1808.422 | 180.965 | 0.389 | 18.096
15.696 | 1810.47 | 181.169 | 0.389 | 18.117
15.725 | 1812.518 | 181.375 | 0.39 | 18.137
15.725 | 1814.566 | 181.579 | 0.39 | 18.158
15.741 | 1816.614 | 181.783 | 0.39 | 18.178
15.747 | 1818.662 | 181.988 | 0.391 | 18.199
15.734 | 1820.71 | 182.193 | 0.39 | 18.219
15.772 | 1822.758 | 182.399 | 0.391 | 18.24
15.79 | 1824.806 | 182.603 | 0.392 | 18.26
15.792 | 1826.854 | 182.807 | 0.392 | 18.281
15.808 | 1828.902 | 183.012 | 0.392 | 18.301
15.805 | 1830.95 | 183.217 | 0.392 | 18.322
15.797 | 1832.998 | 183.422 | 0.392 | 18.342
15.799 | 1835.046 | 183.627 | 0.392 | 18.363
15.785 | 1837.094 | 183.832 | 0.391 | 18.383
15.78 | 1839.142 | 184.037 | 0.391 | 18.404
15.773 | 1841.19 | 184.242 | 0.391 | 18.424
15.769 | 1843.238 | 184.446 | 0.391 | 18.445
15.756 | 1845.286 | 184.651 | 0.391 | 18.465
15.739 | 1847.334 | 184.856 | 0.39 | 18.486
15.731 | 1849.382 | 185.061 | 0.39 | 18.506
15.72 | 1851.43 | 185.266 | 0.39 | 18.527
15.724 | 1853.478 | 185.47 | 0.39 | 18.547
15.744 | 1855.526 | 185.675 | 0.39 | 18.568
15.725 | 1857.574 | 185.88 | 0.39 | 18.588
0.177 | 1857.89 | 185.912 | 0.004 | 18.591