## Sheet1
Test Method | MTS EM Tension (Simplified).msm |  |  |  |  | 150%% |  |  |  | ImageJ
Sample I. D. | Sample82.mss |  |  |  |  | Gauge Length | 9.41 | mm
Specimen Number | 5 |  |  |  |  | LowerGripWidth | 48.031 | mm
Load (N) | Time (s) | Extension (mm) | Stress (MPa) | Strain (mm/mm) |  | Frame | gauge section | Grip-Grip |  | 9.8805 | 0.4705
2.766 | 2.086 | 0.379 | 0.069 | 0.038 |  | 0 | 9.41 | 33.422 | 0 | 0
4.777 | 4.134 | 0.583 | 0.118 | 0.058 |  | 10 | 9.417 | 33.816 | 0.007 | 0.394
5.911 | 6.182 | 0.788 | 0.147 | 0.079 |  | 20 | 9.603 | 34.015 | 0.193 | 0.593
6.613 | 8.23 | 0.994 | 0.164 | 0.099 |  | 30 | 9.755 | 34.25 | 0.345 | 0.828
7.033 | 10.278 | 1.198 | 0.174 | 0.12 |  | 32 | 9.794 |  | 0.384 | -33.422
7.284 | 12.326 | 1.403 | 0.181 | 0.14
7.43 | 14.374 | 1.608 | 0.184 | 0.161 |  | 35 | 9.947 | 34.44 | 0.537 | 1.018
7.448 | 16.422 | 1.813 | 0.185 | 0.181 | 99.477 | 40 | 9.953 | 34.446 | 0.543 | 1.024
7.384 | 18.47 | 2.018 | 0.183 | 0.202
7.288 | 20.518 | 2.222 | 0.181 | 0.222
7.089 | 22.566 | 2.426 | 0.176 | 0.243
6.853 | 24.614 | 2.632 | 0.17 | 0.263
6.495 | 26.662 | 2.837 | 0.161 | 0.284
6.12 | 28.71 | 3.042 | 0.152 | 0.304
5.946 | 30.758 | 3.246 | 0.147 | 0.325
5.872 | 32.806 | 3.451 | 0.146 | 0.345
5.771 | 34.854 | 3.655 | 0.143 | 0.366
5.709 | 36.902 | 3.86 | 0.142 | 0.386
5.738 | 38.95 | 4.065 | 0.142 | 0.407
5.709 | 40.998 | 4.271 | 0.142 | 0.427
5.689 | 43.046 | 4.475 | 0.141 | 0.448
5.696 | 45.094 | 4.68 | 0.141 | 0.468
5.674 | 47.142 | 4.885 | 0.141 | 0.488
5.667 | 49.19 | 5.089 | 0.141 | 0.509
5.63 | 51.238 | 5.295 | 0.14 | 0.529
5.625 | 53.286 | 5.499 | 0.14 | 0.55
5.596 | 55.334 | 5.704 | 0.139 | 0.57
5.63 | 57.382 | 5.91 | 0.14 | 0.591
5.642 | 59.43 | 6.114 | 0.14 | 0.611
5.636 | 61.478 | 6.319 | 0.14 | 0.632
5.647 | 63.526 | 6.523 | 0.14 | 0.652
5.676 | 65.574 | 6.728 | 0.141 | 0.673
5.669 | 67.622 | 6.933 | 0.141 | 0.693
5.655 | 69.67 | 7.138 | 0.14 | 0.714
5.678 | 71.718 | 7.342 | 0.141 | 0.734
5.672 | 73.766 | 7.547 | 0.141 | 0.755
5.717 | 75.814 | 7.752 | 0.142 | 0.775
5.721 | 77.862 | 7.956 | 0.142 | 0.796
5.748 | 79.91 | 8.162 | 0.143 | 0.816
5.79 | 81.958 | 8.367 | 0.144 | 0.837
5.806 | 84.006 | 8.571 | 0.144 | 0.857
5.794 | 86.054 | 8.776 | 0.144 | 0.878
5.81 | 88.102 | 8.981 | 0.144 | 0.898
5.763 | 90.15 | 9.186 | 0.143 | 0.919
5.783 | 92.198 | 9.39 | 0.143 | 0.939
5.773 | 94.246 | 9.594 | 0.143 | 0.959
5.768 | 96.294 | 9.8 | 0.143 | 0.98
5.774 | 98.342 | 10.005 | 0.143 | 1
5.786 | 100.39 | 10.21 | 0.143 | 1.021
5.763 | 102.438 | 10.414 | 0.143 | 1.041
5.778 | 104.486 | 10.619 | 0.143 | 1.062
5.796 | 106.534 | 10.823 | 0.144 | 1.082
5.788 | 108.582 | 11.028 | 0.144 | 1.103
5.806 | 110.63 | 11.233 | 0.144 | 1.123
5.816 | 112.678 | 11.438 | 0.144 | 1.144
5.816 | 114.726 | 11.643 | 0.144 | 1.164
5.812 | 116.774 | 11.848 | 0.144 | 1.185
5.79 | 118.822 | 12.053 | 0.144 | 1.205
5.736 | 120.87 | 12.257 | 0.142 | 1.226
5.733 | 122.918 | 12.462 | 0.142 | 1.246
5.706 | 124.966 | 12.667 | 0.142 | 1.267
5.68 | 127.014 | 12.872 | 0.141 | 1.287
5.66 | 129.062 | 13.077 | 0.14 | 1.308
5.679 | 131.11 | 13.282 | 0.141 | 1.328
5.664 | 133.158 | 13.486 | 0.14 | 1.349
5.647 | 135.206 | 13.691 | 0.14 | 1.369
5.628 | 137.254 | 13.896 | 0.14 | 1.39
5.617 | 139.302 | 14.1 | 0.139 | 1.41
5.586 | 141.35 | 14.306 | 0.139 | 1.431
5.626 | 143.398 | 14.511 | 0.14 | 1.451
5.611 | 145.446 | 14.715 | 0.139 | 1.472
5.602 | 147.494 | 14.92 | 0.139 | 1.492
5.634 | 149.542 | 15.124 | 0.14 | 1.512
5.65 | 151.59 | 15.33 | 0.14 | 1.533
5.642 | 153.638 | 15.535 | 0.14 | 1.554
5.638 | 155.686 | 15.739 | 0.14 | 1.574
5.642 | 157.734 | 15.944 | 0.14 | 1.594
5.652 | 159.782 | 16.149 | 0.14 | 1.615
5.664 | 161.83 | 16.354 | 0.14 | 1.635
5.676 | 163.878 | 16.559 | 0.141 | 1.656
5.657 | 165.926 | 16.763 | 0.14 | 1.676
5.666 | 167.974 | 16.968 | 0.141 | 1.697
5.678 | 170.022 | 17.173 | 0.141 | 1.717
5.672 | 172.07 | 17.378 | 0.141 | 1.738
5.634 | 174.118 | 17.582 | 0.14 | 1.758
5.647 | 176.166 | 17.787 | 0.14 | 1.779
5.662 | 178.214 | 17.991 | 0.14 | 1.799
5.696 | 180.262 | 18.196 | 0.141 | 1.82
5.691 | 182.31 | 18.401 | 0.141 | 1.84
5.686 | 184.358 | 18.606 | 0.141 | 1.861
5.707 | 186.406 | 18.811 | 0.142 | 1.881
5.751 | 188.454 | 19.016 | 0.143 | 1.902
5.756 | 190.502 | 19.22 | 0.143 | 1.922
5.778 | 192.55 | 19.425 | 0.143 | 1.943
5.759 | 194.598 | 19.63 | 0.143 | 1.963
5.807 | 196.646 | 19.835 | 0.144 | 1.984
5.848 | 198.694 | 20.04 | 0.145 | 2.004
5.848 | 200.742 | 20.245 | 0.145 | 2.024
5.838 | 202.79 | 20.45 | 0.145 | 2.045
5.824 | 204.838 | 20.654 | 0.144 | 2.065
5.853 | 206.886 | 20.859 | 0.145 | 2.086
5.883 | 208.934 | 21.064 | 0.146 | 2.106
5.917 | 210.982 | 21.268 | 0.147 | 2.127
5.931 | 213.03 | 21.474 | 0.147 | 2.147
5.939 | 215.078 | 21.679 | 0.147 | 2.168
5.921 | 217.126 | 21.883 | 0.147 | 2.188
5.937 | 219.174 | 22.088 | 0.147 | 2.209
5.921 | 221.222 | 22.292 | 0.147 | 2.229
5.929 | 223.27 | 22.497 | 0.147 | 2.25
5.879 | 225.318 | 22.704 | 0.146 | 2.27
5.863 | 227.366 | 22.907 | 0.145 | 2.291
5.86 | 229.414 | 23.112 | 0.145 | 2.311
5.877 | 231.462 | 23.317 | 0.146 | 2.332
5.904 | 233.51 | 23.522 | 0.146 | 2.352
5.934 | 235.558 | 23.727 | 0.147 | 2.373
5.942 | 237.606 | 23.931 | 0.147 | 2.393
5.938 | 239.654 | 24.135 | 0.147 | 2.414
5.964 | 241.702 | 24.341 | 0.148 | 2.434
5.97 | 243.75 | 24.546 | 0.148 | 2.455
5.964 | 245.798 | 24.75 | 0.148 | 2.475
5.965 | 247.846 | 24.955 | 0.148 | 2.496
5.976 | 249.894 | 25.159 | 0.148 | 2.516
5.997 | 251.942 | 25.364 | 0.149 | 2.536
6.042 | 253.99 | 25.57 | 0.15 | 2.557
6.043 | 256.038 | 25.774 | 0.15 | 2.577
6.078 | 258.086 | 25.98 | 0.151 | 2.598
6.085 | 260.134 | 26.184 | 0.151 | 2.618
6.087 | 262.182 | 26.388 | 0.151 | 2.639
6.073 | 264.23 | 26.594 | 0.151 | 2.659
6.073 | 266.278 | 26.798 | 0.151 | 2.68
6.115 | 268.326 | 27.003 | 0.152 | 2.7
6.13 | 270.374 | 27.208 | 0.152 | 2.721
6.125 | 272.422 | 27.413 | 0.152 | 2.741
6.121 | 274.47 | 27.617 | 0.152 | 2.762
6.12 | 276.518 | 27.822 | 0.152 | 2.782
6.12 | 278.566 | 28.027 | 0.152 | 2.803
6.084 | 280.614 | 28.232 | 0.151 | 2.823
6.062 | 282.662 | 28.436 | 0.15 | 2.844
6.046 | 284.71 | 28.642 | 0.15 | 2.864
6.034 | 286.758 | 28.847 | 0.15 | 2.885
5.966 | 288.806 | 29.051 | 0.148 | 2.905
5.925 | 290.854 | 29.256 | 0.147 | 2.926
5.865 | 292.902 | 29.461 | 0.145 | 2.946
5.815 | 294.95 | 29.665 | 0.144 | 2.967
5.818 | 296.998 | 29.872 | 0.144 | 2.987
5.819 | 299.046 | 30.076 | 0.144 | 3.008
5.823 | 301.094 | 30.28 | 0.144 | 3.028
5.832 | 303.142 | 30.485 | 0.145 | 3.049
5.815 | 305.19 | 30.69 | 0.144 | 3.069
5.822 | 307.238 | 30.895 | 0.144 | 3.089
5.87 | 309.286 | 31.1 | 0.146 | 3.11
5.857 | 311.334 | 31.303 | 0.145 | 3.13
5.862 | 313.382 | 31.509 | 0.145 | 3.151
5.9 | 315.43 | 31.714 | 0.146 | 3.171
5.923 | 317.478 | 31.918 | 0.147 | 3.192
5.944 | 319.526 | 32.123 | 0.147 | 3.212
5.928 | 321.574 | 32.327 | 0.147 | 3.233
5.909 | 323.622 | 32.532 | 0.147 | 3.253
5.941 | 325.67 | 32.738 | 0.147 | 3.274
5.951 | 327.718 | 32.942 | 0.148 | 3.294
5.967 | 329.766 | 33.147 | 0.148 | 3.315
5.926 | 331.814 | 33.352 | 0.147 | 3.335
5.93 | 333.862 | 33.556 | 0.147 | 3.356
5.962 | 335.91 | 33.762 | 0.148 | 3.376
5.957 | 337.958 | 33.966 | 0.148 | 3.397
5.958 | 340.006 | 34.171 | 0.148 | 3.417
5.936 | 342.054 | 34.376 | 0.147 | 3.438
5.918 | 344.102 | 34.581 | 0.147 | 3.458
5.934 | 346.15 | 34.785 | 0.147 | 3.479
5.923 | 348.198 | 34.991 | 0.147 | 3.499
5.91 | 350.246 | 35.195 | 0.147 | 3.52
5.887 | 352.294 | 35.4 | 0.146 | 3.54
5.847 | 354.342 | 35.605 | 0.145 | 3.56
5.834 | 356.39 | 35.809 | 0.145 | 3.581
5.86 | 358.438 | 36.015 | 0.145 | 3.602
5.883 | 360.486 | 36.219 | 0.146 | 3.622
5.911 | 362.534 | 36.423 | 0.147 | 3.642
5.9 | 364.582 | 36.629 | 0.146 | 3.663
5.906 | 366.63 | 36.834 | 0.146 | 3.683
5.887 | 368.678 | 37.04 | 0.146 | 3.704
5.851 | 370.726 | 37.244 | 0.145 | 3.724
5.83 | 372.774 | 37.448 | 0.145 | 3.745
5.836 | 374.822 | 37.653 | 0.145 | 3.765
5.779 | 376.87 | 37.858 | 0.143 | 3.786
5.759 | 378.918 | 38.062 | 0.143 | 3.806
5.745 | 380.966 | 38.268 | 0.142 | 3.827
5.703 | 383.014 | 38.471 | 0.141 | 3.847
5.681 | 385.062 | 38.677 | 0.141 | 3.868
5.669 | 387.11 | 38.882 | 0.141 | 3.888
5.645 | 389.158 | 39.086 | 0.14 | 3.909
5.595 | 391.206 | 39.291 | 0.139 | 3.929
5.615 | 393.254 | 39.495 | 0.139 | 3.95
5.602 | 395.302 | 39.7 | 0.139 | 3.97
5.611 | 397.35 | 39.906 | 0.139 | 3.991
5.651 | 399.398 | 40.11 | 0.14 | 4.011
5.677 | 401.446 | 40.315 | 0.141 | 4.032
5.674 | 403.494 | 40.52 | 0.141 | 4.052
5.703 | 405.542 | 40.724 | 0.141 | 4.072
5.711 | 407.59 | 40.929 | 0.142 | 4.093
5.684 | 409.638 | 41.134 | 0.141 | 4.113
5.743 | 411.686 | 41.339 | 0.142 | 4.134
5.78 | 413.734 | 41.544 | 0.143 | 4.154
5.811 | 415.782 | 41.749 | 0.144 | 4.175
5.848 | 417.83 | 41.953 | 0.145 | 4.195
5.86 | 419.878 | 42.158 | 0.145 | 4.216
5.868 | 421.926 | 42.363 | 0.146 | 4.236
5.871 | 423.974 | 42.568 | 0.146 | 4.257
5.867 | 426.022 | 42.773 | 0.146 | 4.277
5.914 | 428.07 | 42.977 | 0.147 | 4.298
5.949 | 430.118 | 43.183 | 0.148 | 4.318
5.972 | 432.166 | 43.387 | 0.148 | 4.339
5.985 | 434.214 | 43.592 | 0.148 | 4.359
6.013 | 436.262 | 43.796 | 0.149 | 4.38
6.04 | 438.31 | 44.002 | 0.15 | 4.4
6.06 | 440.358 | 44.207 | 0.15 | 4.421
6.074 | 442.406 | 44.412 | 0.151 | 4.441
6.059 | 444.454 | 44.616 | 0.15 | 4.462
6.082 | 446.502 | 44.82 | 0.151 | 4.482
6.113 | 448.55 | 45.026 | 0.152 | 4.503
6.161 | 450.598 | 45.23 | 0.153 | 4.523
6.168 | 452.646 | 45.436 | 0.153 | 4.544
6.179 | 454.694 | 45.64 | 0.153 | 4.564
6.196 | 456.742 | 45.845 | 0.154 | 4.584
6.207 | 458.79 | 46.05 | 0.154 | 4.605
6.232 | 460.838 | 46.254 | 0.155 | 4.625
6.268 | 462.886 | 46.459 | 0.155 | 4.646
6.298 | 464.934 | 46.664 | 0.156 | 4.666
6.329 | 466.982 | 46.869 | 0.157 | 4.687
6.332 | 469.03 | 47.074 | 0.157 | 4.707
6.346 | 471.078 | 47.279 | 0.157 | 4.728
6.381 | 473.126 | 47.483 | 0.158 | 4.748
6.387 | 475.174 | 47.688 | 0.158 | 4.769
6.37 | 477.222 | 47.892 | 0.158 | 4.789
6.35 | 479.27 | 48.097 | 0.157 | 4.81
6.382 | 481.318 | 48.302 | 0.158 | 4.83
6.415 | 483.366 | 48.507 | 0.159 | 4.851
6.417 | 485.414 | 48.712 | 0.159 | 4.871
6.448 | 487.462 | 48.917 | 0.16 | 4.892
6.444 | 489.51 | 49.121 | 0.16 | 4.912
6.448 | 491.558 | 49.326 | 0.16 | 4.933
6.451 | 493.606 | 49.531 | 0.16 | 4.953
6.457 | 495.654 | 49.736 | 0.16 | 4.974
6.47 | 497.702 | 49.941 | 0.16 | 4.994
6.468 | 499.75 | 50.145 | 0.16 | 5.015
6.486 | 501.798 | 50.351 | 0.161 | 5.035
6.514 | 503.846 | 50.556 | 0.162 | 5.056
6.525 | 505.894 | 50.76 | 0.162 | 5.076
6.514 | 507.942 | 50.964 | 0.162 | 5.096
6.526 | 509.99 | 51.17 | 0.162 | 5.117
6.514 | 512.038 | 51.375 | 0.162 | 5.138
6.523 | 514.086 | 51.579 | 0.162 | 5.158
6.536 | 516.134 | 51.784 | 0.162 | 5.178
6.56 | 518.182 | 51.988 | 0.163 | 5.199
6.575 | 520.23 | 52.194 | 0.163 | 5.219
6.586 | 522.278 | 52.398 | 0.163 | 5.24
6.596 | 524.326 | 52.604 | 0.164 | 5.26
6.592 | 526.374 | 52.808 | 0.163 | 5.281
6.579 | 528.422 | 53.013 | 0.163 | 5.301
6.587 | 530.47 | 53.217 | 0.163 | 5.322
6.575 | 532.518 | 53.422 | 0.163 | 5.342
6.592 | 534.566 | 53.627 | 0.163 | 5.363
6.543 | 536.614 | 53.832 | 0.162 | 5.383
6.563 | 538.662 | 54.037 | 0.163 | 5.404
6.564 | 540.71 | 54.242 | 0.163 | 5.424
6.6 | 542.758 | 54.447 | 0.164 | 5.445
6.687 | 544.806 | 54.651 | 0.166 | 5.465
6.736 | 546.854 | 54.856 | 0.167 | 5.486
6.72 | 548.902 | 55.061 | 0.167 | 5.506
6.704 | 550.95 | 55.265 | 0.166 | 5.527
6.681 | 552.998 | 55.47 | 0.166 | 5.547
6.692 | 555.046 | 55.676 | 0.166 | 5.568
6.705 | 557.094 | 55.88 | 0.166 | 5.588
6.72 | 559.142 | 56.085 | 0.167 | 5.608
6.711 | 561.19 | 56.289 | 0.166 | 5.629
6.72 | 563.238 | 56.494 | 0.167 | 5.649
6.721 | 565.286 | 56.7 | 0.167 | 5.67
6.721 | 567.334 | 56.904 | 0.167 | 5.69
6.715 | 569.382 | 57.109 | 0.167 | 5.711
6.733 | 571.43 | 57.314 | 0.167 | 5.731
6.692 | 573.478 | 57.518 | 0.166 | 5.752
6.697 | 575.526 | 57.723 | 0.166 | 5.772
6.706 | 577.574 | 57.928 | 0.166 | 5.793
6.712 | 579.622 | 58.132 | 0.166 | 5.813
6.732 | 581.67 | 58.338 | 0.167 | 5.834
6.762 | 583.718 | 58.543 | 0.168 | 5.854
6.725 | 585.766 | 58.747 | 0.167 | 5.875
6.741 | 587.814 | 58.952 | 0.167 | 5.895
6.74 | 589.862 | 59.156 | 0.167 | 5.916
6.74 | 591.91 | 59.361 | 0.167 | 5.936
6.779 | 593.958 | 59.566 | 0.168 | 5.957
6.761 | 596.006 | 59.772 | 0.168 | 5.977
6.759 | 598.054 | 59.976 | 0.168 | 5.998
6.748 | 600.102 | 60.181 | 0.167 | 6.018
6.716 | 602.15 | 60.385 | 0.167 | 6.039
6.715 | 604.198 | 60.59 | 0.167 | 6.059
6.755 | 606.246 | 60.795 | 0.168 | 6.079
6.765 | 608.294 | 61 | 0.168 | 6.1
6.801 | 610.342 | 61.205 | 0.169 | 6.121
6.807 | 612.39 | 61.41 | 0.169 | 6.141
6.832 | 614.438 | 61.614 | 0.169 | 6.161
6.849 | 616.486 | 61.819 | 0.17 | 6.182
6.859 | 618.534 | 62.024 | 0.17 | 6.202
6.87 | 620.582 | 62.229 | 0.17 | 6.223
6.888 | 622.63 | 62.433 | 0.171 | 6.243
6.888 | 624.678 | 62.638 | 0.171 | 6.264
6.89 | 626.726 | 62.844 | 0.171 | 6.284
6.924 | 628.774 | 63.048 | 0.172 | 6.305
6.903 | 630.822 | 63.253 | 0.171 | 6.325
6.921 | 632.87 | 63.457 | 0.172 | 6.346
6.947 | 634.918 | 63.662 | 0.172 | 6.366
6.924 | 636.966 | 63.867 | 0.172 | 6.387
6.946 | 639.014 | 64.072 | 0.172 | 6.407
6.969 | 641.062 | 64.277 | 0.173 | 6.428
6.939 | 643.11 | 64.481 | 0.172 | 6.448
6.959 | 645.158 | 64.686 | 0.173 | 6.469
6.961 | 647.206 | 64.891 | 0.173 | 6.489
6.954 | 649.254 | 65.096 | 0.172 | 6.51
6.947 | 651.302 | 65.3 | 0.172 | 6.53
6.98 | 653.35 | 65.505 | 0.173 | 6.551
6.963 | 655.398 | 65.711 | 0.173 | 6.571
6.967 | 657.446 | 65.915 | 0.173 | 6.592
7.005 | 659.494 | 66.12 | 0.174 | 6.612
6.996 | 661.542 | 66.325 | 0.174 | 6.632
7.034 | 663.59 | 66.529 | 0.174 | 6.653
7.031 | 665.638 | 66.735 | 0.174 | 6.673
7.047 | 667.686 | 66.94 | 0.175 | 6.694
7.048 | 669.734 | 67.144 | 0.175 | 6.714
7.069 | 671.782 | 67.349 | 0.175 | 6.735
7.026 | 673.83 | 67.553 | 0.174 | 6.755
7.08 | 675.878 | 67.758 | 0.176 | 6.776
7.101 | 677.926 | 67.963 | 0.176 | 6.796
7.089 | 679.974 | 68.168 | 0.176 | 6.817
7.095 | 682.022 | 68.373 | 0.176 | 6.837
7.106 | 684.07 | 68.578 | 0.176 | 6.858
7.134 | 686.118 | 68.782 | 0.177 | 6.878
7.135 | 688.166 | 68.987 | 0.177 | 6.899
7.156 | 690.214 | 69.192 | 0.177 | 6.919
7.143 | 692.262 | 69.397 | 0.177 | 6.94
7.144 | 694.31 | 69.601 | 0.177 | 6.96
7.153 | 696.358 | 69.806 | 0.177 | 6.981
7.176 | 698.406 | 70.011 | 0.178 | 7.001
7.196 | 700.454 | 70.216 | 0.178 | 7.022
7.235 | 702.502 | 70.421 | 0.179 | 7.042
7.244 | 704.55 | 70.625 | 0.18 | 7.062
7.254 | 706.598 | 70.83 | 0.18 | 7.083
7.299 | 708.646 | 71.035 | 0.181 | 7.104
7.3 | 710.694 | 71.24 | 0.181 | 7.124
7.322 | 712.742 | 71.445 | 0.182 | 7.144
7.317 | 714.79 | 71.649 | 0.181 | 7.165
7.329 | 716.838 | 71.854 | 0.182 | 7.185
7.345 | 718.886 | 72.059 | 0.182 | 7.206
7.369 | 720.934 | 72.264 | 0.183 | 7.226
7.372 | 722.982 | 72.468 | 0.183 | 7.247
7.392 | 725.03 | 72.673 | 0.183 | 7.267
7.415 | 727.078 | 72.879 | 0.184 | 7.288
7.426 | 729.126 | 73.083 | 0.184 | 7.308
7.449 | 731.174 | 73.288 | 0.185 | 7.329
7.453 | 733.222 | 73.493 | 0.185 | 7.349
7.476 | 735.27 | 73.697 | 0.185 | 7.37
7.498 | 737.318 | 73.902 | 0.186 | 7.39
7.532 | 739.366 | 74.108 | 0.187 | 7.411
7.53 | 741.414 | 74.312 | 0.187 | 7.431
7.53 | 743.462 | 74.517 | 0.187 | 7.452
7.533 | 745.51 | 74.722 | 0.187 | 7.472
7.546 | 747.558 | 74.926 | 0.187 | 7.493
7.529 | 749.606 | 75.131 | 0.187 | 7.513
7.571 | 751.654 | 75.337 | 0.188 | 7.534
7.58 | 753.702 | 75.541 | 0.188 | 7.554
7.61 | 755.75 | 75.746 | 0.189 | 7.575
7.618 | 757.798 | 75.95 | 0.189 | 7.595
7.618 | 759.846 | 76.155 | 0.189 | 7.616
7.616 | 761.894 | 76.36 | 0.189 | 7.636
7.635 | 763.942 | 76.565 | 0.189 | 7.656
7.629 | 765.99 | 76.769 | 0.189 | 7.677
7.626 | 768.038 | 76.974 | 0.189 | 7.697
7.659 | 770.086 | 77.179 | 0.19 | 7.718
7.663 | 772.134 | 77.384 | 0.19 | 7.738
7.661 | 774.182 | 77.589 | 0.19 | 7.759
7.688 | 776.23 | 77.792 | 0.191 | 7.779
7.698 | 778.278 | 77.998 | 0.191 | 7.8
7.703 | 780.326 | 78.203 | 0.191 | 7.82
7.726 | 782.374 | 78.408 | 0.192 | 7.841
7.748 | 784.422 | 78.613 | 0.192 | 7.861
7.756 | 786.47 | 78.817 | 0.192 | 7.882
7.778 | 788.518 | 79.022 | 0.193 | 7.902
7.777 | 790.566 | 79.227 | 0.193 | 7.923
7.777 | 792.614 | 79.432 | 0.193 | 7.943
7.781 | 794.662 | 79.637 | 0.193 | 7.964
7.798 | 796.71 | 79.841 | 0.193 | 7.984
7.818 | 798.758 | 80.046 | 0.194 | 8.005
7.835 | 800.806 | 80.251 | 0.194 | 8.025
7.853 | 802.854 | 80.456 | 0.195 | 8.046
7.851 | 804.902 | 80.661 | 0.195 | 8.066
7.857 | 806.95 | 80.866 | 0.195 | 8.087
7.849 | 808.998 | 81.07 | 0.195 | 8.107
7.857 | 811.046 | 81.276 | 0.195 | 8.128
7.851 | 813.094 | 81.48 | 0.195 | 8.148
7.853 | 815.142 | 81.684 | 0.195 | 8.168
7.82 | 817.19 | 81.89 | 0.194 | 8.189
7.834 | 819.238 | 82.094 | 0.194 | 8.209
7.832 | 821.286 | 82.299 | 0.194 | 8.23
7.789 | 823.334 | 82.505 | 0.193 | 8.251
7.772 | 825.382 | 82.709 | 0.193 | 8.271
7.745 | 827.43 | 82.914 | 0.192 | 8.291
7.712 | 829.478 | 83.118 | 0.191 | 8.312
7.712 | 831.526 | 83.323 | 0.191 | 8.332
7.715 | 833.574 | 83.528 | 0.191 | 8.353
7.716 | 835.622 | 83.733 | 0.191 | 8.373
7.761 | 837.67 | 83.937 | 0.192 | 8.394
7.76 | 839.718 | 84.143 | 0.192 | 8.414
7.78 | 841.766 | 84.347 | 0.193 | 8.435
7.791 | 843.814 | 84.552 | 0.193 | 8.455
7.817 | 845.862 | 84.757 | 0.194 | 8.476
7.839 | 847.91 | 84.961 | 0.194 | 8.496
7.885 | 849.958 | 85.166 | 0.196 | 8.517
7.91 | 852.006 | 85.371 | 0.196 | 8.537
7.947 | 854.054 | 85.576 | 0.197 | 8.558
7.96 | 856.102 | 85.781 | 0.197 | 8.578
7.962 | 858.15 | 85.985 | 0.197 | 8.599
7.969 | 860.198 | 86.189 | 0.198 | 8.619
7.978 | 862.246 | 86.395 | 0.198 | 8.64
7.973 | 864.294 | 86.6 | 0.198 | 8.66
7.993 | 866.342 | 86.805 | 0.198 | 8.68
8.016 | 868.39 | 87.01 | 0.199 | 8.701
8.008 | 870.438 | 87.214 | 0.199 | 8.721
8.031 | 872.486 | 87.419 | 0.199 | 8.742
8.037 | 874.534 | 87.624 | 0.199 | 8.762
8.043 | 876.582 | 87.828 | 0.199 | 8.783
8.068 | 878.63 | 88.034 | 0.2 | 8.803
8.063 | 880.678 | 88.238 | 0.2 | 8.824
8.052 | 882.726 | 88.443 | 0.2 | 8.844
8.081 | 884.774 | 88.649 | 0.2 | 8.865
8.056 | 886.822 | 88.852 | 0.2 | 8.885
8.059 | 888.87 | 89.058 | 0.2 | 8.906
8.076 | 890.918 | 89.262 | 0.2 | 8.926
8.077 | 892.966 | 89.467 | 0.2 | 8.947
8.099 | 895.014 | 89.673 | 0.201 | 8.967
8.103 | 897.062 | 89.877 | 0.201 | 8.988
8.134 | 899.11 | 90.082 | 0.202 | 9.008
8.132 | 901.158 | 90.287 | 0.202 | 9.029
8.168 | 903.206 | 90.491 | 0.203 | 9.049
8.177 | 905.254 | 90.696 | 0.203 | 9.07
8.186 | 907.302 | 90.901 | 0.203 | 9.09
8.184 | 909.35 | 91.105 | 0.203 | 9.111
8.214 | 911.398 | 91.311 | 0.204 | 9.131
8.214 | 913.446 | 91.515 | 0.204 | 9.152
8.209 | 915.494 | 91.719 | 0.204 | 9.172
8.212 | 917.542 | 91.925 | 0.204 | 9.192
8.204 | 919.59 | 92.129 | 0.203 | 9.213
8.198 | 921.638 | 92.334 | 0.203 | 9.233
8.24 | 923.686 | 92.539 | 0.204 | 9.254
8.241 | 925.734 | 92.744 | 0.204 | 9.274
8.26 | 927.782 | 92.949 | 0.205 | 9.295
8.307 | 929.83 | 93.154 | 0.206 | 9.315
8.332 | 931.878 | 93.357 | 0.207 | 9.336
8.348 | 933.926 | 93.563 | 0.207 | 9.356
8.369 | 935.974 | 93.768 | 0.208 | 9.377
8.37 | 938.022 | 93.973 | 0.208 | 9.397
8.364 | 940.07 | 94.178 | 0.207 | 9.418
8.376 | 942.118 | 94.382 | 0.208 | 9.438
8.381 | 944.166 | 94.587 | 0.208 | 9.459
8.425 | 946.214 | 94.792 | 0.209 | 9.479
8.436 | 948.262 | 94.997 | 0.209 | 9.5
8.468 | 950.31 | 95.202 | 0.21 | 9.52
8.47 | 952.358 | 95.407 | 0.21 | 9.541
8.486 | 954.406 | 95.611 | 0.21 | 9.561
8.484 | 956.454 | 95.817 | 0.21 | 9.582
8.517 | 958.502 | 96.021 | 0.211 | 9.602
8.525 | 960.55 | 96.225 | 0.211 | 9.623
8.54 | 962.598 | 96.43 | 0.212 | 9.643
8.532 | 964.646 | 96.635 | 0.212 | 9.664
8.558 | 966.694 | 96.841 | 0.212 | 9.684
8.555 | 968.742 | 97.045 | 0.212 | 9.704
8.549 | 970.79 | 97.249 | 0.212 | 9.725
8.562 | 972.838 | 97.454 | 0.212 | 9.745
8.571 | 974.886 | 97.659 | 0.213 | 9.766
8.574 | 976.934 | 97.863 | 0.213 | 9.786
8.605 | 978.982 | 98.07 | 0.213 | 9.807
8.622 | 981.03 | 98.273 | 0.214 | 9.827
8.662 | 983.078 | 98.478 | 0.215 | 9.848
8.654 | 985.126 | 98.683 | 0.215 | 9.868
8.676 | 987.174 | 98.887 | 0.215 | 9.889
8.685 | 989.222 | 99.093 | 0.215 | 9.909
8.719 | 991.27 | 99.297 | 0.216 | 9.93
8.747 | 993.318 | 99.502 | 0.217 | 9.95
8.764 | 995.366 | 99.707 | 0.217 | 9.971
8.808 | 997.414 | 99.912 | 0.218 | 9.991
8.799 | 999.462 | 100.117 | 0.218 | 10.012
8.812 | 1001.51 | 100.322 | 0.219 | 10.032
8.814 | 1003.558 | 100.526 | 0.219 | 10.053
8.842 | 1005.606 | 100.731 | 0.219 | 10.073
8.86 | 1007.654 | 100.936 | 0.22 | 10.094
8.863 | 1009.702 | 101.141 | 0.22 | 10.114
8.885 | 1011.75 | 101.346 | 0.22 | 10.135
8.892 | 1013.798 | 101.55 | 0.221 | 10.155
8.884 | 1015.846 | 101.754 | 0.22 | 10.175
8.909 | 1017.894 | 101.96 | 0.221 | 10.196
8.907 | 1019.942 | 102.165 | 0.221 | 10.216
8.946 | 1021.99 | 102.369 | 0.222 | 10.237
8.965 | 1024.038 | 102.575 | 0.222 | 10.257
8.971 | 1026.086 | 102.779 | 0.222 | 10.278
8.982 | 1028.134 | 102.984 | 0.223 | 10.298
9.001 | 1030.182 | 103.189 | 0.223 | 10.319
8.998 | 1032.23 | 103.393 | 0.223 | 10.339
9.018 | 1034.278 | 103.598 | 0.224 | 10.36
9.054 | 1036.326 | 103.803 | 0.225 | 10.38
9.062 | 1038.374 | 104.008 | 0.225 | 10.401
9.056 | 1040.422 | 104.213 | 0.225 | 10.421
9.091 | 1042.47 | 104.418 | 0.225 | 10.442
9.095 | 1044.518 | 104.622 | 0.226 | 10.462
9.108 | 1046.566 | 104.827 | 0.226 | 10.483
9.124 | 1048.614 | 105.032 | 0.226 | 10.503
9.145 | 1050.662 | 105.238 | 0.227 | 10.524
9.159 | 1052.71 | 105.442 | 0.227 | 10.544
9.19 | 1054.758 | 105.646 | 0.228 | 10.565
9.179 | 1056.806 | 105.851 | 0.228 | 10.585
9.2 | 1058.854 | 106.056 | 0.228 | 10.606
9.224 | 1060.902 | 106.261 | 0.229 | 10.626
9.22 | 1062.95 | 106.466 | 0.229 | 10.647
9.252 | 1064.998 | 106.671 | 0.229 | 10.667
9.245 | 1067.046 | 106.875 | 0.229 | 10.688
9.242 | 1069.094 | 107.08 | 0.229 | 10.708
9.288 | 1071.142 | 107.285 | 0.23 | 10.728
9.279 | 1073.19 | 107.49 | 0.23 | 10.749
9.278 | 1075.238 | 107.694 | 0.23 | 10.769
9.323 | 1077.286 | 107.898 | 0.231 | 10.79
9.266 | 1079.334 | 108.104 | 0.23 | 10.81
9.291 | 1081.382 | 108.309 | 0.23 | 10.831
9.32 | 1083.43 | 108.513 | 0.231 | 10.851
9.298 | 1085.478 | 108.718 | 0.231 | 10.872
9.331 | 1087.526 | 108.922 | 0.231 | 10.892
9.328 | 1089.574 | 109.128 | 0.231 | 10.913
9.312 | 1091.622 | 109.333 | 0.231 | 10.933
9.33 | 1093.67 | 109.537 | 0.231 | 10.954
9.313 | 1095.718 | 109.743 | 0.231 | 10.974
9.303 | 1097.766 | 109.947 | 0.231 | 10.995
9.311 | 1099.814 | 110.152 | 0.231 | 11.015
9.305 | 1101.862 | 110.357 | 0.231 | 11.036
9.311 | 1103.91 | 110.561 | 0.231 | 11.056
9.292 | 1105.958 | 110.766 | 0.23 | 11.077
9.272 | 1108.006 | 110.972 | 0.23 | 11.097
9.267 | 1110.054 | 111.176 | 0.23 | 11.118
9.255 | 1112.102 | 111.381 | 0.23 | 11.138
9.235 | 1114.15 | 111.586 | 0.229 | 11.159
9.244 | 1116.198 | 111.79 | 0.229 | 11.179
9.259 | 1118.246 | 111.995 | 0.23 | 11.2
9.242 | 1120.294 | 112.2 | 0.229 | 11.22
9.272 | 1122.342 | 112.405 | 0.23 | 11.24
9.26 | 1124.39 | 112.61 | 0.23 | 11.261
9.282 | 1126.438 | 112.814 | 0.23 | 11.281
9.293 | 1128.486 | 113.019 | 0.23 | 11.302
9.32 | 1130.534 | 113.224 | 0.231 | 11.322
9.355 | 1132.582 | 113.428 | 0.232 | 11.343
9.355 | 1134.63 | 113.635 | 0.232 | 11.363
9.379 | 1136.678 | 113.839 | 0.233 | 11.384
9.37 | 1138.726 | 114.043 | 0.232 | 11.404
9.393 | 1140.774 | 114.248 | 0.233 | 11.425
9.408 | 1142.822 | 114.453 | 0.233 | 11.445
9.42 | 1144.87 | 114.658 | 0.234 | 11.466
9.425 | 1146.918 | 114.862 | 0.234 | 11.486
9.445 | 1148.966 | 115.067 | 0.234 | 11.507
9.436 | 1151.014 | 115.272 | 0.234 | 11.527
9.438 | 1153.062 | 115.477 | 0.234 | 11.548
9.463 | 1155.11 | 115.681 | 0.235 | 11.568
9.48 | 1157.158 | 115.886 | 0.235 | 11.589
9.482 | 1159.206 | 116.09 | 0.235 | 11.609
9.521 | 1161.254 | 116.295 | 0.236 | 11.63
9.509 | 1163.302 | 116.501 | 0.236 | 11.65
9.523 | 1165.35 | 116.705 | 0.236 | 11.671
9.54 | 1167.398 | 116.91 | 0.237 | 11.691
9.555 | 1169.446 | 117.115 | 0.237 | 11.712
9.547 | 1171.494 | 117.319 | 0.237 | 11.732
9.578 | 1173.542 | 117.524 | 0.238 | 11.752
9.575 | 1175.59 | 117.729 | 0.237 | 11.773
9.598 | 1177.638 | 117.934 | 0.238 | 11.793
9.618 | 1179.686 | 118.139 | 0.239 | 11.814
9.639 | 1181.734 | 118.344 | 0.239 | 11.834
9.663 | 1183.782 | 118.548 | 0.24 | 11.855
9.652 | 1185.83 | 118.754 | 0.239 | 11.875
9.673 | 1187.878 | 118.958 | 0.24 | 11.896
9.675 | 1189.926 | 119.163 | 0.24 | 11.916
9.687 | 1191.974 | 119.368 | 0.24 | 11.937
9.704 | 1194.022 | 119.573 | 0.241 | 11.957
9.719 | 1196.07 | 119.778 | 0.241 | 11.978
9.734 | 1198.118 | 119.983 | 0.241 | 11.998
9.739 | 1200.166 | 120.187 | 0.242 | 12.019
9.75 | 1202.214 | 120.392 | 0.242 | 12.039
9.759 | 1204.262 | 120.597 | 0.242 | 12.06
9.774 | 1206.31 | 120.802 | 0.242 | 12.08
9.774 | 1208.358 | 121.007 | 0.242 | 12.101
9.778 | 1210.406 | 121.211 | 0.243 | 12.121
9.817 | 1212.454 | 121.416 | 0.243 | 12.142
9.829 | 1214.502 | 121.621 | 0.244 | 12.162
9.867 | 1216.55 | 121.826 | 0.245 | 12.183
9.865 | 1218.598 | 122.031 | 0.245 | 12.203
9.866 | 1220.646 | 122.235 | 0.245 | 12.223
9.874 | 1222.694 | 122.44 | 0.245 | 12.244
9.854 | 1224.742 | 122.645 | 0.244 | 12.265
9.884 | 1226.79 | 122.849 | 0.245 | 12.285
9.901 | 1228.838 | 123.054 | 0.246 | 12.305
9.922 | 1230.886 | 123.258 | 0.246 | 12.326
9.932 | 1232.934 | 123.463 | 0.246 | 12.346
9.957 | 1234.982 | 123.669 | 0.247 | 12.367
9.964 | 1237.03 | 123.873 | 0.247 | 12.387
9.976 | 1239.078 | 124.078 | 0.247 | 12.408
9.991 | 1241.126 | 124.283 | 0.248 | 12.428
9.994 | 1243.174 | 124.488 | 0.248 | 12.449
10.021 | 1245.222 | 124.693 | 0.249 | 12.469
10.043 | 1247.27 | 124.898 | 0.249 | 12.49
10.052 | 1249.318 | 125.102 | 0.249 | 12.51
10.075 | 1251.366 | 125.307 | 0.25 | 12.531
10.076 | 1253.414 | 125.512 | 0.25 | 12.551
10.085 | 1255.462 | 125.717 | 0.25 | 12.572
10.118 | 1257.51 | 125.921 | 0.251 | 12.592
10.122 | 1259.558 | 126.127 | 0.251 | 12.613
10.136 | 1261.606 | 126.331 | 0.251 | 12.633
10.157 | 1263.654 | 126.536 | 0.252 | 12.654
10.169 | 1265.702 | 126.741 | 0.252 | 12.674
10.178 | 1267.75 | 126.946 | 0.252 | 12.695
10.162 | 1269.798 | 127.151 | 0.252 | 12.715
10.187 | 1271.846 | 127.355 | 0.253 | 12.735
10.17 | 1273.894 | 127.559 | 0.252 | 12.756
10.187 | 1275.942 | 127.764 | 0.253 | 12.776
10.213 | 1277.99 | 127.97 | 0.253 | 12.797
10.227 | 1280.038 | 128.175 | 0.254 | 12.817
10.261 | 1282.086 | 128.379 | 0.254 | 12.838
10.258 | 1284.134 | 128.584 | 0.254 | 12.858
10.28 | 1286.182 | 128.789 | 0.255 | 12.879
10.306 | 1288.23 | 128.994 | 0.256 | 12.899
10.317 | 1290.278 | 129.199 | 0.256 | 12.92
10.339 | 1292.326 | 129.403 | 0.256 | 12.94
10.338 | 1294.374 | 129.608 | 0.256 | 12.961
10.346 | 1296.422 | 129.813 | 0.257 | 12.981
10.368 | 1298.47 | 130.018 | 0.257 | 13.002
10.372 | 1300.518 | 130.222 | 0.257 | 13.022
10.397 | 1302.566 | 130.426 | 0.258 | 13.043
10.425 | 1304.614 | 130.632 | 0.259 | 13.063
10.436 | 1306.662 | 130.837 | 0.259 | 13.084
10.459 | 1308.71 | 131.042 | 0.259 | 13.104
10.462 | 1310.758 | 131.246 | 0.259 | 13.125
10.488 | 1312.806 | 131.451 | 0.26 | 13.145
10.505 | 1314.854 | 131.656 | 0.261 | 13.166
10.515 | 1316.902 | 131.86 | 0.261 | 13.186
10.524 | 1318.95 | 132.065 | 0.261 | 13.207
10.555 | 1320.998 | 132.27 | 0.262 | 13.227
10.53 | 1323.046 | 132.475 | 0.261 | 13.247
10.569 | 1325.094 | 132.68 | 0.262 | 13.268
10.572 | 1327.142 | 132.884 | 0.262 | 13.288
10.584 | 1329.19 | 133.089 | 0.262 | 13.309
10.617 | 1331.238 | 133.295 | 0.263 | 13.329
10.615 | 1333.286 | 133.499 | 0.263 | 13.35
10.624 | 1335.334 | 133.704 | 0.263 | 13.37
10.632 | 1337.382 | 133.909 | 0.264 | 13.391
10.622 | 1339.43 | 134.114 | 0.263 | 13.411
10.632 | 1341.478 | 134.319 | 0.264 | 13.432
10.663 | 1343.526 | 134.523 | 0.264 | 13.452
10.682 | 1345.574 | 134.727 | 0.265 | 13.473
10.688 | 1347.622 | 134.933 | 0.265 | 13.493
10.727 | 1349.67 | 135.139 | 0.266 | 13.514
10.714 | 1351.718 | 135.343 | 0.266 | 13.534
10.729 | 1353.766 | 135.548 | 0.266 | 13.555
10.749 | 1355.814 | 135.752 | 0.267 | 13.575
10.768 | 1357.862 | 135.957 | 0.267 | 13.596
10.775 | 1359.91 | 136.162 | 0.267 | 13.616
10.79 | 1361.958 | 136.367 | 0.268 | 13.637
10.778 | 1364.006 | 136.571 | 0.267 | 13.657
10.792 | 1366.054 | 136.776 | 0.268 | 13.678
10.827 | 1368.102 | 136.981 | 0.269 | 13.698
10.837 | 1370.15 | 137.186 | 0.269 | 13.719
10.839 | 1372.198 | 137.39 | 0.269 | 13.739
10.862 | 1374.246 | 137.594 | 0.269 | 13.759
10.864 | 1376.294 | 137.8 | 0.269 | 13.78
10.852 | 1378.342 | 138.005 | 0.269 | 13.8
10.89 | 1380.39 | 138.21 | 0.27 | 13.821
10.89 | 1382.438 | 138.414 | 0.27 | 13.841
10.883 | 1384.486 | 138.619 | 0.27 | 13.862
10.93 | 1386.534 | 138.824 | 0.271 | 13.882
10.912 | 1388.582 | 139.029 | 0.271 | 13.903
10.917 | 1390.63 | 139.233 | 0.271 | 13.923
10.946 | 1392.678 | 139.438 | 0.271 | 13.944
10.97 | 1394.726 | 139.643 | 0.272 | 13.964
10.987 | 1396.774 | 139.848 | 0.272 | 13.985
10.997 | 1398.822 | 140.053 | 0.273 | 14.005
11.007 | 1400.87 | 140.257 | 0.273 | 14.026
11.023 | 1402.918 | 140.463 | 0.273 | 14.046
11.037 | 1404.966 | 140.667 | 0.274 | 14.067
11.05 | 1407.014 | 140.872 | 0.274 | 14.087
11.032 | 1409.062 | 141.077 | 0.274 | 14.108
11.056 | 1411.11 | 141.282 | 0.274 | 14.128
11.034 | 1413.158 | 141.486 | 0.274 | 14.149
11.042 | 1415.206 | 141.691 | 0.274 | 14.169
11.042 | 1417.254 | 141.895 | 0.274 | 14.19
11.063 | 1419.302 | 142.101 | 0.274 | 14.21
11.057 | 1421.35 | 142.307 | 0.274 | 14.231
11.088 | 1423.398 | 142.511 | 0.275 | 14.251
11.106 | 1425.446 | 142.715 | 0.275 | 14.272
11.109 | 1427.494 | 142.919 | 0.276 | 14.292
11.12 | 1429.542 | 143.124 | 0.276 | 14.312
11.127 | 1431.59 | 143.33 | 0.276 | 14.333
11.153 | 1433.638 | 143.535 | 0.277 | 14.353
11.175 | 1435.686 | 143.739 | 0.277 | 14.374
11.169 | 1437.734 | 143.944 | 0.277 | 14.394
11.192 | 1439.782 | 144.149 | 0.278 | 14.415
11.19 | 1441.83 | 144.354 | 0.278 | 14.435
11.19 | 1443.878 | 144.558 | 0.278 | 14.456
11.203 | 1445.926 | 144.762 | 0.278 | 14.476
11.213 | 1447.974 | 144.968 | 0.278 | 14.497
11.237 | 1450.022 | 145.173 | 0.279 | 14.517
11.26 | 1452.07 | 145.378 | 0.279 | 14.538
11.257 | 1454.118 | 145.583 | 0.279 | 14.558
11.216 | 1456.166 | 145.787 | 0.278 | 14.579
11.261 | 1458.214 | 145.991 | 0.279 | 14.599
11.263 | 1460.262 | 146.197 | 0.279 | 14.62
11.293 | 1462.31 | 146.401 | 0.28 | 14.64
11.303 | 1464.358 | 146.606 | 0.28 | 14.661
11.315 | 1466.406 | 146.811 | 0.281 | 14.681
11.325 | 1468.454 | 147.016 | 0.281 | 14.702
11.335 | 1470.502 | 147.22 | 0.281 | 14.722
11.368 | 1472.55 | 147.425 | 0.282 | 14.742
11.374 | 1474.598 | 147.63 | 0.282 | 14.763
11.384 | 1476.646 | 147.835 | 0.282 | 14.784
11.387 | 1478.694 | 148.04 | 0.282 | 14.804
11.405 | 1480.742 | 148.245 | 0.283 | 14.824
11.421 | 1482.79 | 148.45 | 0.283 | 14.845
11.432 | 1484.838 | 148.654 | 0.284 | 14.865
11.442 | 1486.886 | 148.859 | 0.284 | 14.886
11.454 | 1488.934 | 149.064 | 0.284 | 14.906
11.475 | 1490.982 | 149.269 | 0.285 | 14.927
11.466 | 1493.03 | 149.475 | 0.284 | 14.947
11.476 | 1495.078 | 149.679 | 0.285 | 14.968
11.495 | 1497.126 | 149.883 | 0.285 | 14.988
11.518 | 1499.174 | 150.088 | 0.286 | 15.009
11.507 | 1501.222 | 150.292 | 0.285 | 15.029
11.531 | 1503.27 | 150.498 | 0.286 | 15.05
11.565 | 1505.318 | 150.703 | 0.287 | 15.07
11.552 | 1507.366 | 150.907 | 0.286 | 15.091
11.572 | 1509.414 | 151.112 | 0.287 | 15.111
11.593 | 1511.462 | 151.317 | 0.288 | 15.132
11.594 | 1513.51 | 151.521 | 0.288 | 15.152
11.607 | 1515.558 | 151.726 | 0.288 | 15.173
11.607 | 1517.606 | 151.931 | 0.288 | 15.193
11.631 | 1519.654 | 152.136 | 0.288 | 15.214
11.634 | 1521.702 | 152.341 | 0.289 | 15.234
11.657 | 1523.75 | 152.545 | 0.289 | 15.255
11.676 | 1525.798 | 152.75 | 0.29 | 15.275
11.669 | 1527.846 | 152.955 | 0.289 | 15.296
11.669 | 1529.894 | 153.159 | 0.289 | 15.316
11.712 | 1531.942 | 153.365 | 0.29 | 15.336
11.725 | 1533.99 | 153.569 | 0.291 | 15.357
11.745 | 1536.038 | 153.774 | 0.291 | 15.377
11.773 | 1538.086 | 153.979 | 0.292 | 15.398
11.781 | 1540.134 | 154.184 | 0.292 | 15.418
11.783 | 1542.182 | 154.388 | 0.292 | 15.439
11.81 | 1544.23 | 154.593 | 0.293 | 15.459
11.815 | 1546.278 | 154.798 | 0.293 | 15.48
11.834 | 1548.326 | 155.003 | 0.293 | 15.5
11.828 | 1550.374 | 155.208 | 0.293 | 15.521
11.835 | 1552.422 | 155.413 | 0.294 | 15.541
11.858 | 1554.47 | 155.618 | 0.294 | 15.562
11.86 | 1556.518 | 155.822 | 0.294 | 15.582
11.855 | 1558.566 | 156.027 | 0.294 | 15.603
11.869 | 1560.614 | 156.232 | 0.294 | 15.623
11.872 | 1562.662 | 156.436 | 0.294 | 15.644
11.87 | 1564.71 | 156.642 | 0.294 | 15.664
11.875 | 1566.758 | 156.847 | 0.295 | 15.685
11.897 | 1568.806 | 157.051 | 0.295 | 15.705
11.9 | 1570.854 | 157.256 | 0.295 | 15.726
11.906 | 1572.902 | 157.46 | 0.295 | 15.746
11.917 | 1574.95 | 157.665 | 0.296 | 15.767
11.91 | 1576.998 | 157.871 | 0.295 | 15.787
11.927 | 1579.046 | 158.075 | 0.296 | 15.808
11.938 | 1581.094 | 158.28 | 0.296 | 15.828
11.925 | 1583.142 | 158.485 | 0.296 | 15.848
11.936 | 1585.19 | 158.689 | 0.296 | 15.869
11.965 | 1587.238 | 158.894 | 0.297 | 15.889
11.96 | 1589.286 | 159.1 | 0.297 | 15.91
11.969 | 1591.334 | 159.304 | 0.297 | 15.93
11.972 | 1593.382 | 159.509 | 0.297 | 15.951
11.987 | 1595.43 | 159.714 | 0.297 | 15.971
11.962 | 1597.478 | 159.918 | 0.297 | 15.992
11.982 | 1599.526 | 160.124 | 0.297 | 16.012
12.003 | 1601.574 | 160.328 | 0.298 | 16.033
12.021 | 1603.622 | 160.533 | 0.298 | 16.053
12.035 | 1605.67 | 160.738 | 0.298 | 16.074
12.062 | 1607.718 | 160.942 | 0.299 | 16.094
12.065 | 1609.766 | 161.147 | 0.299 | 16.115
12.066 | 1611.814 | 161.352 | 0.299 | 16.135
12.101 | 1613.862 | 161.556 | 0.3 | 16.156
12.116 | 1615.91 | 161.761 | 0.3 | 16.176
12.117 | 1617.958 | 161.966 | 0.301 | 16.197
12.154 | 1620.006 | 162.171 | 0.301 | 16.217
12.159 | 1622.054 | 162.377 | 0.302 | 16.238
12.155 | 1624.102 | 162.58 | 0.301 | 16.258
12.192 | 1626.15 | 162.785 | 0.302 | 16.279
12.181 | 1628.198 | 162.99 | 0.302 | 16.299
12.187 | 1630.246 | 163.195 | 0.302 | 16.319
12.209 | 1632.294 | 163.399 | 0.303 | 16.34
12.228 | 1634.342 | 163.605 | 0.303 | 16.36
12.219 | 1636.39 | 163.809 | 0.303 | 16.381
12.24 | 1638.438 | 164.015 | 0.304 | 16.401
12.243 | 1640.486 | 164.219 | 0.304 | 16.422
12.276 | 1642.534 | 164.424 | 0.304 | 16.442
12.271 | 1644.582 | 164.629 | 0.304 | 16.463
12.288 | 1646.63 | 164.833 | 0.305 | 16.483
12.283 | 1648.678 | 165.039 | 0.305 | 16.504
12.291 | 1650.726 | 165.244 | 0.305 | 16.524
12.278 | 1652.774 | 165.448 | 0.305 | 16.545
12.298 | 1654.822 | 165.653 | 0.305 | 16.565
12.311 | 1656.87 | 165.857 | 0.305 | 16.586
12.319 | 1658.918 | 166.062 | 0.306 | 16.606
12.345 | 1660.966 | 166.268 | 0.306 | 16.627
12.361 | 1663.014 | 166.472 | 0.307 | 16.647
12.384 | 1665.062 | 166.677 | 0.307 | 16.668
12.395 | 1667.11 | 166.882 | 0.307 | 16.688
12.407 | 1669.158 | 167.086 | 0.308 | 16.709
12.432 | 1671.206 | 167.291 | 0.308 | 16.729
12.432 | 1673.254 | 167.496 | 0.308 | 16.75
12.448 | 1675.302 | 167.7 | 0.309 | 16.77
12.446 | 1677.35 | 167.906 | 0.309 | 16.791
12.459 | 1679.398 | 168.11 | 0.309 | 16.811
12.458 | 1681.446 | 168.315 | 0.309 | 16.831
12.467 | 1683.494 | 168.52 | 0.309 | 16.852
-0.257 | 1685.43 | 168.713 | -0.006 | 16.871