## Sheet1
Test Method | MTS EM Tension (Simplified).msm
Sample I. D. | Sample82.mss
Specimen Number | 7
Load (N) | Time (s) | Extension (mm) | Stress (MPa) | Strain (mm/mm)
2.777 | 2.082 | 0.382 | 0.069 | 0.038
4.791 | 4.13 | 0.587 | 0.119 | 0.059
5.914 | 6.178 | 0.792 | 0.147 | 0.079
6.597 | 8.226 | 0.997 | 0.164 | 0.1
7.006 | 10.274 | 1.202 | 0.174 | 0.12
7.237 | 12.322 | 1.406 | 0.179 | 0.141
7.339 | 14.37 | 1.611 | 0.182 | 0.161
7.312 | 16.418 | 1.816 | 0.181 | 0.182
7.156 | 18.466 | 2.02 | 0.177 | 0.202
6.883 | 20.514 | 2.225 | 0.171 | 0.223
6.357 | 22.562 | 2.429 | 0.158 | 0.243
5.988 | 24.61 | 2.635 | 0.149 | 0.263
5.87 | 26.658 | 2.84 | 0.146 | 0.284
5.763 | 28.706 | 3.044 | 0.143 | 0.304
5.703 | 30.754 | 3.25 | 0.141 | 0.325
5.639 | 32.802 | 3.454 | 0.14 | 0.345
5.572 | 34.85 | 3.658 | 0.138 | 0.366
5.533 | 36.898 | 3.864 | 0.137 | 0.386
5.481 | 38.946 | 4.068 | 0.136 | 0.407
5.449 | 40.994 | 4.274 | 0.135 | 0.427
5.462 | 43.042 | 4.478 | 0.135 | 0.448
5.491 | 45.09 | 4.683 | 0.136 | 0.468
5.421 | 47.138 | 4.888 | 0.134 | 0.489
5.458 | 49.186 | 5.093 | 0.135 | 0.509
5.51 | 51.234 | 5.298 | 0.137 | 0.53
5.544 | 53.282 | 5.503 | 0.137 | 0.55
5.574 | 55.33 | 5.707 | 0.138 | 0.571
5.596 | 57.378 | 5.912 | 0.139 | 0.591
5.625 | 59.426 | 6.118 | 0.139 | 0.612
5.631 | 61.474 | 6.321 | 0.14 | 0.632
5.652 | 63.522 | 6.526 | 0.14 | 0.653
5.68 | 65.57 | 6.731 | 0.141 | 0.673
5.703 | 67.618 | 6.936 | 0.141 | 0.694
5.721 | 69.666 | 7.142 | 0.142 | 0.714
5.757 | 71.714 | 7.346 | 0.143 | 0.735
5.735 | 73.762 | 7.55 | 0.142 | 0.755
5.74 | 75.81 | 7.755 | 0.142 | 0.776
5.711 | 77.858 | 7.96 | 0.142 | 0.796
5.694 | 79.906 | 8.165 | 0.141 | 0.816
5.67 | 81.954 | 8.37 | 0.141 | 0.837
5.657 | 84.002 | 8.574 | 0.14 | 0.857
5.684 | 86.05 | 8.779 | 0.141 | 0.878
5.658 | 88.098 | 8.984 | 0.14 | 0.898
5.653 | 90.146 | 9.188 | 0.14 | 0.919
5.607 | 92.194 | 9.394 | 0.139 | 0.939
5.579 | 94.242 | 9.598 | 0.138 | 0.96
5.616 | 96.29 | 9.803 | 0.139 | 0.98
5.649 | 98.338 | 10.008 | 0.14 | 1.001
5.671 | 100.386 | 10.213 | 0.141 | 1.021
5.679 | 102.434 | 10.418 | 0.141 | 1.042
5.655 | 104.482 | 10.623 | 0.14 | 1.062
5.645 | 106.53 | 10.826 | 0.14 | 1.083
5.633 | 108.578 | 11.032 | 0.14 | 1.103
5.635 | 110.626 | 11.236 | 0.14 | 1.124
5.632 | 112.674 | 11.442 | 0.14 | 1.144
5.635 | 114.722 | 11.647 | 0.14 | 1.165
5.637 | 116.77 | 11.851 | 0.14 | 1.185
5.635 | 118.818 | 12.055 | 0.14 | 1.206
5.641 | 120.866 | 12.261 | 0.14 | 1.226
5.705 | 122.914 | 12.466 | 0.141 | 1.247
5.721 | 124.962 | 12.671 | 0.142 | 1.267
5.738 | 127.01 | 12.875 | 0.142 | 1.288
5.746 | 129.058 | 13.08 | 0.142 | 1.308
5.778 | 131.106 | 13.286 | 0.143 | 1.329
5.768 | 133.154 | 13.489 | 0.143 | 1.349
5.762 | 135.202 | 13.694 | 0.143 | 1.369
5.765 | 137.25 | 13.899 | 0.143 | 1.39
5.743 | 139.298 | 14.104 | 0.142 | 1.41
5.73 | 141.346 | 14.309 | 0.142 | 1.431
5.735 | 143.394 | 14.514 | 0.142 | 1.451
5.755 | 145.442 | 14.718 | 0.143 | 1.472
5.743 | 147.49 | 14.923 | 0.142 | 1.492
5.785 | 149.538 | 15.128 | 0.143 | 1.513
5.795 | 151.586 | 15.332 | 0.144 | 1.533
5.844 | 153.634 | 15.538 | 0.145 | 1.554
5.822 | 155.682 | 15.742 | 0.144 | 1.574
5.839 | 157.73 | 15.947 | 0.145 | 1.595
5.864 | 159.778 | 16.152 | 0.145 | 1.615
5.856 | 161.826 | 16.356 | 0.145 | 1.636
5.83 | 163.874 | 16.561 | 0.145 | 1.656
5.836 | 165.922 | 16.766 | 0.145 | 1.677
5.814 | 167.97 | 16.971 | 0.144 | 1.697
5.785 | 170.018 | 17.176 | 0.143 | 1.718
5.767 | 172.066 | 17.381 | 0.143 | 1.738
5.773 | 174.114 | 17.585 | 0.143 | 1.759
5.767 | 176.162 | 17.791 | 0.143 | 1.779
5.742 | 178.21 | 17.994 | 0.142 | 1.799
5.737 | 180.258 | 18.199 | 0.142 | 1.82
5.754 | 182.306 | 18.405 | 0.143 | 1.84
5.772 | 184.354 | 18.61 | 0.143 | 1.861
5.782 | 186.402 | 18.814 | 0.143 | 1.881
5.827 | 188.45 | 19.019 | 0.145 | 1.902
5.828 | 190.498 | 19.223 | 0.145 | 1.922
5.874 | 192.546 | 19.429 | 0.146 | 1.943
5.893 | 194.594 | 19.634 | 0.146 | 1.963
5.894 | 196.642 | 19.838 | 0.146 | 1.984
5.903 | 198.69 | 20.043 | 0.146 | 2.004
5.932 | 200.738 | 20.248 | 0.147 | 2.025
5.959 | 202.786 | 20.453 | 0.148 | 2.045
5.994 | 204.834 | 20.658 | 0.149 | 2.066
5.996 | 206.882 | 20.862 | 0.149 | 2.086
5.974 | 208.93 | 21.067 | 0.148 | 2.107
5.992 | 210.978 | 21.272 | 0.149 | 2.127
6.006 | 213.026 | 21.477 | 0.149 | 2.148
6 | 215.074 | 21.682 | 0.149 | 2.168
6.01 | 217.122 | 21.886 | 0.149 | 2.189
6.021 | 219.17 | 22.091 | 0.149 | 2.209
6.053 | 221.218 | 22.296 | 0.15 | 2.23
6.134 | 223.266 | 22.501 | 0.152 | 2.25
6.12 | 225.314 | 22.706 | 0.152 | 2.271
6.119 | 227.362 | 22.91 | 0.152 | 2.291
6.137 | 229.41 | 23.115 | 0.152 | 2.312
6.139 | 231.458 | 23.32 | 0.152 | 2.332
6.144 | 233.506 | 23.525 | 0.152 | 2.352
6.171 | 235.554 | 23.729 | 0.153 | 2.373
6.137 | 237.602 | 23.935 | 0.152 | 2.393
6.124 | 239.65 | 24.139 | 0.152 | 2.414
6.141 | 241.698 | 24.344 | 0.152 | 2.434
6.099 | 243.746 | 24.549 | 0.151 | 2.455
6.13 | 245.794 | 24.753 | 0.152 | 2.475
6.135 | 247.842 | 24.959 | 0.152 | 2.496
6.126 | 249.89 | 25.163 | 0.152 | 2.516
6.127 | 251.938 | 25.367 | 0.152 | 2.537
6.128 | 253.986 | 25.573 | 0.152 | 2.557
6.102 | 256.034 | 25.778 | 0.151 | 2.578
6.108 | 258.082 | 25.982 | 0.151 | 2.598
6.084 | 260.13 | 26.187 | 0.151 | 2.619
6.086 | 262.178 | 26.391 | 0.151 | 2.639
6.088 | 264.226 | 26.596 | 0.151 | 2.66
6.111 | 266.274 | 26.802 | 0.152 | 2.68
6.131 | 268.322 | 27.006 | 0.152 | 2.701
6.159 | 270.37 | 27.211 | 0.153 | 2.721
6.16 | 272.418 | 27.416 | 0.153 | 2.742
6.168 | 274.466 | 27.621 | 0.153 | 2.762
6.145 | 276.514 | 27.826 | 0.152 | 2.783
6.123 | 278.562 | 28.03 | 0.152 | 2.803
6.117 | 280.61 | 28.234 | 0.152 | 2.823
6.115 | 282.658 | 28.44 | 0.152 | 2.844
6.121 | 284.706 | 28.645 | 0.152 | 2.865
6.104 | 286.754 | 28.85 | 0.151 | 2.885
6.1 | 288.802 | 29.055 | 0.151 | 2.905
6.11 | 290.85 | 29.259 | 0.152 | 2.926
6.126 | 292.898 | 29.464 | 0.152 | 2.946
6.151 | 294.946 | 29.669 | 0.153 | 2.967
6.114 | 296.994 | 29.874 | 0.152 | 2.987
6.087 | 299.042 | 30.079 | 0.151 | 3.008
6.034 | 301.09 | 30.283 | 0.15 | 3.028
5.982 | 303.138 | 30.488 | 0.148 | 3.049
5.962 | 305.186 | 30.693 | 0.148 | 3.069
5.938 | 307.234 | 30.897 | 0.147 | 3.09
5.911 | 309.282 | 31.103 | 0.147 | 3.11
5.853 | 311.33 | 31.308 | 0.145 | 3.131
5.846 | 313.378 | 31.512 | 0.145 | 3.151
5.85 | 315.426 | 31.717 | 0.145 | 3.172
5.861 | 317.474 | 31.922 | 0.145 | 3.192
5.827 | 319.522 | 32.126 | 0.145 | 3.213
5.799 | 321.57 | 32.331 | 0.144 | 3.233
5.799 | 323.618 | 32.536 | 0.144 | 3.254
5.771 | 325.666 | 32.74 | 0.143 | 3.274
5.75 | 327.714 | 32.946 | 0.143 | 3.295
5.722 | 329.762 | 33.15 | 0.142 | 3.315
5.737 | 331.81 | 33.355 | 0.142 | 3.335
5.696 | 333.858 | 33.559 | 0.141 | 3.356
5.708 | 335.906 | 33.764 | 0.142 | 3.376
5.727 | 337.954 | 33.97 | 0.142 | 3.397
5.693 | 340.002 | 34.174 | 0.141 | 3.417
5.68 | 342.05 | 34.379 | 0.141 | 3.438
5.676 | 344.098 | 34.584 | 0.141 | 3.458
5.709 | 346.146 | 34.789 | 0.142 | 3.479
5.745 | 348.194 | 34.994 | 0.142 | 3.499
5.722 | 350.242 | 35.199 | 0.142 | 3.52
5.733 | 352.29 | 35.402 | 0.142 | 3.54
5.766 | 354.338 | 35.608 | 0.143 | 3.561
5.77 | 356.386 | 35.813 | 0.143 | 3.581
5.791 | 358.434 | 36.018 | 0.144 | 3.602
5.785 | 360.482 | 36.222 | 0.143 | 3.622
5.802 | 362.53 | 36.427 | 0.144 | 3.643
5.807 | 364.578 | 36.632 | 0.144 | 3.663
5.816 | 366.626 | 36.837 | 0.144 | 3.684
5.82 | 368.674 | 37.042 | 0.144 | 3.704
5.818 | 370.722 | 37.246 | 0.144 | 3.725
5.817 | 372.77 | 37.451 | 0.144 | 3.745
5.834 | 374.818 | 37.656 | 0.145 | 3.766
5.87 | 376.866 | 37.861 | 0.146 | 3.786
5.863 | 378.914 | 38.065 | 0.145 | 3.807
5.883 | 380.962 | 38.271 | 0.146 | 3.827
5.912 | 383.01 | 38.476 | 0.147 | 3.848
5.921 | 385.058 | 38.68 | 0.147 | 3.868
5.915 | 387.106 | 38.885 | 0.147 | 3.888
5.913 | 389.154 | 39.09 | 0.147 | 3.909
5.901 | 391.202 | 39.294 | 0.146 | 3.929
5.92 | 393.25 | 39.499 | 0.147 | 3.95
5.926 | 395.298 | 39.704 | 0.147 | 3.97
5.924 | 397.346 | 39.908 | 0.147 | 3.991
5.931 | 399.394 | 40.114 | 0.147 | 4.011
5.943 | 401.442 | 40.318 | 0.147 | 4.032
5.97 | 403.49 | 40.523 | 0.148 | 4.052
6 | 405.538 | 40.727 | 0.149 | 4.073
6.028 | 407.586 | 40.932 | 0.149 | 4.093
6.019 | 409.634 | 41.138 | 0.149 | 4.114
6.025 | 411.682 | 41.343 | 0.149 | 4.134
5.999 | 413.73 | 41.547 | 0.149 | 4.155
6.019 | 415.778 | 41.752 | 0.149 | 4.175
6.047 | 417.826 | 41.957 | 0.15 | 4.196
6.053 | 419.874 | 42.161 | 0.15 | 4.216
6.054 | 421.922 | 42.366 | 0.15 | 4.237
6.072 | 423.97 | 42.571 | 0.151 | 4.257
6.05 | 426.018 | 42.776 | 0.15 | 4.278
6.045 | 428.066 | 42.981 | 0.15 | 4.298
6.058 | 430.114 | 43.186 | 0.15 | 4.319
6.097 | 432.162 | 43.39 | 0.151 | 4.339
6.126 | 434.21 | 43.595 | 0.152 | 4.36
6.129 | 436.258 | 43.8 | 0.152 | 4.38
6.136 | 438.306 | 44.005 | 0.152 | 4.4
6.142 | 440.354 | 44.21 | 0.152 | 4.421
6.182 | 442.402 | 44.415 | 0.153 | 4.441
6.165 | 444.45 | 44.619 | 0.153 | 4.462
6.183 | 446.498 | 44.824 | 0.153 | 4.482
6.201 | 448.546 | 45.028 | 0.154 | 4.503
6.17 | 450.594 | 45.234 | 0.153 | 4.523
6.223 | 452.642 | 45.439 | 0.154 | 4.544
6.221 | 454.69 | 45.644 | 0.154 | 4.564
6.232 | 456.738 | 45.849 | 0.155 | 4.585
6.237 | 458.786 | 46.053 | 0.155 | 4.605
6.207 | 460.834 | 46.258 | 0.154 | 4.626
6.19 | 462.882 | 46.463 | 0.154 | 4.646
6.176 | 464.93 | 46.667 | 0.153 | 4.667
6.163 | 466.978 | 46.872 | 0.153 | 4.687
6.171 | 469.026 | 47.077 | 0.153 | 4.708
6.141 | 471.074 | 47.281 | 0.152 | 4.728
6.115 | 473.122 | 47.487 | 0.152 | 4.749
6.127 | 475.17 | 47.691 | 0.152 | 4.769
6.101 | 477.218 | 47.895 | 0.151 | 4.789
6.122 | 479.266 | 48.101 | 0.152 | 4.81
6.172 | 481.314 | 48.306 | 0.153 | 4.831
6.174 | 483.362 | 48.511 | 0.153 | 4.851
6.185 | 485.41 | 48.715 | 0.153 | 4.872
6.214 | 487.458 | 48.92 | 0.154 | 4.892
6.168 | 489.506 | 49.124 | 0.153 | 4.912
6.184 | 491.554 | 49.329 | 0.153 | 4.933
6.164 | 493.602 | 49.534 | 0.153 | 4.953
6.153 | 495.65 | 49.739 | 0.153 | 4.974
6.189 | 497.698 | 49.944 | 0.153 | 4.994
6.179 | 499.746 | 50.149 | 0.153 | 5.015
6.228 | 501.794 | 50.354 | 0.154 | 5.035
6.269 | 503.842 | 50.558 | 0.155 | 5.056
6.276 | 505.89 | 50.763 | 0.156 | 5.076
6.271 | 507.938 | 50.968 | 0.156 | 5.097
6.308 | 509.986 | 51.173 | 0.156 | 5.117
6.308 | 512.034 | 51.378 | 0.156 | 5.138
6.324 | 514.082 | 51.583 | 0.157 | 5.158
6.367 | 516.13 | 51.787 | 0.158 | 5.179
6.353 | 518.178 | 51.992 | 0.158 | 5.199
6.353 | 520.226 | 52.197 | 0.158 | 5.22
6.361 | 522.274 | 52.401 | 0.158 | 5.24
6.371 | 524.322 | 52.607 | 0.158 | 5.261
6.373 | 526.37 | 52.811 | 0.158 | 5.281
6.378 | 528.418 | 53.016 | 0.158 | 5.302
6.355 | 530.466 | 53.221 | 0.158 | 5.322
6.355 | 532.514 | 53.425 | 0.158 | 5.343
6.365 | 534.562 | 53.63 | 0.158 | 5.363
6.371 | 536.61 | 53.836 | 0.158 | 5.384
6.37 | 538.658 | 54.039 | 0.158 | 5.404
6.398 | 540.706 | 54.245 | 0.159 | 5.424
6.394 | 542.754 | 54.449 | 0.159 | 5.445
6.389 | 544.802 | 54.654 | 0.158 | 5.465
6.395 | 546.85 | 54.859 | 0.159 | 5.486
6.435 | 548.898 | 55.063 | 0.16 | 5.506
6.457 | 550.946 | 55.269 | 0.16 | 5.527
6.499 | 552.994 | 55.474 | 0.161 | 5.547
6.48 | 555.042 | 55.678 | 0.161 | 5.568
6.508 | 557.09 | 55.884 | 0.161 | 5.588
6.516 | 559.138 | 56.088 | 0.162 | 5.609
6.516 | 561.186 | 56.292 | 0.162 | 5.629
6.541 | 563.234 | 56.498 | 0.162 | 5.65
6.562 | 565.282 | 56.702 | 0.163 | 5.67
6.627 | 567.33 | 56.907 | 0.164 | 5.691
6.612 | 569.378 | 57.112 | 0.164 | 5.711
6.621 | 571.426 | 57.317 | 0.164 | 5.732
6.622 | 573.474 | 57.522 | 0.164 | 5.752
6.64 | 575.522 | 57.726 | 0.165 | 5.773
6.682 | 577.57 | 57.931 | 0.166 | 5.793
6.718 | 579.618 | 58.136 | 0.167 | 5.814
6.678 | 581.666 | 58.341 | 0.166 | 5.834
6.685 | 583.714 | 58.546 | 0.166 | 5.855
6.67 | 585.762 | 58.751 | 0.165 | 5.875
6.665 | 587.81 | 58.955 | 0.165 | 5.895
6.67 | 589.858 | 59.16 | 0.165 | 5.916
6.681 | 591.906 | 59.365 | 0.166 | 5.936
6.703 | 593.954 | 59.569 | 0.166 | 5.957
6.671 | 596.002 | 59.775 | 0.165 | 5.978
6.709 | 598.05 | 59.979 | 0.166 | 5.998
6.715 | 600.098 | 60.184 | 0.167 | 6.018
6.693 | 602.146 | 60.389 | 0.166 | 6.039
6.727 | 604.194 | 60.593 | 0.167 | 6.059
6.722 | 606.242 | 60.798 | 0.167 | 6.08
6.743 | 608.29 | 61.004 | 0.167 | 6.1
6.787 | 610.338 | 61.208 | 0.168 | 6.121
6.774 | 612.386 | 61.413 | 0.168 | 6.141
6.764 | 614.434 | 61.617 | 0.168 | 6.162
6.763 | 616.482 | 61.822 | 0.168 | 6.182
6.766 | 618.53 | 62.027 | 0.168 | 6.203
6.764 | 620.578 | 62.231 | 0.168 | 6.223
6.758 | 622.626 | 62.436 | 0.168 | 6.244
6.763 | 624.674 | 62.642 | 0.168 | 6.264
6.8 | 626.722 | 62.846 | 0.169 | 6.285
6.838 | 628.77 | 63.051 | 0.17 | 6.305
6.82 | 630.818 | 63.256 | 0.169 | 6.326
6.819 | 632.866 | 63.46 | 0.169 | 6.346
6.837 | 634.914 | 63.666 | 0.17 | 6.367
6.872 | 636.962 | 63.87 | 0.17 | 6.387
6.842 | 639.01 | 64.075 | 0.17 | 6.408
6.848 | 641.058 | 64.28 | 0.17 | 6.428
6.858 | 643.106 | 64.485 | 0.17 | 6.448
6.874 | 645.154 | 64.689 | 0.17 | 6.469
6.894 | 647.202 | 64.894 | 0.171 | 6.489
6.914 | 649.25 | 65.099 | 0.171 | 6.51
6.942 | 651.298 | 65.304 | 0.172 | 6.53
6.941 | 653.346 | 65.509 | 0.172 | 6.551
6.919 | 655.394 | 65.714 | 0.172 | 6.571
6.924 | 657.442 | 65.919 | 0.172 | 6.592
6.947 | 659.49 | 66.123 | 0.172 | 6.612
6.938 | 661.538 | 66.328 | 0.172 | 6.633
6.927 | 663.586 | 66.533 | 0.172 | 6.653
6.928 | 665.634 | 66.738 | 0.172 | 6.674
6.937 | 667.682 | 66.943 | 0.172 | 6.694
6.956 | 669.73 | 67.148 | 0.172 | 6.715
6.973 | 671.778 | 67.352 | 0.173 | 6.735
6.955 | 673.826 | 67.557 | 0.172 | 6.756
6.915 | 675.874 | 67.761 | 0.171 | 6.776
6.917 | 677.922 | 67.966 | 0.172 | 6.797
6.884 | 679.97 | 68.172 | 0.171 | 6.817
6.905 | 682.018 | 68.376 | 0.171 | 6.838
6.945 | 684.066 | 68.581 | 0.172 | 6.858
6.934 | 686.114 | 68.786 | 0.172 | 6.879
6.969 | 688.162 | 68.99 | 0.173 | 6.899
6.971 | 690.21 | 69.195 | 0.173 | 6.919
7.008 | 692.258 | 69.4 | 0.174 | 6.94
7.013 | 694.306 | 69.604 | 0.174 | 6.96
6.997 | 696.354 | 69.81 | 0.174 | 6.981
7.065 | 698.402 | 70.014 | 0.175 | 7.001
7.051 | 700.45 | 70.219 | 0.175 | 7.022
7.034 | 702.498 | 70.424 | 0.174 | 7.042
7.073 | 704.546 | 70.628 | 0.175 | 7.063
7.084 | 706.594 | 70.833 | 0.176 | 7.083
7.099 | 708.642 | 71.039 | 0.176 | 7.104
7.119 | 710.69 | 71.243 | 0.177 | 7.124
7.126 | 712.738 | 71.448 | 0.177 | 7.145
7.11 | 714.786 | 71.653 | 0.176 | 7.165
7.095 | 716.834 | 71.857 | 0.176 | 7.186
7.145 | 718.882 | 72.062 | 0.177 | 7.206
7.154 | 720.93 | 72.267 | 0.177 | 7.227
7.191 | 722.978 | 72.472 | 0.178 | 7.247
7.202 | 725.026 | 72.677 | 0.179 | 7.268
7.206 | 727.074 | 72.882 | 0.179 | 7.288
7.215 | 729.122 | 73.087 | 0.179 | 7.309
7.224 | 731.17 | 73.291 | 0.179 | 7.329
7.283 | 733.218 | 73.496 | 0.181 | 7.35
7.287 | 735.266 | 73.7 | 0.181 | 7.37
7.295 | 737.314 | 73.906 | 0.181 | 7.391
7.313 | 739.362 | 74.11 | 0.181 | 7.411
7.308 | 741.41 | 74.315 | 0.181 | 7.432
7.364 | 743.458 | 74.52 | 0.183 | 7.452
7.361 | 745.506 | 74.725 | 0.183 | 7.472
7.377 | 747.554 | 74.93 | 0.183 | 7.493
7.37 | 749.602 | 75.134 | 0.183 | 7.513
7.404 | 751.65 | 75.34 | 0.184 | 7.534
7.414 | 753.698 | 75.544 | 0.184 | 7.554
7.439 | 755.746 | 75.749 | 0.184 | 7.575
7.448 | 757.794 | 75.953 | 0.185 | 7.595
7.423 | 759.842 | 76.158 | 0.184 | 7.616
7.466 | 761.89 | 76.363 | 0.185 | 7.636
7.486 | 763.938 | 76.568 | 0.186 | 7.657
7.493 | 765.986 | 76.773 | 0.186 | 7.677
7.542 | 768.034 | 76.977 | 0.187 | 7.698
7.547 | 770.082 | 77.183 | 0.187 | 7.718
7.505 | 772.13 | 77.387 | 0.186 | 7.739
7.541 | 774.178 | 77.592 | 0.187 | 7.759
7.549 | 776.226 | 77.796 | 0.187 | 7.78
7.578 | 778.274 | 78.001 | 0.188 | 7.8
7.561 | 780.322 | 78.207 | 0.188 | 7.821
7.561 | 782.37 | 78.412 | 0.188 | 7.841
7.578 | 784.418 | 78.616 | 0.188 | 7.862
7.596 | 786.466 | 78.821 | 0.188 | 7.882
7.626 | 788.514 | 79.025 | 0.189 | 7.902
7.644 | 790.562 | 79.23 | 0.19 | 7.923
7.635 | 792.61 | 79.435 | 0.189 | 7.944
7.655 | 794.658 | 79.64 | 0.19 | 7.964
7.644 | 796.706 | 79.845 | 0.19 | 7.984
7.629 | 798.754 | 80.05 | 0.189 | 8.005
7.622 | 800.802 | 80.254 | 0.189 | 8.025
7.655 | 802.85 | 80.459 | 0.19 | 8.046
7.641 | 804.898 | 80.664 | 0.189 | 8.066
7.663 | 806.946 | 80.868 | 0.19 | 8.087
7.681 | 808.994 | 81.074 | 0.19 | 8.107
7.727 | 811.042 | 81.279 | 0.192 | 8.128
7.69 | 813.09 | 81.483 | 0.191 | 8.148
7.732 | 815.138 | 81.688 | 0.192 | 8.169
7.775 | 817.186 | 81.893 | 0.193 | 8.189
7.761 | 819.234 | 82.098 | 0.192 | 8.21
7.768 | 821.282 | 82.302 | 0.193 | 8.23
7.763 | 823.33 | 82.508 | 0.193 | 8.251
7.772 | 825.378 | 82.713 | 0.193 | 8.271
7.774 | 827.426 | 82.917 | 0.193 | 8.292
7.795 | 829.474 | 83.121 | 0.193 | 8.312
7.8 | 831.522 | 83.326 | 0.193 | 8.333
7.811 | 833.57 | 83.531 | 0.194 | 8.353
7.82 | 835.618 | 83.736 | 0.194 | 8.374
7.86 | 837.666 | 83.941 | 0.195 | 8.394
7.853 | 839.714 | 84.145 | 0.195 | 8.415
7.875 | 841.762 | 84.35 | 0.195 | 8.435
7.828 | 843.81 | 84.555 | 0.194 | 8.456
7.891 | 845.858 | 84.76 | 0.196 | 8.476
7.918 | 847.906 | 84.965 | 0.196 | 8.496
7.903 | 849.954 | 85.169 | 0.196 | 8.517
7.887 | 852.002 | 85.374 | 0.196 | 8.537
7.945 | 854.05 | 85.58 | 0.197 | 8.558
7.947 | 856.098 | 85.784 | 0.197 | 8.578
7.939 | 858.146 | 85.988 | 0.197 | 8.599
7.961 | 860.194 | 86.193 | 0.197 | 8.619
8.002 | 862.242 | 86.398 | 0.198 | 8.64
8.013 | 864.29 | 86.603 | 0.199 | 8.66
8.006 | 866.338 | 86.808 | 0.199 | 8.681
8.028 | 868.386 | 87.013 | 0.199 | 8.701
8.054 | 870.434 | 87.218 | 0.2 | 8.722
8.056 | 872.482 | 87.422 | 0.2 | 8.742
8.041 | 874.53 | 87.627 | 0.199 | 8.763
8.08 | 876.578 | 87.832 | 0.2 | 8.783
8.102 | 878.626 | 88.036 | 0.201 | 8.804
8.087 | 880.674 | 88.242 | 0.201 | 8.824
8.081 | 882.722 | 88.447 | 0.2 | 8.845
8.11 | 884.77 | 88.651 | 0.201 | 8.865
8.108 | 886.818 | 88.856 | 0.201 | 8.886
8.146 | 888.866 | 89.061 | 0.202 | 8.906
8.172 | 890.914 | 89.265 | 0.203 | 8.927
8.195 | 892.962 | 89.47 | 0.203 | 8.947
8.218 | 895.01 | 89.675 | 0.204 | 8.968
8.202 | 897.058 | 89.88 | 0.203 | 8.988
8.22 | 899.106 | 90.085 | 0.204 | 9.009
8.273 | 901.154 | 90.289 | 0.205 | 9.029
8.248 | 903.202 | 90.494 | 0.205 | 9.049
8.288 | 905.25 | 90.699 | 0.206 | 9.07
8.257 | 907.298 | 90.905 | 0.205 | 9.09
8.227 | 909.346 | 91.109 | 0.204 | 9.111
8.272 | 911.394 | 91.314 | 0.205 | 9.131
8.3 | 913.442 | 91.518 | 0.206 | 9.152
8.288 | 915.49 | 91.724 | 0.206 | 9.172
8.324 | 917.538 | 91.928 | 0.206 | 9.193
8.305 | 919.586 | 92.133 | 0.206 | 9.213
8.36 | 921.634 | 92.337 | 0.207 | 9.234
8.362 | 923.682 | 92.542 | 0.207 | 9.254
8.372 | 925.73 | 92.748 | 0.208 | 9.275
8.396 | 927.778 | 92.952 | 0.208 | 9.295
8.428 | 929.826 | 93.156 | 0.209 | 9.316
8.401 | 931.874 | 93.361 | 0.208 | 9.336
8.402 | 933.922 | 93.566 | 0.208 | 9.357
8.42 | 935.97 | 93.771 | 0.209 | 9.377
8.459 | 938.018 | 93.976 | 0.21 | 9.398
8.487 | 940.066 | 94.181 | 0.21 | 9.418
8.491 | 942.114 | 94.385 | 0.211 | 9.439
8.49 | 944.162 | 94.59 | 0.211 | 9.459
8.492 | 946.21 | 94.795 | 0.211 | 9.479
8.534 | 948.258 | 95 | 0.212 | 9.5
8.519 | 950.306 | 95.205 | 0.211 | 9.52
8.523 | 952.354 | 95.41 | 0.211 | 9.541
8.535 | 954.402 | 95.615 | 0.212 | 9.561
8.589 | 956.45 | 95.819 | 0.213 | 9.582
8.602 | 958.498 | 96.024 | 0.213 | 9.602
8.613 | 960.546 | 96.229 | 0.214 | 9.623
8.569 | 962.594 | 96.434 | 0.213 | 9.643
8.613 | 964.642 | 96.638 | 0.214 | 9.664
8.633 | 966.69 | 96.844 | 0.214 | 9.684
8.638 | 968.738 | 97.048 | 0.214 | 9.705
8.654 | 970.786 | 97.253 | 0.215 | 9.725
8.686 | 972.834 | 97.457 | 0.215 | 9.746
8.664 | 974.882 | 97.662 | 0.215 | 9.766
8.686 | 976.93 | 97.867 | 0.215 | 9.787
8.706 | 978.978 | 98.073 | 0.216 | 9.807
8.702 | 981.026 | 98.277 | 0.216 | 9.828
8.724 | 983.074 | 98.482 | 0.216 | 9.848
8.704 | 985.122 | 98.686 | 0.216 | 9.869
8.695 | 987.17 | 98.891 | 0.216 | 9.889
8.729 | 989.218 | 99.096 | 0.216 | 9.91
8.738 | 991.266 | 99.301 | 0.217 | 9.93
8.729 | 993.314 | 99.505 | 0.216 | 9.951
8.751 | 995.362 | 99.71 | 0.217 | 9.971
8.793 | 997.41 | 99.915 | 0.218 | 9.992
8.776 | 999.458 | 100.12 | 0.218 | 10.012
8.803 | 1001.506 | 100.324 | 0.218 | 10.032
8.811 | 1003.554 | 100.529 | 0.219 | 10.053
8.823 | 1005.602 | 100.734 | 0.219 | 10.073
8.844 | 1007.65 | 100.939 | 0.219 | 10.094
8.823 | 1009.698 | 101.144 | 0.219 | 10.114
8.848 | 1011.746 | 101.349 | 0.219 | 10.135
8.855 | 1013.794 | 101.553 | 0.22 | 10.155
8.902 | 1015.842 | 101.758 | 0.221 | 10.176
8.881 | 1017.89 | 101.963 | 0.22 | 10.196
8.918 | 1019.938 | 102.168 | 0.221 | 10.217
8.953 | 1021.986 | 102.373 | 0.222 | 10.237
9.005 | 1024.034 | 102.578 | 0.223 | 10.258
8.999 | 1026.082 | 102.782 | 0.223 | 10.278
8.973 | 1028.13 | 102.987 | 0.223 | 10.299
8.953 | 1030.178 | 103.192 | 0.222 | 10.319
8.997 | 1032.226 | 103.397 | 0.223 | 10.34
9.029 | 1034.274 | 103.602 | 0.224 | 10.36
9.028 | 1036.322 | 103.806 | 0.224 | 10.381
9.006 | 1038.37 | 104.012 | 0.223 | 10.401
9.047 | 1040.418 | 104.216 | 0.224 | 10.422
9.028 | 1042.466 | 104.421 | 0.224 | 10.442
9.029 | 1044.514 | 104.626 | 0.224 | 10.463
9.035 | 1046.562 | 104.83 | 0.224 | 10.483
9.037 | 1048.61 | 105.035 | 0.224 | 10.503
9.124 | 1050.658 | 105.241 | 0.226 | 10.524
9.081 | 1052.706 | 105.445 | 0.225 | 10.545
9.13 | 1054.754 | 105.65 | 0.226 | 10.565
9.126 | 1056.802 | 105.854 | 0.226 | 10.585
9.106 | 1058.85 | 106.059 | 0.226 | 10.606
9.137 | 1060.898 | 106.265 | 0.227 | 10.626
9.115 | 1062.946 | 106.469 | 0.226 | 10.647
9.136 | 1064.994 | 106.673 | 0.227 | 10.667
9.135 | 1067.042 | 106.879 | 0.227 | 10.688
9.167 | 1069.09 | 107.083 | 0.227 | 10.708
9.204 | 1071.138 | 107.288 | 0.228 | 10.729
9.229 | 1073.186 | 107.493 | 0.229 | 10.749
9.245 | 1075.234 | 107.697 | 0.229 | 10.77
9.25 | 1077.282 | 107.902 | 0.229 | 10.79
9.297 | 1079.33 | 108.107 | 0.231 | 10.811
9.289 | 1081.378 | 108.312 | 0.23 | 10.831
9.3 | 1083.426 | 108.517 | 0.231 | 10.852
9.323 | 1085.474 | 108.721 | 0.231 | 10.872
9.305 | 1087.522 | 108.926 | 0.231 | 10.893
9.338 | 1089.57 | 109.131 | 0.232 | 10.913
9.334 | 1091.618 | 109.335 | 0.231 | 10.934
9.348 | 1093.666 | 109.541 | 0.232 | 10.954
9.372 | 1095.714 | 109.746 | 0.232 | 10.975
9.371 | 1097.762 | 109.95 | 0.232 | 10.995
9.369 | 1099.81 | 110.155 | 0.232 | 11.016
9.402 | 1101.858 | 110.36 | 0.233 | 11.036
9.405 | 1103.906 | 110.565 | 0.233 | 11.056
9.428 | 1105.954 | 110.77 | 0.234 | 11.077
9.486 | 1108.002 | 110.974 | 0.235 | 11.097
9.461 | 1110.05 | 111.179 | 0.235 | 11.118
9.51 | 1112.098 | 111.385 | 0.236 | 11.138
9.511 | 1114.146 | 111.589 | 0.236 | 11.159
9.505 | 1116.194 | 111.794 | 0.236 | 11.179
9.551 | 1118.242 | 111.998 | 0.237 | 11.2
9.565 | 1120.29 | 112.203 | 0.237 | 11.22
9.566 | 1122.338 | 112.409 | 0.237 | 11.241
9.567 | 1124.386 | 112.613 | 0.237 | 11.261
9.601 | 1126.434 | 112.817 | 0.238 | 11.282
9.635 | 1128.482 | 113.022 | 0.239 | 11.302
9.653 | 1130.53 | 113.227 | 0.239 | 11.323
9.647 | 1132.578 | 113.432 | 0.239 | 11.343
9.635 | 1134.626 | 113.637 | 0.239 | 11.364
9.684 | 1136.674 | 113.841 | 0.24 | 11.384
9.687 | 1138.722 | 114.046 | 0.24 | 11.405
9.729 | 1140.77 | 114.251 | 0.241 | 11.425
9.723 | 1142.818 | 114.456 | 0.241 | 11.446
9.732 | 1144.866 | 114.661 | 0.241 | 11.466
9.759 | 1146.914 | 114.865 | 0.242 | 11.486
9.775 | 1148.962 | 115.07 | 0.242 | 11.507
9.794 | 1151.01 | 115.276 | 0.243 | 11.528
9.807 | 1153.058 | 115.48 | 0.243 | 11.548
9.822 | 1155.106 | 115.685 | 0.244 | 11.568
9.822 | 1157.154 | 115.89 | 0.244 | 11.589
9.837 | 1159.202 | 116.093 | 0.244 | 11.609
9.853 | 1161.25 | 116.299 | 0.244 | 11.63
9.858 | 1163.298 | 116.504 | 0.244 | 11.65
9.873 | 1165.346 | 116.709 | 0.245 | 11.671
9.883 | 1167.394 | 116.914 | 0.245 | 11.691
9.886 | 1169.442 | 117.118 | 0.245 | 11.712
9.911 | 1171.49 | 117.323 | 0.246 | 11.732
9.941 | 1173.538 | 117.528 | 0.247 | 11.753
9.952 | 1175.586 | 117.733 | 0.247 | 11.773
9.965 | 1177.634 | 117.938 | 0.247 | 11.794
9.976 | 1179.682 | 118.142 | 0.247 | 11.814
9.995 | 1181.73 | 118.347 | 0.248 | 11.835
9.999 | 1183.778 | 118.552 | 0.248 | 11.855
10.024 | 1185.826 | 118.756 | 0.249 | 11.876
10.041 | 1187.874 | 118.961 | 0.249 | 11.896
10.054 | 1189.922 | 119.166 | 0.249 | 11.917
10.078 | 1191.97 | 119.371 | 0.25 | 11.937
10.063 | 1194.018 | 119.576 | 0.25 | 11.958
10.101 | 1196.066 | 119.781 | 0.25 | 11.978
10.111 | 1198.114 | 119.985 | 0.251 | 11.999
10.106 | 1200.162 | 120.19 | 0.251 | 12.019
10.127 | 1202.21 | 120.395 | 0.251 | 12.039
10.16 | 1204.258 | 120.6 | 0.252 | 12.06
10.166 | 1206.306 | 120.806 | 0.252 | 12.081
10.187 | 1208.354 | 121.009 | 0.253 | 12.101
10.189 | 1210.402 | 121.214 | 0.253 | 12.121
10.185 | 1212.45 | 121.419 | 0.253 | 12.142
10.193 | 1214.498 | 121.624 | 0.253 | 12.162
10.212 | 1216.546 | 121.828 | 0.253 | 12.183
10.218 | 1218.594 | 122.033 | 0.253 | 12.203
10.229 | 1220.642 | 122.238 | 0.254 | 12.224
10.246 | 1222.69 | 122.444 | 0.254 | 12.244
10.256 | 1224.738 | 122.648 | 0.254 | 12.265
10.247 | 1226.786 | 122.853 | 0.254 | 12.285
10.278 | 1228.834 | 123.058 | 0.255 | 12.306
10.277 | 1230.882 | 123.262 | 0.255 | 12.326
10.285 | 1232.93 | 123.467 | 0.255 | 12.347
10.307 | 1234.978 | 123.672 | 0.256 | 12.367
10.314 | 1237.026 | 123.877 | 0.256 | 12.388
10.321 | 1239.074 | 124.082 | 0.256 | 12.408
10.338 | 1241.122 | 124.287 | 0.256 | 12.429
10.365 | 1243.17 | 124.49 | 0.257 | 12.449
10.359 | 1245.218 | 124.696 | 0.257 | 12.47
10.4 | 1247.266 | 124.901 | 0.258 | 12.49
10.412 | 1249.314 | 125.105 | 0.258 | 12.511
10.409 | 1251.362 | 125.311 | 0.258 | 12.531
10.42 | 1253.41 | 125.515 | 0.258 | 12.551
10.434 | 1255.458 | 125.72 | 0.259 | 12.572
10.425 | 1257.506 | 125.925 | 0.259 | 12.592
10.425 | 1259.554 | 126.13 | 0.259 | 12.613
10.445 | 1261.602 | 126.334 | 0.259 | 12.633
10.481 | 1263.65 | 126.539 | 0.26 | 12.654
10.512 | 1265.698 | 126.744 | 0.261 | 12.674
10.522 | 1267.746 | 126.949 | 0.261 | 12.695
10.532 | 1269.794 | 127.154 | 0.261 | 12.715
10.548 | 1271.842 | 127.358 | 0.262 | 12.736
10.545 | 1273.89 | 127.563 | 0.262 | 12.756
10.593 | 1275.938 | 127.768 | 0.263 | 12.777
10.6 | 1277.986 | 127.973 | 0.263 | 12.797
10.594 | 1280.034 | 128.178 | 0.263 | 12.818
10.607 | 1282.082 | 128.382 | 0.263 | 12.838
10.594 | 1284.13 | 128.587 | 0.263 | 12.859
10.603 | 1286.178 | 128.792 | 0.263 | 12.879
10.604 | 1288.226 | 128.996 | 0.263 | 12.9
10.623 | 1290.274 | 129.202 | 0.263 | 12.92
10.623 | 1292.322 | 129.406 | 0.263 | 12.941
10.627 | 1294.37 | 129.611 | 0.264 | 12.961
10.639 | 1296.418 | 129.816 | 0.264 | 12.982
10.661 | 1298.466 | 130.021 | 0.264 | 13.002
10.653 | 1300.514 | 130.226 | 0.264 | 13.023
10.687 | 1302.562 | 130.43 | 0.265 | 13.043
10.688 | 1304.61 | 130.635 | 0.265 | 13.063
10.713 | 1306.658 | 130.84 | 0.266 | 13.084
10.731 | 1308.706 | 131.045 | 0.266 | 13.105
10.71 | 1310.754 | 131.249 | 0.266 | 13.125
10.726 | 1312.802 | 131.455 | 0.266 | 13.145
10.752 | 1314.85 | 131.658 | 0.267 | 13.166
10.739 | 1316.898 | 131.863 | 0.266 | 13.186
10.758 | 1318.946 | 132.069 | 0.267 | 13.207
10.755 | 1320.994 | 132.273 | 0.267 | 13.227
10.766 | 1323.042 | 132.479 | 0.267 | 13.248
10.799 | 1325.09 | 132.683 | 0.268 | 13.268
10.798 | 1327.138 | 132.887 | 0.268 | 13.289
10.77 | 1329.186 | 133.093 | 0.267 | 13.309
10.765 | 1331.234 | 133.298 | 0.267 | 13.33
10.781 | 1333.282 | 133.502 | 0.267 | 13.35
10.764 | 1335.33 | 133.707 | 0.267 | 13.371
10.76 | 1337.378 | 133.912 | 0.267 | 13.391
10.76 | 1339.426 | 134.117 | 0.267 | 13.412
10.704 | 1341.474 | 134.322 | 0.265 | 13.432
10.625 | 1343.522 | 134.526 | 0.263 | 13.453
10.52 | 1345.57 | 134.731 | 0.261 | 13.473
10.388 | 1347.618 | 134.936 | 0.258 | 13.494
10.282 | 1349.666 | 135.141 | 0.255 | 13.514
10.268 | 1351.714 | 135.346 | 0.255 | 13.535
10.297 | 1353.762 | 135.55 | 0.255 | 13.555
10.308 | 1355.81 | 135.755 | 0.256 | 13.575
10.302 | 1357.858 | 135.96 | 0.255 | 13.596
10.315 | 1359.906 | 136.164 | 0.256 | 13.616
10.304 | 1361.954 | 136.37 | 0.256 | 13.637
10.307 | 1364.002 | 136.575 | 0.256 | 13.657
10.349 | 1366.05 | 136.779 | 0.257 | 13.678
10.367 | 1368.098 | 136.984 | 0.257 | 13.698
10.385 | 1370.146 | 137.189 | 0.258 | 13.719
10.404 | 1372.194 | 137.393 | 0.258 | 13.739
10.453 | 1374.242 | 137.599 | 0.259 | 13.76
10.432 | 1376.29 | 137.803 | 0.259 | 13.78
10.466 | 1378.338 | 138.008 | 0.26 | 13.801
10.449 | 1380.386 | 138.213 | 0.259 | 13.821
10.47 | 1382.434 | 138.417 | 0.26 | 13.842
10.489 | 1384.482 | 138.622 | 0.26 | 13.862
10.539 | 1386.53 | 138.826 | 0.261 | 13.883
10.551 | 1388.578 | 139.031 | 0.262 | 13.903
10.56 | 1390.626 | 139.237 | 0.262 | 13.924
10.588 | 1392.674 | 139.441 | 0.263 | 13.944
10.594 | 1394.722 | 139.646 | 0.263 | 13.965
10.602 | 1396.77 | 139.851 | 0.263 | 13.985
10.628 | 1398.818 | 140.055 | 0.264 | 14.006
10.664 | 1400.866 | 140.261 | 0.264 | 14.026
10.697 | 1402.914 | 140.466 | 0.265 | 14.047
10.727 | 1404.962 | 140.67 | 0.266 | 14.067
10.693 | 1407.01 | 140.875 | 0.265 | 14.088
10.713 | 1409.058 | 141.08 | 0.266 | 14.108
10.751 | 1411.106 | 141.285 | 0.267 | 14.128
10.738 | 1413.154 | 141.49 | 0.266 | 14.149
10.737 | 1415.202 | 141.694 | 0.266 | 14.169
10.744 | 1417.25 | 141.899 | 0.266 | 14.19
10.777 | 1419.298 | 142.104 | 0.267 | 14.21
10.769 | 1421.346 | 142.309 | 0.267 | 14.231
10.76 | 1423.394 | 142.514 | 0.267 | 14.251
10.785 | 1425.442 | 142.719 | 0.267 | 14.272
10.8 | 1427.49 | 142.923 | 0.268 | 14.292
10.844 | 1429.538 | 143.128 | 0.269 | 14.313
10.856 | 1431.586 | 143.333 | 0.269 | 14.333
10.853 | 1433.634 | 143.538 | 0.269 | 14.354
10.848 | 1435.682 | 143.743 | 0.269 | 14.374
10.862 | 1437.73 | 143.947 | 0.269 | 14.395
10.865 | 1439.778 | 144.152 | 0.269 | 14.415
10.867 | 1441.826 | 144.357 | 0.27 | 14.436
10.875 | 1443.874 | 144.561 | 0.27 | 14.456
10.903 | 1445.922 | 144.767 | 0.27 | 14.477
10.906 | 1447.97 | 144.971 | 0.27 | 14.497
10.93 | 1450.018 | 145.176 | 0.271 | 14.518
10.948 | 1452.066 | 145.381 | 0.272 | 14.538
10.996 | 1454.114 | 145.585 | 0.273 | 14.559
10.985 | 1456.162 | 145.79 | 0.272 | 14.579
11.009 | 1458.21 | 145.995 | 0.273 | 14.599
11.025 | 1460.258 | 146.199 | 0.273 | 14.62
11.062 | 1462.306 | 146.405 | 0.274 | 14.64
11.054 | 1464.354 | 146.61 | 0.274 | 14.661
11.049 | 1466.402 | 146.815 | 0.274 | 14.681
11.084 | 1468.45 | 147.019 | 0.275 | 14.702
11.113 | 1470.498 | 147.224 | 0.276 | 14.722
11.134 | 1472.546 | 147.428 | 0.276 | 14.743
11.106 | 1474.594 | 147.634 | 0.275 | 14.763
11.141 | 1476.642 | 147.838 | 0.276 | 14.784
11.126 | 1478.69 | 148.043 | 0.276 | 14.804
11.154 | 1480.738 | 148.248 | 0.277 | 14.825
11.154 | 1482.786 | 148.453 | 0.277 | 14.845
11.148 | 1484.834 | 148.657 | 0.276 | 14.866
11.182 | 1486.882 | 148.862 | 0.277 | 14.886
11.204 | 1488.93 | 149.067 | 0.278 | 14.907
11.23 | 1490.978 | 149.272 | 0.279 | 14.927
11.194 | 1493.026 | 149.477 | 0.278 | 14.948
11.203 | 1495.074 | 149.682 | 0.278 | 14.968
11.246 | 1497.122 | 149.886 | 0.279 | 14.989
11.256 | 1499.17 | 150.091 | 0.279 | 15.009
11.281 | 1501.218 | 150.296 | 0.28 | 15.03
11.273 | 1503.266 | 150.501 | 0.28 | 15.05
11.329 | 1505.314 | 150.706 | 0.281 | 15.071
11.307 | 1507.362 | 150.911 | 0.28 | 15.091
11.277 | 1509.41 | 151.116 | 0.28 | 15.112
11.33 | 1511.458 | 151.32 | 0.281 | 15.132
11.354 | 1513.506 | 151.525 | 0.282 | 15.153
11.376 | 1515.554 | 151.73 | 0.282 | 15.173
11.38 | 1517.602 | 151.935 | 0.282 | 15.193
11.402 | 1519.65 | 152.139 | 0.283 | 15.214
11.423 | 1521.698 | 152.344 | 0.283 | 15.234
11.415 | 1523.746 | 152.549 | 0.283 | 15.255
11.417 | 1525.794 | 152.754 | 0.283 | 15.275
11.453 | 1527.842 | 152.958 | 0.284 | 15.296
11.469 | 1529.89 | 153.162 | 0.284 | 15.316
11.466 | 1531.938 | 153.368 | 0.284 | 15.337
11.484 | 1533.986 | 153.572 | 0.285 | 15.357
11.5 | 1536.034 | 153.778 | 0.285 | 15.378
11.525 | 1538.082 | 153.982 | 0.286 | 15.398
11.546 | 1540.13 | 154.187 | 0.286 | 15.419
11.544 | 1542.178 | 154.391 | 0.286 | 15.439
11.531 | 1544.226 | 154.596 | 0.286 | 15.46
11.538 | 1546.274 | 154.801 | 0.286 | 15.48
11.572 | 1548.322 | 155.007 | 0.287 | 15.501
11.572 | 1550.37 | 155.211 | 0.287 | 15.521
11.603 | 1552.418 | 155.416 | 0.288 | 15.542
11.585 | 1554.466 | 155.621 | 0.287 | 15.562
11.611 | 1556.514 | 155.826 | 0.288 | 15.583
11.584 | 1558.562 | 156.031 | 0.287 | 15.603
11.614 | 1560.61 | 156.235 | 0.288 | 15.624
11.621 | 1562.658 | 156.44 | 0.288 | 15.644
11.638 | 1564.706 | 156.645 | 0.289 | 15.665
11.669 | 1566.754 | 156.85 | 0.289 | 15.685
11.668 | 1568.802 | 157.054 | 0.289 | 15.705
11.686 | 1570.85 | 157.259 | 0.29 | 15.726
11.661 | 1572.898 | 157.464 | 0.289 | 15.746
11.668 | 1574.946 | 157.669 | 0.289 | 15.767
11.687 | 1576.994 | 157.874 | 0.29 | 15.787
11.758 | 1579.042 | 158.079 | 0.292 | 15.808
11.701 | 1581.09 | 158.284 | 0.29 | 15.828
11.702 | 1583.138 | 158.488 | 0.29 | 15.849
11.728 | 1585.186 | 158.693 | 0.291 | 15.869
11.715 | 1587.234 | 158.898 | 0.291 | 15.89
11.753 | 1589.282 | 159.103 | 0.291 | 15.91
11.778 | 1591.33 | 159.307 | 0.292 | 15.931
11.758 | 1593.378 | 159.512 | 0.292 | 15.951
11.802 | 1595.426 | 159.717 | 0.293 | 15.972
11.758 | 1597.474 | 159.921 | 0.292 | 15.992
11.778 | 1599.522 | 160.126 | 0.292 | 16.013
11.801 | 1601.57 | 160.331 | 0.293 | 16.033
11.816 | 1603.618 | 160.536 | 0.293 | 16.054
11.847 | 1605.666 | 160.741 | 0.294 | 16.074
11.854 | 1607.714 | 160.945 | 0.294 | 16.095
11.848 | 1609.762 | 161.151 | 0.294 | 16.115
11.862 | 1611.81 | 161.355 | 0.294 | 16.136
11.892 | 1613.858 | 161.559 | 0.295 | 16.156
11.902 | 1615.906 | 161.765 | 0.295 | 16.176
11.914 | 1617.954 | 161.969 | 0.295 | 16.197
11.931 | 1620.002 | 162.175 | 0.296 | 16.217
11.913 | 1622.05 | 162.379 | 0.295 | 16.238
11.923 | 1624.098 | 162.584 | 0.296 | 16.258
11.939 | 1626.146 | 162.789 | 0.296 | 16.279
11.935 | 1628.194 | 162.993 | 0.296 | 16.299
11.938 | 1630.242 | 163.198 | 0.296 | 16.32
11.961 | 1632.29 | 163.403 | 0.297 | 16.34
11.969 | 1634.338 | 163.608 | 0.297 | 16.361
11.971 | 1636.386 | 163.813 | 0.297 | 16.381
11.99 | 1638.434 | 164.018 | 0.297 | 16.402
11.999 | 1640.482 | 164.222 | 0.298 | 16.422
12.013 | 1642.53 | 164.427 | 0.298 | 16.443
11.987 | 1644.578 | 164.632 | 0.297 | 16.463
11.974 | 1646.626 | 164.837 | 0.297 | 16.484
11.996 | 1648.674 | 165.043 | 0.298 | 16.504
11.976 | 1650.722 | 165.247 | 0.297 | 16.525
11.997 | 1652.77 | 165.451 | 0.298 | 16.545
11.974 | 1654.818 | 165.656 | 0.297 | 16.566
11.994 | 1656.866 | 165.861 | 0.297 | 16.586
12.019 | 1658.914 | 166.066 | 0.298 | 16.607
12.053 | 1660.962 | 166.271 | 0.299 | 16.627
12.014 | 1663.01 | 166.475 | 0.298 | 16.647
12.064 | 1665.058 | 166.68 | 0.299 | 16.668
12.051 | 1667.106 | 166.885 | 0.299 | 16.688
12.055 | 1669.154 | 167.089 | 0.299 | 16.709
12.099 | 1671.202 | 167.294 | 0.3 | 16.729
12.115 | 1673.25 | 167.499 | 0.3 | 16.75
12.118 | 1675.298 | 167.704 | 0.301 | 16.77
12.137 | 1677.346 | 167.909 | 0.301 | 16.791
12.154 | 1679.394 | 168.113 | 0.301 | 16.811
12.162 | 1681.442 | 168.319 | 0.302 | 16.832
12.126 | 1683.49 | 168.523 | 0.301 | 16.852
12.155 | 1685.538 | 168.727 | 0.301 | 16.873
12.13 | 1687.586 | 168.932 | 0.301 | 16.893
12.164 | 1689.634 | 169.137 | 0.302 | 16.914
12.164 | 1691.682 | 169.343 | 0.302 | 16.934
12.149 | 1693.73 | 169.547 | 0.301 | 16.955
12.186 | 1695.778 | 169.752 | 0.302 | 16.975
12.227 | 1697.826 | 169.956 | 0.303 | 16.996
12.208 | 1699.874 | 170.162 | 0.303 | 17.016
12.267 | 1701.922 | 170.366 | 0.304 | 17.037
12.26 | 1703.97 | 170.571 | 0.304 | 17.057
12.252 | 1706.018 | 170.776 | 0.304 | 17.078
12.227 | 1708.066 | 170.981 | 0.303 | 17.098
12.254 | 1710.114 | 171.186 | 0.304 | 17.119
12.241 | 1712.162 | 171.39 | 0.304 | 17.139
12.266 | 1714.21 | 171.595 | 0.304 | 17.159
12.245 | 1716.258 | 171.8 | 0.304 | 17.18
12.263 | 1718.306 | 172.005 | 0.304 | 17.2
12.256 | 1720.354 | 172.21 | 0.304 | 17.221
12.26 | 1722.402 | 172.415 | 0.304 | 17.241
12.277 | 1724.45 | 172.619 | 0.304 | 17.262
12.302 | 1726.498 | 172.824 | 0.305 | 17.282
12.249 | 1728.546 | 173.029 | 0.304 | 17.303
0.17 | 1729.36 | 173.11 | 0.004 | 17.311