## Sheet1
Test Method | MTS EM Tension (Simplified).msm
Sample I. D. | Sample82.mss
Specimen Number | 1
Load (N) | Time (s) | Extension (mm) | Stress (MPa) | Strain (mm/mm)
0.304 | 0.542 | 0.033 | 0.008 | 0.003
0.774 | 1.054 | 0.084 | 0.019 | 0.008
1.255 | 1.566 | 0.135 | 0.031 | 0.014
1.684 | 2.078 | 0.187 | 0.042 | 0.019
2.073 | 2.59 | 0.238 | 0.051 | 0.024
2.4 | 3.102 | 0.289 | 0.06 | 0.029
2.714 | 3.614 | 0.34 | 0.067 | 0.034
2.951 | 4.126 | 0.391 | 0.073 | 0.039
3.169 | 4.638 | 0.443 | 0.079 | 0.044
3.36 | 5.15 | 0.494 | 0.083 | 0.049
3.511 | 5.662 | 0.545 | 0.087 | 0.054
3.627 | 6.174 | 0.596 | 0.09 | 0.06
3.743 | 6.686 | 0.648 | 0.093 | 0.065
3.799 | 7.198 | 0.699 | 0.094 | 0.07
3.532 | 7.71 | 0.75 | 0.088 | 0.075
3.185 | 8.222 | 0.802 | 0.079 | 0.08
3.1 | 8.734 | 0.851 | 0.077 | 0.085
3.13 | 9.246 | 0.903 | 0.078 | 0.09
3.117 | 9.758 | 0.955 | 0.077 | 0.095
3.121 | 10.27 | 1.006 | 0.077 | 0.101
3.118 | 10.782 | 1.057 | 0.077 | 0.106
3.096 | 11.294 | 1.108 | 0.077 | 0.111
3.099 | 11.806 | 1.16 | 0.077 | 0.116
3.102 | 12.318 | 1.211 | 0.077 | 0.121
3.102 | 12.83 | 1.262 | 0.077 | 0.126
3.099 | 13.342 | 1.313 | 0.077 | 0.131
3.099 | 13.854 | 1.364 | 0.077 | 0.136
3.091 | 14.366 | 1.416 | 0.077 | 0.142
3.097 | 14.878 | 1.467 | 0.077 | 0.147
3.122 | 15.39 | 1.518 | 0.077 | 0.152
3.127 | 15.902 | 1.569 | 0.078 | 0.157
3.137 | 16.414 | 1.621 | 0.078 | 0.162
3.138 | 16.926 | 1.672 | 0.078 | 0.167
3.158 | 17.438 | 1.723 | 0.078 | 0.172
3.165 | 17.95 | 1.774 | 0.078 | 0.177
3.176 | 18.462 | 1.825 | 0.079 | 0.182
3.183 | 18.974 | 1.876 | 0.079 | 0.188
3.189 | 19.486 | 1.927 | 0.079 | 0.193
3.18 | 19.998 | 1.979 | 0.079 | 0.198
3.195 | 20.51 | 2.03 | 0.079 | 0.203
3.207 | 21.022 | 2.081 | 0.08 | 0.208
3.218 | 21.534 | 2.133 | 0.08 | 0.213
3.218 | 22.046 | 2.183 | 0.08 | 0.218
3.238 | 22.558 | 2.235 | 0.08 | 0.223
3.241 | 23.07 | 2.286 | 0.08 | 0.229
3.255 | 23.582 | 2.337 | 0.081 | 0.234
3.273 | 24.094 | 2.388 | 0.081 | 0.239
3.283 | 24.606 | 2.439 | 0.081 | 0.244
3.295 | 25.118 | 2.491 | 0.082 | 0.249
3.298 | 25.63 | 2.542 | 0.082 | 0.254
3.29 | 26.142 | 2.594 | 0.082 | 0.259
3.3 | 26.654 | 2.645 | 0.082 | 0.264
3.34 | 27.166 | 2.695 | 0.083 | 0.27
3.302 | 27.678 | 2.747 | 0.082 | 0.275
3.249 | 28.19 | 2.798 | 0.081 | 0.28
3.159 | 28.702 | 2.85 | 0.078 | 0.285
3.169 | 29.214 | 2.9 | 0.079 | 0.29
3.194 | 29.726 | 2.951 | 0.079 | 0.295
3.216 | 30.238 | 3.003 | 0.08 | 0.3
3.224 | 30.75 | 3.054 | 0.08 | 0.305
3.214 | 31.262 | 3.105 | 0.08 | 0.311
3.223 | 31.774 | 3.157 | 0.08 | 0.316
3.236 | 32.286 | 3.209 | 0.08 | 0.321
3.242 | 32.798 | 3.258 | 0.08 | 0.326
3.264 | 33.31 | 3.31 | 0.081 | 0.331
3.282 | 33.822 | 3.361 | 0.081 | 0.336
3.262 | 34.334 | 3.412 | 0.081 | 0.341
3.262 | 34.846 | 3.463 | 0.081 | 0.346
3.266 | 35.358 | 3.515 | 0.081 | 0.351
3.29 | 35.87 | 3.566 | 0.082 | 0.357
3.295 | 36.382 | 3.617 | 0.082 | 0.362
3.291 | 36.894 | 3.668 | 0.082 | 0.367
3.291 | 37.406 | 3.72 | 0.082 | 0.372
3.298 | 37.918 | 3.771 | 0.082 | 0.377
3.319 | 38.43 | 3.822 | 0.082 | 0.382
3.344 | 38.942 | 3.873 | 0.083 | 0.387
3.348 | 39.454 | 3.924 | 0.083 | 0.392
3.349 | 39.966 | 3.975 | 0.083 | 0.398
3.371 | 40.478 | 4.027 | 0.084 | 0.403
3.408 | 40.99 | 4.078 | 0.085 | 0.408
3.439 | 41.502 | 4.129 | 0.085 | 0.413
3.463 | 42.014 | 4.18 | 0.086 | 0.418
3.5 | 42.526 | 4.232 | 0.087 | 0.423
3.489 | 43.038 | 4.283 | 0.087 | 0.428
3.512 | 43.55 | 4.334 | 0.087 | 0.433
3.55 | 44.062 | 4.385 | 0.088 | 0.439
3.582 | 44.574 | 4.436 | 0.089 | 0.444
3.611 | 45.086 | 4.487 | 0.09 | 0.449
3.635 | 45.598 | 4.539 | 0.09 | 0.454
3.644 | 46.11 | 4.589 | 0.09 | 0.459
3.64 | 46.622 | 4.641 | 0.09 | 0.464
3.681 | 47.134 | 4.692 | 0.091 | 0.469
3.7 | 47.646 | 4.743 | 0.092 | 0.474
3.708 | 48.158 | 4.795 | 0.092 | 0.479
3.718 | 48.67 | 4.846 | 0.092 | 0.485
3.72 | 49.182 | 4.897 | 0.092 | 0.49
3.74 | 49.694 | 4.949 | 0.093 | 0.495
3.71 | 50.206 | 5 | 0.092 | 0.5
3.542 | 50.718 | 5.051 | 0.088 | 0.505
3.424 | 51.23 | 5.101 | 0.085 | 0.51
3.408 | 51.742 | 5.153 | 0.085 | 0.515
3.439 | 52.254 | 5.204 | 0.085 | 0.52
3.457 | 52.766 | 5.256 | 0.086 | 0.526
3.47 | 53.278 | 5.306 | 0.086 | 0.531
3.478 | 53.79 | 5.358 | 0.086 | 0.536
3.478 | 54.302 | 5.41 | 0.086 | 0.541
3.46 | 54.814 | 5.461 | 0.086 | 0.546
3.489 | 55.326 | 5.512 | 0.087 | 0.551
3.509 | 55.838 | 5.564 | 0.087 | 0.556
3.508 | 56.35 | 5.614 | 0.087 | 0.561
3.505 | 56.862 | 5.664 | 0.087 | 0.566
3.511 | 57.374 | 5.716 | 0.087 | 0.572
3.504 | 57.886 | 5.767 | 0.087 | 0.577
3.513 | 58.398 | 5.818 | 0.087 | 0.582
3.508 | 58.91 | 5.87 | 0.087 | 0.587
3.476 | 59.422 | 5.922 | 0.086 | 0.592
3.431 | 59.934 | 5.973 | 0.085 | 0.597
3.397 | 60.446 | 6.024 | 0.084 | 0.602
3.388 | 60.958 | 6.075 | 0.084 | 0.608
3.391 | 61.47 | 6.126 | 0.084 | 0.613
3.417 | 61.982 | 6.177 | 0.085 | 0.618
3.395 | 62.494 | 6.229 | 0.084 | 0.623
3.391 | 63.006 | 6.279 | 0.084 | 0.628
3.402 | 63.518 | 6.33 | 0.084 | 0.633
3.426 | 64.03 | 6.382 | 0.085 | 0.638
3.414 | 64.542 | 6.434 | 0.085 | 0.643
3.408 | 65.054 | 6.485 | 0.085 | 0.648
3.39 | 65.566 | 6.536 | 0.084 | 0.654
3.381 | 66.078 | 6.587 | 0.084 | 0.659
3.378 | 66.59 | 6.638 | 0.084 | 0.664
3.372 | 67.102 | 6.689 | 0.084 | 0.669
3.447 | 67.614 | 6.74 | 0.085 | 0.674
3.467 | 68.126 | 6.791 | 0.086 | 0.679
3.438 | 68.638 | 6.842 | 0.085 | 0.684
3.425 | 69.15 | 6.894 | 0.085 | 0.689
3.424 | 69.662 | 6.945 | 0.085 | 0.695
3.44 | 70.174 | 6.996 | 0.085 | 0.7
3.463 | 70.686 | 7.048 | 0.086 | 0.705
3.455 | 71.198 | 7.099 | 0.086 | 0.71
3.45 | 71.71 | 7.15 | 0.086 | 0.715
3.452 | 72.222 | 7.201 | 0.086 | 0.72
3.478 | 72.734 | 7.252 | 0.086 | 0.725
3.498 | 73.246 | 7.304 | 0.087 | 0.73
3.496 | 73.758 | 7.355 | 0.087 | 0.735
3.48 | 74.27 | 7.406 | 0.086 | 0.741
3.469 | 74.782 | 7.457 | 0.086 | 0.746
3.465 | 75.294 | 7.508 | 0.086 | 0.751
3.493 | 75.806 | 7.56 | 0.087 | 0.756
3.486 | 76.318 | 7.611 | 0.086 | 0.761
3.479 | 76.83 | 7.662 | 0.086 | 0.766
3.469 | 77.342 | 7.713 | 0.086 | 0.771
3.47 | 77.854 | 7.764 | 0.086 | 0.776
3.467 | 78.366 | 7.816 | 0.086 | 0.782
3.465 | 78.878 | 7.867 | 0.086 | 0.787
3.487 | 79.39 | 7.918 | 0.086 | 0.792
3.488 | 79.902 | 7.97 | 0.086 | 0.797
3.452 | 80.414 | 8.019 | 0.086 | 0.802
3.465 | 80.926 | 8.07 | 0.086 | 0.807
3.476 | 81.438 | 8.123 | 0.086 | 0.812
3.477 | 81.95 | 8.174 | 0.086 | 0.817
3.477 | 82.462 | 8.225 | 0.086 | 0.823
3.459 | 82.974 | 8.277 | 0.086 | 0.828
3.439 | 83.486 | 8.328 | 0.085 | 0.833
3.452 | 83.998 | 8.379 | 0.086 | 0.838
3.462 | 84.51 | 8.43 | 0.086 | 0.843
3.496 | 85.022 | 8.481 | 0.087 | 0.848
3.503 | 85.534 | 8.532 | 0.087 | 0.853
3.476 | 86.046 | 8.584 | 0.086 | 0.858
3.476 | 86.558 | 8.635 | 0.086 | 0.863
3.522 | 87.07 | 8.686 | 0.087 | 0.869
3.505 | 87.582 | 8.737 | 0.087 | 0.874
3.535 | 88.094 | 8.789 | 0.088 | 0.879
3.516 | 88.606 | 8.84 | 0.087 | 0.884
3.517 | 89.118 | 8.891 | 0.087 | 0.889
3.524 | 89.63 | 8.942 | 0.087 | 0.894
3.544 | 90.142 | 8.993 | 0.088 | 0.899
3.555 | 90.654 | 9.044 | 0.088 | 0.904
3.553 | 91.166 | 9.095 | 0.088 | 0.91
3.562 | 91.678 | 9.147 | 0.088 | 0.915
3.569 | 92.19 | 9.198 | 0.089 | 0.92
3.579 | 92.702 | 9.249 | 0.089 | 0.925
3.623 | 93.214 | 9.301 | 0.09 | 0.93
3.634 | 93.726 | 9.352 | 0.09 | 0.935
3.626 | 94.238 | 9.403 | 0.09 | 0.94
3.622 | 94.75 | 9.454 | 0.09 | 0.945
3.644 | 95.262 | 9.505 | 0.09 | 0.951
3.658 | 95.774 | 9.556 | 0.091 | 0.956
3.655 | 96.286 | 9.607 | 0.091 | 0.961
3.661 | 96.798 | 9.659 | 0.091 | 0.966
3.651 | 97.31 | 9.71 | 0.091 | 0.971
3.651 | 97.822 | 9.761 | 0.091 | 0.976
3.663 | 98.334 | 9.812 | 0.091 | 0.981
3.66 | 98.846 | 9.864 | 0.091 | 0.986
3.679 | 99.358 | 9.915 | 0.091 | 0.991
3.687 | 99.87 | 9.966 | 0.091 | 0.997
3.665 | 100.382 | 10.018 | 0.091 | 1.002
3.65 | 100.894 | 10.068 | 0.091 | 1.007
3.66 | 101.406 | 10.119 | 0.091 | 1.012
3.67 | 101.918 | 10.171 | 0.091 | 1.017
3.667 | 102.43 | 10.222 | 0.091 | 1.022
3.645 | 102.942 | 10.273 | 0.09 | 1.027
3.652 | 103.454 | 10.325 | 0.091 | 1.032
3.647 | 103.966 | 10.377 | 0.09 | 1.038
3.659 | 104.478 | 10.426 | 0.091 | 1.043
3.67 | 104.99 | 10.478 | 0.091 | 1.048
3.664 | 105.502 | 10.529 | 0.091 | 1.053
3.657 | 106.014 | 10.58 | 0.091 | 1.058
3.651 | 106.526 | 10.631 | 0.091 | 1.063
3.645 | 107.038 | 10.683 | 0.09 | 1.068
3.657 | 107.55 | 10.734 | 0.091 | 1.073
3.695 | 108.062 | 10.785 | 0.092 | 1.078
3.684 | 108.574 | 10.836 | 0.091 | 1.084
3.666 | 109.086 | 10.888 | 0.091 | 1.089
3.653 | 109.598 | 10.939 | 0.091 | 1.094
3.676 | 110.11 | 10.99 | 0.091 | 1.099
3.669 | 110.622 | 11.042 | 0.091 | 1.104
3.668 | 111.134 | 11.092 | 0.091 | 1.109
3.669 | 111.646 | 11.143 | 0.091 | 1.114
3.629 | 112.158 | 11.195 | 0.09 | 1.12
3.567 | 112.67 | 11.246 | 0.088 | 1.125
3.516 | 113.182 | 11.297 | 0.087 | 1.13
3.52 | 113.694 | 11.348 | 0.087 | 1.135
3.522 | 114.206 | 11.399 | 0.087 | 1.14
3.499 | 114.718 | 11.451 | 0.087 | 1.145
3.517 | 115.23 | 11.502 | 0.087 | 1.15
3.544 | 115.742 | 11.553 | 0.088 | 1.155
3.546 | 116.254 | 11.604 | 0.088 | 1.16
3.548 | 116.766 | 11.656 | 0.088 | 1.166
3.529 | 117.278 | 11.707 | 0.088 | 1.171
3.509 | 117.79 | 11.758 | 0.087 | 1.176
3.526 | 118.302 | 11.809 | 0.087 | 1.181
3.546 | 118.814 | 11.86 | 0.088 | 1.186
3.542 | 119.326 | 11.911 | 0.088 | 1.191
3.568 | 119.838 | 11.963 | 0.088 | 1.196
3.557 | 120.35 | 12.014 | 0.088 | 1.201
3.555 | 120.862 | 12.065 | 0.088 | 1.207
3.551 | 121.374 | 12.117 | 0.088 | 1.212
3.563 | 121.886 | 12.168 | 0.088 | 1.217
3.56 | 122.398 | 12.219 | 0.088 | 1.222
3.556 | 122.91 | 12.27 | 0.088 | 1.227
3.568 | 123.422 | 12.321 | 0.088 | 1.232
3.569 | 123.934 | 12.372 | 0.089 | 1.237
3.567 | 124.446 | 12.424 | 0.088 | 1.242
3.545 | 124.958 | 12.474 | 0.088 | 1.247
3.555 | 125.47 | 12.526 | 0.088 | 1.253
3.549 | 125.982 | 12.578 | 0.088 | 1.258
3.544 | 126.494 | 12.629 | 0.088 | 1.263
3.552 | 127.006 | 12.68 | 0.088 | 1.268
3.542 | 127.518 | 12.732 | 0.088 | 1.273
3.53 | 128.03 | 12.783 | 0.088 | 1.278
3.498 | 128.542 | 12.832 | 0.087 | 1.283
3.486 | 129.054 | 12.884 | 0.086 | 1.288
3.484 | 129.566 | 12.935 | 0.086 | 1.294
3.485 | 130.078 | 12.986 | 0.086 | 1.299
3.489 | 130.59 | 13.038 | 0.087 | 1.304
3.501 | 131.102 | 13.09 | 0.087 | 1.309
3.505 | 131.614 | 13.141 | 0.087 | 1.314
3.504 | 132.126 | 13.192 | 0.087 | 1.319
3.517 | 132.638 | 13.243 | 0.087 | 1.324
3.532 | 133.15 | 13.294 | 0.088 | 1.329
3.538 | 133.662 | 13.345 | 0.088 | 1.335
3.54 | 134.174 | 13.397 | 0.088 | 1.34
3.546 | 134.686 | 13.448 | 0.088 | 1.345
3.552 | 135.198 | 13.498 | 0.088 | 1.35
3.55 | 135.71 | 13.55 | 0.088 | 1.355
3.558 | 136.222 | 13.602 | 0.088 | 1.36
3.567 | 136.734 | 13.652 | 0.088 | 1.365
3.577 | 137.246 | 13.704 | 0.089 | 1.37
3.575 | 137.758 | 13.755 | 0.089 | 1.375
3.574 | 138.27 | 13.806 | 0.089 | 1.381
3.572 | 138.782 | 13.857 | 0.089 | 1.386
3.577 | 139.294 | 13.908 | 0.089 | 1.391
3.59 | 139.806 | 13.96 | 0.089 | 1.396
3.58 | 140.318 | 14.01 | 0.089 | 1.401
3.596 | 140.83 | 14.062 | 0.089 | 1.406
3.581 | 141.342 | 14.113 | 0.089 | 1.411
3.576 | 141.854 | 14.164 | 0.089 | 1.416
3.57 | 142.366 | 14.215 | 0.089 | 1.422
3.584 | 142.878 | 14.267 | 0.089 | 1.427
3.576 | 143.39 | 14.318 | 0.089 | 1.432
3.568 | 143.902 | 14.369 | 0.088 | 1.437
3.568 | 144.414 | 14.42 | 0.088 | 1.442
3.563 | 144.926 | 14.471 | 0.088 | 1.447
3.562 | 145.438 | 14.523 | 0.088 | 1.452
3.562 | 145.95 | 14.574 | 0.088 | 1.457
3.551 | 146.462 | 14.625 | 0.088 | 1.462
3.544 | 146.974 | 14.676 | 0.088 | 1.468
3.532 | 147.486 | 14.727 | 0.088 | 1.473
3.538 | 147.998 | 14.779 | 0.088 | 1.478
3.517 | 148.51 | 14.83 | 0.087 | 1.483
3.508 | 149.022 | 14.881 | 0.087 | 1.488
3.517 | 149.534 | 14.932 | 0.087 | 1.493
3.512 | 150.046 | 14.984 | 0.087 | 1.498
3.514 | 150.558 | 15.035 | 0.087 | 1.503
3.505 | 151.07 | 15.086 | 0.087 | 1.509
3.499 | 151.582 | 15.138 | 0.087 | 1.514
3.483 | 152.094 | 15.188 | 0.086 | 1.519
3.482 | 152.606 | 15.238 | 0.086 | 1.524
3.483 | 153.118 | 15.29 | 0.086 | 1.529
3.484 | 153.63 | 15.342 | 0.086 | 1.534
3.489 | 154.142 | 15.393 | 0.087 | 1.539
3.469 | 154.654 | 15.445 | 0.086 | 1.544
3.462 | 155.166 | 15.496 | 0.086 | 1.55
3.455 | 155.678 | 15.547 | 0.086 | 1.555
3.457 | 156.19 | 15.598 | 0.086 | 1.56
3.483 | 156.702 | 15.649 | 0.086 | 1.565
3.484 | 157.214 | 15.7 | 0.086 | 1.57
3.489 | 157.726 | 15.752 | 0.087 | 1.575
3.501 | 158.238 | 15.803 | 0.087 | 1.58
3.505 | 158.75 | 15.854 | 0.087 | 1.585
3.511 | 159.262 | 15.905 | 0.087 | 1.591
3.512 | 159.774 | 15.957 | 0.087 | 1.596
3.51 | 160.286 | 16.008 | 0.087 | 1.601
3.528 | 160.798 | 16.059 | 0.087 | 1.606
3.525 | 161.31 | 16.11 | 0.087 | 1.611
3.538 | 161.822 | 16.161 | 0.088 | 1.616
3.538 | 162.334 | 16.212 | 0.088 | 1.621
3.533 | 162.846 | 16.264 | 0.088 | 1.626
3.549 | 163.358 | 16.315 | 0.088 | 1.631
3.562 | 163.87 | 16.366 | 0.088 | 1.637
3.554 | 164.382 | 16.417 | 0.088 | 1.642
3.558 | 164.894 | 16.469 | 0.088 | 1.647
3.567 | 165.406 | 16.52 | 0.088 | 1.652
3.571 | 165.918 | 16.571 | 0.089 | 1.657
3.561 | 166.43 | 16.622 | 0.088 | 1.662
3.58 | 166.942 | 16.673 | 0.089 | 1.667
3.578 | 167.454 | 16.724 | 0.089 | 1.672
3.599 | 167.966 | 16.775 | 0.089 | 1.678
3.593 | 168.478 | 16.827 | 0.089 | 1.683
3.603 | 168.99 | 16.878 | 0.089 | 1.688
3.611 | 169.502 | 16.929 | 0.09 | 1.693
3.613 | 170.014 | 16.98 | 0.09 | 1.698
3.591 | 170.526 | 17.032 | 0.089 | 1.703
3.611 | 171.038 | 17.083 | 0.09 | 1.708
3.626 | 171.55 | 17.134 | 0.09 | 1.713
3.631 | 172.062 | 17.185 | 0.09 | 1.719
3.623 | 172.574 | 17.236 | 0.09 | 1.724
3.635 | 173.086 | 17.287 | 0.09 | 1.729
3.649 | 173.598 | 17.339 | 0.09 | 1.734
3.644 | 174.11 | 17.39 | 0.09 | 1.739
3.644 | 174.622 | 17.441 | 0.09 | 1.744
3.643 | 175.134 | 17.492 | 0.09 | 1.749
3.632 | 175.646 | 17.545 | 0.09 | 1.755
3.64 | 176.158 | 17.594 | 0.09 | 1.759
3.659 | 176.67 | 17.645 | 0.091 | 1.765
3.667 | 177.182 | 17.697 | 0.091 | 1.77
3.668 | 177.694 | 17.748 | 0.091 | 1.775
3.676 | 178.206 | 17.799 | 0.091 | 1.78
3.671 | 178.718 | 17.851 | 0.091 | 1.785
3.683 | 179.23 | 17.902 | 0.091 | 1.79
3.659 | 179.742 | 17.953 | 0.091 | 1.795
3.661 | 180.254 | 18.004 | 0.091 | 1.8
3.659 | 180.766 | 18.056 | 0.091 | 1.806
3.669 | 181.278 | 18.107 | 0.091 | 1.811
3.66 | 181.79 | 18.158 | 0.091 | 1.816
3.676 | 182.302 | 18.21 | 0.091 | 1.821
3.656 | 182.814 | 18.26 | 0.091 | 1.826
3.667 | 183.326 | 18.311 | 0.091 | 1.831
3.654 | 183.838 | 18.363 | 0.091 | 1.836
3.656 | 184.35 | 18.414 | 0.091 | 1.841
3.667 | 184.862 | 18.465 | 0.091 | 1.846
3.661 | 185.374 | 18.516 | 0.091 | 1.852
3.653 | 185.886 | 18.567 | 0.091 | 1.857
3.651 | 186.398 | 18.619 | 0.091 | 1.862
3.642 | 186.91 | 18.67 | 0.09 | 1.867
3.609 | 187.422 | 18.721 | 0.09 | 1.872
3.599 | 187.934 | 18.772 | 0.089 | 1.877
3.607 | 188.446 | 18.823 | 0.089 | 1.882
3.595 | 188.958 | 18.875 | 0.089 | 1.888
3.614 | 189.47 | 18.926 | 0.09 | 1.893
3.611 | 189.982 | 18.977 | 0.09 | 1.898
3.617 | 190.494 | 19.028 | 0.09 | 1.903
3.609 | 191.006 | 19.079 | 0.09 | 1.908
3.617 | 191.518 | 19.13 | 0.09 | 1.913
3.618 | 192.03 | 19.182 | 0.09 | 1.918
3.644 | 192.542 | 19.233 | 0.09 | 1.923
3.631 | 193.054 | 19.284 | 0.09 | 1.928
3.632 | 193.566 | 19.336 | 0.09 | 1.934
3.642 | 194.078 | 19.387 | 0.09 | 1.939
3.648 | 194.59 | 19.438 | 0.09 | 1.944
3.65 | 195.102 | 19.489 | 0.091 | 1.949
3.648 | 195.614 | 19.54 | 0.09 | 1.954
3.65 | 196.126 | 19.592 | 0.091 | 1.959
3.664 | 196.638 | 19.642 | 0.091 | 1.964
3.66 | 197.15 | 19.693 | 0.091 | 1.969
3.675 | 197.662 | 19.745 | 0.091 | 1.975
3.671 | 198.174 | 19.797 | 0.091 | 1.98
3.689 | 198.686 | 19.848 | 0.091 | 1.985
3.693 | 199.198 | 19.899 | 0.092 | 1.99
3.683 | 199.71 | 19.951 | 0.091 | 1.995
3.688 | 200.222 | 20 | 0.091 | 2
3.676 | 200.734 | 20.052 | 0.091 | 2.005
3.67 | 201.246 | 20.103 | 0.091 | 2.01
3.674 | 201.758 | 20.155 | 0.091 | 2.015
3.68 | 202.27 | 20.206 | 0.091 | 2.021
3.683 | 202.782 | 20.257 | 0.091 | 2.026
3.696 | 203.294 | 20.308 | 0.092 | 2.031
3.702 | 203.806 | 20.36 | 0.092 | 2.036
3.716 | 204.318 | 20.411 | 0.092 | 2.041
3.706 | 204.83 | 20.463 | 0.092 | 2.046
3.701 | 205.342 | 20.513 | 0.092 | 2.051
3.701 | 205.854 | 20.565 | 0.092 | 2.056
3.71 | 206.366 | 20.616 | 0.092 | 2.062
3.705 | 206.878 | 20.666 | 0.092 | 2.067
3.714 | 207.39 | 20.718 | 0.092 | 2.072
3.722 | 207.902 | 20.77 | 0.092 | 2.077
3.719 | 208.414 | 20.82 | 0.092 | 2.082
3.713 | 208.926 | 20.871 | 0.092 | 2.087
3.732 | 209.438 | 20.923 | 0.093 | 2.092
3.739 | 209.95 | 20.974 | 0.093 | 2.097
3.722 | 210.462 | 21.025 | 0.092 | 2.103
3.732 | 210.974 | 21.076 | 0.093 | 2.108
3.731 | 211.486 | 21.128 | 0.093 | 2.113
3.741 | 211.998 | 21.178 | 0.093 | 2.118
3.752 | 212.51 | 21.23 | 0.093 | 2.123
3.75 | 213.022 | 21.281 | 0.093 | 2.128
3.737 | 213.534 | 21.332 | 0.093 | 2.133
3.742 | 214.046 | 21.383 | 0.093 | 2.138
3.76 | 214.558 | 21.435 | 0.093 | 2.143
3.758 | 215.07 | 21.486 | 0.093 | 2.149
3.741 | 215.582 | 21.537 | 0.093 | 2.154
3.75 | 216.094 | 21.588 | 0.093 | 2.159
3.736 | 216.606 | 21.64 | 0.093 | 2.164
3.734 | 217.118 | 21.691 | 0.093 | 2.169
3.73 | 217.63 | 21.742 | 0.093 | 2.174
3.738 | 218.142 | 21.793 | 0.093 | 2.179
3.727 | 218.654 | 21.844 | 0.092 | 2.184
3.737 | 219.166 | 21.895 | 0.093 | 2.19
3.74 | 219.678 | 21.947 | 0.093 | 2.195
3.717 | 220.19 | 21.998 | 0.092 | 2.2
3.706 | 220.702 | 22.049 | 0.092 | 2.205
3.685 | 221.214 | 22.101 | 0.091 | 2.21
3.675 | 221.726 | 22.152 | 0.091 | 2.215
3.659 | 222.238 | 22.203 | 0.091 | 2.22
3.651 | 222.75 | 22.254 | 0.091 | 2.225
3.677 | 223.262 | 22.306 | 0.091 | 2.231
3.67 | 223.774 | 22.357 | 0.091 | 2.236
3.673 | 224.286 | 22.406 | 0.091 | 2.241
3.674 | 224.798 | 22.458 | 0.091 | 2.246
3.68 | 225.31 | 22.51 | 0.091 | 2.251
3.686 | 225.822 | 22.561 | 0.091 | 2.256
3.677 | 226.334 | 22.613 | 0.091 | 2.261
3.667 | 226.846 | 22.664 | 0.091 | 2.266
3.67 | 227.358 | 22.715 | 0.091 | 2.272
3.682 | 227.87 | 22.766 | 0.091 | 2.277
3.685 | 228.382 | 22.817 | 0.091 | 2.282
3.694 | 228.894 | 22.869 | 0.092 | 2.287
3.684 | 229.406 | 22.92 | 0.091 | 2.292
3.68 | 229.918 | 22.971 | 0.091 | 2.297
3.686 | 230.43 | 23.022 | 0.091 | 2.302
3.702 | 230.942 | 23.073 | 0.092 | 2.307
3.7 | 231.454 | 23.125 | 0.092 | 2.312
3.717 | 231.966 | 23.176 | 0.092 | 2.318
3.706 | 232.478 | 23.227 | 0.092 | 2.323
3.702 | 232.99 | 23.278 | 0.092 | 2.328
3.702 | 233.502 | 23.329 | 0.092 | 2.333
3.697 | 234.014 | 23.38 | 0.092 | 2.338
3.703 | 234.526 | 23.432 | 0.092 | 2.343
3.686 | 235.038 | 23.483 | 0.091 | 2.348
3.704 | 235.55 | 23.534 | 0.092 | 2.353
3.71 | 236.062 | 23.585 | 0.092 | 2.358
3.701 | 236.574 | 23.636 | 0.092 | 2.364
3.723 | 237.086 | 23.688 | 0.092 | 2.369
3.709 | 237.598 | 23.739 | 0.092 | 2.374
3.72 | 238.11 | 23.79 | 0.092 | 2.379
3.729 | 238.622 | 23.841 | 0.092 | 2.384
3.728 | 239.134 | 23.892 | 0.092 | 2.389
3.725 | 239.646 | 23.944 | 0.092 | 2.394
3.734 | 240.158 | 23.995 | 0.093 | 2.399
3.737 | 240.67 | 24.046 | 0.093 | 2.405
3.742 | 241.182 | 24.097 | 0.093 | 2.41
3.738 | 241.694 | 24.148 | 0.093 | 2.415
3.752 | 242.206 | 24.199 | 0.093 | 2.42
3.739 | 242.718 | 24.25 | 0.093 | 2.425
3.731 | 243.23 | 24.302 | 0.093 | 2.43
3.724 | 243.742 | 24.353 | 0.092 | 2.435
3.715 | 244.254 | 24.405 | 0.092 | 2.44
3.732 | 244.766 | 24.455 | 0.093 | 2.446
3.725 | 245.278 | 24.507 | 0.092 | 2.451
3.731 | 245.79 | 24.558 | 0.093 | 2.456
3.74 | 246.302 | 24.609 | 0.093 | 2.461
3.74 | 246.814 | 24.66 | 0.093 | 2.466
3.738 | 247.326 | 24.713 | 0.093 | 2.471
3.73 | 247.838 | 24.763 | 0.093 | 2.476
3.742 | 248.35 | 24.813 | 0.093 | 2.481
3.75 | 248.862 | 24.865 | 0.093 | 2.487
3.752 | 249.374 | 24.917 | 0.093 | 2.492
3.766 | 249.886 | 24.968 | 0.093 | 2.497
3.778 | 250.398 | 25.019 | 0.094 | 2.502
3.776 | 250.91 | 25.07 | 0.094 | 2.507
3.78 | 251.422 | 25.121 | 0.094 | 2.512
3.784 | 251.934 | 25.172 | 0.094 | 2.517
3.777 | 252.446 | 25.224 | 0.094 | 2.522
3.779 | 252.958 | 25.275 | 0.094 | 2.527
3.78 | 253.47 | 25.326 | 0.094 | 2.533
3.776 | 253.982 | 25.378 | 0.094 | 2.538
3.802 | 254.494 | 25.428 | 0.094 | 2.543
3.781 | 255.006 | 25.48 | 0.094 | 2.548
3.795 | 255.518 | 25.531 | 0.094 | 2.553
3.79 | 256.03 | 25.582 | 0.094 | 2.558
3.811 | 256.542 | 25.633 | 0.095 | 2.563
3.814 | 257.054 | 25.684 | 0.095 | 2.568
3.8 | 257.566 | 25.735 | 0.094 | 2.574
3.799 | 258.078 | 25.787 | 0.094 | 2.579
3.805 | 258.59 | 25.838 | 0.094 | 2.584
3.804 | 259.102 | 25.889 | 0.094 | 2.589
3.791 | 259.614 | 25.94 | 0.094 | 2.594
3.809 | 260.126 | 25.992 | 0.094 | 2.599
3.82 | 260.638 | 26.043 | 0.095 | 2.604
3.804 | 261.15 | 26.094 | 0.094 | 2.609
3.811 | 261.662 | 26.145 | 0.095 | 2.615
3.802 | 262.174 | 26.196 | 0.094 | 2.62
3.799 | 262.686 | 26.247 | 0.094 | 2.625
3.811 | 263.198 | 26.299 | 0.095 | 2.63
3.806 | 263.71 | 26.35 | 0.094 | 2.635
3.811 | 264.222 | 26.401 | 0.095 | 2.64
3.82 | 264.734 | 26.452 | 0.095 | 2.645
3.812 | 265.246 | 26.504 | 0.095 | 2.65
3.815 | 265.758 | 26.555 | 0.095 | 2.656
3.826 | 266.27 | 26.606 | 0.095 | 2.661
3.82 | 266.782 | 26.657 | 0.095 | 2.666
3.822 | 267.294 | 26.708 | 0.095 | 2.671
3.824 | 267.806 | 26.76 | 0.095 | 2.676
3.826 | 268.318 | 26.811 | 0.095 | 2.681
3.822 | 268.83 | 26.862 | 0.095 | 2.686
3.836 | 269.342 | 26.913 | 0.095 | 2.691
3.821 | 269.854 | 26.964 | 0.095 | 2.696
3.827 | 270.366 | 27.016 | 0.095 | 2.702
3.819 | 270.878 | 27.067 | 0.095 | 2.707
3.825 | 271.39 | 27.12 | 0.095 | 2.712
3.824 | 271.902 | 27.168 | 0.095 | 2.717
3.84 | 272.414 | 27.22 | 0.095 | 2.722
3.84 | 272.926 | 27.271 | 0.095 | 2.727
3.821 | 273.438 | 27.323 | 0.095 | 2.732
3.823 | 273.95 | 27.374 | 0.095 | 2.737
3.818 | 274.462 | 27.425 | 0.095 | 2.743
3.829 | 274.974 | 27.476 | 0.095 | 2.748
3.83 | 275.486 | 27.527 | 0.095 | 2.753
3.823 | 275.998 | 27.579 | 0.095 | 2.758
3.821 | 276.51 | 27.631 | 0.095 | 2.763
3.809 | 277.022 | 27.682 | 0.094 | 2.768
3.807 | 277.534 | 27.733 | 0.094 | 2.773
3.82 | 278.046 | 27.784 | 0.095 | 2.778
3.826 | 278.558 | 27.834 | 0.095 | 2.783
3.83 | 279.07 | 27.886 | 0.095 | 2.789
3.814 | 279.582 | 27.938 | 0.095 | 2.794
3.812 | 280.094 | 27.988 | 0.095 | 2.799
3.816 | 280.606 | 28.039 | 0.095 | 2.804
3.837 | 281.118 | 28.091 | 0.095 | 2.809
3.835 | 281.63 | 28.142 | 0.095 | 2.814
3.837 | 282.142 | 28.194 | 0.095 | 2.819
3.818 | 282.654 | 28.245 | 0.095 | 2.824
3.815 | 283.166 | 28.296 | 0.095 | 2.83
3.823 | 283.678 | 28.347 | 0.095 | 2.835
3.821 | 284.19 | 28.398 | 0.095 | 2.84
3.827 | 284.702 | 28.45 | 0.095 | 2.845
3.822 | 285.214 | 28.5 | 0.095 | 2.85
3.798 | 285.726 | 28.551 | 0.094 | 2.855
3.81 | 286.238 | 28.602 | 0.094 | 2.86
3.821 | 286.75 | 28.654 | 0.095 | 2.865
3.825 | 287.262 | 28.705 | 0.095 | 2.871
3.82 | 287.774 | 28.757 | 0.095 | 2.876
3.815 | 288.286 | 28.808 | 0.095 | 2.881
3.793 | 288.798 | 28.859 | 0.094 | 2.886
3.798 | 289.31 | 28.91 | 0.094 | 2.891
3.798 | 289.822 | 28.961 | 0.094 | 2.896
3.802 | 290.334 | 29.012 | 0.094 | 2.901
3.78 | 290.846 | 29.063 | 0.094 | 2.906
3.767 | 291.358 | 29.114 | 0.093 | 2.911
3.762 | 291.87 | 29.166 | 0.093 | 2.917
3.761 | 292.382 | 29.217 | 0.093 | 2.922
3.746 | 292.894 | 29.268 | 0.093 | 2.927
3.769 | 293.406 | 29.32 | 0.093 | 2.932
3.749 | 293.918 | 29.371 | 0.093 | 2.937
3.726 | 294.43 | 29.422 | 0.092 | 2.942
3.737 | 294.942 | 29.474 | 0.093 | 2.947
3.744 | 295.454 | 29.526 | 0.093 | 2.953
3.746 | 295.966 | 29.574 | 0.093 | 2.957
3.735 | 296.478 | 29.626 | 0.093 | 2.963
3.744 | 296.99 | 29.678 | 0.093 | 2.968
3.738 | 297.502 | 29.729 | 0.093 | 2.973
3.744 | 298.014 | 29.78 | 0.093 | 2.978
3.752 | 298.526 | 29.832 | 0.093 | 2.983
3.76 | 299.038 | 29.883 | 0.093 | 2.988
3.758 | 299.55 | 29.934 | 0.093 | 2.993
3.756 | 300.062 | 29.985 | 0.093 | 2.999
3.752 | 300.574 | 30.037 | 0.093 | 3.004
3.76 | 301.086 | 30.087 | 0.093 | 3.009
3.767 | 301.598 | 30.139 | 0.093 | 3.014
3.786 | 302.11 | 30.19 | 0.094 | 3.019
3.788 | 302.622 | 30.24 | 0.094 | 3.024
3.787 | 303.134 | 30.292 | 0.094 | 3.029
3.766 | 303.646 | 30.344 | 0.093 | 3.034
3.774 | 304.158 | 30.395 | 0.094 | 3.039
3.779 | 304.67 | 30.446 | 0.094 | 3.045
3.79 | 305.182 | 30.497 | 0.094 | 3.05
3.792 | 305.694 | 30.548 | 0.094 | 3.055
3.769 | 306.206 | 30.6 | 0.093 | 3.06
3.771 | 306.718 | 30.651 | 0.094 | 3.065
3.776 | 307.23 | 30.702 | 0.094 | 3.07
3.786 | 307.742 | 30.753 | 0.094 | 3.075
3.783 | 308.254 | 30.804 | 0.094 | 3.08
3.783 | 308.766 | 30.856 | 0.094 | 3.086
3.774 | 309.278 | 30.906 | 0.094 | 3.091
3.764 | 309.79 | 30.958 | 0.093 | 3.096
3.775 | 310.302 | 31.009 | 0.094 | 3.101
3.784 | 310.814 | 31.061 | 0.094 | 3.106
3.784 | 311.326 | 31.112 | 0.094 | 3.111
3.769 | 311.838 | 31.163 | 0.093 | 3.116
3.766 | 312.35 | 31.214 | 0.093 | 3.121
3.763 | 312.862 | 31.265 | 0.093 | 3.127
3.777 | 313.374 | 31.316 | 0.094 | 3.132
3.785 | 313.886 | 31.368 | 0.094 | 3.137
3.768 | 314.398 | 31.418 | 0.093 | 3.142
3.777 | 314.91 | 31.47 | 0.094 | 3.147
3.75 | 315.422 | 31.521 | 0.093 | 3.152
3.748 | 315.934 | 31.573 | 0.093 | 3.157
3.753 | 316.446 | 31.623 | 0.093 | 3.162
3.764 | 316.958 | 31.675 | 0.093 | 3.167
3.764 | 317.47 | 31.726 | 0.093 | 3.173
3.754 | 317.982 | 31.777 | 0.093 | 3.178
3.744 | 318.494 | 31.828 | 0.093 | 3.183
3.741 | 319.006 | 31.881 | 0.093 | 3.188
3.752 | 319.518 | 31.931 | 0.093 | 3.193
3.734 | 320.03 | 31.981 | 0.093 | 3.198
3.7 | 320.542 | 32.033 | 0.092 | 3.203
3.697 | 321.054 | 32.085 | 0.092 | 3.208
3.666 | 321.566 | 32.136 | 0.091 | 3.214
3.638 | 322.078 | 32.187 | 0.09 | 3.219
3.584 | 322.59 | 32.238 | 0.089 | 3.224
0.01 | 322.96 | 32.275 | 0 | 3.227