## Sheet1
Test Method | MTS EM Tension (Simplified).msm
Sample I. D. | Sample82.mss
Specimen Number | 2
Load (N) | Time (s) | Extension (mm) | Stress (MPa) | Strain (mm/mm)
0.105 | 0.296 | 0.002 | 0.003 | 0
0.328 | 0.552 | 0.029 | 0.008 | 0.003
0.594 | 0.808 | 0.054 | 0.015 | 0.005
0.86 | 1.064 | 0.08 | 0.021 | 0.008
1.168 | 1.32 | 0.106 | 0.029 | 0.011
1.426 | 1.576 | 0.131 | 0.035 | 0.013
1.672 | 1.832 | 0.157 | 0.041 | 0.016
1.938 | 2.088 | 0.182 | 0.048 | 0.018
2.132 | 2.344 | 0.208 | 0.053 | 0.021
2.378 | 2.6 | 0.233 | 0.059 | 0.023
2.566 | 2.856 | 0.259 | 0.064 | 0.026
2.75 | 3.112 | 0.285 | 0.068 | 0.028
2.935 | 3.368 | 0.31 | 0.073 | 0.031
3.06 | 3.624 | 0.336 | 0.076 | 0.034
3.233 | 3.88 | 0.362 | 0.08 | 0.036
3.326 | 4.136 | 0.387 | 0.082 | 0.039
3.47 | 4.392 | 0.413 | 0.086 | 0.041
3.572 | 4.648 | 0.439 | 0.089 | 0.044
3.673 | 4.904 | 0.464 | 0.091 | 0.046
3.762 | 5.16 | 0.489 | 0.093 | 0.049
3.826 | 5.416 | 0.514 | 0.095 | 0.051
3.934 | 5.672 | 0.54 | 0.098 | 0.054
3.987 | 5.928 | 0.566 | 0.099 | 0.057
4.08 | 6.184 | 0.592 | 0.101 | 0.059
4.104 | 6.44 | 0.618 | 0.102 | 0.062
4.124 | 6.696 | 0.644 | 0.102 | 0.064
4.127 | 6.952 | 0.669 | 0.102 | 0.067
3.998 | 7.208 | 0.694 | 0.099 | 0.069
3.926 | 7.464 | 0.72 | 0.097 | 0.072
3.796 | 7.72 | 0.745 | 0.094 | 0.074
3.73 | 7.976 | 0.771 | 0.092 | 0.077
3.643 | 8.232 | 0.797 | 0.09 | 0.08
3.571 | 8.488 | 0.823 | 0.089 | 0.082
3.541 | 8.744 | 0.848 | 0.088 | 0.085
3.463 | 9 | 0.874 | 0.086 | 0.087
3.409 | 9.256 | 0.899 | 0.085 | 0.09
3.311 | 9.512 | 0.925 | 0.082 | 0.092
3.265 | 9.768 | 0.951 | 0.081 | 0.095
3.296 | 10.024 | 0.977 | 0.082 | 0.098
3.28 | 10.28 | 1.003 | 0.081 | 0.1
3.305 | 10.536 | 1.027 | 0.082 | 0.103
3.286 | 10.792 | 1.052 | 0.081 | 0.105
3.267 | 11.048 | 1.077 | 0.081 | 0.108
3.29 | 11.304 | 1.104 | 0.082 | 0.11
3.273 | 11.56 | 1.129 | 0.081 | 0.113
3.316 | 11.816 | 1.155 | 0.082 | 0.116
3.312 | 12.072 | 1.181 | 0.082 | 0.118
3.309 | 12.328 | 1.206 | 0.082 | 0.121
3.348 | 12.584 | 1.232 | 0.083 | 0.123
3.323 | 12.84 | 1.257 | 0.082 | 0.126
3.342 | 13.096 | 1.283 | 0.083 | 0.128
3.328 | 13.352 | 1.309 | 0.083 | 0.131
3.339 | 13.608 | 1.335 | 0.083 | 0.133
3.333 | 13.864 | 1.36 | 0.083 | 0.136
3.314 | 14.12 | 1.386 | 0.082 | 0.139
3.335 | 14.376 | 1.411 | 0.083 | 0.141
3.313 | 14.632 | 1.437 | 0.082 | 0.144
3.319 | 14.888 | 1.463 | 0.082 | 0.146
3.334 | 15.144 | 1.488 | 0.083 | 0.149
3.332 | 15.4 | 1.514 | 0.083 | 0.151
3.319 | 15.656 | 1.539 | 0.082 | 0.154
3.341 | 15.912 | 1.565 | 0.083 | 0.156
3.353 | 16.168 | 1.59 | 0.083 | 0.159
3.335 | 16.424 | 1.616 | 0.083 | 0.162
3.357 | 16.68 | 1.642 | 0.083 | 0.164
3.342 | 16.936 | 1.667 | 0.083 | 0.167
3.345 | 17.192 | 1.693 | 0.083 | 0.169
3.375 | 17.448 | 1.718 | 0.084 | 0.172
3.35 | 17.704 | 1.744 | 0.083 | 0.174
3.37 | 17.96 | 1.769 | 0.084 | 0.177
3.36 | 18.216 | 1.796 | 0.083 | 0.18
3.383 | 18.472 | 1.821 | 0.084 | 0.182
3.402 | 18.728 | 1.847 | 0.084 | 0.185
3.36 | 18.984 | 1.872 | 0.083 | 0.187
3.41 | 19.24 | 1.898 | 0.085 | 0.19
3.374 | 19.496 | 1.923 | 0.084 | 0.192
3.391 | 19.752 | 1.949 | 0.084 | 0.195
3.401 | 20.008 | 1.974 | 0.084 | 0.197
3.385 | 20.264 | 2 | 0.084 | 0.2
3.423 | 20.52 | 2.026 | 0.085 | 0.203
3.391 | 20.776 | 2.051 | 0.084 | 0.205
3.411 | 21.032 | 2.077 | 0.085 | 0.208
3.409 | 21.288 | 2.102 | 0.085 | 0.21
3.414 | 21.544 | 2.128 | 0.085 | 0.213
3.414 | 21.8 | 2.153 | 0.085 | 0.215
3.411 | 22.056 | 2.179 | 0.085 | 0.218
3.43 | 22.312 | 2.205 | 0.085 | 0.22
3.412 | 22.568 | 2.23 | 0.085 | 0.223
3.422 | 22.824 | 2.256 | 0.085 | 0.226
3.409 | 23.08 | 2.281 | 0.085 | 0.228
3.409 | 23.336 | 2.308 | 0.085 | 0.231
3.415 | 23.592 | 2.333 | 0.085 | 0.233
3.403 | 23.848 | 2.359 | 0.084 | 0.236
3.42 | 24.104 | 2.383 | 0.085 | 0.238
3.408 | 24.36 | 2.41 | 0.085 | 0.241
3.409 | 24.616 | 2.435 | 0.085 | 0.244
3.425 | 24.872 | 2.461 | 0.085 | 0.246
3.397 | 25.128 | 2.486 | 0.084 | 0.249
3.438 | 25.384 | 2.512 | 0.085 | 0.251
3.413 | 25.64 | 2.538 | 0.085 | 0.254
3.426 | 25.896 | 2.563 | 0.085 | 0.256
3.443 | 26.152 | 2.589 | 0.085 | 0.259
3.405 | 26.408 | 2.614 | 0.084 | 0.261
3.441 | 26.664 | 2.64 | 0.085 | 0.264
3.424 | 26.92 | 2.665 | 0.085 | 0.267
3.419 | 27.176 | 2.691 | 0.085 | 0.269
3.438 | 27.432 | 2.717 | 0.085 | 0.272
3.423 | 27.688 | 2.743 | 0.085 | 0.274
3.431 | 27.944 | 2.768 | 0.085 | 0.277
3.421 | 28.2 | 2.794 | 0.085 | 0.279
3.434 | 28.456 | 2.819 | 0.085 | 0.282
3.413 | 28.712 | 2.845 | 0.085 | 0.284
3.444 | 28.968 | 2.87 | 0.085 | 0.287
3.44 | 29.224 | 2.895 | 0.085 | 0.29
3.421 | 29.48 | 2.921 | 0.085 | 0.292
3.456 | 29.736 | 2.947 | 0.086 | 0.295
3.429 | 29.992 | 2.973 | 0.085 | 0.297
3.45 | 30.248 | 2.998 | 0.086 | 0.3
3.437 | 30.504 | 3.024 | 0.085 | 0.302
3.411 | 30.76 | 3.05 | 0.085 | 0.305
3.45 | 31.016 | 3.075 | 0.086 | 0.308
3.426 | 31.272 | 3.1 | 0.085 | 0.31
3.433 | 31.528 | 3.126 | 0.085 | 0.313
3.449 | 31.784 | 3.152 | 0.086 | 0.315
3.429 | 32.04 | 3.177 | 0.085 | 0.318
3.45 | 32.296 | 3.204 | 0.086 | 0.32
3.435 | 32.552 | 3.229 | 0.085 | 0.323
3.45 | 32.808 | 3.255 | 0.086 | 0.325
3.444 | 33.064 | 3.28 | 0.085 | 0.328
3.451 | 33.32 | 3.306 | 0.086 | 0.331
3.458 | 33.576 | 3.332 | 0.086 | 0.333
3.458 | 33.832 | 3.358 | 0.086 | 0.336
3.478 | 34.088 | 3.384 | 0.086 | 0.338
3.449 | 34.344 | 3.408 | 0.086 | 0.341
3.461 | 34.6 | 3.433 | 0.086 | 0.343
3.456 | 34.856 | 3.458 | 0.086 | 0.346
3.463 | 35.112 | 3.484 | 0.086 | 0.348
3.485 | 35.368 | 3.51 | 0.086 | 0.351
3.469 | 35.624 | 3.536 | 0.086 | 0.354
3.494 | 35.88 | 3.561 | 0.087 | 0.356
3.487 | 36.136 | 3.587 | 0.086 | 0.359
3.484 | 36.392 | 3.613 | 0.086 | 0.361
3.504 | 36.648 | 3.638 | 0.087 | 0.364
3.5 | 36.904 | 3.664 | 0.087 | 0.366
3.516 | 37.16 | 3.689 | 0.087 | 0.369
3.506 | 37.416 | 3.716 | 0.087 | 0.372
3.494 | 37.672 | 3.741 | 0.087 | 0.374
3.518 | 37.928 | 3.767 | 0.087 | 0.377
3.483 | 38.184 | 3.792 | 0.086 | 0.379
3.524 | 38.44 | 3.817 | 0.087 | 0.382
3.515 | 38.696 | 3.843 | 0.087 | 0.384
3.512 | 38.952 | 3.869 | 0.087 | 0.387
3.526 | 39.208 | 3.895 | 0.087 | 0.389
3.517 | 39.464 | 3.92 | 0.087 | 0.392
3.548 | 39.72 | 3.946 | 0.088 | 0.395
3.52 | 39.976 | 3.971 | 0.087 | 0.397
3.545 | 40.232 | 3.997 | 0.088 | 0.4
3.539 | 40.488 | 4.022 | 0.088 | 0.402
3.538 | 40.744 | 4.048 | 0.088 | 0.405
3.558 | 41 | 4.073 | 0.088 | 0.407
3.536 | 41.256 | 4.099 | 0.088 | 0.41
3.555 | 41.512 | 4.124 | 0.088 | 0.412
3.552 | 41.768 | 4.15 | 0.088 | 0.415
3.559 | 42.024 | 4.176 | 0.088 | 0.418
3.566 | 42.28 | 4.202 | 0.088 | 0.42
3.553 | 42.536 | 4.228 | 0.088 | 0.423
3.554 | 42.792 | 4.253 | 0.088 | 0.425
3.568 | 43.048 | 4.279 | 0.088 | 0.428
3.561 | 43.304 | 4.304 | 0.088 | 0.43
3.576 | 43.56 | 4.33 | 0.089 | 0.433
3.548 | 43.816 | 4.355 | 0.088 | 0.435
3.571 | 44.072 | 4.381 | 0.089 | 0.438
3.562 | 44.328 | 4.406 | 0.088 | 0.441
3.572 | 44.584 | 4.432 | 0.089 | 0.443
3.579 | 44.84 | 4.457 | 0.089 | 0.446
3.558 | 45.096 | 4.483 | 0.088 | 0.448
3.583 | 45.352 | 4.509 | 0.089 | 0.451
3.541 | 45.608 | 4.534 | 0.088 | 0.453
3.585 | 45.864 | 4.56 | 0.089 | 0.456
3.576 | 46.12 | 4.585 | 0.089 | 0.459
3.568 | 46.376 | 4.611 | 0.088 | 0.461
3.583 | 46.632 | 4.636 | 0.089 | 0.464
3.563 | 46.888 | 4.662 | 0.088 | 0.466
3.59 | 47.144 | 4.688 | 0.089 | 0.469
3.59 | 47.4 | 4.714 | 0.089 | 0.471
3.595 | 47.656 | 4.739 | 0.089 | 0.474
3.602 | 47.912 | 4.764 | 0.089 | 0.476
3.593 | 48.168 | 4.79 | 0.089 | 0.479
3.613 | 48.424 | 4.816 | 0.09 | 0.482
3.599 | 48.68 | 4.842 | 0.089 | 0.484
3.614 | 48.936 | 4.867 | 0.09 | 0.487
3.622 | 49.192 | 4.893 | 0.09 | 0.489
3.61 | 49.448 | 4.918 | 0.09 | 0.492
3.634 | 49.704 | 4.944 | 0.09 | 0.494
3.622 | 49.96 | 4.969 | 0.09 | 0.497
3.638 | 50.216 | 4.995 | 0.09 | 0.5
3.636 | 50.472 | 5.021 | 0.09 | 0.502
3.627 | 50.728 | 5.046 | 0.09 | 0.505
3.646 | 50.984 | 5.072 | 0.09 | 0.507
3.619 | 51.24 | 5.097 | 0.09 | 0.51
3.634 | 51.496 | 5.124 | 0.09 | 0.512
3.627 | 51.752 | 5.149 | 0.09 | 0.515
3.611 | 52.008 | 5.175 | 0.09 | 0.517
3.657 | 52.264 | 5.2 | 0.091 | 0.52
3.634 | 52.52 | 5.226 | 0.09 | 0.523
3.645 | 52.776 | 5.251 | 0.09 | 0.525
3.621 | 53.032 | 5.277 | 0.09 | 0.528
3.635 | 53.288 | 5.302 | 0.09 | 0.53
3.66 | 53.544 | 5.328 | 0.091 | 0.533
3.613 | 53.8 | 5.354 | 0.09 | 0.535
3.69 | 54.056 | 5.379 | 0.092 | 0.538
3.667 | 54.312 | 5.405 | 0.091 | 0.541
3.666 | 54.568 | 5.431 | 0.091 | 0.543
3.683 | 54.824 | 5.456 | 0.091 | 0.546
3.654 | 55.08 | 5.481 | 0.091 | 0.548
3.678 | 55.336 | 5.507 | 0.091 | 0.551
3.657 | 55.592 | 5.532 | 0.091 | 0.553
3.661 | 55.848 | 5.558 | 0.091 | 0.556
3.656 | 56.104 | 5.584 | 0.091 | 0.558
3.648 | 56.36 | 5.61 | 0.09 | 0.561
3.668 | 56.616 | 5.636 | 0.091 | 0.564
3.629 | 56.872 | 5.661 | 0.09 | 0.566
3.67 | 57.128 | 5.687 | 0.091 | 0.569
3.67 | 57.384 | 5.712 | 0.091 | 0.571
3.675 | 57.64 | 5.738 | 0.091 | 0.574
3.633 | 57.896 | 5.764 | 0.09 | 0.576
3.644 | 58.152 | 5.79 | 0.09 | 0.579
3.662 | 58.408 | 5.814 | 0.091 | 0.581
3.657 | 58.664 | 5.839 | 0.091 | 0.584
3.696 | 58.92 | 5.865 | 0.092 | 0.586
3.691 | 59.176 | 5.891 | 0.092 | 0.589
3.691 | 59.432 | 5.917 | 0.092 | 0.592
3.69 | 59.688 | 5.942 | 0.092 | 0.594
3.68 | 59.944 | 5.968 | 0.091 | 0.597
3.697 | 60.2 | 5.993 | 0.092 | 0.599
3.694 | 60.456 | 6.019 | 0.092 | 0.602
3.701 | 60.712 | 6.045 | 0.092 | 0.604
3.701 | 60.968 | 6.071 | 0.092 | 0.607
3.69 | 61.224 | 6.096 | 0.092 | 0.61
3.696 | 61.48 | 6.122 | 0.092 | 0.612
3.684 | 61.736 | 6.148 | 0.091 | 0.615
3.681 | 61.992 | 6.173 | 0.091 | 0.617
3.683 | 62.248 | 6.199 | 0.091 | 0.62
3.664 | 62.504 | 6.224 | 0.091 | 0.622
3.687 | 62.76 | 6.25 | 0.091 | 0.625
3.654 | 63.016 | 6.275 | 0.091 | 0.628
3.675 | 63.272 | 6.301 | 0.091 | 0.63
3.662 | 63.528 | 6.326 | 0.091 | 0.633
3.651 | 63.784 | 6.352 | 0.091 | 0.635
3.675 | 64.04 | 6.378 | 0.091 | 0.638
3.638 | 64.296 | 6.403 | 0.09 | 0.64
3.663 | 64.552 | 6.429 | 0.091 | 0.643
3.627 | 64.808 | 6.454 | 0.09 | 0.645
3.642 | 65.064 | 6.48 | 0.09 | 0.648
3.643 | 65.32 | 6.505 | 0.09 | 0.65
3.631 | 65.576 | 6.531 | 0.09 | 0.653
3.654 | 65.832 | 6.556 | 0.091 | 0.656
3.619 | 66.088 | 6.583 | 0.09 | 0.658
3.614 | 66.344 | 6.608 | 0.09 | 0.661
3.591 | 66.6 | 6.634 | 0.089 | 0.663
3.576 | 66.856 | 6.659 | 0.089 | 0.666
3.565 | 67.112 | 6.685 | 0.088 | 0.668
3.526 | 67.368 | 6.71 | 0.087 | 0.671
3.546 | 67.624 | 6.736 | 0.088 | 0.674
3.516 | 67.88 | 6.762 | 0.087 | 0.676
3.526 | 68.136 | 6.787 | 0.087 | 0.679
3.547 | 68.392 | 6.813 | 0.088 | 0.681
3.519 | 68.648 | 6.838 | 0.087 | 0.684
3.544 | 68.904 | 6.864 | 0.088 | 0.686
3.538 | 69.16 | 6.889 | 0.088 | 0.689
3.551 | 69.416 | 6.915 | 0.088 | 0.692
3.545 | 69.672 | 6.941 | 0.088 | 0.694
3.549 | 69.928 | 6.966 | 0.088 | 0.697
3.563 | 70.184 | 6.992 | 0.088 | 0.699
3.573 | 70.44 | 7.017 | 0.089 | 0.702
3.571 | 70.696 | 7.043 | 0.089 | 0.704
3.574 | 70.952 | 7.069 | 0.089 | 0.707
3.567 | 71.208 | 7.095 | 0.088 | 0.709
3.579 | 71.464 | 7.12 | 0.089 | 0.712
3.545 | 71.72 | 7.146 | 0.088 | 0.715
3.61 | 71.976 | 7.171 | 0.09 | 0.717
3.588 | 72.232 | 7.197 | 0.089 | 0.72
3.571 | 72.488 | 7.222 | 0.089 | 0.722
3.586 | 72.744 | 7.248 | 0.089 | 0.725
3.552 | 73 | 7.273 | 0.088 | 0.727
3.595 | 73.256 | 7.299 | 0.089 | 0.73
3.6 | 73.512 | 7.325 | 0.089 | 0.732
3.609 | 73.768 | 7.35 | 0.089 | 0.735
3.638 | 74.024 | 7.376 | 0.09 | 0.738
3.617 | 74.28 | 7.401 | 0.09 | 0.74
3.636 | 74.536 | 7.427 | 0.09 | 0.743
3.607 | 74.792 | 7.453 | 0.089 | 0.745
3.634 | 75.048 | 7.478 | 0.09 | 0.748
3.596 | 75.304 | 7.504 | 0.089 | 0.75
3.605 | 75.56 | 7.53 | 0.089 | 0.753
3.63 | 75.816 | 7.555 | 0.09 | 0.756
3.615 | 76.072 | 7.581 | 0.09 | 0.758
3.639 | 76.328 | 7.607 | 0.09 | 0.761
3.642 | 76.584 | 7.632 | 0.09 | 0.763
3.632 | 76.84 | 7.658 | 0.09 | 0.766
3.663 | 77.096 | 7.683 | 0.091 | 0.768
3.641 | 77.352 | 7.709 | 0.09 | 0.771
3.663 | 77.608 | 7.734 | 0.091 | 0.773
3.659 | 77.864 | 7.76 | 0.091 | 0.776
3.664 | 78.12 | 7.786 | 0.091 | 0.779
3.687 | 78.376 | 7.812 | 0.091 | 0.781
3.656 | 78.632 | 7.837 | 0.091 | 0.784
3.7 | 78.888 | 7.862 | 0.092 | 0.786
3.681 | 79.144 | 7.888 | 0.091 | 0.789
3.691 | 79.4 | 7.913 | 0.092 | 0.791
3.686 | 79.656 | 7.939 | 0.091 | 0.794
3.677 | 79.912 | 7.965 | 0.091 | 0.796
3.703 | 80.168 | 7.991 | 0.092 | 0.799
3.666 | 80.424 | 8.016 | 0.091 | 0.802
3.699 | 80.68 | 8.042 | 0.092 | 0.804
3.696 | 80.936 | 8.067 | 0.092 | 0.807
3.691 | 81.192 | 8.093 | 0.092 | 0.809
3.708 | 81.448 | 8.119 | 0.092 | 0.812
3.703 | 81.704 | 8.145 | 0.092 | 0.814
3.726 | 81.96 | 8.171 | 0.092 | 0.817
3.705 | 82.216 | 8.196 | 0.092 | 0.82
3.715 | 82.472 | 8.22 | 0.092 | 0.822
3.718 | 82.728 | 8.245 | 0.092 | 0.825
3.719 | 82.984 | 8.272 | 0.092 | 0.827
3.753 | 83.24 | 8.297 | 0.093 | 0.83
3.73 | 83.496 | 8.323 | 0.093 | 0.832
3.743 | 83.752 | 8.349 | 0.093 | 0.835
3.747 | 84.008 | 8.374 | 0.093 | 0.837
3.733 | 84.264 | 8.4 | 0.093 | 0.84
3.747 | 84.52 | 8.425 | 0.093 | 0.843
3.73 | 84.776 | 8.451 | 0.092 | 0.845
3.748 | 85.032 | 8.477 | 0.093 | 0.848
3.74 | 85.288 | 8.503 | 0.093 | 0.85
3.732 | 85.544 | 8.528 | 0.093 | 0.853
3.757 | 85.8 | 8.554 | 0.093 | 0.855
3.734 | 86.056 | 8.579 | 0.093 | 0.858
3.758 | 86.312 | 8.605 | 0.093 | 0.86
3.769 | 86.568 | 8.63 | 0.093 | 0.863
3.75 | 86.824 | 8.656 | 0.093 | 0.866
3.774 | 87.08 | 8.682 | 0.094 | 0.868
3.747 | 87.336 | 8.707 | 0.093 | 0.871
3.767 | 87.592 | 8.733 | 0.093 | 0.873
3.756 | 87.848 | 8.758 | 0.093 | 0.876
3.771 | 88.104 | 8.784 | 0.094 | 0.878
3.77 | 88.36 | 8.81 | 0.093 | 0.881
3.762 | 88.616 | 8.835 | 0.093 | 0.884
3.784 | 88.872 | 8.861 | 0.094 | 0.886
3.763 | 89.128 | 8.886 | 0.093 | 0.889
3.776 | 89.384 | 8.911 | 0.094 | 0.891
3.776 | 89.64 | 8.937 | 0.094 | 0.894
3.778 | 89.896 | 8.963 | 0.094 | 0.896
3.794 | 90.152 | 8.989 | 0.094 | 0.899
3.763 | 90.408 | 9.015 | 0.093 | 0.901
3.78 | 90.664 | 9.04 | 0.094 | 0.904
3.766 | 90.92 | 9.066 | 0.093 | 0.907
3.771 | 91.176 | 9.091 | 0.094 | 0.909
3.79 | 91.432 | 9.117 | 0.094 | 0.912
3.762 | 91.688 | 9.142 | 0.093 | 0.914
3.796 | 91.944 | 9.168 | 0.094 | 0.917
3.771 | 92.2 | 9.193 | 0.094 | 0.919
3.77 | 92.456 | 9.219 | 0.093 | 0.922
3.781 | 92.712 | 9.245 | 0.094 | 0.924
3.78 | 92.968 | 9.27 | 0.094 | 0.927
3.782 | 93.224 | 9.296 | 0.094 | 0.93
3.774 | 93.48 | 9.321 | 0.094 | 0.932
3.769 | 93.736 | 9.347 | 0.093 | 0.935
3.772 | 93.992 | 9.373 | 0.094 | 0.937
3.766 | 94.248 | 9.398 | 0.093 | 0.94
3.767 | 94.504 | 9.423 | 0.093 | 0.942
3.77 | 94.76 | 9.449 | 0.093 | 0.945
3.768 | 95.016 | 9.475 | 0.093 | 0.948
3.771 | 95.272 | 9.501 | 0.094 | 0.95
3.761 | 95.528 | 9.527 | 0.093 | 0.953
3.747 | 95.784 | 9.552 | 0.093 | 0.955
3.777 | 96.04 | 9.578 | 0.094 | 0.958
3.753 | 96.296 | 9.603 | 0.093 | 0.96
3.753 | 96.552 | 9.629 | 0.093 | 0.963
3.75 | 96.808 | 9.654 | 0.093 | 0.965
3.755 | 97.064 | 9.68 | 0.093 | 0.968
3.75 | 97.32 | 9.705 | 0.093 | 0.971
3.756 | 97.576 | 9.731 | 0.093 | 0.973
3.763 | 97.832 | 9.757 | 0.093 | 0.976
3.752 | 98.088 | 9.782 | 0.093 | 0.978
3.772 | 98.344 | 9.808 | 0.094 | 0.981
3.768 | 98.6 | 9.833 | 0.093 | 0.983
3.765 | 98.856 | 9.859 | 0.093 | 0.986
3.769 | 99.112 | 9.885 | 0.093 | 0.988
3.77 | 99.368 | 9.911 | 0.094 | 0.991
3.759 | 99.624 | 9.936 | 0.093 | 0.994
3.758 | 99.88 | 9.962 | 0.093 | 0.996
3.774 | 100.136 | 9.987 | 0.094 | 0.999
3.758 | 100.392 | 10.013 | 0.093 | 1.001
3.763 | 100.648 | 10.038 | 0.093 | 1.004
3.751 | 100.904 | 10.064 | 0.093 | 1.006
3.765 | 101.16 | 10.089 | 0.093 | 1.009
3.758 | 101.416 | 10.115 | 0.093 | 1.011
3.771 | 101.672 | 10.141 | 0.094 | 1.014
3.763 | 101.928 | 10.166 | 0.093 | 1.017
3.765 | 102.184 | 10.192 | 0.093 | 1.019
3.773 | 102.44 | 10.218 | 0.094 | 1.022
3.773 | 102.696 | 10.244 | 0.094 | 1.024
3.781 | 102.952 | 10.268 | 0.094 | 1.027
3.777 | 103.208 | 10.294 | 0.094 | 1.029
3.785 | 103.464 | 10.32 | 0.094 | 1.032
3.768 | 103.72 | 10.346 | 0.093 | 1.035
3.781 | 103.976 | 10.372 | 0.094 | 1.037
3.766 | 104.232 | 10.397 | 0.093 | 1.04
3.786 | 104.488 | 10.423 | 0.094 | 1.042
3.777 | 104.744 | 10.448 | 0.094 | 1.045
3.793 | 105 | 10.474 | 0.094 | 1.047
3.777 | 105.256 | 10.499 | 0.094 | 1.05
3.788 | 105.512 | 10.526 | 0.094 | 1.053
3.81 | 105.768 | 10.552 | 0.094 | 1.055
3.79 | 106.024 | 10.577 | 0.094 | 1.058
3.796 | 106.28 | 10.601 | 0.094 | 1.06
3.786 | 106.536 | 10.626 | 0.094 | 1.063
3.778 | 106.792 | 10.652 | 0.094 | 1.065
3.797 | 107.048 | 10.678 | 0.094 | 1.068
3.786 | 107.304 | 10.704 | 0.094 | 1.07
3.79 | 107.56 | 10.729 | 0.094 | 1.073
3.797 | 107.816 | 10.755 | 0.094 | 1.076
3.792 | 108.072 | 10.781 | 0.094 | 1.078
3.781 | 108.328 | 10.806 | 0.094 | 1.081
3.811 | 108.584 | 10.832 | 0.095 | 1.083
3.785 | 108.84 | 10.858 | 0.094 | 1.086
3.804 | 109.096 | 10.884 | 0.094 | 1.088
3.802 | 109.352 | 10.909 | 0.094 | 1.091
3.798 | 109.608 | 10.935 | 0.094 | 1.093
3.809 | 109.864 | 10.96 | 0.094 | 1.096
3.798 | 110.12 | 10.986 | 0.094 | 1.099
3.811 | 110.376 | 11.011 | 0.095 | 1.101
3.792 | 110.632 | 11.037 | 0.094 | 1.104
3.799 | 110.888 | 11.062 | 0.094 | 1.106
3.802 | 111.144 | 11.088 | 0.094 | 1.109
3.795 | 111.4 | 11.114 | 0.094 | 1.111
3.796 | 111.656 | 11.139 | 0.094 | 1.114
3.806 | 111.912 | 11.165 | 0.094 | 1.117
3.803 | 112.168 | 11.19 | 0.094 | 1.119
3.797 | 112.424 | 11.217 | 0.094 | 1.122
3.805 | 112.68 | 11.241 | 0.094 | 1.124
3.802 | 112.936 | 11.267 | 0.094 | 1.127
3.79 | 113.192 | 11.292 | 0.094 | 1.129
3.792 | 113.448 | 11.318 | 0.094 | 1.132
3.81 | 113.704 | 11.344 | 0.094 | 1.134
3.801 | 113.96 | 11.37 | 0.094 | 1.137
3.8 | 114.216 | 11.396 | 0.094 | 1.14
3.803 | 114.472 | 11.421 | 0.094 | 1.142
3.808 | 114.728 | 11.446 | 0.094 | 1.145
3.782 | 114.984 | 11.472 | 0.094 | 1.147
3.804 | 115.24 | 11.498 | 0.094 | 1.15
3.802 | 115.496 | 11.523 | 0.094 | 1.152
3.793 | 115.752 | 11.549 | 0.094 | 1.155
3.81 | 116.008 | 11.574 | 0.094 | 1.157
3.807 | 116.264 | 11.6 | 0.094 | 1.16
3.83 | 116.52 | 11.625 | 0.095 | 1.163
3.819 | 116.776 | 11.651 | 0.095 | 1.165
3.828 | 117.032 | 11.677 | 0.095 | 1.168
3.83 | 117.288 | 11.702 | 0.095 | 1.17
3.836 | 117.544 | 11.728 | 0.095 | 1.173
3.825 | 117.8 | 11.753 | 0.095 | 1.175
3.835 | 118.056 | 11.779 | 0.095 | 1.178
3.827 | 118.312 | 11.804 | 0.095 | 1.18
3.835 | 118.568 | 11.83 | 0.095 | 1.183
3.838 | 118.824 | 11.856 | 0.095 | 1.186
3.843 | 119.08 | 11.882 | 0.095 | 1.188
3.835 | 119.336 | 11.907 | 0.095 | 1.191
3.834 | 119.592 | 11.933 | 0.095 | 1.193
3.831 | 119.848 | 11.958 | 0.095 | 1.196
3.829 | 120.104 | 11.984 | 0.095 | 1.198
3.829 | 120.36 | 12.01 | 0.095 | 1.201
3.826 | 120.616 | 12.035 | 0.095 | 1.204
3.824 | 120.872 | 12.061 | 0.095 | 1.206
3.818 | 121.128 | 12.086 | 0.095 | 1.209
3.824 | 121.384 | 12.112 | 0.095 | 1.211
3.817 | 121.64 | 12.137 | 0.095 | 1.214
3.823 | 121.896 | 12.163 | 0.095 | 1.216
3.819 | 122.152 | 12.189 | 0.095 | 1.219
3.808 | 122.408 | 12.214 | 0.094 | 1.221
3.813 | 122.664 | 12.24 | 0.095 | 1.224
3.8 | 122.92 | 12.266 | 0.094 | 1.227
3.804 | 123.176 | 12.291 | 0.094 | 1.229
3.807 | 123.432 | 12.317 | 0.094 | 1.232
3.824 | 123.688 | 12.343 | 0.095 | 1.234
3.819 | 123.944 | 12.368 | 0.095 | 1.237
3.832 | 124.2 | 12.394 | 0.095 | 1.239
3.83 | 124.456 | 12.419 | 0.095 | 1.242
3.826 | 124.712 | 12.445 | 0.095 | 1.244
3.829 | 124.968 | 12.47 | 0.095 | 1.247
3.838 | 125.224 | 12.496 | 0.095 | 1.25
3.835 | 125.48 | 12.521 | 0.095 | 1.252
3.838 | 125.736 | 12.547 | 0.095 | 1.255
3.854 | 125.992 | 12.573 | 0.096 | 1.257
3.85 | 126.248 | 12.599 | 0.095 | 1.26
3.846 | 126.504 | 12.625 | 0.095 | 1.262
3.85 | 126.76 | 12.649 | 0.095 | 1.265
3.851 | 127.016 | 12.675 | 0.096 | 1.267
3.842 | 127.272 | 12.7 | 0.095 | 1.27
3.863 | 127.528 | 12.726 | 0.096 | 1.273
3.85 | 127.784 | 12.752 | 0.095 | 1.275
3.853 | 128.04 | 12.778 | 0.096 | 1.278
3.858 | 128.296 | 12.803 | 0.096 | 1.28
3.856 | 128.552 | 12.829 | 0.096 | 1.283
3.85 | 128.808 | 12.854 | 0.095 | 1.285
3.856 | 129.064 | 12.88 | 0.096 | 1.288
3.844 | 129.32 | 12.906 | 0.095 | 1.291
3.847 | 129.576 | 12.932 | 0.095 | 1.293
3.832 | 129.832 | 12.958 | 0.095 | 1.296
3.831 | 130.088 | 12.983 | 0.095 | 1.298
3.829 | 130.344 | 13.007 | 0.095 | 1.301
3.815 | 130.6 | 13.032 | 0.095 | 1.303
3.817 | 130.856 | 13.059 | 0.095 | 1.306
3.807 | 131.112 | 13.085 | 0.094 | 1.308
3.814 | 131.368 | 13.11 | 0.095 | 1.311
3.797 | 131.624 | 13.136 | 0.094 | 1.314
3.798 | 131.88 | 13.161 | 0.094 | 1.316
3.797 | 132.136 | 13.187 | 0.094 | 1.319
3.795 | 132.392 | 13.213 | 0.094 | 1.321
3.784 | 132.648 | 13.239 | 0.094 | 1.324
3.784 | 132.904 | 13.264 | 0.094 | 1.326
3.794 | 133.16 | 13.29 | 0.094 | 1.329
3.785 | 133.416 | 13.315 | 0.094 | 1.332
3.792 | 133.672 | 13.341 | 0.094 | 1.334
3.789 | 133.928 | 13.366 | 0.094 | 1.337
3.781 | 134.184 | 13.392 | 0.094 | 1.339
3.779 | 134.44 | 13.418 | 0.094 | 1.342
3.774 | 134.696 | 13.443 | 0.094 | 1.344
3.786 | 134.952 | 13.469 | 0.094 | 1.347
3.772 | 135.208 | 13.494 | 0.094 | 1.349
3.782 | 135.464 | 13.52 | 0.094 | 1.352
3.784 | 135.72 | 13.546 | 0.094 | 1.355
3.785 | 135.976 | 13.572 | 0.094 | 1.357
3.781 | 136.232 | 13.597 | 0.094 | 1.36
3.781 | 136.488 | 13.623 | 0.094 | 1.362
3.78 | 136.744 | 13.648 | 0.094 | 1.365
3.767 | 137 | 13.673 | 0.093 | 1.367
3.79 | 137.256 | 13.699 | 0.094 | 1.37
3.782 | 137.512 | 13.725 | 0.094 | 1.372
3.791 | 137.768 | 13.751 | 0.094 | 1.375
3.792 | 138.024 | 13.776 | 0.094 | 1.378
3.784 | 138.28 | 13.802 | 0.094 | 1.38
3.771 | 138.536 | 13.827 | 0.094 | 1.383
3.78 | 138.792 | 13.853 | 0.094 | 1.385
3.784 | 139.048 | 13.878 | 0.094 | 1.388
3.769 | 139.304 | 13.904 | 0.093 | 1.39
3.772 | 139.56 | 13.929 | 0.094 | 1.393
3.772 | 139.816 | 13.955 | 0.094 | 1.396
3.775 | 140.072 | 13.981 | 0.094 | 1.398
3.78 | 140.328 | 14.006 | 0.094 | 1.401
3.781 | 140.584 | 14.032 | 0.094 | 1.403
3.755 | 140.84 | 14.058 | 0.093 | 1.406
3.764 | 141.096 | 14.084 | 0.093 | 1.408
3.755 | 141.352 | 14.109 | 0.093 | 1.411
3.754 | 141.608 | 14.135 | 0.093 | 1.413
3.751 | 141.864 | 14.16 | 0.093 | 1.416
3.75 | 142.12 | 14.185 | 0.093 | 1.419
3.751 | 142.376 | 14.211 | 0.093 | 1.421
3.757 | 142.632 | 14.236 | 0.093 | 1.424
3.751 | 142.888 | 14.262 | 0.093 | 1.426
3.756 | 143.144 | 14.288 | 0.093 | 1.429
3.764 | 143.4 | 14.314 | 0.093 | 1.431
3.754 | 143.656 | 14.339 | 0.093 | 1.434
3.762 | 143.912 | 14.365 | 0.093 | 1.436
3.738 | 144.168 | 14.39 | 0.093 | 1.439
3.765 | 144.424 | 14.416 | 0.093 | 1.442
3.763 | 144.68 | 14.441 | 0.093 | 1.444
3.766 | 144.936 | 14.467 | 0.093 | 1.447
3.769 | 145.192 | 14.492 | 0.093 | 1.449
3.759 | 145.448 | 14.518 | 0.093 | 1.452
3.755 | 145.704 | 14.544 | 0.093 | 1.454
3.78 | 145.96 | 14.569 | 0.094 | 1.457
3.77 | 146.216 | 14.595 | 0.094 | 1.46
3.767 | 146.472 | 14.62 | 0.093 | 1.462
3.78 | 146.728 | 14.646 | 0.094 | 1.465
3.77 | 146.984 | 14.672 | 0.093 | 1.467
3.781 | 147.24 | 14.698 | 0.094 | 1.47
3.783 | 147.496 | 14.723 | 0.094 | 1.472
3.772 | 147.752 | 14.749 | 0.094 | 1.475
3.792 | 148.008 | 14.774 | 0.094 | 1.477
3.795 | 148.264 | 14.8 | 0.094 | 1.48
3.786 | 148.52 | 14.825 | 0.094 | 1.483
3.794 | 148.776 | 14.851 | 0.094 | 1.485
3.789 | 149.032 | 14.876 | 0.094 | 1.488
3.772 | 149.288 | 14.902 | 0.094 | 1.49
3.78 | 149.544 | 14.928 | 0.094 | 1.493
3.793 | 149.8 | 14.953 | 0.094 | 1.495
3.785 | 150.056 | 14.979 | 0.094 | 1.498
3.796 | 150.312 | 15.005 | 0.094 | 1.5
3.774 | 150.568 | 15.03 | 0.094 | 1.503
3.775 | 150.824 | 15.055 | 0.094 | 1.506
3.781 | 151.08 | 15.081 | 0.094 | 1.508
3.778 | 151.336 | 15.107 | 0.094 | 1.511
3.781 | 151.592 | 15.133 | 0.094 | 1.513
3.769 | 151.848 | 15.159 | 0.093 | 1.516
3.774 | 152.104 | 15.184 | 0.094 | 1.518
3.754 | 152.36 | 15.21 | 0.093 | 1.521
3.767 | 152.616 | 15.235 | 0.093 | 1.523
3.767 | 152.872 | 15.261 | 0.093 | 1.526
3.76 | 153.128 | 15.286 | 0.093 | 1.529
3.769 | 153.384 | 15.313 | 0.093 | 1.531
3.758 | 153.64 | 15.339 | 0.093 | 1.534
3.758 | 153.896 | 15.364 | 0.093 | 1.536
3.738 | 154.152 | 15.388 | 0.093 | 1.539
3.756 | 154.408 | 15.413 | 0.093 | 1.541
3.738 | 154.664 | 15.439 | 0.093 | 1.544
3.759 | 154.92 | 15.465 | 0.093 | 1.547
3.759 | 155.176 | 15.491 | 0.093 | 1.549
3.761 | 155.432 | 15.517 | 0.093 | 1.552
3.762 | 155.688 | 15.543 | 0.093 | 1.554
3.754 | 155.944 | 15.568 | 0.093 | 1.557
3.765 | 156.2 | 15.593 | 0.093 | 1.559
3.751 | 156.456 | 15.619 | 0.093 | 1.562
3.757 | 156.712 | 15.645 | 0.093 | 1.564
3.762 | 156.968 | 15.671 | 0.093 | 1.567
3.756 | 157.224 | 15.696 | 0.093 | 1.57
3.745 | 157.48 | 15.722 | 0.093 | 1.572
3.752 | 157.736 | 15.747 | 0.093 | 1.575
3.755 | 157.992 | 15.773 | 0.093 | 1.577
3.749 | 158.248 | 15.798 | 0.093 | 1.58
3.762 | 158.504 | 15.824 | 0.093 | 1.582
3.76 | 158.76 | 15.85 | 0.093 | 1.585
3.762 | 159.016 | 15.875 | 0.093 | 1.588
3.754 | 159.272 | 15.901 | 0.093 | 1.59
3.75 | 159.528 | 15.926 | 0.093 | 1.593
3.767 | 159.784 | 15.952 | 0.093 | 1.595
3.753 | 160.04 | 15.978 | 0.093 | 1.598
3.762 | 160.296 | 16.004 | 0.093 | 1.6
3.757 | 160.552 | 16.028 | 0.093 | 1.603
3.758 | 160.808 | 16.054 | 0.093 | 1.605
3.749 | 161.064 | 16.079 | 0.093 | 1.608
3.748 | 161.32 | 16.106 | 0.093 | 1.611
3.764 | 161.576 | 16.131 | 0.093 | 1.613
3.749 | 161.832 | 16.157 | 0.093 | 1.616
3.771 | 162.088 | 16.183 | 0.094 | 1.618
3.753 | 162.344 | 16.208 | 0.093 | 1.621
3.75 | 162.6 | 16.234 | 0.093 | 1.623
3.742 | 162.856 | 16.259 | 0.093 | 1.626
3.751 | 163.112 | 16.285 | 0.093 | 1.628
3.745 | 163.368 | 16.31 | 0.093 | 1.631
3.747 | 163.624 | 16.336 | 0.093 | 1.634
3.749 | 163.88 | 16.361 | 0.093 | 1.636
3.751 | 164.136 | 16.387 | 0.093 | 1.639
3.749 | 164.392 | 16.413 | 0.093 | 1.641
3.754 | 164.648 | 16.439 | 0.093 | 1.644
3.743 | 164.904 | 16.464 | 0.093 | 1.646
3.741 | 165.16 | 16.49 | 0.093 | 1.649
3.751 | 165.416 | 16.515 | 0.093 | 1.652
3.728 | 165.672 | 16.541 | 0.092 | 1.654
3.743 | 165.928 | 16.567 | 0.093 | 1.657
3.742 | 166.184 | 16.592 | 0.093 | 1.659
3.738 | 166.44 | 16.618 | 0.093 | 1.662
3.732 | 166.696 | 16.643 | 0.093 | 1.664
3.733 | 166.952 | 16.669 | 0.093 | 1.667
3.728 | 167.208 | 16.695 | 0.092 | 1.669
3.738 | 167.464 | 16.72 | 0.093 | 1.672
3.738 | 167.72 | 16.745 | 0.093 | 1.675
3.737 | 167.976 | 16.771 | 0.093 | 1.677
3.737 | 168.232 | 16.797 | 0.093 | 1.68
3.731 | 168.488 | 16.822 | 0.093 | 1.682
3.729 | 168.744 | 16.848 | 0.092 | 1.685
3.73 | 169 | 16.873 | 0.092 | 1.687
3.735 | 169.256 | 16.899 | 0.093 | 1.69
3.724 | 169.512 | 16.925 | 0.092 | 1.692
3.725 | 169.768 | 16.95 | 0.092 | 1.695
3.72 | 170.024 | 16.976 | 0.092 | 1.698
3.726 | 170.28 | 17.002 | 0.092 | 1.7
3.721 | 170.536 | 17.027 | 0.092 | 1.703
3.713 | 170.792 | 17.053 | 0.092 | 1.705
3.713 | 171.048 | 17.079 | 0.092 | 1.708
3.708 | 171.304 | 17.104 | 0.092 | 1.71
3.703 | 171.56 | 17.13 | 0.092 | 1.713
3.7 | 171.816 | 17.155 | 0.092 | 1.715
3.706 | 172.072 | 17.181 | 0.092 | 1.718
3.714 | 172.328 | 17.206 | 0.092 | 1.721
3.718 | 172.584 | 17.232 | 0.092 | 1.723
3.711 | 172.84 | 17.257 | 0.092 | 1.726
3.71 | 173.096 | 17.283 | 0.092 | 1.728
3.706 | 173.352 | 17.309 | 0.092 | 1.731
3.72 | 173.608 | 17.334 | 0.092 | 1.733
3.718 | 173.864 | 17.36 | 0.092 | 1.736
3.715 | 174.12 | 17.386 | 0.092 | 1.739
3.719 | 174.376 | 17.412 | 0.092 | 1.741
3.723 | 174.632 | 17.436 | 0.092 | 1.744
3.722 | 174.888 | 17.462 | 0.092 | 1.746
3.721 | 175.144 | 17.487 | 0.092 | 1.749
3.717 | 175.4 | 17.514 | 0.092 | 1.751
3.726 | 175.656 | 17.539 | 0.092 | 1.754
3.721 | 175.912 | 17.565 | 0.092 | 1.757
3.724 | 176.168 | 17.591 | 0.092 | 1.759
3.731 | 176.424 | 17.616 | 0.093 | 1.762
3.717 | 176.68 | 17.642 | 0.092 | 1.764
3.728 | 176.936 | 17.667 | 0.092 | 1.767
3.74 | 177.192 | 17.694 | 0.093 | 1.769
3.726 | 177.448 | 17.719 | 0.092 | 1.772
3.745 | 177.704 | 17.745 | 0.093 | 1.775
3.712 | 177.96 | 17.77 | 0.092 | 1.777
3.721 | 178.216 | 17.794 | 0.092 | 1.779
3.731 | 178.472 | 17.82 | 0.093 | 1.782
3.726 | 178.728 | 17.846 | 0.092 | 1.785
3.728 | 178.984 | 17.872 | 0.092 | 1.787
3.743 | 179.24 | 17.897 | 0.093 | 1.79
3.739 | 179.496 | 17.923 | 0.093 | 1.792
3.74 | 179.752 | 17.949 | 0.093 | 1.795
3.737 | 180.008 | 17.974 | 0.093 | 1.797
3.747 | 180.264 | 18 | 0.093 | 1.8
3.747 | 180.52 | 18.026 | 0.093 | 1.803
3.752 | 180.776 | 18.051 | 0.093 | 1.805
3.748 | 181.032 | 18.077 | 0.093 | 1.808
3.753 | 181.288 | 18.103 | 0.093 | 1.81
3.755 | 181.544 | 18.128 | 0.093 | 1.813
3.758 | 181.8 | 18.153 | 0.093 | 1.815
3.76 | 182.056 | 18.179 | 0.093 | 1.818
3.762 | 182.312 | 18.205 | 0.093 | 1.82
3.77 | 182.568 | 18.23 | 0.094 | 1.823
3.769 | 182.824 | 18.257 | 0.093 | 1.826
3.776 | 183.08 | 18.282 | 0.094 | 1.828
3.783 | 183.336 | 18.307 | 0.094 | 1.831
3.782 | 183.592 | 18.333 | 0.094 | 1.833
3.791 | 183.848 | 18.359 | 0.094 | 1.836
3.789 | 184.104 | 18.384 | 0.094 | 1.838
3.78 | 184.36 | 18.409 | 0.094 | 1.841
3.778 | 184.616 | 18.435 | 0.094 | 1.844
3.792 | 184.872 | 18.46 | 0.094 | 1.846
3.794 | 185.128 | 18.486 | 0.094 | 1.849
3.811 | 185.384 | 18.512 | 0.095 | 1.851
3.801 | 185.64 | 18.538 | 0.094 | 1.854
3.809 | 185.896 | 18.563 | 0.094 | 1.856
3.808 | 186.152 | 18.589 | 0.094 | 1.859
3.805 | 186.408 | 18.614 | 0.094 | 1.861
3.812 | 186.664 | 18.64 | 0.095 | 1.864
3.806 | 186.92 | 18.665 | 0.094 | 1.867
3.815 | 187.176 | 18.691 | 0.095 | 1.869
3.817 | 187.432 | 18.717 | 0.095 | 1.872
3.824 | 187.688 | 18.742 | 0.095 | 1.874
3.822 | 187.944 | 18.768 | 0.095 | 1.877
3.82 | 188.2 | 18.793 | 0.095 | 1.879
3.828 | 188.456 | 18.819 | 0.095 | 1.882
3.833 | 188.712 | 18.845 | 0.095 | 1.884
3.832 | 188.968 | 18.87 | 0.095 | 1.887
3.823 | 189.224 | 18.896 | 0.095 | 1.89
3.831 | 189.48 | 18.921 | 0.095 | 1.892
3.836 | 189.736 | 18.947 | 0.095 | 1.895
3.833 | 189.992 | 18.972 | 0.095 | 1.897
3.834 | 190.248 | 18.998 | 0.095 | 1.9
3.836 | 190.504 | 19.024 | 0.095 | 1.902
3.861 | 190.76 | 19.05 | 0.096 | 1.905
3.845 | 191.016 | 19.075 | 0.095 | 1.908
3.854 | 191.272 | 19.101 | 0.096 | 1.91
3.851 | 191.528 | 19.126 | 0.096 | 1.913
3.849 | 191.784 | 19.152 | 0.095 | 1.915
3.863 | 192.04 | 19.177 | 0.096 | 1.918
3.863 | 192.296 | 19.203 | 0.096 | 1.92
3.863 | 192.552 | 19.228 | 0.096 | 1.923
3.847 | 192.808 | 19.254 | 0.095 | 1.925
3.878 | 193.064 | 19.28 | 0.096 | 1.928
3.875 | 193.32 | 19.305 | 0.096 | 1.931
3.876 | 193.576 | 19.331 | 0.096 | 1.933
3.888 | 193.832 | 19.357 | 0.096 | 1.936
3.876 | 194.088 | 19.383 | 0.096 | 1.938
3.874 | 194.344 | 19.408 | 0.096 | 1.941
3.859 | 194.6 | 19.434 | 0.096 | 1.943
3.883 | 194.856 | 19.459 | 0.096 | 1.946
3.886 | 195.112 | 19.485 | 0.096 | 1.948
3.885 | 195.368 | 19.51 | 0.096 | 1.951
3.905 | 195.624 | 19.536 | 0.097 | 1.954
3.885 | 195.88 | 19.562 | 0.096 | 1.956
3.892 | 196.136 | 19.587 | 0.097 | 1.959
3.898 | 196.392 | 19.613 | 0.097 | 1.961
3.909 | 196.648 | 19.638 | 0.097 | 1.964
3.89 | 196.904 | 19.664 | 0.096 | 1.966
3.9 | 197.16 | 19.689 | 0.097 | 1.969
3.919 | 197.416 | 19.715 | 0.097 | 1.972
3.901 | 197.672 | 19.74 | 0.097 | 1.974
3.911 | 197.928 | 19.767 | 0.097 | 1.977
3.925 | 198.184 | 19.792 | 0.097 | 1.979
3.924 | 198.44 | 19.818 | 0.097 | 1.982
3.927 | 198.696 | 19.843 | 0.097 | 1.984
3.931 | 198.952 | 19.868 | 0.097 | 1.987
3.937 | 199.208 | 19.894 | 0.098 | 1.989
3.927 | 199.464 | 19.92 | 0.097 | 1.992
3.941 | 199.72 | 19.946 | 0.098 | 1.995
3.939 | 199.976 | 19.971 | 0.098 | 1.997
3.948 | 200.232 | 19.997 | 0.098 | 2
3.958 | 200.488 | 20.022 | 0.098 | 2.002
3.939 | 200.744 | 20.048 | 0.098 | 2.005
3.961 | 201 | 20.074 | 0.098 | 2.007
3.955 | 201.256 | 20.1 | 0.098 | 2.01
3.967 | 201.512 | 20.126 | 0.098 | 2.013
3.958 | 201.768 | 20.151 | 0.098 | 2.015
3.978 | 202.024 | 20.176 | 0.099 | 2.018
3.958 | 202.28 | 20.2 | 0.098 | 2.02
3.956 | 202.536 | 20.227 | 0.098 | 2.023
3.982 | 202.792 | 20.252 | 0.099 | 2.025
3.958 | 203.048 | 20.278 | 0.098 | 2.028
3.973 | 203.304 | 20.304 | 0.099 | 2.03
3.965 | 203.56 | 20.33 | 0.098 | 2.033
3.975 | 203.816 | 20.355 | 0.099 | 2.036
3.967 | 204.072 | 20.381 | 0.098 | 2.038
3.986 | 204.328 | 20.407 | 0.099 | 2.041
3.984 | 204.584 | 20.432 | 0.099 | 2.043
3.983 | 204.84 | 20.458 | 0.099 | 2.046
3.997 | 205.096 | 20.483 | 0.099 | 2.048
3.982 | 205.352 | 20.509 | 0.099 | 2.051
3.991 | 205.608 | 20.534 | 0.099 | 2.053
3.983 | 205.864 | 20.56 | 0.099 | 2.056
3.989 | 206.12 | 20.585 | 0.099 | 2.059
3.991 | 206.376 | 20.611 | 0.099 | 2.061
4.011 | 206.632 | 20.637 | 0.099 | 2.064
3.992 | 206.888 | 20.663 | 0.099 | 2.066
3.991 | 207.144 | 20.688 | 0.099 | 2.069
4.003 | 207.4 | 20.714 | 0.099 | 2.071
3.999 | 207.656 | 20.74 | 0.099 | 2.074
3.992 | 207.912 | 20.765 | 0.099 | 2.076
4.01 | 208.168 | 20.791 | 0.099 | 2.079
4.009 | 208.424 | 20.816 | 0.099 | 2.082
3.997 | 208.68 | 20.841 | 0.099 | 2.084
3.991 | 208.936 | 20.867 | 0.099 | 2.087
4.002 | 209.192 | 20.893 | 0.099 | 2.089
3.998 | 209.448 | 20.919 | 0.099 | 2.092
4.009 | 209.704 | 20.944 | 0.099 | 2.094
4.013 | 209.96 | 20.97 | 0.1 | 2.097
4.01 | 210.216 | 20.995 | 0.099 | 2.1
4.005 | 210.472 | 21.021 | 0.099 | 2.102
4.003 | 210.728 | 21.046 | 0.099 | 2.105
4.013 | 210.984 | 21.072 | 0.1 | 2.107
4.002 | 211.24 | 21.097 | 0.099 | 2.11
4.017 | 211.496 | 21.123 | 0.1 | 2.112
4.026 | 211.752 | 21.149 | 0.1 | 2.115
4.021 | 212.008 | 21.174 | 0.1 | 2.117
4.016 | 212.264 | 21.2 | 0.1 | 2.12
4.032 | 212.52 | 21.226 | 0.1 | 2.123
4.026 | 212.776 | 21.251 | 0.1 | 2.125
4.027 | 213.032 | 21.277 | 0.1 | 2.128
4.033 | 213.288 | 21.303 | 0.1 | 2.13
4.033 | 213.544 | 21.328 | 0.1 | 2.133
4.036 | 213.8 | 21.354 | 0.1 | 2.135
4.044 | 214.056 | 21.379 | 0.1 | 2.138
4.033 | 214.312 | 21.405 | 0.1 | 2.14
4.042 | 214.568 | 21.43 | 0.1 | 2.143
4.03 | 214.824 | 21.456 | 0.1 | 2.146
4.036 | 215.08 | 21.482 | 0.1 | 2.148
4.034 | 215.336 | 21.507 | 0.1 | 2.151
4.033 | 215.592 | 21.533 | 0.1 | 2.153
4.036 | 215.848 | 21.558 | 0.1 | 2.156
4.051 | 216.104 | 21.584 | 0.1 | 2.158
4.044 | 216.36 | 21.609 | 0.1 | 2.161
4.049 | 216.616 | 21.635 | 0.1 | 2.164
4.032 | 216.872 | 21.66 | 0.1 | 2.166
4.051 | 217.128 | 21.686 | 0.1 | 2.169
4.046 | 217.384 | 21.712 | 0.1 | 2.171
4.056 | 217.64 | 21.738 | 0.101 | 2.174
4.052 | 217.896 | 21.763 | 0.1 | 2.176
4.048 | 218.152 | 21.789 | 0.1 | 2.179
4.039 | 218.408 | 21.814 | 0.1 | 2.181
4.052 | 218.664 | 21.84 | 0.1 | 2.184
4.041 | 218.92 | 21.866 | 0.1 | 2.187
4.068 | 219.176 | 21.891 | 0.101 | 2.189
4.05 | 219.432 | 21.917 | 0.1 | 2.192
4.054 | 219.688 | 21.942 | 0.101 | 2.194
4.068 | 219.944 | 21.968 | 0.101 | 2.197
4.059 | 220.2 | 21.993 | 0.101 | 2.199
4.064 | 220.456 | 22.019 | 0.101 | 2.202
4.058 | 220.712 | 22.044 | 0.101 | 2.204
4.061 | 220.968 | 22.07 | 0.101 | 2.207
4.084 | 221.224 | 22.096 | 0.101 | 2.21
4.06 | 221.48 | 22.121 | 0.101 | 2.212
4.072 | 221.736 | 22.148 | 0.101 | 2.215
4.091 | 221.992 | 22.173 | 0.101 | 2.217
4.097 | 222.248 | 22.199 | 0.102 | 2.22
4.087 | 222.504 | 22.224 | 0.101 | 2.222
4.082 | 222.76 | 22.249 | 0.101 | 2.225
4.081 | 223.016 | 22.275 | 0.101 | 2.227
4.064 | 223.272 | 22.301 | 0.101 | 2.23
4.114 | 223.528 | 22.327 | 0.102 | 2.233
4.088 | 223.784 | 22.352 | 0.101 | 2.235
4.092 | 224.04 | 22.378 | 0.101 | 2.238
4.077 | 224.296 | 22.403 | 0.101 | 2.24
4.084 | 224.552 | 22.429 | 0.101 | 2.243
4.095 | 224.808 | 22.454 | 0.102 | 2.245
4.084 | 225.064 | 22.481 | 0.101 | 2.248
4.095 | 225.32 | 22.507 | 0.102 | 2.251
4.093 | 225.576 | 22.533 | 0.102 | 2.253
4.067 | 225.832 | 22.557 | 0.101 | 2.256
4.083 | 226.088 | 22.581 | 0.101 | 2.258
4.077 | 226.344 | 22.607 | 0.101 | 2.261
4.092 | 226.6 | 22.633 | 0.101 | 2.263
4.083 | 226.856 | 22.659 | 0.101 | 2.266
4.08 | 227.112 | 22.685 | 0.101 | 2.268
4.104 | 227.368 | 22.711 | 0.102 | 2.271
4.084 | 227.624 | 22.736 | 0.101 | 2.274
4.102 | 227.88 | 22.762 | 0.102 | 2.276
4.086 | 228.136 | 22.787 | 0.101 | 2.279
4.082 | 228.392 | 22.813 | 0.101 | 2.281
4.1 | 228.648 | 22.839 | 0.102 | 2.284
4.104 | 228.904 | 22.864 | 0.102 | 2.286
4.099 | 229.16 | 22.89 | 0.102 | 2.289
4.081 | 229.416 | 22.915 | 0.101 | 2.292
4.092 | 229.672 | 22.941 | 0.101 | 2.294
4.104 | 229.928 | 22.966 | 0.102 | 2.297
4.101 | 230.184 | 22.992 | 0.102 | 2.299
4.092 | 230.44 | 23.018 | 0.101 | 2.302
4.086 | 230.696 | 23.044 | 0.101 | 2.304
4.096 | 230.952 | 23.069 | 0.102 | 2.307
4.099 | 231.208 | 23.095 | 0.102 | 2.309
4.095 | 231.464 | 23.12 | 0.102 | 2.312
4.08 | 231.72 | 23.146 | 0.101 | 2.315
4.082 | 231.976 | 23.172 | 0.101 | 2.317
4.092 | 232.232 | 23.197 | 0.101 | 2.32
4.097 | 232.488 | 23.222 | 0.102 | 2.322
4.096 | 232.744 | 23.247 | 0.102 | 2.325
4.116 | 233 | 23.274 | 0.102 | 2.327
4.072 | 233.256 | 23.299 | 0.101 | 2.33
4.105 | 233.512 | 23.325 | 0.102 | 2.333
4.11 | 233.768 | 23.351 | 0.102 | 2.335
4.104 | 234.024 | 23.376 | 0.102 | 2.338
4.106 | 234.28 | 23.402 | 0.102 | 2.34
4.098 | 234.536 | 23.427 | 0.102 | 2.343
4.085 | 234.792 | 23.453 | 0.101 | 2.345
4.107 | 235.048 | 23.478 | 0.102 | 2.348
4.102 | 235.304 | 23.504 | 0.102 | 2.35
4.107 | 235.56 | 23.529 | 0.102 | 2.353
4.102 | 235.816 | 23.555 | 0.102 | 2.356
4.092 | 236.072 | 23.581 | 0.101 | 2.358
4.124 | 236.328 | 23.607 | 0.102 | 2.361
4.102 | 236.584 | 23.632 | 0.102 | 2.363
4.105 | 236.84 | 23.658 | 0.102 | 2.366
4.127 | 237.096 | 23.683 | 0.102 | 2.368
4.111 | 237.352 | 23.709 | 0.102 | 2.371
4.12 | 237.608 | 23.734 | 0.102 | 2.373
4.102 | 237.864 | 23.759 | 0.102 | 2.376
4.112 | 238.12 | 23.785 | 0.102 | 2.379
4.114 | 238.376 | 23.811 | 0.102 | 2.381
4.106 | 238.632 | 23.837 | 0.102 | 2.384
4.119 | 238.888 | 23.863 | 0.102 | 2.386
-0.496 | 239 | 23.874 | -0.012 | 2.387