## Sheet1
Test Method | MTS EM Tension (Simplified).msm
Sample I. D. | Sample82.mss
Specimen Number | 2
Load (N) | Time (s) | Extension (mm) | Stress (MPa) | Strain (mm/mm)
0.895 | 2.084 | 0.172 | 0.022 | 0.017
1.953 | 4.132 | 0.375 | 0.048 | 0.038
2.672 | 6.18 | 0.581 | 0.066 | 0.058
3.089 | 8.228 | 0.786 | 0.077 | 0.079
3.354 | 10.276 | 0.991 | 0.083 | 0.099
3.497 | 12.324 | 1.196 | 0.087 | 0.12
3.578 | 14.372 | 1.4 | 0.089 | 0.14
3.535 | 16.42 | 1.605 | 0.088 | 0.161
3.398 | 18.468 | 1.81 | 0.084 | 0.181
3.098 | 20.516 | 2.015 | 0.077 | 0.201
2.935 | 22.564 | 2.22 | 0.073 | 0.222
2.852 | 24.612 | 2.424 | 0.071 | 0.242
2.805 | 26.66 | 2.63 | 0.07 | 0.263
2.798 | 28.708 | 2.835 | 0.069 | 0.283
2.789 | 30.756 | 3.039 | 0.069 | 0.304
2.798 | 32.804 | 3.243 | 0.069 | 0.324
2.807 | 34.852 | 3.448 | 0.07 | 0.345
2.791 | 36.9 | 3.653 | 0.069 | 0.365
2.817 | 38.948 | 3.859 | 0.07 | 0.386
2.814 | 40.996 | 4.064 | 0.07 | 0.406
2.802 | 43.044 | 4.268 | 0.069 | 0.427
2.818 | 45.092 | 4.473 | 0.07 | 0.447
2.835 | 47.14 | 4.678 | 0.07 | 0.468
2.844 | 49.188 | 4.882 | 0.071 | 0.488
2.855 | 51.236 | 5.088 | 0.071 | 0.509
2.85 | 53.284 | 5.291 | 0.071 | 0.529
2.858 | 55.332 | 5.497 | 0.071 | 0.55
2.861 | 57.38 | 5.702 | 0.071 | 0.57
2.861 | 59.428 | 5.906 | 0.071 | 0.591
2.862 | 61.476 | 6.111 | 0.071 | 0.611
2.891 | 63.524 | 6.316 | 0.072 | 0.632
2.899 | 65.572 | 6.52 | 0.072 | 0.652
2.906 | 67.62 | 6.726 | 0.072 | 0.673
2.884 | 69.668 | 6.93 | 0.072 | 0.693
2.883 | 71.716 | 7.135 | 0.072 | 0.713
2.873 | 73.764 | 7.34 | 0.071 | 0.734
2.892 | 75.812 | 7.543 | 0.072 | 0.754
2.917 | 77.86 | 7.749 | 0.072 | 0.775
2.943 | 79.908 | 7.954 | 0.073 | 0.795
2.946 | 81.956 | 8.159 | 0.073 | 0.816
2.935 | 84.004 | 8.364 | 0.073 | 0.836
2.956 | 86.052 | 8.569 | 0.073 | 0.857
2.944 | 88.1 | 8.773 | 0.073 | 0.877
2.943 | 90.148 | 8.978 | 0.073 | 0.898
2.939 | 92.196 | 9.183 | 0.073 | 0.918
2.94 | 94.244 | 9.388 | 0.073 | 0.939
2.932 | 96.292 | 9.593 | 0.073 | 0.959
2.941 | 98.34 | 9.797 | 0.073 | 0.98
2.955 | 100.388 | 10.003 | 0.073 | 1
2.973 | 102.436 | 10.207 | 0.074 | 1.021
2.983 | 104.484 | 10.412 | 0.074 | 1.041
2.974 | 106.532 | 10.617 | 0.074 | 1.062
2.986 | 108.58 | 10.821 | 0.074 | 1.082
3.038 | 110.628 | 11.026 | 0.075 | 1.103
3.024 | 112.676 | 11.232 | 0.075 | 1.123
3.043 | 114.724 | 11.436 | 0.075 | 1.144
2.984 | 116.772 | 11.64 | 0.074 | 1.164
3.01 | 118.82 | 11.845 | 0.075 | 1.185
2.991 | 120.868 | 12.05 | 0.074 | 1.205
2.987 | 122.916 | 12.256 | 0.074 | 1.226
3.01 | 124.964 | 12.459 | 0.075 | 1.246
3.038 | 127.012 | 12.665 | 0.075 | 1.266
2.993 | 129.06 | 12.87 | 0.074 | 1.287
2.998 | 131.108 | 13.074 | 0.074 | 1.307
2.977 | 133.156 | 13.279 | 0.074 | 1.328
2.967 | 135.204 | 13.484 | 0.074 | 1.348
2.989 | 137.252 | 13.688 | 0.074 | 1.369
2.97 | 139.3 | 13.894 | 0.074 | 1.389
2.94 | 141.348 | 14.098 | 0.073 | 1.41
2.958 | 143.396 | 14.303 | 0.073 | 1.43
2.944 | 145.444 | 14.508 | 0.073 | 1.451
2.925 | 147.492 | 14.711 | 0.073 | 1.471
2.958 | 149.54 | 14.917 | 0.073 | 1.492
2.951 | 151.588 | 15.122 | 0.073 | 1.512
2.955 | 153.636 | 15.327 | 0.073 | 1.533
2.998 | 155.684 | 15.532 | 0.074 | 1.553
3.015 | 157.732 | 15.737 | 0.075 | 1.574
2.999 | 159.78 | 15.941 | 0.074 | 1.594
3.034 | 161.828 | 16.146 | 0.075 | 1.615
3.025 | 163.876 | 16.351 | 0.075 | 1.635
3.012 | 165.924 | 16.556 | 0.075 | 1.656
3.004 | 167.972 | 16.761 | 0.075 | 1.676
2.997 | 170.02 | 16.965 | 0.074 | 1.697
2.981 | 172.068 | 17.171 | 0.074 | 1.717
2.978 | 174.116 | 17.375 | 0.074 | 1.738
3.005 | 176.164 | 17.58 | 0.075 | 1.758
2.989 | 178.212 | 17.784 | 0.074 | 1.778
2.999 | 180.26 | 17.989 | 0.074 | 1.799
2.997 | 182.308 | 18.194 | 0.074 | 1.819
2.981 | 184.356 | 18.4 | 0.074 | 1.84
2.994 | 186.404 | 18.604 | 0.074 | 1.86
3.024 | 188.452 | 18.808 | 0.075 | 1.881
3.022 | 190.5 | 19.013 | 0.075 | 1.901
3.01 | 192.548 | 19.218 | 0.075 | 1.922
3.023 | 194.596 | 19.425 | 0.075 | 1.942
3.06 | 196.644 | 19.627 | 0.076 | 1.963
3.041 | 198.692 | 19.833 | 0.075 | 1.983
3.032 | 200.74 | 20.038 | 0.075 | 2.004
3.043 | 202.788 | 20.242 | 0.075 | 2.024
3.052 | 204.836 | 20.447 | 0.076 | 2.045
3.042 | 206.884 | 20.652 | 0.075 | 2.065
3.08 | 208.932 | 20.856 | 0.076 | 2.086
3.103 | 210.98 | 21.062 | 0.077 | 2.106
3.074 | 213.028 | 21.266 | 0.076 | 2.127
3.091 | 215.076 | 21.471 | 0.077 | 2.147
3.102 | 217.124 | 21.676 | 0.077 | 2.168
3.057 | 219.172 | 21.879 | 0.076 | 2.188
3.064 | 221.22 | 22.085 | 0.076 | 2.209
3.045 | 223.268 | 22.29 | 0.076 | 2.229
3.047 | 225.316 | 22.495 | 0.076 | 2.25
3.059 | 227.364 | 22.7 | 0.076 | 2.27
3.077 | 229.412 | 22.905 | 0.076 | 2.29
3.084 | 231.46 | 23.109 | 0.076 | 2.311
3.103 | 233.508 | 23.314 | 0.077 | 2.331
3.123 | 235.556 | 23.519 | 0.077 | 2.352
3.131 | 237.604 | 23.724 | 0.078 | 2.372
3.145 | 239.652 | 23.929 | 0.078 | 2.393
3.164 | 241.7 | 24.133 | 0.078 | 2.413
3.137 | 243.748 | 24.338 | 0.078 | 2.434
3.143 | 245.796 | 24.543 | 0.078 | 2.454
3.145 | 247.844 | 24.748 | 0.078 | 2.475
3.151 | 249.892 | 24.952 | 0.078 | 2.495
3.145 | 251.94 | 25.157 | 0.078 | 2.516
3.13 | 253.988 | 25.362 | 0.078 | 2.536
3.128 | 256.036 | 25.568 | 0.078 | 2.557
3.133 | 258.084 | 25.772 | 0.078 | 2.577
3.129 | 260.132 | 25.976 | 0.078 | 2.598
3.133 | 262.18 | 26.181 | 0.078 | 2.618
3.147 | 264.228 | 26.386 | 0.078 | 2.639
3.164 | 266.276 | 26.593 | 0.078 | 2.659
3.16 | 268.324 | 26.796 | 0.078 | 2.68
3.179 | 270.372 | 27 | 0.079 | 2.7
3.168 | 272.42 | 27.206 | 0.079 | 2.721
3.17 | 274.468 | 27.41 | 0.079 | 2.741
3.181 | 276.516 | 27.615 | 0.079 | 2.761
3.173 | 278.564 | 27.82 | 0.079 | 2.782
3.191 | 280.612 | 28.025 | 0.079 | 2.802
3.19 | 282.66 | 28.23 | 0.079 | 2.823
3.191 | 284.708 | 28.434 | 0.079 | 2.843
3.19 | 286.756 | 28.639 | 0.079 | 2.864
3.188 | 288.804 | 28.844 | 0.079 | 2.884
3.191 | 290.852 | 29.048 | 0.079 | 2.905
3.193 | 292.9 | 29.253 | 0.079 | 2.925
3.19 | 294.948 | 29.458 | 0.079 | 2.946
3.193 | 296.996 | 29.663 | 0.079 | 2.966
3.203 | 299.044 | 29.868 | 0.079 | 2.987
3.188 | 301.092 | 30.073 | 0.079 | 3.007
3.186 | 303.14 | 30.277 | 0.079 | 3.028
3.195 | 305.188 | 30.482 | 0.079 | 3.048
3.169 | 307.236 | 30.687 | 0.079 | 3.069
3.184 | 309.284 | 30.892 | 0.079 | 3.089
3.203 | 311.332 | 31.097 | 0.079 | 3.11
3.193 | 313.38 | 31.301 | 0.079 | 3.13
3.181 | 315.428 | 31.506 | 0.079 | 3.151
3.186 | 317.476 | 31.711 | 0.079 | 3.171
3.204 | 319.524 | 31.916 | 0.079 | 3.192
3.219 | 321.572 | 32.12 | 0.08 | 3.212
3.225 | 323.62 | 32.325 | 0.08 | 3.233
3.241 | 325.668 | 32.53 | 0.08 | 3.253
3.229 | 327.716 | 32.736 | 0.08 | 3.274
3.247 | 329.764 | 32.94 | 0.081 | 3.294
3.248 | 331.812 | 33.144 | 0.081 | 3.314
3.261 | 333.86 | 33.349 | 0.081 | 3.335
3.245 | 335.908 | 33.554 | 0.08 | 3.355
3.259 | 337.956 | 33.76 | 0.081 | 3.376
3.248 | 340.004 | 33.964 | 0.081 | 3.396
3.263 | 342.052 | 34.168 | 0.081 | 3.417
3.261 | 344.1 | 34.374 | 0.081 | 3.437
3.265 | 346.148 | 34.578 | 0.081 | 3.458
3.283 | 348.196 | 34.783 | 0.081 | 3.478
3.275 | 350.244 | 34.988 | 0.081 | 3.499
3.307 | 352.292 | 35.193 | 0.082 | 3.519
3.291 | 354.34 | 35.398 | 0.082 | 3.54
3.285 | 356.388 | 35.602 | 0.081 | 3.56
3.273 | 358.436 | 35.807 | 0.081 | 3.581
3.267 | 360.484 | 36.012 | 0.081 | 3.601
3.276 | 362.532 | 36.216 | 0.081 | 3.622
3.268 | 364.58 | 36.421 | 0.081 | 3.642
3.252 | 366.628 | 36.627 | 0.081 | 3.663
3.237 | 368.676 | 36.831 | 0.08 | 3.683
3.227 | 370.724 | 37.036 | 0.08 | 3.704
3.224 | 372.772 | 37.241 | 0.08 | 3.724
3.241 | 374.82 | 37.445 | 0.08 | 3.745
3.247 | 376.868 | 37.65 | 0.081 | 3.765
3.219 | 378.916 | 37.855 | 0.08 | 3.785
3.237 | 380.964 | 38.06 | 0.08 | 3.806
3.241 | 383.012 | 38.265 | 0.08 | 3.827
3.235 | 385.06 | 38.469 | 0.08 | 3.847
3.286 | 387.108 | 38.673 | 0.081 | 3.867
3.278 | 389.156 | 38.879 | 0.081 | 3.888
3.271 | 391.204 | 39.084 | 0.081 | 3.908
3.28 | 393.252 | 39.288 | 0.081 | 3.929
3.274 | 395.3 | 39.494 | 0.081 | 3.949
3.292 | 397.348 | 39.698 | 0.082 | 3.97
3.318 | 399.396 | 39.903 | 0.082 | 3.99
3.297 | 401.444 | 40.108 | 0.082 | 4.011
3.32 | 403.492 | 40.312 | 0.082 | 4.031
3.351 | 405.54 | 40.518 | 0.083 | 4.052
3.335 | 407.588 | 40.722 | 0.083 | 4.072
3.363 | 409.636 | 40.928 | 0.083 | 4.093
3.374 | 411.684 | 41.132 | 0.084 | 4.113
3.363 | 413.732 | 41.336 | 0.083 | 4.134
3.399 | 415.78 | 41.542 | 0.084 | 4.154
3.399 | 417.828 | 41.746 | 0.084 | 4.175
3.381 | 419.876 | 41.951 | 0.084 | 4.195
3.362 | 421.924 | 42.156 | 0.083 | 4.216
3.36 | 423.972 | 42.361 | 0.083 | 4.236
3.323 | 426.02 | 42.566 | 0.082 | 4.257
3.341 | 428.068 | 42.771 | 0.083 | 4.277
3.345 | 430.116 | 42.975 | 0.083 | 4.297
3.342 | 432.164 | 43.18 | 0.083 | 4.318
3.337 | 434.212 | 43.385 | 0.083 | 4.339
3.376 | 436.26 | 43.589 | 0.084 | 4.359
3.353 | 438.308 | 43.795 | 0.083 | 4.379
3.377 | 440.356 | 43.999 | 0.084 | 4.4
3.396 | 442.404 | 44.204 | 0.084 | 4.42
3.374 | 444.452 | 44.409 | 0.084 | 4.441
3.416 | 446.5 | 44.613 | 0.085 | 4.461
3.438 | 448.548 | 44.818 | 0.085 | 4.482
3.439 | 450.596 | 45.023 | 0.085 | 4.502
3.421 | 452.644 | 45.228 | 0.085 | 4.523
3.432 | 454.692 | 45.433 | 0.085 | 4.543
3.459 | 456.74 | 45.637 | 0.086 | 4.564
3.431 | 458.788 | 45.841 | 0.085 | 4.584
3.455 | 460.836 | 46.047 | 0.086 | 4.605
3.423 | 462.884 | 46.252 | 0.085 | 4.625
3.428 | 464.932 | 46.456 | 0.085 | 4.646
3.413 | 466.98 | 46.662 | 0.085 | 4.666
3.419 | 469.028 | 46.866 | 0.085 | 4.687
3.42 | 471.076 | 47.071 | 0.085 | 4.707
3.417 | 473.124 | 47.276 | 0.085 | 4.728
3.392 | 475.172 | 47.48 | 0.084 | 4.748
3.402 | 477.22 | 47.686 | 0.084 | 4.769
3.373 | 479.268 | 47.89 | 0.084 | 4.789
3.42 | 481.316 | 48.096 | 0.085 | 4.81
3.405 | 483.364 | 48.3 | 0.084 | 4.83
3.434 | 485.412 | 48.504 | 0.085 | 4.85
3.434 | 487.46 | 48.709 | 0.085 | 4.871
3.456 | 489.508 | 48.914 | 0.086 | 4.891
3.487 | 491.556 | 49.119 | 0.086 | 4.912
3.468 | 493.604 | 49.324 | 0.086 | 4.932
3.475 | 495.652 | 49.529 | 0.086 | 4.953
3.494 | 497.7 | 49.734 | 0.087 | 4.973
3.492 | 499.748 | 49.939 | 0.087 | 4.994
3.486 | 501.796 | 50.143 | 0.086 | 5.014
3.489 | 503.844 | 50.348 | 0.087 | 5.035
3.491 | 505.892 | 50.554 | 0.087 | 5.055
3.481 | 507.94 | 50.757 | 0.086 | 5.076
3.487 | 509.988 | 50.962 | 0.086 | 5.096
3.495 | 512.036 | 51.167 | 0.087 | 5.117
3.508 | 514.084 | 51.371 | 0.087 | 5.137
3.517 | 516.132 | 51.577 | 0.087 | 5.158
3.536 | 518.18 | 51.781 | 0.088 | 5.178
3.531 | 520.228 | 51.986 | 0.088 | 5.199
3.533 | 522.276 | 52.191 | 0.088 | 5.219
3.523 | 524.324 | 52.396 | 0.087 | 5.24
3.576 | 526.372 | 52.601 | 0.089 | 5.26
3.557 | 528.42 | 52.805 | 0.088 | 5.281
3.553 | 530.468 | 53.009 | 0.088 | 5.301
3.559 | 532.516 | 53.215 | 0.088 | 5.322
3.548 | 534.564 | 53.42 | 0.088 | 5.342
3.565 | 536.612 | 53.625 | 0.088 | 5.362
3.55 | 538.66 | 53.83 | 0.088 | 5.383
3.556 | 540.708 | 54.034 | 0.088 | 5.403
3.563 | 542.756 | 54.239 | 0.088 | 5.424
3.561 | 544.804 | 54.444 | 0.088 | 5.444
3.563 | 546.852 | 54.649 | 0.088 | 5.465
3.545 | 548.9 | 54.854 | 0.088 | 5.485
3.539 | 550.948 | 55.058 | 0.088 | 5.506
3.535 | 552.996 | 55.263 | 0.088 | 5.526
3.564 | 555.044 | 55.469 | 0.088 | 5.547
3.569 | 557.092 | 55.672 | 0.089 | 5.567
3.565 | 559.14 | 55.877 | 0.088 | 5.588
3.575 | 561.188 | 56.082 | 0.089 | 5.608
3.562 | 563.236 | 56.287 | 0.088 | 5.629
3.574 | 565.284 | 56.492 | 0.089 | 5.649
3.584 | 567.332 | 56.697 | 0.089 | 5.67
3.595 | 569.38 | 56.901 | 0.089 | 5.69
3.587 | 571.428 | 57.106 | 0.089 | 5.711
3.595 | 573.476 | 57.311 | 0.089 | 5.731
3.585 | 575.524 | 57.516 | 0.089 | 5.752
3.597 | 577.572 | 57.722 | 0.089 | 5.772
3.609 | 579.62 | 57.925 | 0.09 | 5.792
3.603 | 581.668 | 58.13 | 0.089 | 5.813
3.614 | 583.716 | 58.335 | 0.09 | 5.833
3.608 | 585.764 | 58.539 | 0.089 | 5.854
3.62 | 587.812 | 58.745 | 0.09 | 5.874
3.606 | 589.86 | 58.95 | 0.089 | 5.895
3.618 | 591.908 | 59.154 | 0.09 | 5.915
3.607 | 593.956 | 59.359 | 0.089 | 5.936
3.633 | 596.004 | 59.564 | 0.09 | 5.956
3.648 | 598.052 | 59.769 | 0.09 | 5.977
3.644 | 600.1 | 59.974 | 0.09 | 5.997
3.66 | 602.148 | 60.177 | 0.091 | 6.018
3.642 | 604.196 | 60.383 | 0.09 | 6.038
3.68 | 606.244 | 60.588 | 0.091 | 6.059
3.668 | 608.292 | 60.793 | 0.091 | 6.079
3.644 | 610.34 | 60.998 | 0.09 | 6.1
3.651 | 612.388 | 61.202 | 0.091 | 6.12
3.66 | 614.436 | 61.407 | 0.091 | 6.141
3.643 | 616.484 | 61.612 | 0.09 | 6.161
3.665 | 618.532 | 61.817 | 0.091 | 6.182
3.683 | 620.58 | 62.021 | 0.091 | 6.202
3.699 | 622.628 | 62.226 | 0.092 | 6.223
3.688 | 624.676 | 62.431 | 0.091 | 6.243
3.693 | 626.724 | 62.637 | 0.092 | 6.264
3.661 | 628.772 | 62.84 | 0.091 | 6.284
3.652 | 630.82 | 63.045 | 0.091 | 6.305
3.653 | 632.868 | 63.25 | 0.091 | 6.325
3.649 | 634.916 | 63.455 | 0.09 | 6.346
3.653 | 636.964 | 63.66 | 0.091 | 6.366
3.622 | 639.012 | 63.865 | 0.09 | 6.387
3.609 | 641.06 | 64.069 | 0.089 | 6.407
3.601 | 643.108 | 64.274 | 0.089 | 6.427
3.568 | 645.156 | 64.479 | 0.088 | 6.448
3.545 | 647.204 | 64.684 | 0.088 | 6.468
3.527 | 649.252 | 64.89 | 0.087 | 6.489
3.519 | 651.3 | 65.093 | 0.087 | 6.509
3.519 | 653.348 | 65.298 | 0.087 | 6.53
3.495 | 655.396 | 65.503 | 0.087 | 6.55
3.494 | 657.444 | 65.707 | 0.087 | 6.571
3.485 | 659.492 | 65.912 | 0.086 | 6.591
3.506 | 661.54 | 66.118 | 0.087 | 6.612
3.495 | 663.588 | 66.322 | 0.087 | 6.632
3.505 | 665.636 | 66.527 | 0.087 | 6.653
3.522 | 667.684 | 66.732 | 0.087 | 6.673
3.53 | 669.732 | 66.937 | 0.088 | 6.694
3.529 | 671.78 | 67.142 | 0.088 | 6.714
3.561 | 673.828 | 67.345 | 0.088 | 6.734
3.561 | 675.876 | 67.551 | 0.088 | 6.755
3.539 | 677.924 | 67.756 | 0.088 | 6.776
3.57 | 679.972 | 67.961 | 0.089 | 6.796
3.568 | 682.02 | 68.166 | 0.088 | 6.817
3.532 | 684.068 | 68.37 | 0.088 | 6.837
3.47 | 686.116 | 68.575 | 0.086 | 6.857
3.466 | 688.164 | 68.78 | 0.086 | 6.878
3.432 | 690.212 | 68.985 | 0.085 | 6.898
3.439 | 692.26 | 69.189 | 0.085 | 6.919
3.464 | 694.308 | 69.394 | 0.086 | 6.939
3.45 | 696.356 | 69.599 | 0.086 | 6.96
3.453 | 698.404 | 69.805 | 0.086 | 6.98
3.471 | 700.452 | 70.009 | 0.086 | 7.001
3.471 | 702.5 | 70.213 | 0.086 | 7.021
3.447 | 704.548 | 70.418 | 0.085 | 7.042
3.448 | 706.596 | 70.623 | 0.086 | 7.062
3.454 | 708.644 | 70.828 | 0.086 | 7.083
3.452 | 710.692 | 71.033 | 0.086 | 7.103
3.441 | 712.74 | 71.237 | 0.085 | 7.124
3.429 | 714.788 | 71.442 | 0.085 | 7.144
3.39 | 716.836 | 71.647 | 0.084 | 7.165
3.377 | 718.884 | 71.851 | 0.084 | 7.185
3.359 | 720.932 | 72.058 | 0.083 | 7.206
3.323 | 722.98 | 72.261 | 0.082 | 7.226
3.29 | 725.028 | 72.466 | 0.082 | 7.247
3.269 | 727.076 | 72.671 | 0.081 | 7.267
3.261 | 729.124 | 72.875 | 0.081 | 7.288
3.28 | 731.172 | 73.08 | 0.081 | 7.308
3.283 | 733.22 | 73.286 | 0.081 | 7.329
3.3 | 735.268 | 73.49 | 0.082 | 7.349
3.298 | 737.316 | 73.695 | 0.082 | 7.37
3.299 | 739.364 | 73.9 | 0.082 | 7.39
3.297 | 741.412 | 74.105 | 0.082 | 7.41
3.3 | 743.46 | 74.31 | 0.082 | 7.431
3.31 | 745.508 | 74.513 | 0.082 | 7.451
3.325 | 747.556 | 74.719 | 0.082 | 7.472
3.328 | 749.604 | 74.924 | 0.083 | 7.492
3.325 | 751.652 | 75.129 | 0.082 | 7.513
3.343 | 753.7 | 75.333 | 0.083 | 7.533
3.352 | 755.748 | 75.538 | 0.083 | 7.554
3.358 | 757.796 | 75.743 | 0.083 | 7.574
3.362 | 759.844 | 75.948 | 0.083 | 7.595
3.371 | 761.892 | 76.153 | 0.084 | 7.615
3.373 | 763.94 | 76.357 | 0.084 | 7.636
3.379 | 765.988 | 76.562 | 0.084 | 7.656
3.375 | 768.036 | 76.767 | 0.084 | 7.677
3.368 | 770.084 | 76.972 | 0.084 | 7.697
3.368 | 772.132 | 77.177 | 0.084 | 7.718
3.381 | 774.18 | 77.381 | 0.084 | 7.738
3.384 | 776.228 | 77.586 | 0.084 | 7.759
3.387 | 778.276 | 77.791 | 0.084 | 7.779
3.399 | 780.324 | 77.996 | 0.084 | 7.8
3.37 | 782.372 | 78.201 | 0.084 | 7.82
3.389 | 784.42 | 78.405 | 0.084 | 7.841
3.383 | 786.468 | 78.61 | 0.084 | 7.861
3.377 | 788.516 | 78.815 | 0.084 | 7.882
3.394 | 790.564 | 79.019 | 0.084 | 7.902
3.375 | 792.612 | 79.226 | 0.084 | 7.923
3.391 | 794.66 | 79.43 | 0.084 | 7.943
3.414 | 796.708 | 79.634 | 0.085 | 7.963
3.413 | 798.756 | 79.839 | 0.085 | 7.984
3.429 | 800.804 | 80.044 | 0.085 | 8.004
3.434 | 802.852 | 80.248 | 0.085 | 8.025
3.447 | 804.9 | 80.454 | 0.085 | 8.045
3.464 | 806.948 | 80.658 | 0.086 | 8.066
3.457 | 808.996 | 80.863 | 0.086 | 8.086
3.48 | 811.044 | 81.068 | 0.086 | 8.107
3.493 | 813.092 | 81.273 | 0.087 | 8.127
3.473 | 815.14 | 81.478 | 0.086 | 8.148
3.45 | 817.188 | 81.681 | 0.086 | 8.168
3.482 | 819.236 | 81.887 | 0.086 | 8.189
3.528 | 821.284 | 82.092 | 0.088 | 8.209
3.539 | 823.332 | 82.297 | 0.088 | 8.23
3.558 | 825.38 | 82.501 | 0.088 | 8.25
3.538 | 827.428 | 82.706 | 0.088 | 8.271
3.577 | 829.476 | 82.911 | 0.089 | 8.291
3.601 | 831.524 | 83.116 | 0.089 | 8.312
3.588 | 833.572 | 83.321 | 0.089 | 8.332
3.603 | 835.62 | 83.525 | 0.089 | 8.353
3.629 | 837.668 | 83.731 | 0.09 | 8.373
3.646 | 839.716 | 83.935 | 0.09 | 8.393
3.648 | 841.764 | 84.139 | 0.09 | 8.414
3.648 | 843.812 | 84.345 | 0.09 | 8.434
3.637 | 845.86 | 84.549 | 0.09 | 8.455
3.669 | 847.908 | 84.754 | 0.091 | 8.475
3.666 | 849.956 | 84.959 | 0.091 | 8.496
3.71 | 852.004 | 85.164 | 0.092 | 8.516
3.706 | 854.052 | 85.369 | 0.092 | 8.537
3.718 | 856.1 | 85.573 | 0.092 | 8.557
3.735 | 858.148 | 85.778 | 0.093 | 8.578
3.744 | 860.196 | 85.983 | 0.093 | 8.598
3.759 | 862.244 | 86.188 | 0.093 | 8.619
3.786 | 864.292 | 86.394 | 0.094 | 8.639
3.796 | 866.34 | 86.598 | 0.094 | 8.66
3.798 | 868.388 | 86.802 | 0.094 | 8.68
3.815 | 870.436 | 87.007 | 0.095 | 8.701
3.826 | 872.484 | 87.212 | 0.095 | 8.721
3.845 | 874.532 | 87.416 | 0.095 | 8.742
3.832 | 876.58 | 87.622 | 0.095 | 8.762
3.85 | 878.628 | 87.827 | 0.095 | 8.783
3.867 | 880.676 | 88.031 | 0.096 | 8.803
3.87 | 882.724 | 88.236 | 0.096 | 8.824
3.868 | 884.772 | 88.44 | 0.096 | 8.844
3.893 | 886.82 | 88.646 | 0.097 | 8.865
3.872 | 888.868 | 88.85 | 0.096 | 8.885
3.894 | 890.916 | 89.054 | 0.097 | 8.905
3.918 | 892.964 | 89.26 | 0.097 | 8.926
3.935 | 895.012 | 89.465 | 0.098 | 8.947
3.923 | 897.06 | 89.669 | 0.097 | 8.967
3.942 | 899.108 | 89.874 | 0.098 | 8.987
3.949 | 901.156 | 90.079 | 0.098 | 9.008
3.93 | 903.204 | 90.284 | 0.097 | 9.028
3.93 | 905.252 | 90.489 | 0.097 | 9.049
3.939 | 907.3 | 90.693 | 0.098 | 9.069
3.959 | 909.348 | 90.899 | 0.098 | 9.09
3.982 | 911.396 | 91.103 | 0.099 | 9.11
3.983 | 913.444 | 91.307 | 0.099 | 9.131
3.996 | 915.492 | 91.513 | 0.099 | 9.151
3.987 | 917.54 | 91.717 | 0.099 | 9.172
3.995 | 919.588 | 91.922 | 0.099 | 9.192
4.009 | 921.636 | 92.127 | 0.099 | 9.213
4 | 923.684 | 92.332 | 0.099 | 9.233
4.005 | 925.732 | 92.537 | 0.099 | 9.254
4.02 | 927.78 | 92.741 | 0.1 | 9.274
4.027 | 929.828 | 92.946 | 0.1 | 9.295
4.021 | 931.876 | 93.151 | 0.1 | 9.315
4.01 | 933.924 | 93.356 | 0.099 | 9.336
4.07 | 935.972 | 93.561 | 0.101 | 9.356
4.05 | 938.02 | 93.766 | 0.1 | 9.377
4.058 | 940.068 | 93.97 | 0.101 | 9.397
4.093 | 942.116 | 94.175 | 0.101 | 9.418
4.09 | 944.164 | 94.38 | 0.101 | 9.438
4.095 | 946.212 | 94.584 | 0.102 | 9.458
4.116 | 948.26 | 94.79 | 0.102 | 9.479
4.127 | 950.308 | 94.995 | 0.102 | 9.499
4.145 | 952.356 | 95.199 | 0.103 | 9.52
4.14 | 954.404 | 95.404 | 0.103 | 9.54
4.132 | 956.452 | 95.609 | 0.102 | 9.561
4.168 | 958.5 | 95.814 | 0.103 | 9.581
4.175 | 960.548 | 96.019 | 0.104 | 9.602
4.183 | 962.596 | 96.222 | 0.104 | 9.622
4.176 | 964.644 | 96.428 | 0.104 | 9.643
4.117 | 966.692 | 96.633 | 0.102 | 9.663
4.132 | 968.74 | 96.837 | 0.102 | 9.684
4.121 | 970.788 | 97.042 | 0.102 | 9.704
4.139 | 972.836 | 97.247 | 0.103 | 9.725
4.137 | 974.884 | 97.451 | 0.103 | 9.745
4.158 | 976.932 | 97.657 | 0.103 | 9.766
4.161 | 978.98 | 97.861 | 0.103 | 9.786
4.18 | 981.028 | 98.066 | 0.104 | 9.807
4.182 | 983.076 | 98.271 | 0.104 | 9.827
4.185 | 985.124 | 98.475 | 0.104 | 9.847
4.172 | 987.172 | 98.681 | 0.103 | 9.868
4.156 | 989.22 | 98.885 | 0.103 | 9.889
4.179 | 991.268 | 99.09 | 0.104 | 9.909
4.178 | 993.316 | 99.295 | 0.104 | 9.93
4.196 | 995.364 | 99.5 | 0.104 | 9.95
4.202 | 997.412 | 99.705 | 0.104 | 9.97
4.2 | 999.46 | 99.909 | 0.104 | 9.991
4.217 | 1001.508 | 100.114 | 0.105 | 10.011
4.207 | 1003.556 | 100.319 | 0.104 | 10.032
4.214 | 1005.604 | 100.524 | 0.105 | 10.052
4.237 | 1007.652 | 100.729 | 0.105 | 10.073
4.238 | 1009.7 | 100.934 | 0.105 | 10.093
4.249 | 1011.748 | 101.138 | 0.105 | 10.114
4.276 | 1013.796 | 101.343 | 0.106 | 10.134
4.258 | 1015.844 | 101.548 | 0.106 | 10.155
4.263 | 1017.892 | 101.752 | 0.106 | 10.175
4.258 | 1019.94 | 101.958 | 0.106 | 10.196
4.278 | 1021.988 | 102.163 | 0.106 | 10.216
4.276 | 1024.036 | 102.367 | 0.106 | 10.237
4.293 | 1026.084 | 102.572 | 0.106 | 10.257
4.295 | 1028.132 | 102.777 | 0.107 | 10.278
4.288 | 1030.18 | 102.981 | 0.106 | 10.298
4.298 | 1032.228 | 103.187 | 0.107 | 10.319
4.311 | 1034.276 | 103.391 | 0.107 | 10.339
4.323 | 1036.324 | 103.596 | 0.107 | 10.36
4.319 | 1038.372 | 103.801 | 0.107 | 10.38
4.327 | 1040.42 | 104.005 | 0.107 | 10.401
4.317 | 1042.468 | 104.21 | 0.107 | 10.421
4.335 | 1044.516 | 104.415 | 0.107 | 10.441
4.334 | 1046.564 | 104.619 | 0.107 | 10.462
4.308 | 1048.612 | 104.825 | 0.107 | 10.483
4.335 | 1050.66 | 105.03 | 0.108 | 10.503
4.354 | 1052.708 | 105.234 | 0.108 | 10.523
4.353 | 1054.756 | 105.439 | 0.108 | 10.544
4.345 | 1056.804 | 105.643 | 0.108 | 10.564
4.352 | 1058.852 | 105.849 | 0.108 | 10.585
4.355 | 1060.9 | 106.053 | 0.108 | 10.605
4.36 | 1062.948 | 106.258 | 0.108 | 10.626
4.347 | 1064.996 | 106.463 | 0.108 | 10.646
4.384 | 1067.044 | 106.668 | 0.109 | 10.667
4.371 | 1069.092 | 106.873 | 0.108 | 10.687
4.37 | 1071.14 | 107.077 | 0.108 | 10.708
4.388 | 1073.188 | 107.282 | 0.109 | 10.728
4.391 | 1075.236 | 107.487 | 0.109 | 10.749
4.401 | 1077.284 | 107.692 | 0.109 | 10.769
4.416 | 1079.332 | 107.897 | 0.11 | 10.79
4.436 | 1081.38 | 108.102 | 0.11 | 10.81
4.44 | 1083.428 | 108.306 | 0.11 | 10.831
4.425 | 1085.476 | 108.511 | 0.11 | 10.851
4.426 | 1087.524 | 108.716 | 0.11 | 10.872
4.425 | 1089.572 | 108.92 | 0.11 | 10.892
4.441 | 1091.62 | 109.125 | 0.11 | 10.913
4.451 | 1093.668 | 109.331 | 0.11 | 10.933
4.478 | 1095.716 | 109.535 | 0.111 | 10.954
4.481 | 1097.764 | 109.74 | 0.111 | 10.974
4.474 | 1099.812 | 109.945 | 0.111 | 10.994
4.494 | 1101.86 | 110.149 | 0.111 | 11.015
4.483 | 1103.908 | 110.356 | 0.111 | 11.036
4.498 | 1105.956 | 110.559 | 0.112 | 11.056
4.508 | 1108.004 | 110.764 | 0.112 | 11.076
4.509 | 1110.052 | 110.969 | 0.112 | 11.097
4.515 | 1112.1 | 111.173 | 0.112 | 11.117
4.541 | 1114.148 | 111.378 | 0.113 | 11.138
4.537 | 1116.196 | 111.583 | 0.113 | 11.158
4.55 | 1118.244 | 111.787 | 0.113 | 11.179
4.558 | 1120.292 | 111.993 | 0.113 | 11.199
4.568 | 1122.34 | 112.198 | 0.113 | 11.22
4.561 | 1124.388 | 112.402 | 0.113 | 11.24
4.584 | 1126.436 | 112.607 | 0.114 | 11.261
4.603 | 1128.484 | 112.811 | 0.114 | 11.281
4.591 | 1130.532 | 113.016 | 0.114 | 11.302
4.594 | 1132.58 | 113.221 | 0.114 | 11.322
4.62 | 1134.628 | 113.426 | 0.115 | 11.343
4.629 | 1136.676 | 113.631 | 0.115 | 11.363
4.623 | 1138.724 | 113.836 | 0.115 | 11.384
4.624 | 1140.772 | 114.041 | 0.115 | 11.404
4.635 | 1142.82 | 114.246 | 0.115 | 11.425
4.64 | 1144.868 | 114.45 | 0.115 | 11.445
4.625 | 1146.916 | 114.655 | 0.115 | 11.466
4.642 | 1148.964 | 114.86 | 0.115 | 11.486
4.641 | 1151.012 | 115.065 | 0.115 | 11.506
4.639 | 1153.06 | 115.27 | 0.115 | 11.527
4.651 | 1155.108 | 115.474 | 0.115 | 11.547
4.674 | 1157.156 | 115.679 | 0.116 | 11.568
4.666 | 1159.204 | 115.884 | 0.116 | 11.588
4.66 | 1161.252 | 116.089 | 0.116 | 11.609
4.687 | 1163.3 | 116.293 | 0.116 | 11.629
4.679 | 1165.348 | 116.499 | 0.116 | 11.65
4.679 | 1167.396 | 116.703 | 0.116 | 11.67
4.687 | 1169.444 | 116.908 | 0.116 | 11.691
4.692 | 1171.492 | 117.113 | 0.116 | 11.711
4.674 | 1173.54 | 117.317 | 0.116 | 11.732
4.715 | 1175.588 | 117.524 | 0.117 | 11.752
4.694 | 1177.636 | 117.726 | 0.116 | 11.773
4.713 | 1179.684 | 117.932 | 0.117 | 11.793
4.708 | 1181.732 | 118.137 | 0.117 | 11.814
4.719 | 1183.78 | 118.341 | 0.117 | 11.834
4.722 | 1185.828 | 118.546 | 0.117 | 11.855
4.726 | 1187.876 | 118.751 | 0.117 | 11.875
4.735 | 1189.924 | 118.955 | 0.117 | 11.896
4.757 | 1191.972 | 119.161 | 0.118 | 11.916
4.754 | 1194.02 | 119.366 | 0.118 | 11.937
4.752 | 1196.068 | 119.57 | 0.118 | 11.957
4.742 | 1198.116 | 119.775 | 0.118 | 11.978
4.753 | 1200.164 | 119.978 | 0.118 | 11.998
4.752 | 1202.212 | 120.185 | 0.118 | 12.018
4.762 | 1204.26 | 120.39 | 0.118 | 12.039
4.77 | 1206.308 | 120.594 | 0.118 | 12.059
4.786 | 1208.356 | 120.799 | 0.119 | 12.08
4.785 | 1210.404 | 121.004 | 0.119 | 12.1
4.796 | 1212.452 | 121.209 | 0.119 | 12.121
4.784 | 1214.5 | 121.414 | 0.119 | 12.141
4.802 | 1216.548 | 121.618 | 0.119 | 12.162
4.783 | 1218.596 | 121.823 | 0.119 | 12.182
4.788 | 1220.644 | 122.028 | 0.119 | 12.203
4.789 | 1222.692 | 122.233 | 0.119 | 12.223
4.794 | 1224.74 | 122.437 | 0.119 | 12.244
4.81 | 1226.788 | 122.642 | 0.119 | 12.264
4.788 | 1228.836 | 122.847 | 0.119 | 12.285
4.784 | 1230.884 | 123.052 | 0.119 | 12.305
4.78 | 1232.932 | 123.257 | 0.119 | 12.326
4.767 | 1234.98 | 123.461 | 0.118 | 12.346
4.729 | 1237.028 | 123.667 | 0.117 | 12.367
0.436 | 1237.68 | 123.732 | 0.011 | 12.373