## Sheet1
Test Method | MTS EM Tension (Simplified).msm
Sample I. D. | Sample82.mss
Specimen Number | 2
Load (N) | Time (s) | Extension (mm) | Stress (MPa) | Strain (mm/mm)
2.07 | 2.088 | 0.441 | 0.051 | 0.044
3.386 | 4.136 | 0.645 | 0.084 | 0.065
4.092 | 6.184 | 0.85 | 0.101 | 0.085
4.545 | 8.232 | 1.055 | 0.113 | 0.105
4.803 | 10.28 | 1.259 | 0.119 | 0.126
4.998 | 12.328 | 1.465 | 0.124 | 0.146
5.083 | 14.376 | 1.669 | 0.126 | 0.167
5.123 | 16.424 | 1.874 | 0.127 | 0.187
5.094 | 18.472 | 2.079 | 0.126 | 0.208
5.041 | 20.52 | 2.284 | 0.125 | 0.228
4.952 | 22.568 | 2.489 | 0.123 | 0.249
4.835 | 24.616 | 2.693 | 0.12 | 0.269
4.719 | 26.664 | 2.898 | 0.117 | 0.29
4.576 | 28.712 | 3.103 | 0.113 | 0.31
4.449 | 30.76 | 3.308 | 0.11 | 0.331
4.367 | 32.808 | 3.512 | 0.108 | 0.351
4.268 | 34.856 | 3.717 | 0.106 | 0.372
4.141 | 36.904 | 3.922 | 0.103 | 0.392
4.116 | 38.952 | 4.127 | 0.102 | 0.413
4.085 | 41 | 4.332 | 0.101 | 0.433
4.049 | 43.048 | 4.536 | 0.1 | 0.454
4.012 | 45.096 | 4.741 | 0.1 | 0.474
3.999 | 47.144 | 4.946 | 0.099 | 0.495
3.991 | 49.192 | 5.151 | 0.099 | 0.515
3.965 | 51.24 | 5.356 | 0.098 | 0.536
3.963 | 53.288 | 5.56 | 0.098 | 0.556
3.927 | 55.336 | 5.766 | 0.097 | 0.577
3.889 | 57.384 | 5.971 | 0.096 | 0.597
3.914 | 59.432 | 6.175 | 0.097 | 0.618
3.87 | 61.48 | 6.379 | 0.096 | 0.638
3.869 | 63.528 | 6.585 | 0.096 | 0.658
3.886 | 65.576 | 6.789 | 0.096 | 0.679
3.883 | 67.624 | 6.995 | 0.096 | 0.699
3.836 | 69.672 | 7.199 | 0.095 | 0.72
3.837 | 71.72 | 7.404 | 0.095 | 0.74
3.836 | 73.768 | 7.609 | 0.095 | 0.761
3.84 | 75.816 | 7.814 | 0.095 | 0.781
3.866 | 77.864 | 8.019 | 0.096 | 0.802
3.865 | 79.912 | 8.224 | 0.096 | 0.822
3.854 | 81.96 | 8.427 | 0.096 | 0.843
3.847 | 84.008 | 8.633 | 0.095 | 0.863
3.86 | 86.056 | 8.838 | 0.096 | 0.884
3.849 | 88.104 | 9.042 | 0.095 | 0.904
3.862 | 90.152 | 9.247 | 0.096 | 0.925
3.874 | 92.2 | 9.452 | 0.096 | 0.945
3.873 | 94.248 | 9.657 | 0.096 | 0.966
3.861 | 96.296 | 9.861 | 0.096 | 0.986
3.862 | 98.344 | 10.066 | 0.096 | 1.007
3.886 | 100.392 | 10.27 | 0.096 | 1.027
3.879 | 102.44 | 10.476 | 0.096 | 1.048
3.864 | 104.488 | 10.68 | 0.096 | 1.068
3.891 | 106.536 | 10.885 | 0.096 | 1.089
3.864 | 108.584 | 11.09 | 0.096 | 1.109
3.855 | 110.632 | 11.295 | 0.096 | 1.129
3.892 | 112.68 | 11.5 | 0.097 | 1.15
3.927 | 114.728 | 11.704 | 0.097 | 1.17
3.911 | 116.776 | 11.909 | 0.097 | 1.191
3.96 | 118.824 | 12.114 | 0.098 | 1.211
3.953 | 120.872 | 12.319 | 0.098 | 1.232
3.933 | 122.92 | 12.524 | 0.098 | 1.252
3.949 | 124.968 | 12.729 | 0.098 | 1.273
3.959 | 127.016 | 12.933 | 0.098 | 1.293
3.989 | 129.064 | 13.139 | 0.099 | 1.314
3.995 | 131.112 | 13.343 | 0.099 | 1.334
3.99 | 133.16 | 13.548 | 0.099 | 1.355
3.989 | 135.208 | 13.753 | 0.099 | 1.375
3.979 | 137.256 | 13.958 | 0.099 | 1.396
3.991 | 139.304 | 14.162 | 0.099 | 1.416
3.986 | 141.352 | 14.367 | 0.099 | 1.437
3.961 | 143.4 | 14.572 | 0.098 | 1.457
3.97 | 145.448 | 14.776 | 0.098 | 1.478
4.003 | 147.496 | 14.982 | 0.099 | 1.498
4.023 | 149.544 | 15.187 | 0.1 | 1.519
4.005 | 151.592 | 15.392 | 0.099 | 1.539
3.998 | 153.64 | 15.595 | 0.099 | 1.56
3.997 | 155.688 | 15.801 | 0.099 | 1.58
3.975 | 157.736 | 16.006 | 0.099 | 1.601
3.977 | 159.784 | 16.21 | 0.099 | 1.621
3.997 | 161.832 | 16.415 | 0.099 | 1.641
3.953 | 163.88 | 16.62 | 0.098 | 1.662
3.98 | 165.928 | 16.825 | 0.099 | 1.682
3.988 | 167.976 | 17.029 | 0.099 | 1.703
3.98 | 170.024 | 17.234 | 0.099 | 1.723
4.002 | 172.072 | 17.438 | 0.099 | 1.744
4.019 | 174.12 | 17.644 | 0.1 | 1.764
4.026 | 176.168 | 17.848 | 0.1 | 1.785
4.012 | 178.216 | 18.053 | 0.099 | 1.805
4.039 | 180.264 | 18.258 | 0.1 | 1.826
4.069 | 182.312 | 18.463 | 0.101 | 1.846
4.118 | 184.36 | 18.668 | 0.102 | 1.867
4.074 | 186.408 | 18.873 | 0.101 | 1.887
4.09 | 188.456 | 19.077 | 0.101 | 1.908
4.091 | 190.504 | 19.282 | 0.101 | 1.928
4.119 | 192.552 | 19.487 | 0.102 | 1.949
4.089 | 194.6 | 19.692 | 0.101 | 1.969
4.076 | 196.648 | 19.897 | 0.101 | 1.99
4.078 | 198.696 | 20.101 | 0.101 | 2.01
4.069 | 200.744 | 20.307 | 0.101 | 2.031
4.074 | 202.792 | 20.511 | 0.101 | 2.051
4.077 | 204.84 | 20.716 | 0.101 | 2.072
4.098 | 206.888 | 20.921 | 0.102 | 2.092
4.109 | 208.936 | 21.126 | 0.102 | 2.113
4.089 | 210.984 | 21.33 | 0.101 | 2.133
4.107 | 213.032 | 21.535 | 0.102 | 2.154
4.098 | 215.08 | 21.74 | 0.102 | 2.174
4.086 | 217.128 | 21.944 | 0.101 | 2.194
4.072 | 219.176 | 22.15 | 0.101 | 2.215
4.053 | 221.224 | 22.355 | 0.101 | 2.235
4.057 | 223.272 | 22.56 | 0.101 | 2.256
4.061 | 225.32 | 22.763 | 0.101 | 2.276
4.067 | 227.368 | 22.968 | 0.101 | 2.297
4.059 | 229.416 | 23.174 | 0.101 | 2.317
4.049 | 231.464 | 23.378 | 0.1 | 2.338
4.033 | 233.512 | 23.582 | 0.1 | 2.358
4.042 | 235.56 | 23.788 | 0.1 | 2.379
4.061 | 237.608 | 23.993 | 0.101 | 2.399
4.019 | 239.656 | 24.197 | 0.1 | 2.42
4.038 | 241.704 | 24.402 | 0.1 | 2.44
4.054 | 243.752 | 24.606 | 0.101 | 2.461
4.049 | 245.8 | 24.811 | 0.1 | 2.481
4.047 | 247.848 | 25.016 | 0.1 | 2.502
4.036 | 249.896 | 25.221 | 0.1 | 2.522
4.057 | 251.944 | 25.427 | 0.101 | 2.543
4.06 | 253.992 | 25.631 | 0.101 | 2.563
4.05 | 256.04 | 25.835 | 0.1 | 2.584
4.067 | 258.088 | 26.041 | 0.101 | 2.604
4.07 | 260.136 | 26.245 | 0.101 | 2.625
4.056 | 262.184 | 26.45 | 0.101 | 2.645
4.079 | 264.232 | 26.655 | 0.101 | 2.666
4.056 | 266.28 | 26.86 | 0.101 | 2.686
4.06 | 268.328 | 27.064 | 0.101 | 2.706
4.056 | 270.376 | 27.269 | 0.101 | 2.727
4.061 | 272.424 | 27.474 | 0.101 | 2.747
4.068 | 274.472 | 27.68 | 0.101 | 2.768
4.071 | 276.52 | 27.884 | 0.101 | 2.788
4.066 | 278.568 | 28.088 | 0.101 | 2.809
4.074 | 280.616 | 28.294 | 0.101 | 2.829
4.079 | 282.664 | 28.498 | 0.101 | 2.85
4.078 | 284.712 | 28.703 | 0.101 | 2.87
4.07 | 286.76 | 28.908 | 0.101 | 2.891
4.042 | 288.808 | 29.112 | 0.1 | 2.911
4.105 | 290.856 | 29.318 | 0.102 | 2.932
4.059 | 292.904 | 29.523 | 0.101 | 2.952
4.056 | 294.952 | 29.728 | 0.101 | 2.973
4.083 | 297 | 29.932 | 0.101 | 2.993
4.062 | 299.048 | 30.136 | 0.101 | 3.014
4.067 | 301.096 | 30.341 | 0.101 | 3.034
4.067 | 303.144 | 30.547 | 0.101 | 3.055
4.054 | 305.192 | 30.75 | 0.101 | 3.075
4.023 | 307.24 | 30.956 | 0.1 | 3.096
4.051 | 309.288 | 31.161 | 0.1 | 3.116
4.017 | 311.336 | 31.365 | 0.1 | 3.136
4.012 | 313.384 | 31.57 | 0.1 | 3.157
4.026 | 315.432 | 31.774 | 0.1 | 3.177
4.008 | 317.48 | 31.979 | 0.099 | 3.198
3.973 | 319.528 | 32.184 | 0.099 | 3.218
4.002 | 321.576 | 32.389 | 0.099 | 3.239
4.007 | 323.624 | 32.594 | 0.099 | 3.259
4.024 | 325.672 | 32.799 | 0.1 | 3.28
4.039 | 327.72 | 33.003 | 0.1 | 3.3
4.044 | 329.768 | 33.209 | 0.1 | 3.321
4.024 | 331.816 | 33.413 | 0.1 | 3.341
4.022 | 333.864 | 33.618 | 0.1 | 3.362
4.003 | 335.912 | 33.823 | 0.099 | 3.382
4.007 | 337.96 | 34.028 | 0.099 | 3.403
4.021 | 340.008 | 34.232 | 0.1 | 3.423
4.027 | 342.056 | 34.437 | 0.1 | 3.444
4.025 | 344.104 | 34.642 | 0.1 | 3.464
4.064 | 346.152 | 34.847 | 0.101 | 3.485
4.088 | 348.2 | 35.052 | 0.101 | 3.505
4.086 | 350.248 | 35.256 | 0.101 | 3.526
4.082 | 352.296 | 35.462 | 0.101 | 3.546
4.098 | 354.344 | 35.666 | 0.102 | 3.567
4.103 | 356.392 | 35.871 | 0.102 | 3.587
4.069 | 358.44 | 36.076 | 0.101 | 3.608
4.095 | 360.488 | 36.281 | 0.102 | 3.628
4.062 | 362.536 | 36.486 | 0.101 | 3.649
4.053 | 364.584 | 36.691 | 0.101 | 3.669
4.046 | 366.632 | 36.896 | 0.1 | 3.69
4.091 | 368.68 | 37.1 | 0.101 | 3.71
4.036 | 370.728 | 37.305 | 0.1 | 3.73
4.055 | 372.776 | 37.509 | 0.101 | 3.751
4.055 | 374.824 | 37.715 | 0.101 | 3.771
4.048 | 376.872 | 37.919 | 0.1 | 3.792
4.034 | 378.92 | 38.124 | 0.1 | 3.812
4.069 | 380.968 | 38.329 | 0.101 | 3.833
4.086 | 383.016 | 38.533 | 0.101 | 3.853
4.093 | 385.064 | 38.738 | 0.101 | 3.874
4.099 | 387.112 | 38.943 | 0.102 | 3.894
4.115 | 389.16 | 39.148 | 0.102 | 3.915
4.119 | 391.208 | 39.352 | 0.102 | 3.935
4.133 | 393.256 | 39.557 | 0.103 | 3.956
4.133 | 395.304 | 39.762 | 0.102 | 3.976
4.121 | 397.352 | 39.967 | 0.102 | 3.997
4.126 | 399.4 | 40.172 | 0.102 | 4.017
4.152 | 401.448 | 40.376 | 0.103 | 4.038
4.132 | 403.496 | 40.582 | 0.102 | 4.058
4.131 | 405.544 | 40.786 | 0.102 | 4.079
4.151 | 407.592 | 40.991 | 0.103 | 4.099
4.149 | 409.64 | 41.196 | 0.103 | 4.12
4.157 | 411.688 | 41.4 | 0.103 | 4.14
4.151 | 413.736 | 41.605 | 0.103 | 4.161
4.166 | 415.784 | 41.81 | 0.103 | 4.181
4.174 | 417.832 | 42.015 | 0.104 | 4.202
4.152 | 419.88 | 42.22 | 0.103 | 4.222
4.172 | 421.928 | 42.424 | 0.103 | 4.242
4.165 | 423.976 | 42.629 | 0.103 | 4.263
4.178 | 426.024 | 42.834 | 0.104 | 4.283
4.214 | 428.072 | 43.039 | 0.104 | 4.304
4.225 | 430.12 | 43.244 | 0.105 | 4.324
4.217 | 432.168 | 43.449 | 0.105 | 4.345
4.226 | 434.216 | 43.654 | 0.105 | 4.365
4.192 | 436.264 | 43.859 | 0.104 | 4.386
4.235 | 438.312 | 44.064 | 0.105 | 4.406
4.23 | 440.36 | 44.268 | 0.105 | 4.427
4.238 | 442.408 | 44.473 | 0.105 | 4.447
4.268 | 444.456 | 44.677 | 0.106 | 4.468
4.274 | 446.504 | 44.883 | 0.106 | 4.488
4.299 | 448.552 | 45.087 | 0.107 | 4.509
4.306 | 450.6 | 45.292 | 0.107 | 4.529
4.318 | 452.648 | 45.497 | 0.107 | 4.55
4.311 | 454.696 | 45.701 | 0.107 | 4.57
4.31 | 456.744 | 45.906 | 0.107 | 4.591
4.29 | 458.792 | 46.111 | 0.106 | 4.611
4.309 | 460.84 | 46.316 | 0.107 | 4.632
4.325 | 462.888 | 46.52 | 0.107 | 4.652
4.347 | 464.936 | 46.725 | 0.108 | 4.673
4.347 | 466.984 | 46.93 | 0.108 | 4.693
4.351 | 469.032 | 47.135 | 0.108 | 4.714
4.355 | 471.08 | 47.34 | 0.108 | 4.734
4.362 | 473.128 | 47.545 | 0.108 | 4.754
4.378 | 475.176 | 47.75 | 0.109 | 4.775
4.386 | 477.224 | 47.955 | 0.109 | 4.795
4.388 | 479.272 | 48.159 | 0.109 | 4.816
4.378 | 481.32 | 48.364 | 0.109 | 4.836
4.366 | 483.368 | 48.568 | 0.108 | 4.857
4.388 | 485.416 | 48.773 | 0.109 | 4.877
4.406 | 487.464 | 48.978 | 0.109 | 4.898
4.422 | 489.512 | 49.183 | 0.11 | 4.918
4.43 | 491.56 | 49.388 | 0.11 | 4.939
4.45 | 493.608 | 49.593 | 0.11 | 4.959
4.481 | 495.656 | 49.797 | 0.111 | 4.98
4.462 | 497.704 | 50.002 | 0.111 | 5
4.461 | 499.752 | 50.207 | 0.111 | 5.021
4.484 | 501.8 | 50.411 | 0.111 | 5.041
4.5 | 503.848 | 50.617 | 0.112 | 5.062
4.5 | 505.896 | 50.822 | 0.112 | 5.082
4.526 | 507.944 | 51.026 | 0.112 | 5.103
4.546 | 509.992 | 51.232 | 0.113 | 5.123
4.544 | 512.04 | 51.436 | 0.113 | 5.144
4.569 | 514.088 | 51.641 | 0.113 | 5.164
4.579 | 516.136 | 51.845 | 0.114 | 5.185
4.598 | 518.184 | 52.051 | 0.114 | 5.205
4.59 | 520.232 | 52.256 | 0.114 | 5.226
4.599 | 522.28 | 52.46 | 0.114 | 5.246
4.591 | 524.328 | 52.664 | 0.114 | 5.266
4.621 | 526.376 | 52.87 | 0.115 | 5.287
4.639 | 528.424 | 53.074 | 0.115 | 5.307
4.637 | 530.472 | 53.279 | 0.115 | 5.328
4.666 | 532.52 | 53.484 | 0.116 | 5.348
4.655 | 534.568 | 53.689 | 0.115 | 5.369
4.667 | 536.616 | 53.893 | 0.116 | 5.389
4.676 | 538.664 | 54.098 | 0.116 | 5.41
4.688 | 540.712 | 54.303 | 0.116 | 5.43
4.648 | 542.76 | 54.508 | 0.115 | 5.451
4.667 | 544.808 | 54.712 | 0.116 | 5.471
4.658 | 546.856 | 54.917 | 0.116 | 5.492
4.642 | 548.904 | 55.123 | 0.115 | 5.512
4.643 | 550.952 | 55.326 | 0.115 | 5.533
4.643 | 553 | 55.532 | 0.115 | 5.553
4.657 | 555.048 | 55.736 | 0.116 | 5.574
4.676 | 557.096 | 55.941 | 0.116 | 5.594
4.702 | 559.144 | 56.146 | 0.117 | 5.615
4.717 | 561.192 | 56.351 | 0.117 | 5.635
4.726 | 563.24 | 56.556 | 0.117 | 5.656
4.717 | 565.288 | 56.761 | 0.117 | 5.676
4.738 | 567.336 | 56.965 | 0.118 | 5.697
4.755 | 569.384 | 57.17 | 0.118 | 5.717
4.762 | 571.432 | 57.375 | 0.118 | 5.738
4.771 | 573.48 | 57.579 | 0.118 | 5.758
4.808 | 575.528 | 57.785 | 0.119 | 5.778
4.811 | 577.576 | 57.99 | 0.119 | 5.799
4.8 | 579.624 | 58.194 | 0.119 | 5.819
4.805 | 581.672 | 58.4 | 0.119 | 5.84
4.825 | 583.72 | 58.604 | 0.12 | 5.86
4.826 | 585.768 | 58.809 | 0.12 | 5.881
4.81 | 587.816 | 59.013 | 0.119 | 5.901
4.825 | 589.864 | 59.218 | 0.12 | 5.922
4.849 | 591.912 | 59.423 | 0.12 | 5.942
4.836 | 593.96 | 59.628 | 0.12 | 5.963
4.832 | 596.008 | 59.832 | 0.12 | 5.983
4.865 | 598.056 | 60.038 | 0.121 | 6.004
4.865 | 600.104 | 60.242 | 0.121 | 6.024
4.864 | 602.152 | 60.447 | 0.121 | 6.045
4.89 | 604.2 | 60.652 | 0.121 | 6.065
4.915 | 606.248 | 60.857 | 0.122 | 6.086
4.876 | 608.296 | 61.061 | 0.121 | 6.106
4.912 | 610.344 | 61.266 | 0.122 | 6.127
4.924 | 612.392 | 61.471 | 0.122 | 6.147
4.915 | 614.44 | 61.676 | 0.122 | 6.168
4.889 | 616.488 | 61.88 | 0.121 | 6.188
4.907 | 618.536 | 62.085 | 0.122 | 6.209
4.901 | 620.584 | 62.291 | 0.122 | 6.229
4.882 | 622.632 | 62.494 | 0.121 | 6.249
4.918 | 624.68 | 62.7 | 0.122 | 6.27
4.94 | 626.728 | 62.905 | 0.123 | 6.29
4.967 | 628.776 | 63.109 | 0.123 | 6.311
4.966 | 630.824 | 63.314 | 0.123 | 6.331
4.988 | 632.872 | 63.519 | 0.124 | 6.352
4.981 | 634.92 | 63.724 | 0.124 | 6.372
5.013 | 636.968 | 63.929 | 0.124 | 6.393
5.023 | 639.016 | 64.133 | 0.125 | 6.413
5.037 | 641.064 | 64.338 | 0.125 | 6.434
5.038 | 643.112 | 64.543 | 0.125 | 6.454
5.039 | 645.16 | 64.748 | 0.125 | 6.475
5.058 | 647.208 | 64.952 | 0.125 | 6.495
5.054 | 649.256 | 65.158 | 0.125 | 6.516
5.042 | 651.304 | 65.362 | 0.125 | 6.536
5.07 | 653.352 | 65.568 | 0.126 | 6.557
5.079 | 655.4 | 65.772 | 0.126 | 6.577
5.076 | 657.448 | 65.976 | 0.126 | 6.598
5.09 | 659.496 | 66.182 | 0.126 | 6.618
5.085 | 661.544 | 66.386 | 0.126 | 6.639
5.109 | 663.592 | 66.591 | 0.127 | 6.659
5.083 | 665.64 | 66.796 | 0.126 | 6.68
5.103 | 667.688 | 67 | 0.127 | 6.7
5.109 | 669.736 | 67.206 | 0.127 | 6.721
5.088 | 671.784 | 67.411 | 0.126 | 6.741
5.091 | 673.832 | 67.615 | 0.126 | 6.762
5.086 | 675.88 | 67.82 | 0.126 | 6.782
5.077 | 677.928 | 68.026 | 0.126 | 6.803
5.088 | 679.976 | 68.229 | 0.126 | 6.823
5.091 | 682.024 | 68.435 | 0.126 | 6.843
5.074 | 684.072 | 68.639 | 0.126 | 6.864
5.089 | 686.12 | 68.844 | 0.126 | 6.884
5.098 | 688.168 | 69.049 | 0.126 | 6.905
5.079 | 690.216 | 69.254 | 0.126 | 6.925
5.092 | 692.264 | 69.458 | 0.126 | 6.946
5.091 | 694.312 | 69.663 | 0.126 | 6.966
5.112 | 696.36 | 69.868 | 0.127 | 6.987
5.087 | 698.408 | 70.072 | 0.126 | 7.007
5.087 | 700.456 | 70.277 | 0.126 | 7.028
5.07 | 702.504 | 70.481 | 0.126 | 7.048
5.107 | 704.552 | 70.687 | 0.127 | 7.069
5.107 | 706.6 | 70.892 | 0.127 | 7.089
5.103 | 708.648 | 71.097 | 0.127 | 7.11
5.095 | 710.696 | 71.301 | 0.126 | 7.13
5.137 | 712.744 | 71.506 | 0.127 | 7.151
5.124 | 714.792 | 71.711 | 0.127 | 7.171
5.12 | 716.84 | 71.916 | 0.127 | 7.192
5.148 | 718.888 | 72.121 | 0.128 | 7.212
5.152 | 720.936 | 72.326 | 0.128 | 7.233
5.157 | 722.984 | 72.53 | 0.128 | 7.253
5.158 | 725.032 | 72.735 | 0.128 | 7.274
5.192 | 727.08 | 72.94 | 0.129 | 7.294
5.202 | 729.128 | 73.145 | 0.129 | 7.314
5.191 | 731.176 | 73.349 | 0.129 | 7.335
5.201 | 733.224 | 73.555 | 0.129 | 7.355
5.221 | 735.272 | 73.759 | 0.129 | 7.376
5.256 | 737.32 | 73.964 | 0.13 | 7.396
5.257 | 739.368 | 74.168 | 0.13 | 7.417
5.263 | 741.416 | 74.373 | 0.131 | 7.437
5.261 | 743.464 | 74.579 | 0.13 | 7.458
5.303 | 745.512 | 74.784 | 0.132 | 7.478
5.315 | 747.56 | 74.988 | 0.132 | 7.499
5.323 | 749.608 | 75.194 | 0.132 | 7.519
5.309 | 751.656 | 75.397 | 0.132 | 7.54
5.33 | 753.704 | 75.602 | 0.132 | 7.56
5.333 | 755.752 | 75.807 | 0.132 | 7.581
5.354 | 757.8 | 76.012 | 0.133 | 7.601
5.351 | 759.848 | 76.217 | 0.133 | 7.622
5.385 | 761.896 | 76.422 | 0.134 | 7.642
5.378 | 763.944 | 76.626 | 0.133 | 7.663
5.401 | 765.992 | 76.831 | 0.134 | 7.683
5.403 | 768.04 | 77.036 | 0.134 | 7.704
5.416 | 770.088 | 77.24 | 0.134 | 7.724
5.42 | 772.136 | 77.445 | 0.134 | 7.745
5.418 | 774.184 | 77.649 | 0.134 | 7.765
5.456 | 776.232 | 77.855 | 0.135 | 7.785
5.46 | 778.28 | 78.06 | 0.135 | 7.806
5.47 | 780.328 | 78.265 | 0.136 | 7.826
5.466 | 782.376 | 78.469 | 0.136 | 7.847
5.484 | 784.424 | 78.674 | 0.136 | 7.867
5.478 | 786.472 | 78.879 | 0.136 | 7.888
5.501 | 788.52 | 79.084 | 0.136 | 7.908
5.517 | 790.568 | 79.288 | 0.137 | 7.929
5.521 | 792.616 | 79.493 | 0.137 | 7.949
5.518 | 794.664 | 79.698 | 0.137 | 7.97
5.526 | 796.712 | 79.903 | 0.137 | 7.99
5.559 | 798.76 | 80.108 | 0.138 | 8.011
5.546 | 800.808 | 80.313 | 0.138 | 8.031
5.567 | 802.856 | 80.517 | 0.138 | 8.052
5.555 | 804.904 | 80.723 | 0.138 | 8.072
5.573 | 806.952 | 80.927 | 0.138 | 8.093
5.595 | 809 | 81.132 | 0.139 | 8.113
5.629 | 811.048 | 81.337 | 0.14 | 8.134
5.6 | 813.096 | 81.541 | 0.139 | 8.154
5.617 | 815.144 | 81.747 | 0.139 | 8.175
5.646 | 817.192 | 81.952 | 0.14 | 8.195
5.641 | 819.24 | 82.156 | 0.14 | 8.216
5.642 | 821.288 | 82.362 | 0.14 | 8.236
5.655 | 823.336 | 82.565 | 0.14 | 8.257
5.657 | 825.384 | 82.77 | 0.14 | 8.277
5.663 | 827.432 | 82.975 | 0.14 | 8.298
5.688 | 829.48 | 83.18 | 0.141 | 8.318
5.697 | 831.528 | 83.384 | 0.141 | 8.338
5.681 | 833.576 | 83.59 | 0.141 | 8.359
5.711 | 835.624 | 83.794 | 0.142 | 8.379
5.729 | 837.672 | 83.999 | 0.142 | 8.4
5.72 | 839.72 | 84.204 | 0.142 | 8.42
5.76 | 841.768 | 84.408 | 0.143 | 8.441
5.751 | 843.816 | 84.614 | 0.143 | 8.461
5.734 | 845.864 | 84.818 | 0.142 | 8.482
5.725 | 847.912 | 85.022 | 0.142 | 8.502
5.728 | 849.96 | 85.228 | 0.142 | 8.523
5.715 | 852.008 | 85.433 | 0.142 | 8.543
5.715 | 854.056 | 85.637 | 0.142 | 8.564
5.751 | 856.104 | 85.842 | 0.143 | 8.584
5.745 | 858.152 | 86.047 | 0.142 | 8.605
5.744 | 860.2 | 86.253 | 0.142 | 8.625
5.749 | 862.248 | 86.457 | 0.143 | 8.646
5.747 | 864.296 | 86.661 | 0.143 | 8.666
5.731 | 866.344 | 86.866 | 0.142 | 8.687
5.774 | 868.392 | 87.071 | 0.143 | 8.707
5.781 | 870.44 | 87.276 | 0.143 | 8.728
5.757 | 872.488 | 87.481 | 0.143 | 8.748
5.805 | 874.536 | 87.685 | 0.144 | 8.769
5.832 | 876.584 | 87.89 | 0.145 | 8.789
5.849 | 878.632 | 88.096 | 0.145 | 8.81
5.853 | 880.68 | 88.3 | 0.145 | 8.83
5.875 | 882.728 | 88.505 | 0.146 | 8.85
5.885 | 884.776 | 88.709 | 0.146 | 8.871
5.894 | 886.824 | 88.914 | 0.146 | 8.891
5.909 | 888.872 | 89.12 | 0.147 | 8.912
5.929 | 890.92 | 89.324 | 0.147 | 8.932
5.944 | 892.968 | 89.529 | 0.147 | 8.953
5.936 | 895.016 | 89.734 | 0.147 | 8.973
5.941 | 897.064 | 89.938 | 0.147 | 8.994
5.964 | 899.112 | 90.143 | 0.148 | 9.014
5.977 | 901.16 | 90.348 | 0.148 | 9.035
5.995 | 903.208 | 90.552 | 0.149 | 9.055
6.007 | 905.256 | 90.758 | 0.149 | 9.076
6.015 | 907.304 | 90.962 | 0.149 | 9.096
6.022 | 909.352 | 91.167 | 0.149 | 9.117
6.05 | 911.4 | 91.372 | 0.15 | 9.137
6.058 | 913.448 | 91.576 | 0.15 | 9.158
6.08 | 915.496 | 91.782 | 0.151 | 9.178
6.052 | 917.544 | 91.986 | 0.15 | 9.199
6.066 | 919.592 | 92.19 | 0.15 | 9.219
6.07 | 921.64 | 92.396 | 0.151 | 9.24
6.095 | 923.688 | 92.601 | 0.151 | 9.26
6.08 | 925.736 | 92.805 | 0.151 | 9.28
6.085 | 927.784 | 93.01 | 0.151 | 9.301
6.113 | 929.832 | 93.215 | 0.152 | 9.321
6.096 | 931.88 | 93.42 | 0.151 | 9.342
6.117 | 933.928 | 93.625 | 0.152 | 9.362
6.122 | 935.976 | 93.829 | 0.152 | 9.383
6.149 | 938.024 | 94.034 | 0.152 | 9.403
6.158 | 940.072 | 94.239 | 0.153 | 9.424
6.138 | 942.12 | 94.444 | 0.152 | 9.444
6.153 | 944.168 | 94.649 | 0.153 | 9.465
6.152 | 946.216 | 94.854 | 0.153 | 9.485
6.146 | 948.264 | 95.058 | 0.152 | 9.506
6.134 | 950.312 | 95.264 | 0.152 | 9.526
6.158 | 952.36 | 95.468 | 0.153 | 9.547
6.129 | 954.408 | 95.672 | 0.152 | 9.567
6.143 | 956.456 | 95.877 | 0.152 | 9.588
6.133 | 958.504 | 96.082 | 0.152 | 9.608
6.143 | 960.552 | 96.288 | 0.152 | 9.629
6.178 | 962.6 | 96.492 | 0.153 | 9.649
6.186 | 964.648 | 96.697 | 0.153 | 9.67
6.216 | 966.696 | 96.902 | 0.154 | 9.69
6.236 | 968.744 | 97.106 | 0.155 | 9.711
6.24 | 970.792 | 97.311 | 0.155 | 9.731
6.243 | 972.84 | 97.516 | 0.155 | 9.752
6.272 | 974.888 | 97.72 | 0.156 | 9.772
6.306 | 976.936 | 97.926 | 0.156 | 9.793
6.31 | 978.984 | 98.13 | 0.156 | 9.813
6.328 | 981.032 | 98.335 | 0.157 | 9.833
6.328 | 983.08 | 98.54 | 0.157 | 9.854
6.325 | 985.128 | 98.745 | 0.157 | 9.874
6.307 | 987.176 | 98.95 | 0.156 | 9.895
6.317 | 989.224 | 99.154 | 0.157 | 9.915
6.343 | 991.272 | 99.358 | 0.157 | 9.936
6.371 | 993.32 | 99.564 | 0.158 | 9.956
6.364 | 995.368 | 99.769 | 0.158 | 9.977
6.379 | 997.416 | 99.973 | 0.158 | 9.997
6.385 | 999.464 | 100.178 | 0.158 | 10.018
6.39 | 1001.512 | 100.383 | 0.158 | 10.038
6.41 | 1003.56 | 100.588 | 0.159 | 10.059
6.404 | 1005.608 | 100.793 | 0.159 | 10.079
6.418 | 1007.656 | 100.997 | 0.159 | 10.1
6.422 | 1009.704 | 101.201 | 0.159 | 10.12
6.428 | 1011.752 | 101.407 | 0.159 | 10.141
6.445 | 1013.8 | 101.612 | 0.16 | 10.161
6.447 | 1015.848 | 101.817 | 0.16 | 10.182
6.457 | 1017.896 | 102.022 | 0.16 | 10.202
6.489 | 1019.944 | 102.226 | 0.161 | 10.223
6.48 | 1021.992 | 102.431 | 0.161 | 10.243
6.483 | 1024.04 | 102.636 | 0.161 | 10.264
6.494 | 1026.088 | 102.84 | 0.161 | 10.284
6.489 | 1028.136 | 103.045 | 0.161 | 10.305
6.504 | 1030.184 | 103.25 | 0.161 | 10.325
6.54 | 1032.232 | 103.456 | 0.162 | 10.346
6.52 | 1034.28 | 103.66 | 0.162 | 10.366
6.522 | 1036.328 | 103.865 | 0.162 | 10.387
6.543 | 1038.376 | 104.07 | 0.162 | 10.407
6.516 | 1040.424 | 104.274 | 0.162 | 10.427
6.554 | 1042.472 | 104.479 | 0.163 | 10.448
6.549 | 1044.52 | 104.684 | 0.162 | 10.468
6.556 | 1046.568 | 104.889 | 0.163 | 10.489
6.581 | 1048.616 | 105.093 | 0.163 | 10.509
6.563 | 1050.664 | 105.299 | 0.163 | 10.53
6.602 | 1052.712 | 105.503 | 0.164 | 10.55
6.6 | 1054.76 | 105.707 | 0.164 | 10.571
6.609 | 1056.808 | 105.913 | 0.164 | 10.591
6.602 | 1058.856 | 106.118 | 0.164 | 10.612
6.629 | 1060.904 | 106.323 | 0.164 | 10.632
6.621 | 1062.952 | 106.527 | 0.164 | 10.653
6.625 | 1065 | 106.732 | 0.164 | 10.673
6.621 | 1067.048 | 106.937 | 0.164 | 10.694
6.615 | 1069.096 | 107.142 | 0.164 | 10.714
6.639 | 1071.144 | 107.346 | 0.165 | 10.735
6.636 | 1073.192 | 107.551 | 0.165 | 10.755
6.64 | 1075.24 | 107.756 | 0.165 | 10.776
6.646 | 1077.288 | 107.96 | 0.165 | 10.796
6.648 | 1079.336 | 108.166 | 0.165 | 10.817
6.637 | 1081.384 | 108.369 | 0.165 | 10.837
6.628 | 1083.432 | 108.575 | 0.164 | 10.857
6.659 | 1085.48 | 108.78 | 0.165 | 10.878
6.673 | 1087.528 | 108.984 | 0.165 | 10.898
6.687 | 1089.576 | 109.19 | 0.166 | 10.919
6.709 | 1091.624 | 109.394 | 0.166 | 10.939
6.729 | 1093.672 | 109.599 | 0.167 | 10.96
6.728 | 1095.72 | 109.804 | 0.167 | 10.98
6.758 | 1097.768 | 110.008 | 0.168 | 11.001
6.736 | 1099.816 | 110.213 | 0.167 | 11.021
6.723 | 1101.864 | 110.418 | 0.167 | 11.042
6.74 | 1103.912 | 110.623 | 0.167 | 11.062
6.737 | 1105.96 | 110.828 | 0.167 | 11.083
6.736 | 1108.008 | 111.033 | 0.167 | 11.103
6.76 | 1110.056 | 111.238 | 0.168 | 11.124
6.778 | 1112.104 | 111.443 | 0.168 | 11.144
6.766 | 1114.152 | 111.647 | 0.168 | 11.165
6.788 | 1116.2 | 111.852 | 0.168 | 11.185
6.793 | 1118.248 | 112.057 | 0.168 | 11.206
6.799 | 1120.296 | 112.261 | 0.169 | 11.226
6.81 | 1122.344 | 112.466 | 0.169 | 11.247
6.829 | 1124.392 | 112.671 | 0.169 | 11.267
6.853 | 1126.44 | 112.876 | 0.17 | 11.288
6.839 | 1128.488 | 113.081 | 0.17 | 11.308
6.876 | 1130.536 | 113.286 | 0.171 | 11.329
6.867 | 1132.584 | 113.491 | 0.17 | 11.349
6.872 | 1134.632 | 113.695 | 0.17 | 11.369
6.894 | 1136.68 | 113.9 | 0.171 | 11.39
6.888 | 1138.728 | 114.105 | 0.171 | 11.41
6.9 | 1140.776 | 114.31 | 0.171 | 11.431
6.922 | 1142.824 | 114.514 | 0.172 | 11.451
6.924 | 1144.872 | 114.719 | 0.172 | 11.472
6.936 | 1146.92 | 114.924 | 0.172 | 11.492
6.922 | 1148.968 | 115.128 | 0.172 | 11.513
6.911 | 1151.016 | 115.334 | 0.171 | 11.533
6.919 | 1153.064 | 115.537 | 0.172 | 11.554
6.927 | 1155.112 | 115.742 | 0.172 | 11.574
6.937 | 1157.16 | 115.948 | 0.172 | 11.595
6.938 | 1159.208 | 116.153 | 0.172 | 11.615
6.956 | 1161.256 | 116.358 | 0.173 | 11.636
6.956 | 1163.304 | 116.562 | 0.173 | 11.656
6.949 | 1165.352 | 116.767 | 0.172 | 11.677
6.956 | 1167.4 | 116.972 | 0.173 | 11.697
6.967 | 1169.448 | 117.177 | 0.173 | 11.718
6.974 | 1171.496 | 117.381 | 0.173 | 11.738
6.992 | 1173.544 | 117.586 | 0.173 | 11.759
7.002 | 1175.592 | 117.791 | 0.174 | 11.779
7.012 | 1177.64 | 117.996 | 0.174 | 11.8
7.007 | 1179.688 | 118.201 | 0.174 | 11.82
7.034 | 1181.736 | 118.405 | 0.174 | 11.841
7.03 | 1183.784 | 118.611 | 0.174 | 11.861
7.052 | 1185.832 | 118.815 | 0.175 | 11.881
7.091 | 1187.88 | 119.02 | 0.176 | 11.902
7.061 | 1189.928 | 119.225 | 0.175 | 11.922
7.06 | 1191.976 | 119.429 | 0.175 | 11.943
7.092 | 1194.024 | 119.634 | 0.176 | 11.963
7.067 | 1196.072 | 119.839 | 0.175 | 11.984
7.08 | 1198.12 | 120.044 | 0.176 | 12.004
7.086 | 1200.168 | 120.249 | 0.176 | 12.025
7.121 | 1202.216 | 120.454 | 0.177 | 12.045
7.12 | 1204.264 | 120.659 | 0.177 | 12.066
7.144 | 1206.312 | 120.863 | 0.177 | 12.086
7.126 | 1208.36 | 121.068 | 0.177 | 12.107
7.147 | 1210.408 | 121.273 | 0.177 | 12.127
7.157 | 1212.456 | 121.478 | 0.178 | 12.148
7.157 | 1214.504 | 121.682 | 0.177 | 12.168
7.18 | 1216.552 | 121.887 | 0.178 | 12.189
7.191 | 1218.6 | 122.092 | 0.178 | 12.209
7.192 | 1220.648 | 122.296 | 0.178 | 12.23
7.205 | 1222.696 | 122.502 | 0.179 | 12.25
7.192 | 1224.744 | 122.706 | 0.178 | 12.271
7.216 | 1226.792 | 122.91 | 0.179 | 12.291
7.203 | 1228.84 | 123.116 | 0.179 | 12.312
7.236 | 1230.888 | 123.321 | 0.179 | 12.332
7.204 | 1232.936 | 123.525 | 0.179 | 12.353
7.211 | 1234.984 | 123.73 | 0.179 | 12.373
7.223 | 1237.032 | 123.935 | 0.179 | 12.393
7.23 | 1239.08 | 124.14 | 0.179 | 12.414
7.235 | 1241.128 | 124.344 | 0.179 | 12.434
7.239 | 1243.176 | 124.549 | 0.18 | 12.455
7.257 | 1245.224 | 124.754 | 0.18 | 12.475
7.268 | 1247.272 | 124.959 | 0.18 | 12.496
7.272 | 1249.32 | 125.164 | 0.18 | 12.516
7.298 | 1251.368 | 125.369 | 0.181 | 12.537
7.298 | 1253.416 | 125.574 | 0.181 | 12.557
7.319 | 1255.464 | 125.778 | 0.182 | 12.578
7.309 | 1257.512 | 125.983 | 0.181 | 12.598
7.329 | 1259.56 | 126.188 | 0.182 | 12.619
7.314 | 1261.608 | 126.393 | 0.181 | 12.639
7.35 | 1263.656 | 126.597 | 0.182 | 12.66
7.346 | 1265.704 | 126.802 | 0.182 | 12.68
7.357 | 1267.752 | 127.008 | 0.182 | 12.701
7.366 | 1269.8 | 127.212 | 0.183 | 12.721
7.379 | 1271.848 | 127.417 | 0.183 | 12.742
7.397 | 1273.896 | 127.622 | 0.183 | 12.762
7.384 | 1275.944 | 127.827 | 0.183 | 12.783
7.416 | 1277.992 | 128.031 | 0.184 | 12.803
7.429 | 1280.04 | 128.236 | 0.184 | 12.824
7.408 | 1282.088 | 128.44 | 0.184 | 12.844
7.427 | 1284.136 | 128.646 | 0.184 | 12.865
7.427 | 1286.184 | 128.85 | 0.184 | 12.885
7.411 | 1288.232 | 129.055 | 0.184 | 12.905
7.464 | 1290.28 | 129.26 | 0.185 | 12.926
7.441 | 1292.328 | 129.464 | 0.185 | 12.946
7.441 | 1294.376 | 129.669 | 0.185 | 12.967
7.481 | 1296.424 | 129.874 | 0.186 | 12.987
7.49 | 1298.472 | 130.079 | 0.186 | 13.008
7.505 | 1300.52 | 130.283 | 0.186 | 13.028
7.512 | 1302.568 | 130.489 | 0.186 | 13.049
7.517 | 1304.616 | 130.693 | 0.186 | 13.069
7.557 | 1306.664 | 130.899 | 0.187 | 13.09
7.594 | 1308.712 | 131.103 | 0.188 | 13.11
7.557 | 1310.76 | 131.308 | 0.187 | 13.131
7.554 | 1312.808 | 131.513 | 0.187 | 13.151
7.609 | 1314.856 | 131.718 | 0.189 | 13.172
7.574 | 1316.904 | 131.922 | 0.188 | 13.192
7.612 | 1318.952 | 132.127 | 0.189 | 13.213
7.634 | 1321 | 132.332 | 0.189 | 13.233
7.633 | 1323.048 | 132.537 | 0.189 | 13.254
7.63 | 1325.096 | 132.742 | 0.189 | 13.274
7.651 | 1327.144 | 132.946 | 0.19 | 13.295
7.643 | 1329.192 | 133.152 | 0.19 | 13.315
7.65 | 1331.24 | 133.356 | 0.19 | 13.336
7.677 | 1333.288 | 133.561 | 0.19 | 13.356
7.664 | 1335.336 | 133.766 | 0.19 | 13.377
7.654 | 1337.384 | 133.97 | 0.19 | 13.397
7.7 | 1339.432 | 134.175 | 0.191 | 13.418
7.691 | 1341.48 | 134.38 | 0.191 | 13.438
7.691 | 1343.528 | 134.585 | 0.191 | 13.458
7.717 | 1345.576 | 134.79 | 0.191 | 13.479
7.758 | 1347.624 | 134.995 | 0.192 | 13.5
7.748 | 1349.672 | 135.199 | 0.192 | 13.52
7.756 | 1351.72 | 135.404 | 0.192 | 13.54
7.773 | 1353.768 | 135.608 | 0.193 | 13.561
7.771 | 1355.816 | 135.814 | 0.193 | 13.581
7.788 | 1357.864 | 136.018 | 0.193 | 13.602
7.781 | 1359.912 | 136.223 | 0.193 | 13.622
7.788 | 1361.96 | 136.428 | 0.193 | 13.643
7.792 | 1364.008 | 136.633 | 0.193 | 13.663
7.794 | 1366.056 | 136.837 | 0.193 | 13.684
7.787 | 1368.104 | 137.042 | 0.193 | 13.704
7.816 | 1370.152 | 137.247 | 0.194 | 13.725
7.82 | 1372.2 | 137.451 | 0.194 | 13.745
7.828 | 1374.248 | 137.657 | 0.194 | 13.766
7.825 | 1376.296 | 137.862 | 0.194 | 13.786
7.847 | 1378.344 | 138.066 | 0.195 | 13.807
7.888 | 1380.392 | 138.271 | 0.196 | 13.827
7.892 | 1382.44 | 138.476 | 0.196 | 13.848
7.885 | 1384.488 | 138.681 | 0.196 | 13.868
7.908 | 1386.536 | 138.886 | 0.196 | 13.889
7.95 | 1388.584 | 139.09 | 0.197 | 13.909
7.939 | 1390.632 | 139.295 | 0.197 | 13.93
7.96 | 1392.68 | 139.5 | 0.197 | 13.95
7.967 | 1394.728 | 139.704 | 0.198 | 13.97
7.975 | 1396.776 | 139.91 | 0.198 | 13.991
8.015 | 1398.824 | 140.114 | 0.199 | 14.011
8.013 | 1400.872 | 140.319 | 0.199 | 14.032
8.001 | 1402.92 | 140.524 | 0.198 | 14.052
8.02 | 1404.968 | 140.729 | 0.199 | 14.073
8.043 | 1407.016 | 140.934 | 0.199 | 14.093
8.05 | 1409.064 | 141.138 | 0.2 | 14.114
8.093 | 1411.112 | 141.343 | 0.201 | 14.134
8.069 | 1413.16 | 141.548 | 0.2 | 14.155
8.072 | 1415.208 | 141.753 | 0.2 | 14.175
8.111 | 1417.256 | 141.957 | 0.201 | 14.196
8.111 | 1419.304 | 142.163 | 0.201 | 14.216
8.104 | 1421.352 | 142.367 | 0.201 | 14.237
8.151 | 1423.4 | 142.572 | 0.202 | 14.257
8.137 | 1425.448 | 142.777 | 0.202 | 14.278
8.157 | 1427.496 | 142.982 | 0.202 | 14.298
8.151 | 1429.544 | 143.187 | 0.202 | 14.319
8.166 | 1431.592 | 143.391 | 0.203 | 14.339
8.165 | 1433.64 | 143.596 | 0.202 | 14.36
8.177 | 1435.688 | 143.801 | 0.203 | 14.38
8.163 | 1437.736 | 144.005 | 0.202 | 14.401
8.165 | 1439.784 | 144.21 | 0.202 | 14.421
8.191 | 1441.832 | 144.415 | 0.203 | 14.442
8.187 | 1443.88 | 144.619 | 0.203 | 14.462
8.168 | 1445.928 | 144.824 | 0.203 | 14.482
8.181 | 1447.976 | 145.03 | 0.203 | 14.503
8.184 | 1450.024 | 145.234 | 0.203 | 14.523
8.177 | 1452.072 | 145.439 | 0.203 | 14.544
8.173 | 1454.12 | 145.644 | 0.203 | 14.564
8.168 | 1456.168 | 145.849 | 0.203 | 14.585
8.164 | 1458.216 | 146.054 | 0.202 | 14.605
8.181 | 1460.264 | 146.258 | 0.203 | 14.626
8.185 | 1462.312 | 146.463 | 0.203 | 14.646
8.166 | 1464.36 | 146.668 | 0.203 | 14.667
8.178 | 1466.408 | 146.872 | 0.203 | 14.687
8.178 | 1468.456 | 147.077 | 0.203 | 14.708
8.189 | 1470.504 | 147.282 | 0.203 | 14.728
8.202 | 1472.552 | 147.487 | 0.203 | 14.749
8.212 | 1474.6 | 147.692 | 0.204 | 14.769
8.233 | 1476.648 | 147.897 | 0.204 | 14.79
8.227 | 1478.696 | 148.101 | 0.204 | 14.81
8.233 | 1480.744 | 148.306 | 0.204 | 14.831
8.224 | 1482.792 | 148.511 | 0.204 | 14.851
8.228 | 1484.84 | 148.716 | 0.204 | 14.872
8.245 | 1486.888 | 148.921 | 0.204 | 14.892
8.257 | 1488.936 | 149.125 | 0.205 | 14.913
8.264 | 1490.984 | 149.331 | 0.205 | 14.933
8.289 | 1493.032 | 149.535 | 0.206 | 14.954
8.304 | 1495.08 | 149.739 | 0.206 | 14.974
8.308 | 1497.128 | 149.945 | 0.206 | 14.994
8.335 | 1499.176 | 150.15 | 0.207 | 15.015
8.338 | 1501.224 | 150.355 | 0.207 | 15.035
8.364 | 1503.272 | 150.559 | 0.207 | 15.056
8.358 | 1505.32 | 150.763 | 0.207 | 15.076
8.368 | 1507.368 | 150.969 | 0.208 | 15.097
8.356 | 1509.416 | 151.174 | 0.207 | 15.117
8.384 | 1511.464 | 151.378 | 0.208 | 15.138
8.398 | 1513.512 | 151.584 | 0.208 | 15.158
8.381 | 1515.56 | 151.788 | 0.208 | 15.179
8.436 | 1517.608 | 151.992 | 0.209 | 15.199
8.408 | 1519.656 | 152.198 | 0.209 | 15.22
8.407 | 1521.704 | 152.402 | 0.209 | 15.24
8.397 | 1523.752 | 152.607 | 0.208 | 15.261
8.402 | 1525.8 | 152.812 | 0.208 | 15.281
8.407 | 1527.848 | 153.017 | 0.208 | 15.302
8.421 | 1529.896 | 153.222 | 0.209 | 15.322
8.437 | 1531.944 | 153.426 | 0.209 | 15.343
8.451 | 1533.992 | 153.631 | 0.21 | 15.363
8.454 | 1536.04 | 153.836 | 0.21 | 15.384
8.484 | 1538.088 | 154.04 | 0.21 | 15.404
8.478 | 1540.136 | 154.245 | 0.21 | 15.424
8.487 | 1542.184 | 154.45 | 0.21 | 15.445
8.502 | 1544.232 | 154.655 | 0.211 | 15.466
8.513 | 1546.28 | 154.86 | 0.211 | 15.486
8.535 | 1548.328 | 155.065 | 0.212 | 15.506
8.552 | 1550.376 | 155.269 | 0.212 | 15.527
8.559 | 1552.424 | 155.474 | 0.212 | 15.547
8.573 | 1554.472 | 155.679 | 0.213 | 15.568
8.592 | 1556.52 | 155.884 | 0.213 | 15.588
8.571 | 1558.568 | 156.089 | 0.213 | 15.609
8.574 | 1560.616 | 156.293 | 0.213 | 15.629
8.616 | 1562.664 | 156.499 | 0.214 | 15.65
8.57 | 1564.712 | 156.704 | 0.213 | 15.67
8.638 | 1566.76 | 156.908 | 0.214 | 15.691
8.629 | 1568.808 | 157.113 | 0.214 | 15.711
8.625 | 1570.856 | 157.318 | 0.214 | 15.732
8.628 | 1572.904 | 157.522 | 0.214 | 15.752
8.65 | 1574.952 | 157.727 | 0.215 | 15.773
8.636 | 1577 | 157.932 | 0.214 | 15.793
8.652 | 1579.048 | 158.136 | 0.215 | 15.814
8.658 | 1581.096 | 158.342 | 0.215 | 15.834
8.647 | 1583.144 | 158.546 | 0.214 | 15.855
8.658 | 1585.192 | 158.752 | 0.215 | 15.875
8.666 | 1587.24 | 158.956 | 0.215 | 15.896
8.673 | 1589.288 | 159.16 | 0.215 | 15.916
8.694 | 1591.336 | 159.366 | 0.216 | 15.937
8.696 | 1593.384 | 159.57 | 0.216 | 15.957
8.709 | 1595.432 | 159.775 | 0.216 | 15.977
8.704 | 1597.48 | 159.98 | 0.216 | 15.998
8.717 | 1599.528 | 160.185 | 0.216 | 16.018
8.736 | 1601.576 | 160.39 | 0.217 | 16.039
8.713 | 1603.624 | 160.594 | 0.216 | 16.059
8.734 | 1605.672 | 160.799 | 0.217 | 16.08
8.736 | 1607.72 | 161.003 | 0.217 | 16.1
8.756 | 1609.768 | 161.209 | 0.217 | 16.121
8.754 | 1611.816 | 161.413 | 0.217 | 16.141
8.784 | 1613.864 | 161.618 | 0.218 | 16.162
8.785 | 1615.912 | 161.823 | 0.218 | 16.182
8.786 | 1617.96 | 162.028 | 0.218 | 16.203
8.824 | 1620.008 | 162.233 | 0.219 | 16.223
8.82 | 1622.056 | 162.437 | 0.219 | 16.244
8.815 | 1624.104 | 162.642 | 0.219 | 16.264
8.837 | 1626.152 | 162.847 | 0.219 | 16.285
8.86 | 1628.2 | 163.052 | 0.22 | 16.305
8.867 | 1630.248 | 163.257 | 0.22 | 16.326
8.875 | 1632.296 | 163.461 | 0.22 | 16.346
8.909 | 1634.344 | 163.666 | 0.221 | 16.367
8.897 | 1636.392 | 163.872 | 0.221 | 16.387
8.926 | 1638.44 | 164.076 | 0.221 | 16.408
8.927 | 1640.488 | 164.28 | 0.221 | 16.428
8.943 | 1642.536 | 164.486 | 0.222 | 16.449
8.967 | 1644.584 | 164.69 | 0.222 | 16.469
8.986 | 1646.632 | 164.895 | 0.223 | 16.49
8.965 | 1648.68 | 165.1 | 0.222 | 16.51
8.989 | 1650.728 | 165.304 | 0.223 | 16.53
8.982 | 1652.776 | 165.51 | 0.223 | 16.551
8.997 | 1654.824 | 165.715 | 0.223 | 16.571
9.009 | 1656.872 | 165.919 | 0.223 | 16.592
8.994 | 1658.92 | 166.125 | 0.223 | 16.612
9.007 | 1660.968 | 166.328 | 0.223 | 16.633
9.02 | 1663.016 | 166.534 | 0.224 | 16.653
9.027 | 1665.064 | 166.739 | 0.224 | 16.674
9.021 | 1667.112 | 166.943 | 0.224 | 16.694
9.061 | 1669.16 | 167.148 | 0.225 | 16.715
9.058 | 1671.208 | 167.353 | 0.225 | 16.735
9.054 | 1673.256 | 167.558 | 0.225 | 16.756
9.079 | 1675.304 | 167.762 | 0.225 | 16.776
9.088 | 1677.352 | 167.967 | 0.225 | 16.797
9.076 | 1679.4 | 168.171 | 0.225 | 16.817
9.079 | 1681.448 | 168.377 | 0.225 | 16.838
9.079 | 1683.496 | 168.581 | 0.225 | 16.858
9.095 | 1685.544 | 168.786 | 0.226 | 16.879
9.087 | 1687.592 | 168.991 | 0.225 | 16.899
9.112 | 1689.64 | 169.196 | 0.226 | 16.92
9.115 | 1691.688 | 169.401 | 0.226 | 16.94
9.161 | 1693.736 | 169.605 | 0.227 | 16.961
9.145 | 1695.784 | 169.81 | 0.227 | 16.981
9.147 | 1697.832 | 170.015 | 0.227 | 17.002
9.151 | 1699.88 | 170.22 | 0.227 | 17.022
9.147 | 1701.928 | 170.425 | 0.227 | 17.042
9.133 | 1703.976 | 170.63 | 0.227 | 17.063
9.136 | 1706.024 | 170.834 | 0.227 | 17.083
9.113 | 1708.072 | 171.04 | 0.226 | 17.104
9.121 | 1710.12 | 171.244 | 0.226 | 17.124
9.14 | 1712.168 | 171.448 | 0.227 | 17.145
9.145 | 1714.216 | 171.654 | 0.227 | 17.165
9.159 | 1716.264 | 171.859 | 0.227 | 17.186
9.154 | 1718.312 | 172.063 | 0.227 | 17.206
9.17 | 1720.36 | 172.268 | 0.227 | 17.227
9.182 | 1722.408 | 172.473 | 0.228 | 17.247
9.187 | 1724.456 | 172.677 | 0.228 | 17.268
9.205 | 1726.504 | 172.883 | 0.228 | 17.288
9.233 | 1728.552 | 173.087 | 0.229 | 17.309
9.221 | 1730.6 | 173.293 | 0.229 | 17.329
9.229 | 1732.648 | 173.496 | 0.229 | 17.35
9.258 | 1734.696 | 173.701 | 0.23 | 17.37
9.245 | 1736.744 | 173.907 | 0.229 | 17.391
9.245 | 1738.792 | 174.111 | 0.229 | 17.411
9.25 | 1740.84 | 174.315 | 0.229 | 17.432
9.258 | 1742.888 | 174.521 | 0.23 | 17.452
9.284 | 1744.936 | 174.726 | 0.23 | 17.473
9.293 | 1746.984 | 174.93 | 0.23 | 17.493
9.304 | 1749.032 | 175.135 | 0.231 | 17.514
9.322 | 1751.08 | 175.339 | 0.231 | 17.534
9.321 | 1753.128 | 175.545 | 0.231 | 17.554
9.335 | 1755.176 | 175.749 | 0.232 | 17.575
9.342 | 1757.224 | 175.954 | 0.232 | 17.595
9.375 | 1759.272 | 176.159 | 0.232 | 17.616
9.381 | 1761.32 | 176.364 | 0.233 | 17.636
9.394 | 1763.368 | 176.568 | 0.233 | 17.657
9.392 | 1765.416 | 176.773 | 0.233 | 17.677
9.417 | 1767.464 | 176.978 | 0.234 | 17.698
9.442 | 1769.512 | 177.183 | 0.234 | 17.718
9.41 | 1771.56 | 177.388 | 0.233 | 17.739
9.451 | 1773.608 | 177.592 | 0.234 | 17.759
9.426 | 1775.656 | 177.797 | 0.234 | 17.78
9.461 | 1777.704 | 178.002 | 0.235 | 17.8
9.469 | 1779.752 | 178.207 | 0.235 | 17.821
9.483 | 1781.8 | 178.412 | 0.235 | 17.841
9.512 | 1783.848 | 178.616 | 0.236 | 17.862
9.518 | 1785.896 | 178.821 | 0.236 | 17.882
9.505 | 1787.944 | 179.027 | 0.236 | 17.903
9.518 | 1789.992 | 179.231 | 0.236 | 17.923
9.527 | 1792.04 | 179.436 | 0.236 | 17.944
9.543 | 1794.088 | 179.641 | 0.237 | 17.964
9.548 | 1796.136 | 179.845 | 0.237 | 17.985
9.558 | 1798.184 | 180.051 | 0.237 | 18.005
9.546 | 1800.232 | 180.255 | 0.237 | 18.026
9.595 | 1802.28 | 180.46 | 0.238 | 18.046
9.577 | 1804.328 | 180.665 | 0.238 | 18.066
9.581 | 1806.376 | 180.869 | 0.238 | 18.087
9.59 | 1808.424 | 181.074 | 0.238 | 18.107
9.622 | 1810.472 | 181.279 | 0.239 | 18.128
9.619 | 1812.52 | 181.483 | 0.239 | 18.148
9.621 | 1814.568 | 181.689 | 0.239 | 18.169
9.615 | 1816.616 | 181.894 | 0.238 | 18.189
9.623 | 1818.664 | 182.098 | 0.239 | 18.21
9.637 | 1820.712 | 182.303 | 0.239 | 18.23
9.651 | 1822.76 | 182.507 | 0.239 | 18.251
9.65 | 1824.808 | 182.712 | 0.239 | 18.271
9.639 | 1826.856 | 182.917 | 0.239 | 18.292
-0.912 | 1828.11 | 183.043 | -0.023 | 18.304