## Sheet1
Test Method | MTS EM Tension (Simplified).msm
Sample I. D. | Sample82.mss
Specimen Number | 25
Load (N) | Time (s) | Extension (mm) | Stress (MPa) | Strain (mm/mm)
1.48 | 2.086 | 0.376 | 0.037 | 0.038
2.538 | 4.134 | 0.581 | 0.063 | 0.058
3.168 | 6.182 | 0.786 | 0.079 | 0.079
3.526 | 8.23 | 0.991 | 0.087 | 0.099
3.816 | 10.278 | 1.195 | 0.095 | 0.12
3.981 | 12.326 | 1.401 | 0.099 | 0.14
4.101 | 14.374 | 1.604 | 0.102 | 0.16
4.159 | 16.422 | 1.81 | 0.103 | 0.181
4.169 | 18.47 | 2.015 | 0.103 | 0.201
4.151 | 20.518 | 2.22 | 0.103 | 0.222
4.006 | 22.566 | 2.424 | 0.099 | 0.242
3.591 | 24.614 | 2.628 | 0.089 | 0.263
3.477 | 26.662 | 2.834 | 0.086 | 0.283
3.449 | 28.71 | 3.038 | 0.086 | 0.304
3.425 | 30.758 | 3.243 | 0.085 | 0.324
3.399 | 32.806 | 3.448 | 0.084 | 0.345
3.395 | 34.854 | 3.653 | 0.084 | 0.365
3.406 | 36.902 | 3.857 | 0.084 | 0.386
3.405 | 38.95 | 4.062 | 0.084 | 0.406
3.397 | 40.998 | 4.267 | 0.084 | 0.427
3.417 | 43.046 | 4.472 | 0.085 | 0.447
3.439 | 45.094 | 4.677 | 0.085 | 0.468
3.431 | 47.142 | 4.881 | 0.085 | 0.488
3.407 | 49.19 | 5.087 | 0.084 | 0.509
3.423 | 51.238 | 5.291 | 0.085 | 0.529
3.425 | 53.286 | 5.496 | 0.085 | 0.55
3.442 | 55.334 | 5.701 | 0.085 | 0.57
3.458 | 57.382 | 5.905 | 0.086 | 0.591
3.448 | 59.43 | 6.11 | 0.086 | 0.611
3.448 | 61.478 | 6.315 | 0.086 | 0.632
3.462 | 63.526 | 6.52 | 0.086 | 0.652
3.462 | 65.574 | 6.725 | 0.086 | 0.673
3.47 | 67.622 | 6.929 | 0.086 | 0.693
3.476 | 69.67 | 7.134 | 0.086 | 0.713
3.485 | 71.718 | 7.339 | 0.086 | 0.734
3.503 | 73.766 | 7.544 | 0.087 | 0.754
3.532 | 75.814 | 7.749 | 0.088 | 0.775
3.53 | 77.862 | 7.954 | 0.088 | 0.795
3.53 | 79.91 | 8.158 | 0.088 | 0.816
3.53 | 81.958 | 8.363 | 0.088 | 0.836
3.56 | 84.006 | 8.569 | 0.088 | 0.857
3.553 | 86.054 | 8.772 | 0.088 | 0.877
3.556 | 88.102 | 8.978 | 0.088 | 0.898
3.579 | 90.15 | 9.183 | 0.089 | 0.918
3.582 | 92.198 | 9.387 | 0.089 | 0.939
3.585 | 94.246 | 9.593 | 0.089 | 0.959
3.579 | 96.294 | 9.796 | 0.089 | 0.98
3.598 | 98.342 | 10.002 | 0.089 | 1
3.631 | 100.39 | 10.206 | 0.09 | 1.021
3.631 | 102.438 | 10.411 | 0.09 | 1.041
3.634 | 104.486 | 10.616 | 0.09 | 1.062
3.63 | 106.534 | 10.821 | 0.09 | 1.082
3.646 | 108.582 | 11.025 | 0.09 | 1.103
3.675 | 110.63 | 11.231 | 0.091 | 1.123
3.665 | 112.678 | 11.435 | 0.091 | 1.143
3.65 | 114.726 | 11.64 | 0.091 | 1.164
3.654 | 116.774 | 11.845 | 0.091 | 1.185
3.661 | 118.822 | 12.049 | 0.091 | 1.205
3.652 | 120.87 | 12.254 | 0.091 | 1.225
3.646 | 122.918 | 12.459 | 0.09 | 1.246
3.661 | 124.966 | 12.664 | 0.091 | 1.266
3.661 | 127.014 | 12.869 | 0.091 | 1.287
3.62 | 129.062 | 13.074 | 0.09 | 1.307
3.637 | 131.11 | 13.278 | 0.09 | 1.328
3.614 | 133.158 | 13.483 | 0.09 | 1.348
3.625 | 135.206 | 13.688 | 0.09 | 1.369
3.628 | 137.254 | 13.893 | 0.09 | 1.389
3.603 | 139.302 | 14.097 | 0.089 | 1.41
3.588 | 141.35 | 14.302 | 0.089 | 1.43
3.563 | 143.398 | 14.507 | 0.088 | 1.451
3.495 | 145.446 | 14.712 | 0.087 | 1.471
3.489 | 147.494 | 14.917 | 0.087 | 1.492
3.466 | 149.542 | 15.122 | 0.086 | 1.512
3.453 | 151.59 | 15.326 | 0.086 | 1.533
3.444 | 153.638 | 15.531 | 0.085 | 1.553
3.452 | 155.686 | 15.737 | 0.086 | 1.574
3.445 | 157.734 | 15.94 | 0.085 | 1.594
3.454 | 159.782 | 16.146 | 0.086 | 1.615
3.448 | 161.83 | 16.351 | 0.086 | 1.635
3.437 | 163.878 | 16.555 | 0.085 | 1.656
3.463 | 165.926 | 16.761 | 0.086 | 1.676
3.448 | 167.974 | 16.965 | 0.086 | 1.696
3.441 | 170.022 | 17.169 | 0.085 | 1.717
3.432 | 172.07 | 17.375 | 0.085 | 1.737
3.441 | 174.118 | 17.579 | 0.085 | 1.758
3.427 | 176.166 | 17.784 | 0.085 | 1.778
3.43 | 178.214 | 17.989 | 0.085 | 1.799
3.414 | 180.262 | 18.194 | 0.085 | 1.819
3.407 | 182.31 | 18.398 | 0.085 | 1.84
3.393 | 184.358 | 18.603 | 0.084 | 1.86
3.375 | 186.406 | 18.808 | 0.084 | 1.881
3.344 | 188.454 | 19.013 | 0.083 | 1.901
3.386 | 190.502 | 19.218 | 0.084 | 1.922
3.362 | 192.55 | 19.422 | 0.083 | 1.942
3.343 | 194.598 | 19.628 | 0.083 | 1.963
3.363 | 196.646 | 19.832 | 0.083 | 1.983
3.363 | 198.694 | 20.037 | 0.083 | 2.004
3.36 | 200.742 | 20.242 | 0.083 | 2.024
3.402 | 202.79 | 20.446 | 0.084 | 2.045
3.382 | 204.838 | 20.651 | 0.084 | 2.065
3.373 | 206.886 | 20.856 | 0.084 | 2.086
3.374 | 208.934 | 21.061 | 0.084 | 2.106
3.389 | 210.982 | 21.265 | 0.084 | 2.127
3.39 | 213.03 | 21.47 | 0.084 | 2.147
3.374 | 215.078 | 21.675 | 0.084 | 2.167
3.403 | 217.126 | 21.88 | 0.084 | 2.188
3.418 | 219.174 | 22.085 | 0.085 | 2.208
3.42 | 221.222 | 22.289 | 0.085 | 2.229
3.422 | 223.27 | 22.494 | 0.085 | 2.249
3.425 | 225.318 | 22.699 | 0.085 | 2.27
3.428 | 227.366 | 22.904 | 0.085 | 2.29
3.399 | 229.414 | 23.108 | 0.084 | 2.311
3.41 | 231.462 | 23.313 | 0.085 | 2.331
3.399 | 233.51 | 23.519 | 0.084 | 2.352
3.406 | 235.558 | 23.723 | 0.084 | 2.372
3.382 | 237.606 | 23.928 | 0.084 | 2.393
3.39 | 239.654 | 24.133 | 0.084 | 2.413
3.373 | 241.702 | 24.338 | 0.084 | 2.434
3.367 | 243.75 | 24.542 | 0.084 | 2.454
3.374 | 245.798 | 24.748 | 0.084 | 2.475
3.39 | 247.846 | 24.952 | 0.084 | 2.495
3.37 | 249.894 | 25.157 | 0.084 | 2.516
3.381 | 251.942 | 25.362 | 0.084 | 2.536
3.345 | 253.99 | 25.566 | 0.083 | 2.557
3.363 | 256.038 | 25.771 | 0.083 | 2.577
3.347 | 258.086 | 25.976 | 0.083 | 2.598
3.344 | 260.134 | 26.181 | 0.083 | 2.618
3.371 | 262.182 | 26.386 | 0.084 | 2.639
3.37 | 264.23 | 26.59 | 0.084 | 2.659
3.375 | 266.278 | 26.795 | 0.084 | 2.68
3.377 | 268.326 | 27 | 0.084 | 2.7
3.367 | 270.374 | 27.205 | 0.083 | 2.72
3.371 | 272.422 | 27.41 | 0.084 | 2.741
3.381 | 274.47 | 27.614 | 0.084 | 2.761
3.369 | 276.518 | 27.818 | 0.084 | 2.782
3.379 | 278.566 | 28.024 | 0.084 | 2.802
3.373 | 280.614 | 28.229 | 0.084 | 2.823
3.384 | 282.662 | 28.433 | 0.084 | 2.843
3.374 | 284.71 | 28.638 | 0.084 | 2.864
3.396 | 286.758 | 28.843 | 0.084 | 2.884
3.395 | 288.806 | 29.048 | 0.084 | 2.905
3.417 | 290.854 | 29.253 | 0.085 | 2.925
3.409 | 292.902 | 29.457 | 0.085 | 2.946
3.395 | 294.95 | 29.662 | 0.084 | 2.966
3.409 | 296.998 | 29.867 | 0.085 | 2.987
3.424 | 299.046 | 30.072 | 0.085 | 3.007
3.418 | 301.094 | 30.277 | 0.085 | 3.028
3.434 | 303.142 | 30.481 | 0.085 | 3.048
3.442 | 305.19 | 30.687 | 0.085 | 3.069
3.45 | 307.238 | 30.892 | 0.086 | 3.089
3.454 | 309.286 | 31.096 | 0.086 | 3.11
3.452 | 311.334 | 31.301 | 0.086 | 3.13
3.449 | 313.382 | 31.506 | 0.086 | 3.151
3.477 | 315.43 | 31.71 | 0.086 | 3.171
3.463 | 317.478 | 31.916 | 0.086 | 3.192
3.47 | 319.526 | 32.12 | 0.086 | 3.212
3.476 | 321.574 | 32.324 | 0.086 | 3.232
3.462 | 323.622 | 32.531 | 0.086 | 3.253
3.471 | 325.67 | 32.734 | 0.086 | 3.273
3.455 | 327.718 | 32.939 | 0.086 | 3.294
3.464 | 329.766 | 33.144 | 0.086 | 3.314
3.453 | 331.814 | 33.349 | 0.086 | 3.335
3.463 | 333.862 | 33.554 | 0.086 | 3.355
3.492 | 335.91 | 33.758 | 0.087 | 3.376
3.504 | 337.958 | 33.963 | 0.087 | 3.396
3.492 | 340.006 | 34.168 | 0.087 | 3.417
3.51 | 342.054 | 34.373 | 0.087 | 3.437
3.515 | 344.102 | 34.578 | 0.087 | 3.458
3.529 | 346.15 | 34.783 | 0.088 | 3.478
3.519 | 348.198 | 34.986 | 0.087 | 3.499
3.524 | 350.246 | 35.192 | 0.087 | 3.519
3.536 | 352.294 | 35.397 | 0.088 | 3.54
3.52 | 354.342 | 35.601 | 0.087 | 3.56
3.532 | 356.39 | 35.806 | 0.088 | 3.581
3.54 | 358.438 | 36.011 | 0.088 | 3.601
3.563 | 360.486 | 36.216 | 0.088 | 3.622
3.57 | 362.534 | 36.421 | 0.089 | 3.642
3.57 | 364.582 | 36.626 | 0.089 | 3.663
3.587 | 366.63 | 36.83 | 0.089 | 3.683
3.595 | 368.678 | 37.035 | 0.089 | 3.704
3.628 | 370.726 | 37.24 | 0.09 | 3.724
3.64 | 372.774 | 37.444 | 0.09 | 3.744
3.644 | 374.822 | 37.65 | 0.09 | 3.765
3.66 | 376.87 | 37.854 | 0.091 | 3.785
3.662 | 378.918 | 38.059 | 0.091 | 3.806
3.649 | 380.966 | 38.264 | 0.091 | 3.826
3.673 | 383.014 | 38.468 | 0.091 | 3.847
3.668 | 385.062 | 38.674 | 0.091 | 3.867
3.663 | 387.11 | 38.878 | 0.091 | 3.888
3.693 | 389.158 | 39.083 | 0.092 | 3.908
3.673 | 391.206 | 39.288 | 0.091 | 3.929
3.683 | 393.254 | 39.492 | 0.091 | 3.949
3.683 | 395.302 | 39.699 | 0.091 | 3.97
3.653 | 397.35 | 39.903 | 0.091 | 3.99
3.717 | 399.398 | 40.107 | 0.092 | 4.011
3.724 | 401.446 | 40.313 | 0.092 | 4.031
3.705 | 403.494 | 40.517 | 0.092 | 4.052
3.721 | 405.542 | 40.722 | 0.092 | 4.072
3.715 | 407.59 | 40.927 | 0.092 | 4.093
3.704 | 409.638 | 41.131 | 0.092 | 4.113
3.716 | 411.686 | 41.336 | 0.092 | 4.134
3.71 | 413.734 | 41.541 | 0.092 | 4.154
3.698 | 415.782 | 41.746 | 0.092 | 4.175
3.715 | 417.83 | 41.95 | 0.092 | 4.195
3.691 | 419.878 | 42.154 | 0.092 | 4.215
3.655 | 421.926 | 42.36 | 0.091 | 4.236
3.685 | 423.974 | 42.565 | 0.091 | 4.257
3.695 | 426.022 | 42.769 | 0.092 | 4.277
3.684 | 428.07 | 42.974 | 0.091 | 4.297
3.675 | 430.118 | 43.179 | 0.091 | 4.318
3.661 | 432.166 | 43.384 | 0.091 | 4.338
3.638 | 434.214 | 43.589 | 0.09 | 4.359
3.67 | 436.262 | 43.794 | 0.091 | 4.379
3.643 | 438.31 | 43.998 | 0.09 | 4.4
3.592 | 440.358 | 44.203 | 0.089 | 4.42
3.62 | 442.406 | 44.408 | 0.09 | 4.441
3.628 | 444.454 | 44.612 | 0.09 | 4.461
3.608 | 446.502 | 44.818 | 0.089 | 4.482
3.616 | 448.55 | 45.023 | 0.09 | 4.502
3.607 | 450.598 | 45.227 | 0.089 | 4.523
3.59 | 452.646 | 45.432 | 0.089 | 4.543
3.609 | 454.694 | 45.637 | 0.09 | 4.564
3.602 | 456.742 | 45.842 | 0.089 | 4.584
3.57 | 458.79 | 46.047 | 0.089 | 4.605
3.562 | 460.838 | 46.251 | 0.088 | 4.625
3.581 | 462.886 | 46.456 | 0.089 | 4.646
3.588 | 464.934 | 46.661 | 0.089 | 4.666
3.566 | 466.982 | 46.866 | 0.088 | 4.687
3.54 | 469.03 | 47.071 | 0.088 | 4.707
3.533 | 471.078 | 47.275 | 0.088 | 4.728
3.526 | 473.126 | 47.48 | 0.087 | 4.748
3.534 | 475.174 | 47.685 | 0.088 | 4.769
3.534 | 477.222 | 47.89 | 0.088 | 4.789
3.521 | 479.27 | 48.094 | 0.087 | 4.809
3.523 | 481.318 | 48.299 | 0.087 | 4.83
3.53 | 483.366 | 48.504 | 0.088 | 4.85
3.515 | 485.414 | 48.709 | 0.087 | 4.871
3.5 | 487.462 | 48.914 | 0.087 | 4.891
3.491 | 489.51 | 49.118 | 0.087 | 4.912
3.467 | 491.558 | 49.323 | 0.086 | 4.932
3.486 | 493.606 | 49.528 | 0.086 | 4.953
3.466 | 495.654 | 49.733 | 0.086 | 4.973
3.487 | 497.702 | 49.937 | 0.086 | 4.994
3.476 | 499.75 | 50.142 | 0.086 | 5.014
3.488 | 501.798 | 50.347 | 0.086 | 5.035
3.472 | 503.846 | 50.552 | 0.086 | 5.055
3.485 | 505.894 | 50.757 | 0.086 | 5.076
3.467 | 507.942 | 50.962 | 0.086 | 5.096
3.473 | 509.99 | 51.166 | 0.086 | 5.117
3.461 | 512.038 | 51.371 | 0.086 | 5.137
3.474 | 514.086 | 51.576 | 0.086 | 5.158
3.492 | 516.134 | 51.781 | 0.087 | 5.178
3.464 | 518.182 | 51.985 | 0.086 | 5.199
3.454 | 520.23 | 52.191 | 0.086 | 5.219
3.468 | 522.278 | 52.395 | 0.086 | 5.239
3.458 | 524.326 | 52.6 | 0.086 | 5.26
3.436 | 526.374 | 52.805 | 0.085 | 5.28
3.465 | 528.422 | 53.009 | 0.086 | 5.301
3.46 | 530.47 | 53.215 | 0.086 | 5.321
3.458 | 532.518 | 53.419 | 0.086 | 5.342
3.484 | 534.566 | 53.624 | 0.086 | 5.362
3.493 | 536.614 | 53.829 | 0.087 | 5.383
3.486 | 538.662 | 54.034 | 0.086 | 5.403
3.479 | 540.71 | 54.238 | 0.086 | 5.424
3.464 | 542.758 | 54.444 | 0.086 | 5.444
3.469 | 544.806 | 54.648 | 0.086 | 5.465
3.469 | 546.854 | 54.853 | 0.086 | 5.485
3.488 | 548.902 | 55.058 | 0.087 | 5.506
3.493 | 550.95 | 55.262 | 0.087 | 5.526
3.505 | 552.998 | 55.467 | 0.087 | 5.547
3.486 | 555.046 | 55.672 | 0.086 | 5.567
3.508 | 557.094 | 55.877 | 0.087 | 5.588
3.489 | 559.142 | 56.082 | 0.087 | 5.608
3.493 | 561.19 | 56.286 | 0.087 | 5.629
3.51 | 563.238 | 56.49 | 0.087 | 5.649
3.507 | 565.286 | 56.696 | 0.087 | 5.67
3.514 | 567.334 | 56.901 | 0.087 | 5.69
3.512 | 569.382 | 57.105 | 0.087 | 5.711
3.524 | 571.43 | 57.31 | 0.087 | 5.731
3.54 | 573.478 | 57.515 | 0.088 | 5.751
3.547 | 575.526 | 57.72 | 0.088 | 5.772
3.527 | 577.574 | 57.925 | 0.087 | 5.793
3.529 | 579.622 | 58.13 | 0.088 | 5.813
3.534 | 581.67 | 58.334 | 0.088 | 5.833
3.515 | 583.718 | 58.539 | 0.087 | 5.854
3.525 | 585.766 | 58.744 | 0.087 | 5.874
3.531 | 587.814 | 58.949 | 0.088 | 5.895
3.545 | 589.862 | 59.153 | 0.088 | 5.915
3.546 | 591.91 | 59.358 | 0.088 | 5.936
3.529 | 593.958 | 59.563 | 0.088 | 5.956
3.533 | 596.006 | 59.768 | 0.088 | 5.977
3.524 | 598.054 | 59.973 | 0.087 | 5.997
3.526 | 600.102 | 60.178 | 0.087 | 6.018
3.543 | 602.15 | 60.383 | 0.088 | 6.038
3.524 | 604.198 | 60.588 | 0.087 | 6.059
3.525 | 606.246 | 60.792 | 0.087 | 6.079
3.515 | 608.294 | 60.996 | 0.087 | 6.1
3.513 | 610.342 | 61.202 | 0.087 | 6.12
3.506 | 612.39 | 61.406 | 0.087 | 6.141
3.532 | 614.438 | 61.611 | 0.088 | 6.161
3.56 | 616.486 | 61.816 | 0.088 | 6.182
3.529 | 618.534 | 62.021 | 0.088 | 6.202
3.565 | 620.582 | 62.226 | 0.088 | 6.223
3.548 | 622.63 | 62.43 | 0.088 | 6.243
3.546 | 624.678 | 62.635 | 0.088 | 6.263
3.568 | 626.726 | 62.84 | 0.088 | 6.284
3.566 | 628.774 | 63.045 | 0.088 | 6.304
3.542 | 630.822 | 63.25 | 0.088 | 6.325
3.549 | 632.87 | 63.455 | 0.088 | 6.345
3.572 | 634.918 | 63.659 | 0.089 | 6.366
3.575 | 636.966 | 63.864 | 0.089 | 6.386
3.579 | 639.014 | 64.069 | 0.089 | 6.407
3.566 | 641.062 | 64.273 | 0.088 | 6.427
3.564 | 643.11 | 64.479 | 0.088 | 6.448
3.58 | 645.158 | 64.683 | 0.089 | 6.468
3.587 | 647.206 | 64.888 | 0.089 | 6.489
3.596 | 649.254 | 65.093 | 0.089 | 6.509
3.567 | 651.302 | 65.298 | 0.088 | 6.53
3.591 | 653.35 | 65.502 | 0.089 | 6.55
3.605 | 655.398 | 65.707 | 0.089 | 6.571
3.606 | 657.446 | 65.912 | 0.089 | 6.591
3.614 | 659.494 | 66.117 | 0.09 | 6.612
3.61 | 661.542 | 66.321 | 0.09 | 6.632
3.615 | 663.59 | 66.526 | 0.09 | 6.653
3.624 | 665.638 | 66.731 | 0.09 | 6.673
3.609 | 667.686 | 66.936 | 0.089 | 6.694
3.613 | 669.734 | 67.141 | 0.09 | 6.714
3.612 | 671.782 | 67.346 | 0.09 | 6.735
3.606 | 673.83 | 67.55 | 0.089 | 6.755
3.597 | 675.878 | 67.755 | 0.089 | 6.776
3.595 | 677.926 | 67.96 | 0.089 | 6.796
3.596 | 679.974 | 68.164 | 0.089 | 6.816
3.58 | 682.022 | 68.37 | 0.089 | 6.837
3.607 | 684.07 | 68.574 | 0.089 | 6.857
3.599 | 686.118 | 68.779 | 0.089 | 6.878
3.575 | 688.166 | 68.985 | 0.089 | 6.898
3.586 | 690.214 | 69.189 | 0.089 | 6.919
3.638 | 692.262 | 69.394 | 0.09 | 6.939
3.63 | 694.31 | 69.599 | 0.09 | 6.96
3.648 | 696.358 | 69.803 | 0.09 | 6.98
3.683 | 698.406 | 70.008 | 0.091 | 7.001
3.682 | 700.454 | 70.213 | 0.091 | 7.021
3.701 | 702.502 | 70.418 | 0.092 | 7.042
3.701 | 704.55 | 70.623 | 0.092 | 7.062
3.721 | 706.598 | 70.828 | 0.092 | 7.083
3.732 | 708.646 | 71.032 | 0.093 | 7.103
3.744 | 710.694 | 71.237 | 0.093 | 7.124
3.751 | 712.742 | 71.442 | 0.093 | 7.144
3.783 | 714.79 | 71.647 | 0.094 | 7.165
3.772 | 716.838 | 71.851 | 0.094 | 7.185
3.808 | 718.886 | 72.056 | 0.094 | 7.206
3.818 | 720.934 | 72.261 | 0.095 | 7.226
3.819 | 722.982 | 72.466 | 0.095 | 7.247
3.845 | 725.03 | 72.67 | 0.095 | 7.267
3.856 | 727.078 | 72.875 | 0.096 | 7.288
3.876 | 729.126 | 73.08 | 0.096 | 7.308
3.891 | 731.174 | 73.284 | 0.097 | 7.328
3.886 | 733.222 | 73.49 | 0.096 | 7.349
3.881 | 735.27 | 73.694 | 0.096 | 7.369
3.899 | 737.318 | 73.899 | 0.097 | 7.39
3.871 | 739.366 | 74.104 | 0.096 | 7.41
3.887 | 741.414 | 74.308 | 0.096 | 7.431
3.905 | 743.462 | 74.514 | 0.097 | 7.451
3.906 | 745.51 | 74.719 | 0.097 | 7.472
3.913 | 747.558 | 74.923 | 0.097 | 7.492
3.913 | 749.606 | 75.128 | 0.097 | 7.513
3.919 | 751.654 | 75.332 | 0.097 | 7.533
3.916 | 753.702 | 75.538 | 0.097 | 7.554
3.913 | 755.75 | 75.742 | 0.097 | 7.574
3.94 | 757.798 | 75.947 | 0.098 | 7.595
3.948 | 759.846 | 76.152 | 0.098 | 7.615
3.969 | 761.894 | 76.357 | 0.098 | 7.636
3.972 | 763.942 | 76.562 | 0.099 | 7.656
3.997 | 765.99 | 76.767 | 0.099 | 7.677
4.009 | 768.038 | 76.971 | 0.099 | 7.697
4.022 | 770.086 | 77.176 | 0.1 | 7.718
4.012 | 772.134 | 77.381 | 0.099 | 7.738
4.026 | 774.182 | 77.586 | 0.1 | 7.759
4.036 | 776.23 | 77.79 | 0.1 | 7.779
4.059 | 778.278 | 77.996 | 0.101 | 7.8
4.02 | 780.326 | 78.2 | 0.1 | 7.82
4.047 | 782.374 | 78.405 | 0.1 | 7.84
4.051 | 784.422 | 78.61 | 0.1 | 7.861
4.077 | 786.47 | 78.815 | 0.101 | 7.881
4.061 | 788.518 | 79.02 | 0.101 | 7.902
4.063 | 790.566 | 79.224 | 0.101 | 7.922
4.042 | 792.614 | 79.429 | 0.1 | 7.943
4.057 | 794.662 | 79.634 | 0.101 | 7.963
4.053 | 796.71 | 79.838 | 0.101 | 7.984
4.054 | 798.758 | 80.043 | 0.101 | 8.004
4.047 | 800.806 | 80.248 | 0.1 | 8.025
4.067 | 802.854 | 80.452 | 0.101 | 8.045
4.059 | 804.902 | 80.657 | 0.101 | 8.066
4.066 | 806.95 | 80.862 | 0.101 | 8.086
4.07 | 808.998 | 81.066 | 0.101 | 8.107
4.083 | 811.046 | 81.272 | 0.101 | 8.127
4.058 | 813.094 | 81.477 | 0.101 | 8.148
4.059 | 815.142 | 81.681 | 0.101 | 8.168
4.062 | 817.19 | 81.887 | 0.101 | 8.189
4.072 | 819.238 | 82.091 | 0.101 | 8.209
4.061 | 821.286 | 82.296 | 0.101 | 8.23
4.08 | 823.334 | 82.501 | 0.101 | 8.25
4.072 | 825.382 | 82.705 | 0.101 | 8.271
4.071 | 827.43 | 82.91 | 0.101 | 8.291
4.042 | 829.478 | 83.115 | 0.1 | 8.312
4.06 | 831.526 | 83.32 | 0.101 | 8.332
4.035 | 833.574 | 83.525 | 0.1 | 8.352
4.044 | 835.622 | 83.73 | 0.1 | 8.373
4.034 | 837.67 | 83.934 | 0.1 | 8.393
4.036 | 839.718 | 84.14 | 0.1 | 8.414
4.032 | 841.766 | 84.344 | 0.1 | 8.434
4.035 | 843.814 | 84.549 | 0.1 | 8.455
4.055 | 845.862 | 84.754 | 0.101 | 8.475
4.064 | 847.91 | 84.958 | 0.101 | 8.496
4.063 | 849.958 | 85.164 | 0.101 | 8.516
4.081 | 852.006 | 85.368 | 0.101 | 8.537
4.091 | 854.054 | 85.572 | 0.101 | 8.557
4.085 | 856.102 | 85.778 | 0.101 | 8.578
4.111 | 858.15 | 85.983 | 0.102 | 8.598
4.106 | 860.198 | 86.187 | 0.102 | 8.619
4.118 | 862.246 | 86.392 | 0.102 | 8.639
4.1 | 864.294 | 86.597 | 0.102 | 8.66
4.107 | 866.342 | 86.802 | 0.102 | 8.68
4.108 | 868.39 | 87.007 | 0.102 | 8.701
4.126 | 870.438 | 87.211 | 0.102 | 8.721
4.132 | 872.486 | 87.416 | 0.102 | 8.742
4.124 | 874.534 | 87.62 | 0.102 | 8.762
4.088 | 876.582 | 87.825 | 0.101 | 8.783
4.129 | 878.63 | 88.03 | 0.102 | 8.803
4.104 | 880.678 | 88.234 | 0.102 | 8.823
4.141 | 882.726 | 88.439 | 0.103 | 8.844
4.146 | 884.774 | 88.645 | 0.103 | 8.864
4.13 | 886.822 | 88.849 | 0.102 | 8.885
4.14 | 888.87 | 89.054 | 0.103 | 8.905
4.143 | 890.918 | 89.259 | 0.103 | 8.926
4.169 | 892.966 | 89.464 | 0.103 | 8.946
4.155 | 895.014 | 89.669 | 0.103 | 8.967
4.175 | 897.062 | 89.873 | 0.104 | 8.987
4.162 | 899.11 | 90.078 | 0.103 | 9.008
4.166 | 901.158 | 90.284 | 0.103 | 9.028
4.176 | 903.206 | 90.488 | 0.104 | 9.049
4.198 | 905.254 | 90.693 | 0.104 | 9.069
4.181 | 907.302 | 90.898 | 0.104 | 9.09
4.187 | 909.35 | 91.102 | 0.104 | 9.11
4.219 | 911.398 | 91.308 | 0.105 | 9.131
4.214 | 913.446 | 91.512 | 0.105 | 9.151
4.212 | 915.494 | 91.717 | 0.104 | 9.172
4.241 | 917.542 | 91.922 | 0.105 | 9.192
4.253 | 919.59 | 92.126 | 0.105 | 9.213
4.254 | 921.638 | 92.332 | 0.105 | 9.233
4.254 | 923.686 | 92.536 | 0.105 | 9.254
4.265 | 925.734 | 92.74 | 0.106 | 9.274
4.255 | 927.782 | 92.946 | 0.106 | 9.295
4.255 | 929.83 | 93.151 | 0.106 | 9.315
4.275 | 931.878 | 93.355 | 0.106 | 9.336
4.274 | 933.926 | 93.56 | 0.106 | 9.356
4.271 | 935.974 | 93.765 | 0.106 | 9.376
4.302 | 938.022 | 93.97 | 0.107 | 9.397
4.303 | 940.07 | 94.175 | 0.107 | 9.417
4.285 | 942.118 | 94.379 | 0.106 | 9.438
4.32 | 944.166 | 94.584 | 0.107 | 9.458
4.327 | 946.214 | 94.788 | 0.107 | 9.479
4.311 | 948.262 | 94.993 | 0.107 | 9.499
4.339 | 950.31 | 95.198 | 0.108 | 9.52
4.349 | 952.358 | 95.403 | 0.108 | 9.54
4.344 | 954.406 | 95.608 | 0.108 | 9.561
4.349 | 956.454 | 95.813 | 0.108 | 9.581
4.342 | 958.502 | 96.018 | 0.108 | 9.602
4.346 | 960.55 | 96.222 | 0.108 | 9.622
4.341 | 962.598 | 96.428 | 0.108 | 9.643
4.342 | 964.646 | 96.632 | 0.108 | 9.663
4.372 | 966.694 | 96.837 | 0.108 | 9.684
4.362 | 968.742 | 97.042 | 0.108 | 9.704
4.374 | 970.79 | 97.246 | 0.108 | 9.725
4.376 | 972.838 | 97.451 | 0.109 | 9.745
4.39 | 974.886 | 97.656 | 0.109 | 9.766
4.393 | 976.934 | 97.86 | 0.109 | 9.786
4.395 | 978.982 | 98.065 | 0.109 | 9.807
4.38 | 981.03 | 98.27 | 0.109 | 9.827
4.38 | 983.078 | 98.475 | 0.109 | 9.848
4.384 | 985.126 | 98.68 | 0.109 | 9.868
4.387 | 987.174 | 98.885 | 0.109 | 9.888
4.406 | 989.222 | 99.09 | 0.109 | 9.909
4.413 | 991.27 | 99.294 | 0.109 | 9.929
4.416 | 993.318 | 99.5 | 0.11 | 9.95
4.438 | 995.366 | 99.704 | 0.11 | 9.97
4.452 | 997.414 | 99.909 | 0.11 | 9.991
4.434 | 999.462 | 100.114 | 0.11 | 10.011
4.455 | 1001.51 | 100.319 | 0.11 | 10.032
4.467 | 1003.558 | 100.524 | 0.111 | 10.052
4.484 | 1005.606 | 100.728 | 0.111 | 10.073
4.481 | 1007.654 | 100.933 | 0.111 | 10.093
4.494 | 1009.702 | 101.137 | 0.111 | 10.114
4.508 | 1011.75 | 101.343 | 0.112 | 10.134
4.507 | 1013.798 | 101.547 | 0.112 | 10.155
4.504 | 1015.846 | 101.752 | 0.112 | 10.175
4.535 | 1017.894 | 101.956 | 0.112 | 10.196
4.538 | 1019.942 | 102.162 | 0.113 | 10.216
4.536 | 1021.99 | 102.366 | 0.113 | 10.237
4.549 | 1024.038 | 102.571 | 0.113 | 10.257
4.564 | 1026.086 | 102.776 | 0.113 | 10.278
4.575 | 1028.134 | 102.981 | 0.113 | 10.298
4.554 | 1030.182 | 103.186 | 0.113 | 10.319
4.572 | 1032.23 | 103.39 | 0.113 | 10.339
4.582 | 1034.278 | 103.595 | 0.114 | 10.36
4.596 | 1036.326 | 103.8 | 0.114 | 10.38
4.6 | 1038.374 | 104.005 | 0.114 | 10.4
4.595 | 1040.422 | 104.21 | 0.114 | 10.421
4.603 | 1042.47 | 104.414 | 0.114 | 10.441
4.62 | 1044.518 | 104.619 | 0.115 | 10.462
4.605 | 1046.566 | 104.824 | 0.114 | 10.482
4.626 | 1048.614 | 105.029 | 0.115 | 10.503
4.616 | 1050.662 | 105.233 | 0.114 | 10.523
4.629 | 1052.71 | 105.439 | 0.115 | 10.544
4.621 | 1054.758 | 105.643 | 0.115 | 10.564
4.619 | 1056.806 | 105.848 | 0.115 | 10.585
4.631 | 1058.854 | 106.053 | 0.115 | 10.605
4.642 | 1060.902 | 106.258 | 0.115 | 10.626
4.649 | 1062.95 | 106.463 | 0.115 | 10.646
4.666 | 1064.998 | 106.668 | 0.116 | 10.667
4.658 | 1067.046 | 106.872 | 0.116 | 10.687
4.682 | 1069.094 | 107.077 | 0.116 | 10.708
4.692 | 1071.142 | 107.282 | 0.116 | 10.728
4.7 | 1073.19 | 107.487 | 0.117 | 10.749
4.697 | 1075.238 | 107.692 | 0.116 | 10.769
4.69 | 1077.286 | 107.896 | 0.116 | 10.79
4.71 | 1079.334 | 108.101 | 0.117 | 10.81
4.707 | 1081.382 | 108.306 | 0.117 | 10.831
4.701 | 1083.43 | 108.51 | 0.117 | 10.851
4.722 | 1085.478 | 108.715 | 0.117 | 10.872
4.702 | 1087.526 | 108.92 | 0.117 | 10.892
4.694 | 1089.574 | 109.124 | 0.116 | 10.912
4.7 | 1091.622 | 109.33 | 0.117 | 10.933
4.678 | 1093.67 | 109.534 | 0.116 | 10.953
4.698 | 1095.718 | 109.739 | 0.117 | 10.974
4.692 | 1097.766 | 109.944 | 0.116 | 10.994
4.71 | 1099.814 | 110.149 | 0.117 | 11.015
4.724 | 1101.862 | 110.354 | 0.117 | 11.035
4.72 | 1103.91 | 110.558 | 0.117 | 11.056
4.709 | 1105.958 | 110.763 | 0.117 | 11.076
4.732 | 1108.006 | 110.968 | 0.117 | 11.097
4.721 | 1110.054 | 111.173 | 0.117 | 11.117
4.742 | 1112.102 | 111.377 | 0.118 | 11.138
4.726 | 1114.15 | 111.582 | 0.117 | 11.158
4.734 | 1116.198 | 111.787 | 0.117 | 11.179
4.741 | 1118.246 | 111.992 | 0.118 | 11.199
4.733 | 1120.294 | 112.197 | 0.117 | 11.22
4.745 | 1122.342 | 112.401 | 0.118 | 11.24
4.776 | 1124.39 | 112.606 | 0.118 | 11.261
4.782 | 1126.438 | 112.811 | 0.119 | 11.281
4.785 | 1128.486 | 113.016 | 0.119 | 11.302
4.814 | 1130.534 | 113.221 | 0.119 | 11.322
4.795 | 1132.582 | 113.425 | 0.119 | 11.343
4.846 | 1134.63 | 113.63 | 0.12 | 11.363
4.835 | 1136.678 | 113.836 | 0.12 | 11.384
4.834 | 1138.726 | 114.04 | 0.12 | 11.404
4.873 | 1140.774 | 114.245 | 0.121 | 11.424
4.857 | 1142.822 | 114.45 | 0.12 | 11.445
4.864 | 1144.87 | 114.655 | 0.121 | 11.465
4.866 | 1146.918 | 114.86 | 0.121 | 11.486
4.888 | 1148.966 | 115.064 | 0.121 | 11.506
4.871 | 1151.014 | 115.268 | 0.121 | 11.527
4.896 | 1153.062 | 115.474 | 0.121 | 11.547
4.883 | 1155.11 | 115.679 | 0.121 | 11.568
4.891 | 1157.158 | 115.883 | 0.121 | 11.588
4.894 | 1159.206 | 116.088 | 0.121 | 11.609
4.906 | 1161.254 | 116.293 | 0.122 | 11.629
4.909 | 1163.302 | 116.498 | 0.122 | 11.65
4.915 | 1165.35 | 116.702 | 0.122 | 11.67
4.92 | 1167.398 | 116.907 | 0.122 | 11.691
4.941 | 1169.446 | 117.112 | 0.123 | 11.711
4.956 | 1171.494 | 117.317 | 0.123 | 11.732
4.953 | 1173.542 | 117.521 | 0.123 | 11.752
4.957 | 1175.59 | 117.727 | 0.123 | 11.773
4.969 | 1177.638 | 117.931 | 0.123 | 11.793
4.979 | 1179.686 | 118.136 | 0.123 | 11.814
4.979 | 1181.734 | 118.341 | 0.123 | 11.834
5.003 | 1183.782 | 118.545 | 0.124 | 11.855
4.998 | 1185.83 | 118.75 | 0.124 | 11.875
4.976 | 1187.878 | 118.955 | 0.123 | 11.896
5.019 | 1189.926 | 119.16 | 0.124 | 11.916
5.006 | 1191.974 | 119.365 | 0.124 | 11.936
4.996 | 1194.022 | 119.569 | 0.124 | 11.957
5.013 | 1196.07 | 119.774 | 0.124 | 11.977
5.014 | 1198.118 | 119.979 | 0.124 | 11.998
5.007 | 1200.166 | 120.184 | 0.124 | 12.018
5.033 | 1202.214 | 120.389 | 0.125 | 12.039
5.021 | 1204.262 | 120.593 | 0.125 | 12.059
5.044 | 1206.31 | 120.798 | 0.125 | 12.08
5.066 | 1208.358 | 121.004 | 0.126 | 12.1
5.053 | 1210.406 | 121.208 | 0.125 | 12.121
5.087 | 1212.454 | 121.412 | 0.126 | 12.141
5.074 | 1214.502 | 121.618 | 0.126 | 12.162
5.068 | 1216.55 | 121.823 | 0.126 | 12.182
5.069 | 1218.598 | 122.028 | 0.126 | 12.203
5.07 | 1220.646 | 122.232 | 0.126 | 12.223
5.092 | 1222.694 | 122.436 | 0.126 | 12.244
5.087 | 1224.742 | 122.642 | 0.126 | 12.264
5.089 | 1226.79 | 122.847 | 0.126 | 12.285
5.103 | 1228.838 | 123.051 | 0.127 | 12.305
5.121 | 1230.886 | 123.256 | 0.127 | 12.326
5.114 | 1232.934 | 123.461 | 0.127 | 12.346
5.126 | 1234.982 | 123.665 | 0.127 | 12.367
5.131 | 1237.03 | 123.87 | 0.127 | 12.387
5.14 | 1239.078 | 124.075 | 0.127 | 12.407
5.148 | 1241.126 | 124.28 | 0.128 | 12.428
5.181 | 1243.174 | 124.485 | 0.128 | 12.449
5.155 | 1245.222 | 124.69 | 0.128 | 12.469
5.148 | 1247.27 | 124.894 | 0.128 | 12.489
5.159 | 1249.318 | 125.099 | 0.128 | 12.51
5.157 | 1251.366 | 125.304 | 0.128 | 12.53
5.158 | 1253.414 | 125.509 | 0.128 | 12.551
5.186 | 1255.462 | 125.714 | 0.129 | 12.571
5.171 | 1257.51 | 125.918 | 0.128 | 12.592
5.197 | 1259.558 | 126.123 | 0.129 | 12.612
5.204 | 1261.606 | 126.328 | 0.129 | 12.633
5.234 | 1263.654 | 126.532 | 0.13 | 12.653
5.214 | 1265.702 | 126.737 | 0.129 | 12.674
5.224 | 1267.75 | 126.942 | 0.13 | 12.694
5.224 | 1269.798 | 127.147 | 0.13 | 12.715
5.235 | 1271.846 | 127.352 | 0.13 | 12.735
5.221 | 1273.894 | 127.556 | 0.129 | 12.756
5.245 | 1275.942 | 127.761 | 0.13 | 12.776
5.244 | 1277.99 | 127.966 | 0.13 | 12.797
5.244 | 1280.038 | 128.171 | 0.13 | 12.817
5.266 | 1282.086 | 128.376 | 0.131 | 12.838
5.254 | 1284.134 | 128.58 | 0.13 | 12.858
5.29 | 1286.182 | 128.785 | 0.131 | 12.879
5.284 | 1288.23 | 128.991 | 0.131 | 12.899
5.288 | 1290.278 | 129.195 | 0.131 | 12.92
5.297 | 1292.326 | 129.4 | 0.131 | 12.94
5.31 | 1294.374 | 129.605 | 0.132 | 12.96
5.307 | 1296.422 | 129.809 | 0.132 | 12.981
5.342 | 1298.47 | 130.015 | 0.132 | 13.002
5.326 | 1300.518 | 130.219 | 0.132 | 13.022
5.345 | 1302.566 | 130.424 | 0.133 | 13.042
5.342 | 1304.614 | 130.63 | 0.132 | 13.063
5.338 | 1306.662 | 130.834 | 0.132 | 13.083
5.352 | 1308.71 | 131.038 | 0.133 | 13.104
5.338 | 1310.758 | 131.243 | 0.132 | 13.124
5.363 | 1312.806 | 131.448 | 0.133 | 13.145
5.361 | 1314.854 | 131.653 | 0.133 | 13.165
5.367 | 1316.902 | 131.858 | 0.133 | 13.186
5.376 | 1318.95 | 132.062 | 0.133 | 13.206
5.369 | 1320.998 | 132.268 | 0.133 | 13.227
5.374 | 1323.046 | 132.472 | 0.133 | 13.247
5.378 | 1325.094 | 132.677 | 0.133 | 13.268
5.38 | 1327.142 | 132.882 | 0.133 | 13.288
5.38 | 1329.19 | 133.086 | 0.133 | 13.309
5.402 | 1331.238 | 133.29 | 0.134 | 13.329
5.408 | 1333.286 | 133.496 | 0.134 | 13.35
5.41 | 1335.334 | 133.7 | 0.134 | 13.37
5.416 | 1337.382 | 133.905 | 0.134 | 13.391
5.421 | 1339.43 | 134.11 | 0.134 | 13.411
5.433 | 1341.478 | 134.315 | 0.135 | 13.431
5.436 | 1343.526 | 134.521 | 0.135 | 13.452
5.434 | 1345.574 | 134.725 | 0.135 | 13.472
5.442 | 1347.622 | 134.929 | 0.135 | 13.493
5.446 | 1349.67 | 135.134 | 0.135 | 13.513
5.457 | 1351.718 | 135.339 | 0.135 | 13.534
5.464 | 1353.766 | 135.544 | 0.136 | 13.554
5.481 | 1355.814 | 135.749 | 0.136 | 13.575
5.494 | 1357.862 | 135.953 | 0.136 | 13.595
5.486 | 1359.91 | 136.159 | 0.136 | 13.616
5.497 | 1361.958 | 136.364 | 0.136 | 13.636
5.506 | 1364.006 | 136.568 | 0.137 | 13.657
5.52 | 1366.054 | 136.773 | 0.137 | 13.677
5.532 | 1368.102 | 136.977 | 0.137 | 13.698
5.538 | 1370.15 | 137.183 | 0.137 | 13.718
5.534 | 1372.198 | 137.388 | 0.137 | 13.739
5.544 | 1374.246 | 137.591 | 0.137 | 13.759
5.554 | 1376.294 | 137.797 | 0.138 | 13.78
5.564 | 1378.342 | 138.002 | 0.138 | 13.8
5.549 | 1380.39 | 138.206 | 0.138 | 13.821
5.558 | 1382.438 | 138.411 | 0.138 | 13.841
5.56 | 1384.486 | 138.616 | 0.138 | 13.862
5.565 | 1386.534 | 138.821 | 0.138 | 13.882
5.535 | 1388.582 | 139.026 | 0.137 | 13.903
5.536 | 1390.63 | 139.23 | 0.137 | 13.923
5.536 | 1392.678 | 139.435 | 0.137 | 13.944
5.541 | 1394.726 | 139.64 | 0.137 | 13.964
5.561 | 1396.774 | 139.845 | 0.138 | 13.984
5.575 | 1398.822 | 140.05 | 0.138 | 14.005
5.569 | 1400.87 | 140.254 | 0.138 | 14.025
5.579 | 1402.918 | 140.458 | 0.138 | 14.046
5.593 | 1404.966 | 140.664 | 0.139 | 14.066
5.594 | 1407.014 | 140.868 | 0.139 | 14.087
5.61 | 1409.062 | 141.073 | 0.139 | 14.107
5.62 | 1411.11 | 141.278 | 0.139 | 14.128
5.622 | 1413.158 | 141.483 | 0.139 | 14.148
5.65 | 1415.206 | 141.688 | 0.14 | 14.169
5.649 | 1417.254 | 141.893 | 0.14 | 14.189
5.633 | 1419.302 | 142.097 | 0.14 | 14.21
5.654 | 1421.35 | 142.302 | 0.14 | 14.23
5.66 | 1423.398 | 142.507 | 0.14 | 14.251
5.664 | 1425.446 | 142.712 | 0.14 | 14.271
5.688 | 1427.494 | 142.917 | 0.141 | 14.292
5.668 | 1429.542 | 143.121 | 0.141 | 14.312
5.678 | 1431.59 | 143.326 | 0.141 | 14.333
5.697 | 1433.638 | 143.531 | 0.141 | 14.353
5.683 | 1435.686 | 143.736 | 0.141 | 14.374
5.689 | 1437.734 | 143.941 | 0.141 | 14.394
5.709 | 1439.782 | 144.146 | 0.142 | 14.415
5.706 | 1441.83 | 144.35 | 0.142 | 14.435
5.717 | 1443.878 | 144.556 | 0.142 | 14.456
5.714 | 1445.926 | 144.76 | 0.142 | 14.476
5.739 | 1447.974 | 144.965 | 0.142 | 14.497
5.722 | 1450.022 | 145.17 | 0.142 | 14.517
5.743 | 1452.07 | 145.374 | 0.142 | 14.537
5.75 | 1454.118 | 145.58 | 0.143 | 14.558
5.752 | 1456.166 | 145.785 | 0.143 | 14.578
5.758 | 1458.214 | 145.989 | 0.143 | 14.599
5.772 | 1460.262 | 146.194 | 0.143 | 14.619
5.76 | 1462.31 | 146.399 | 0.143 | 14.64
5.775 | 1464.358 | 146.603 | 0.143 | 14.66
5.778 | 1466.406 | 146.808 | 0.143 | 14.681
5.765 | 1468.454 | 147.013 | 0.143 | 14.701
5.773 | 1470.502 | 147.218 | 0.143 | 14.722
5.777 | 1472.55 | 147.422 | 0.143 | 14.742
5.786 | 1474.598 | 147.627 | 0.144 | 14.763
5.815 | 1476.646 | 147.832 | 0.144 | 14.783
5.81 | 1478.694 | 148.037 | 0.144 | 14.804
5.823 | 1480.742 | 148.241 | 0.144 | 14.824
5.827 | 1482.79 | 148.446 | 0.145 | 14.845
5.826 | 1484.838 | 148.651 | 0.144 | 14.865
5.855 | 1486.886 | 148.856 | 0.145 | 14.886
5.85 | 1488.934 | 149.061 | 0.145 | 14.906
5.858 | 1490.982 | 149.265 | 0.145 | 14.926
5.886 | 1493.03 | 149.47 | 0.146 | 14.947
5.883 | 1495.078 | 149.675 | 0.146 | 14.968
5.903 | 1497.126 | 149.88 | 0.146 | 14.988
5.92 | 1499.174 | 150.085 | 0.147 | 15.008
5.912 | 1501.222 | 150.29 | 0.147 | 15.029
5.922 | 1503.27 | 150.494 | 0.147 | 15.049
5.942 | 1505.318 | 150.7 | 0.147 | 15.07
5.953 | 1507.366 | 150.904 | 0.148 | 15.09
5.92 | 1509.414 | 151.109 | 0.147 | 15.111
5.959 | 1511.462 | 151.314 | 0.148 | 15.131
5.955 | 1513.51 | 151.518 | 0.148 | 15.152
5.961 | 1515.558 | 151.724 | 0.148 | 15.172
5.967 | 1517.606 | 151.928 | 0.148 | 15.193
5.971 | 1519.654 | 152.133 | 0.148 | 15.213
5.956 | 1521.702 | 152.338 | 0.148 | 15.234
5.95 | 1523.75 | 152.543 | 0.148 | 15.254
5.99 | 1525.798 | 152.747 | 0.149 | 15.275
5.984 | 1527.846 | 152.952 | 0.148 | 15.295
5.98 | 1529.894 | 153.157 | 0.148 | 15.316
5.992 | 1531.942 | 153.361 | 0.149 | 15.336
6 | 1533.99 | 153.567 | 0.149 | 15.357
6.021 | 1536.038 | 153.771 | 0.149 | 15.377
6.022 | 1538.086 | 153.976 | 0.149 | 15.398
6.04 | 1540.134 | 154.181 | 0.15 | 15.418
6.044 | 1542.182 | 154.386 | 0.15 | 15.439
6.064 | 1544.23 | 154.59 | 0.15 | 15.459
6.069 | 1546.278 | 154.795 | 0.151 | 15.48
6.074 | 1548.326 | 155 | 0.151 | 15.5
6.077 | 1550.374 | 155.205 | 0.151 | 15.52
6.09 | 1552.422 | 155.409 | 0.151 | 15.541
6.105 | 1554.47 | 155.614 | 0.151 | 15.561
6.097 | 1556.518 | 155.819 | 0.151 | 15.582
6.109 | 1558.566 | 156.024 | 0.151 | 15.602
6.088 | 1560.614 | 156.229 | 0.151 | 15.623
6.114 | 1562.662 | 156.433 | 0.152 | 15.643
6.131 | 1564.71 | 156.638 | 0.152 | 15.664
6.121 | 1566.758 | 156.843 | 0.152 | 15.684
6.133 | 1568.806 | 157.048 | 0.152 | 15.705
6.137 | 1570.854 | 157.253 | 0.152 | 15.725
6.157 | 1572.902 | 157.458 | 0.153 | 15.746
6.149 | 1574.95 | 157.662 | 0.152 | 15.766
6.159 | 1576.998 | 157.867 | 0.153 | 15.787
6.177 | 1579.046 | 158.072 | 0.153 | 15.807
6.157 | 1581.094 | 158.277 | 0.153 | 15.828
6.14 | 1583.142 | 158.482 | 0.152 | 15.848
6.17 | 1585.19 | 158.687 | 0.153 | 15.869
6.164 | 1587.238 | 158.891 | 0.153 | 15.889
6.162 | 1589.286 | 159.096 | 0.153 | 15.91
6.173 | 1591.334 | 159.301 | 0.153 | 15.93
6.15 | 1593.382 | 159.505 | 0.153 | 15.951
6.155 | 1595.43 | 159.711 | 0.153 | 15.971
6.181 | 1597.478 | 159.916 | 0.153 | 15.992
6.17 | 1599.526 | 160.12 | 0.153 | 16.012
6.167 | 1601.574 | 160.325 | 0.153 | 16.033
6.163 | 1603.622 | 160.529 | 0.153 | 16.053
6.177 | 1605.67 | 160.734 | 0.153 | 16.073
6.195 | 1607.718 | 160.939 | 0.154 | 16.094
6.185 | 1609.766 | 161.144 | 0.153 | 16.114
6.197 | 1611.814 | 161.349 | 0.154 | 16.135
6.221 | 1613.862 | 161.554 | 0.154 | 16.155
6.217 | 1615.91 | 161.758 | 0.154 | 16.176
6.224 | 1617.958 | 161.963 | 0.154 | 16.196
6.24 | 1620.006 | 162.168 | 0.155 | 16.217
6.228 | 1622.054 | 162.372 | 0.154 | 16.237
6.256 | 1624.102 | 162.578 | 0.155 | 16.258
6.254 | 1626.15 | 162.782 | 0.155 | 16.278
6.254 | 1628.198 | 162.987 | 0.155 | 16.299
6.296 | 1630.246 | 163.192 | 0.156 | 16.319
6.282 | 1632.294 | 163.397 | 0.156 | 16.34
6.282 | 1634.342 | 163.601 | 0.156 | 16.36
6.291 | 1636.39 | 163.806 | 0.156 | 16.381
6.318 | 1638.438 | 164.011 | 0.157 | 16.401
6.305 | 1640.486 | 164.216 | 0.156 | 16.422
6.325 | 1642.534 | 164.421 | 0.157 | 16.442
6.322 | 1644.582 | 164.625 | 0.157 | 16.463
6.312 | 1646.63 | 164.83 | 0.157 | 16.483
6.347 | 1648.678 | 165.035 | 0.157 | 16.503
6.341 | 1650.726 | 165.24 | 0.157 | 16.524
6.328 | 1652.774 | 165.445 | 0.157 | 16.544
6.328 | 1654.822 | 165.65 | 0.157 | 16.565
6.345 | 1656.87 | 165.855 | 0.157 | 16.585
6.336 | 1658.918 | 166.059 | 0.157 | 16.606
6.339 | 1660.966 | 166.264 | 0.157 | 16.626
6.333 | 1663.014 | 166.469 | 0.157 | 16.647
6.332 | 1665.062 | 166.673 | 0.157 | 16.667
6.352 | 1667.11 | 166.878 | 0.158 | 16.688
6.365 | 1669.158 | 167.084 | 0.158 | 16.708
6.355 | 1671.206 | 167.288 | 0.158 | 16.729
6.374 | 1673.254 | 167.493 | 0.158 | 16.749
6.382 | 1675.302 | 167.698 | 0.158 | 16.77
6.364 | 1677.35 | 167.902 | 0.158 | 16.79
6.356 | 1679.398 | 168.107 | 0.158 | 16.811
6.43 | 1681.446 | 168.312 | 0.159 | 16.831
6.413 | 1683.494 | 168.517 | 0.159 | 16.852
6.422 | 1685.542 | 168.722 | 0.159 | 16.872
6.409 | 1687.59 | 168.926 | 0.159 | 16.893
6.43 | 1689.638 | 169.131 | 0.159 | 16.913
6.417 | 1691.686 | 169.336 | 0.159 | 16.934
6.43 | 1693.734 | 169.54 | 0.159 | 16.954
6.452 | 1695.782 | 169.746 | 0.16 | 16.975
6.455 | 1697.83 | 169.95 | 0.16 | 16.995
6.448 | 1699.878 | 170.155 | 0.16 | 17.015
6.441 | 1701.926 | 170.36 | 0.16 | 17.036
6.47 | 1703.974 | 170.565 | 0.16 | 17.057
6.448 | 1706.022 | 170.769 | 0.16 | 17.077
6.462 | 1708.07 | 170.975 | 0.16 | 17.097
6.483 | 1710.118 | 171.179 | 0.161 | 17.118
6.473 | 1712.166 | 171.384 | 0.161 | 17.138
6.491 | 1714.214 | 171.589 | 0.161 | 17.159
6.485 | 1716.262 | 171.793 | 0.161 | 17.179
-0.725 | 1717.9 | 171.957 | -0.018 | 17.196