## Sheet1
Test Method | MTS EM Tension (Simplified).msm
Sample I. D. | Sample82.mss
Specimen Number | 4
Load (N) | Time (s) | Extension (mm) | Stress (MPa) | Strain (mm/mm)
0.425 | 0.552 | 0.058 | 0.011 | 0.006
0.851 | 1.064 | 0.11 | 0.021 | 0.011
1.198 | 1.576 | 0.162 | 0.03 | 0.016
1.522 | 2.088 | 0.213 | 0.038 | 0.021
1.801 | 2.6 | 0.264 | 0.045 | 0.026
2.016 | 3.112 | 0.316 | 0.05 | 0.032
2.196 | 3.624 | 0.367 | 0.054 | 0.037
2.352 | 4.136 | 0.418 | 0.058 | 0.042
2.485 | 4.648 | 0.469 | 0.062 | 0.047
2.557 | 5.16 | 0.52 | 0.063 | 0.052
2.579 | 5.672 | 0.571 | 0.064 | 0.057
2.082 | 6.184 | 0.622 | 0.052 | 0.062
2.048 | 6.696 | 0.674 | 0.051 | 0.067
2.03 | 7.208 | 0.725 | 0.05 | 0.072
2.037 | 7.72 | 0.777 | 0.051 | 0.078
2.033 | 8.232 | 0.828 | 0.05 | 0.083
2.052 | 8.744 | 0.879 | 0.051 | 0.088
2.015 | 9.256 | 0.93 | 0.05 | 0.093
2.036 | 9.768 | 0.981 | 0.05 | 0.098
2.04 | 10.28 | 1.032 | 0.051 | 0.103
2.054 | 10.792 | 1.083 | 0.051 | 0.108
2.054 | 11.304 | 1.134 | 0.051 | 0.113
2.054 | 11.816 | 1.185 | 0.051 | 0.119
2.049 | 12.328 | 1.237 | 0.051 | 0.124
2.062 | 12.84 | 1.288 | 0.051 | 0.129
2.044 | 13.352 | 1.339 | 0.051 | 0.134
2.051 | 13.864 | 1.391 | 0.051 | 0.139
2.047 | 14.376 | 1.442 | 0.051 | 0.144
2.036 | 14.888 | 1.493 | 0.05 | 0.149
2.088 | 15.4 | 1.544 | 0.052 | 0.154
2.064 | 15.912 | 1.595 | 0.051 | 0.16
2.065 | 16.424 | 1.646 | 0.051 | 0.165
2.067 | 16.936 | 1.697 | 0.051 | 0.17
2.077 | 17.448 | 1.749 | 0.052 | 0.175
2.094 | 17.96 | 1.801 | 0.052 | 0.18
2.09 | 18.472 | 1.851 | 0.052 | 0.185
2.1 | 18.984 | 1.902 | 0.052 | 0.19
2.108 | 19.496 | 1.954 | 0.052 | 0.195
2.083 | 20.008 | 2.006 | 0.052 | 0.201
2.122 | 20.52 | 2.057 | 0.053 | 0.206
2.097 | 21.032 | 2.107 | 0.052 | 0.211
2.093 | 21.544 | 2.158 | 0.052 | 0.216
2.087 | 22.056 | 2.21 | 0.052 | 0.221
2.085 | 22.568 | 2.261 | 0.052 | 0.226
2.075 | 23.08 | 2.312 | 0.051 | 0.231
2.063 | 23.592 | 2.364 | 0.051 | 0.236
2.048 | 24.104 | 2.414 | 0.051 | 0.241
2.056 | 24.616 | 2.465 | 0.051 | 0.247
2.059 | 25.128 | 2.517 | 0.051 | 0.252
2.085 | 25.64 | 2.569 | 0.052 | 0.257
2.085 | 26.152 | 2.619 | 0.052 | 0.262
2.097 | 26.664 | 2.67 | 0.052 | 0.267
2.102 | 27.176 | 2.722 | 0.052 | 0.272
2.114 | 27.688 | 2.773 | 0.052 | 0.277
2.12 | 28.2 | 2.824 | 0.053 | 0.282
2.161 | 28.712 | 2.875 | 0.054 | 0.288
2.152 | 29.224 | 2.926 | 0.053 | 0.293
2.179 | 29.736 | 2.978 | 0.054 | 0.298
2.191 | 30.248 | 3.029 | 0.054 | 0.303
2.189 | 30.76 | 3.08 | 0.054 | 0.308
2.206 | 31.272 | 3.131 | 0.055 | 0.313
2.197 | 31.784 | 3.183 | 0.054 | 0.318
2.212 | 32.296 | 3.233 | 0.055 | 0.323
2.186 | 32.808 | 3.285 | 0.054 | 0.328
2.214 | 33.32 | 3.336 | 0.055 | 0.334
2.24 | 33.832 | 3.387 | 0.056 | 0.339
2.228 | 34.344 | 3.438 | 0.055 | 0.344
2.245 | 34.856 | 3.49 | 0.056 | 0.349
2.246 | 35.368 | 3.541 | 0.056 | 0.354
2.24 | 35.88 | 3.592 | 0.056 | 0.359
2.235 | 36.392 | 3.644 | 0.055 | 0.364
2.24 | 36.904 | 3.695 | 0.056 | 0.37
2.229 | 37.416 | 3.746 | 0.055 | 0.375
2.231 | 37.928 | 3.797 | 0.055 | 0.38
2.222 | 38.44 | 3.848 | 0.055 | 0.385
2.213 | 38.952 | 3.899 | 0.055 | 0.39
2.201 | 39.464 | 3.95 | 0.055 | 0.395
2.143 | 39.976 | 4.001 | 0.053 | 0.4
2.082 | 40.488 | 4.053 | 0.052 | 0.405
2.073 | 41 | 4.104 | 0.051 | 0.41
2.065 | 41.512 | 4.156 | 0.051 | 0.416
2.046 | 42.024 | 4.208 | 0.051 | 0.421
2.058 | 42.536 | 4.257 | 0.051 | 0.426
2.071 | 43.048 | 4.309 | 0.051 | 0.431
2.052 | 43.56 | 4.36 | 0.051 | 0.436
2.053 | 44.072 | 4.412 | 0.051 | 0.441
2.043 | 44.584 | 4.462 | 0.051 | 0.446
2.032 | 45.096 | 4.513 | 0.05 | 0.451
2.056 | 45.608 | 4.565 | 0.051 | 0.457
2.064 | 46.12 | 4.617 | 0.051 | 0.462
2.06 | 46.632 | 4.667 | 0.051 | 0.467
2.056 | 47.144 | 4.719 | 0.051 | 0.472
2.058 | 47.656 | 4.77 | 0.051 | 0.477
2.066 | 48.168 | 4.821 | 0.051 | 0.482
2.096 | 48.68 | 4.872 | 0.052 | 0.487
2.105 | 49.192 | 4.923 | 0.052 | 0.492
2.111 | 49.704 | 4.975 | 0.052 | 0.497
2.088 | 50.216 | 5.026 | 0.052 | 0.503
2.094 | 50.728 | 5.077 | 0.052 | 0.508
2.097 | 51.24 | 5.128 | 0.052 | 0.513
2.087 | 51.752 | 5.179 | 0.052 | 0.518
2.115 | 52.264 | 5.231 | 0.052 | 0.523
2.116 | 52.776 | 5.282 | 0.052 | 0.528
2.09 | 53.288 | 5.333 | 0.052 | 0.533
2.094 | 53.8 | 5.384 | 0.052 | 0.538
2.137 | 54.312 | 5.436 | 0.053 | 0.544
2.138 | 54.824 | 5.486 | 0.053 | 0.549
2.166 | 55.336 | 5.538 | 0.054 | 0.554
2.151 | 55.848 | 5.589 | 0.053 | 0.559
2.14 | 56.36 | 5.64 | 0.053 | 0.564
2.143 | 56.872 | 5.691 | 0.053 | 0.569
2.143 | 57.384 | 5.743 | 0.053 | 0.574
2.154 | 57.896 | 5.794 | 0.053 | 0.579
2.175 | 58.408 | 5.845 | 0.054 | 0.585
2.195 | 58.92 | 5.896 | 0.054 | 0.59
2.193 | 59.432 | 5.947 | 0.054 | 0.595
2.201 | 59.944 | 5.999 | 0.055 | 0.6
2.185 | 60.456 | 6.05 | 0.054 | 0.605
2.197 | 60.968 | 6.101 | 0.054 | 0.61
2.213 | 61.48 | 6.152 | 0.055 | 0.615
2.228 | 61.992 | 6.203 | 0.055 | 0.62
2.207 | 62.504 | 6.254 | 0.055 | 0.625
2.217 | 63.016 | 6.306 | 0.055 | 0.631
2.223 | 63.528 | 6.357 | 0.055 | 0.636
2.203 | 64.04 | 6.408 | 0.055 | 0.641
2.221 | 64.552 | 6.459 | 0.055 | 0.646
2.226 | 65.064 | 6.511 | 0.055 | 0.651
2.234 | 65.576 | 6.562 | 0.055 | 0.656
2.218 | 66.088 | 6.613 | 0.055 | 0.661
2.224 | 66.6 | 6.663 | 0.055 | 0.666
2.245 | 67.112 | 6.715 | 0.056 | 0.671
2.237 | 67.624 | 6.767 | 0.055 | 0.677
2.237 | 68.136 | 6.818 | 0.055 | 0.682
2.236 | 68.648 | 6.869 | 0.055 | 0.687
2.243 | 69.16 | 6.92 | 0.056 | 0.692
2.267 | 69.672 | 6.972 | 0.056 | 0.697
2.265 | 70.184 | 7.024 | 0.056 | 0.702
2.27 | 70.696 | 7.074 | 0.056 | 0.707
2.269 | 71.208 | 7.125 | 0.056 | 0.713
2.28 | 71.72 | 7.176 | 0.057 | 0.718
2.271 | 72.232 | 7.227 | 0.056 | 0.723
2.291 | 72.744 | 7.278 | 0.057 | 0.728
2.325 | 73.256 | 7.33 | 0.058 | 0.733
2.321 | 73.768 | 7.381 | 0.058 | 0.738
2.318 | 74.28 | 7.432 | 0.057 | 0.743
2.309 | 74.792 | 7.484 | 0.057 | 0.748
2.315 | 75.304 | 7.535 | 0.057 | 0.754
2.334 | 75.816 | 7.586 | 0.058 | 0.759
2.36 | 76.328 | 7.637 | 0.059 | 0.764
2.378 | 76.84 | 7.688 | 0.059 | 0.769
2.365 | 77.352 | 7.739 | 0.059 | 0.774
2.358 | 77.864 | 7.791 | 0.058 | 0.779
2.391 | 78.376 | 7.842 | 0.059 | 0.784
2.391 | 78.888 | 7.893 | 0.059 | 0.789
2.385 | 79.4 | 7.944 | 0.059 | 0.794
2.414 | 79.912 | 7.995 | 0.06 | 0.8
2.397 | 80.424 | 8.046 | 0.059 | 0.805
2.393 | 80.936 | 8.098 | 0.059 | 0.81
2.407 | 81.448 | 8.149 | 0.06 | 0.815
2.434 | 81.96 | 8.2 | 0.06 | 0.82
2.42 | 82.472 | 8.251 | 0.06 | 0.825
2.403 | 82.984 | 8.302 | 0.06 | 0.83
2.419 | 83.496 | 8.354 | 0.06 | 0.835
2.389 | 84.008 | 8.405 | 0.059 | 0.84
2.415 | 84.52 | 8.456 | 0.06 | 0.846
2.411 | 85.032 | 8.507 | 0.06 | 0.851
2.398 | 85.544 | 8.558 | 0.059 | 0.856
2.451 | 86.056 | 8.61 | 0.061 | 0.861
2.433 | 86.568 | 8.661 | 0.06 | 0.866
2.471 | 87.08 | 8.712 | 0.061 | 0.871
2.494 | 87.592 | 8.764 | 0.062 | 0.876
2.491 | 88.104 | 8.814 | 0.062 | 0.881
2.482 | 88.616 | 8.866 | 0.062 | 0.887
2.505 | 89.128 | 8.917 | 0.062 | 0.892
2.51 | 89.64 | 8.969 | 0.062 | 0.897
2.518 | 90.152 | 9.019 | 0.062 | 0.902
2.546 | 90.664 | 9.07 | 0.063 | 0.907
2.535 | 91.176 | 9.121 | 0.063 | 0.912
2.531 | 91.688 | 9.173 | 0.063 | 0.917
2.501 | 92.2 | 9.225 | 0.062 | 0.922
2.527 | 92.712 | 9.275 | 0.063 | 0.928
2.556 | 93.224 | 9.326 | 0.063 | 0.933
2.566 | 93.736 | 9.379 | 0.064 | 0.938
2.588 | 94.248 | 9.429 | 0.064 | 0.943
2.575 | 94.76 | 9.48 | 0.064 | 0.948
2.582 | 95.272 | 9.531 | 0.064 | 0.953
2.557 | 95.784 | 9.582 | 0.063 | 0.958
2.591 | 96.296 | 9.633 | 0.064 | 0.963
2.587 | 96.808 | 9.685 | 0.064 | 0.968
2.59 | 97.32 | 9.737 | 0.064 | 0.974
2.577 | 97.832 | 9.787 | 0.064 | 0.979
2.582 | 98.344 | 9.839 | 0.064 | 0.984
2.598 | 98.856 | 9.89 | 0.064 | 0.989
2.566 | 99.368 | 9.941 | 0.064 | 0.994
2.579 | 99.88 | 9.992 | 0.064 | 0.999
2.589 | 100.392 | 10.043 | 0.064 | 1.004
2.576 | 100.904 | 10.094 | 0.064 | 1.009
2.57 | 101.416 | 10.145 | 0.064 | 1.015
2.59 | 101.928 | 10.197 | 0.064 | 1.02
2.606 | 102.44 | 10.248 | 0.065 | 1.025
2.579 | 102.952 | 10.299 | 0.064 | 1.03
2.627 | 103.464 | 10.351 | 0.065 | 1.035
2.595 | 103.976 | 10.402 | 0.064 | 1.04
2.604 | 104.488 | 10.453 | 0.065 | 1.045
2.592 | 105 | 10.504 | 0.064 | 1.05
2.647 | 105.512 | 10.555 | 0.066 | 1.056
2.621 | 106.024 | 10.606 | 0.065 | 1.061
2.611 | 106.536 | 10.657 | 0.065 | 1.066
2.607 | 107.048 | 10.709 | 0.065 | 1.071
2.616 | 107.56 | 10.76 | 0.065 | 1.076
2.624 | 108.072 | 10.811 | 0.065 | 1.081
2.654 | 108.584 | 10.863 | 0.066 | 1.086
2.652 | 109.096 | 10.914 | 0.066 | 1.091
2.65 | 109.608 | 10.965 | 0.066 | 1.097
2.631 | 110.12 | 11.016 | 0.065 | 1.102
2.651 | 110.632 | 11.067 | 0.066 | 1.107
2.679 | 111.144 | 11.119 | 0.066 | 1.112
2.678 | 111.656 | 11.17 | 0.066 | 1.117
2.67 | 112.168 | 11.221 | 0.066 | 1.122
2.666 | 112.68 | 11.272 | 0.066 | 1.127
2.667 | 113.192 | 11.324 | 0.066 | 1.132
2.663 | 113.704 | 11.375 | 0.066 | 1.138
2.672 | 114.216 | 11.426 | 0.066 | 1.143
2.678 | 114.728 | 11.477 | 0.066 | 1.148
2.688 | 115.24 | 11.528 | 0.067 | 1.153
2.67 | 115.752 | 11.58 | 0.066 | 1.158
2.665 | 116.264 | 11.631 | 0.066 | 1.163
2.69 | 116.776 | 11.681 | 0.067 | 1.168
2.707 | 117.288 | 11.733 | 0.067 | 1.173
2.712 | 117.8 | 11.785 | 0.067 | 1.178
2.701 | 118.312 | 11.835 | 0.067 | 1.184
2.673 | 118.824 | 11.886 | 0.066 | 1.189
2.675 | 119.336 | 11.938 | 0.066 | 1.194
2.693 | 119.848 | 11.989 | 0.067 | 1.199
2.708 | 120.36 | 12.04 | 0.067 | 1.204
2.726 | 120.872 | 12.091 | 0.068 | 1.209
2.679 | 121.384 | 12.143 | 0.066 | 1.214
2.661 | 121.896 | 12.194 | 0.066 | 1.219
2.685 | 122.408 | 12.245 | 0.067 | 1.224
2.668 | 122.92 | 12.296 | 0.066 | 1.23
2.676 | 123.432 | 12.347 | 0.066 | 1.235
2.69 | 123.944 | 12.398 | 0.067 | 1.24
2.696 | 124.456 | 12.45 | 0.067 | 1.245
2.662 | 124.968 | 12.501 | 0.066 | 1.25
2.706 | 125.48 | 12.552 | 0.067 | 1.255
2.723 | 125.992 | 12.604 | 0.068 | 1.26
2.697 | 126.504 | 12.655 | 0.067 | 1.265
2.679 | 127.016 | 12.706 | 0.066 | 1.271
2.633 | 127.528 | 12.757 | 0.065 | 1.276
2.636 | 128.04 | 12.808 | 0.065 | 1.281
2.612 | 128.552 | 12.859 | 0.065 | 1.286
2.62 | 129.064 | 12.91 | 0.065 | 1.291
2.572 | 129.576 | 12.961 | 0.064 | 1.296
2.559 | 130.088 | 13.013 | 0.063 | 1.301
2.585 | 130.6 | 13.064 | 0.064 | 1.306
2.551 | 131.112 | 13.115 | 0.063 | 1.312
2.558 | 131.624 | 13.167 | 0.063 | 1.317
2.561 | 132.136 | 13.218 | 0.064 | 1.322
2.55 | 132.648 | 13.269 | 0.063 | 1.327
2.558 | 133.16 | 13.32 | 0.063 | 1.332
2.51 | 133.672 | 13.371 | 0.062 | 1.337
2.55 | 134.184 | 13.422 | 0.063 | 1.342
2.558 | 134.696 | 13.473 | 0.063 | 1.347
2.565 | 135.208 | 13.525 | 0.064 | 1.352
2.536 | 135.72 | 13.576 | 0.063 | 1.358
2.578 | 136.232 | 13.627 | 0.064 | 1.363
2.57 | 136.744 | 13.679 | 0.064 | 1.368
2.598 | 137.256 | 13.73 | 0.064 | 1.373
2.6 | 137.768 | 13.782 | 0.064 | 1.378
2.593 | 138.28 | 13.832 | 0.064 | 1.383
2.581 | 138.792 | 13.883 | 0.064 | 1.388
2.579 | 139.304 | 13.935 | 0.064 | 1.393
2.586 | 139.816 | 13.986 | 0.064 | 1.399
2.581 | 140.328 | 14.037 | 0.064 | 1.404
2.576 | 140.84 | 14.087 | 0.064 | 1.409
2.608 | 141.352 | 14.14 | 0.065 | 1.414
2.605 | 141.864 | 14.192 | 0.065 | 1.419
2.593 | 142.376 | 14.242 | 0.064 | 1.424
2.552 | 142.888 | 14.293 | 0.063 | 1.429
2.589 | 143.4 | 14.344 | 0.064 | 1.434
2.591 | 143.912 | 14.395 | 0.064 | 1.439
2.599 | 144.424 | 14.446 | 0.064 | 1.445
2.641 | 144.936 | 14.498 | 0.066 | 1.45
2.629 | 145.448 | 14.549 | 0.065 | 1.455
2.619 | 145.96 | 14.6 | 0.065 | 1.46
2.593 | 146.472 | 14.651 | 0.064 | 1.465
2.616 | 146.984 | 14.703 | 0.065 | 1.47
2.581 | 147.496 | 14.754 | 0.064 | 1.475
2.601 | 148.008 | 14.805 | 0.064 | 1.481
2.612 | 148.52 | 14.856 | 0.065 | 1.486
2.591 | 149.032 | 14.907 | 0.064 | 1.491
2.588 | 149.544 | 14.959 | 0.064 | 1.496
2.613 | 150.056 | 15.01 | 0.065 | 1.501
2.56 | 150.568 | 15.061 | 0.063 | 1.506
2.588 | 151.08 | 15.112 | 0.064 | 1.511
2.585 | 151.592 | 15.163 | 0.064 | 1.516
2.578 | 152.104 | 15.214 | 0.064 | 1.521
2.572 | 152.616 | 15.266 | 0.064 | 1.527
2.57 | 153.128 | 15.317 | 0.064 | 1.532
2.555 | 153.64 | 15.369 | 0.063 | 1.537
2.541 | 154.152 | 15.42 | 0.063 | 1.542
2.549 | 154.664 | 15.471 | 0.063 | 1.547
2.545 | 155.176 | 15.522 | 0.063 | 1.552
2.537 | 155.688 | 15.573 | 0.063 | 1.557
2.518 | 156.2 | 15.624 | 0.062 | 1.562
2.546 | 156.712 | 15.675 | 0.063 | 1.568
2.546 | 157.224 | 15.726 | 0.063 | 1.573
2.552 | 157.736 | 15.778 | 0.063 | 1.578
2.558 | 158.248 | 15.829 | 0.063 | 1.583
2.565 | 158.76 | 15.88 | 0.064 | 1.588
2.532 | 159.272 | 15.932 | 0.063 | 1.593
2.534 | 159.784 | 15.983 | 0.063 | 1.598
2.525 | 160.296 | 16.034 | 0.063 | 1.603
2.52 | 160.808 | 16.085 | 0.063 | 1.609
2.537 | 161.32 | 16.137 | 0.063 | 1.614
2.542 | 161.832 | 16.187 | 0.063 | 1.619
2.517 | 162.344 | 16.238 | 0.062 | 1.624
2.496 | 162.856 | 16.289 | 0.062 | 1.629
2.49 | 163.368 | 16.341 | 0.062 | 1.634
2.483 | 163.88 | 16.393 | 0.062 | 1.639
2.513 | 164.392 | 16.443 | 0.062 | 1.644
2.52 | 164.904 | 16.495 | 0.063 | 1.649
2.532 | 165.416 | 16.547 | 0.063 | 1.655
2.534 | 165.928 | 16.598 | 0.063 | 1.66
2.51 | 166.44 | 16.648 | 0.062 | 1.665
2.494 | 166.952 | 16.699 | 0.062 | 1.67
2.504 | 167.464 | 16.751 | 0.062 | 1.675
2.48 | 167.976 | 16.801 | 0.061 | 1.68
2.502 | 168.488 | 16.853 | 0.062 | 1.685
2.461 | 169 | 16.904 | 0.061 | 1.69
2.466 | 169.512 | 16.955 | 0.061 | 1.696
2.504 | 170.024 | 17.007 | 0.062 | 1.701
2.491 | 170.536 | 17.058 | 0.062 | 1.706
2.477 | 171.048 | 17.109 | 0.061 | 1.711
2.438 | 171.56 | 17.16 | 0.06 | 1.716
2.457 | 172.072 | 17.212 | 0.061 | 1.721
2.45 | 172.584 | 17.262 | 0.061 | 1.726
2.439 | 173.096 | 17.313 | 0.06 | 1.731
2.467 | 173.608 | 17.365 | 0.061 | 1.737
2.451 | 174.12 | 17.416 | 0.061 | 1.742
2.42 | 174.632 | 17.467 | 0.06 | 1.747
2.445 | 175.144 | 17.519 | 0.061 | 1.752
2.423 | 175.656 | 17.57 | 0.06 | 1.757
2.434 | 176.168 | 17.621 | 0.06 | 1.762
2.46 | 176.68 | 17.672 | 0.061 | 1.767
2.455 | 177.192 | 17.723 | 0.061 | 1.772
2.456 | 177.704 | 17.774 | 0.061 | 1.777
2.46 | 178.216 | 17.826 | 0.061 | 1.783
2.481 | 178.728 | 17.877 | 0.062 | 1.788
2.472 | 179.24 | 17.928 | 0.061 | 1.793
2.492 | 179.752 | 17.979 | 0.062 | 1.798
2.492 | 180.264 | 18.031 | 0.062 | 1.803
2.49 | 180.776 | 18.082 | 0.062 | 1.808
2.529 | 181.288 | 18.133 | 0.063 | 1.813
2.53 | 181.8 | 18.185 | 0.063 | 1.818
2.512 | 182.312 | 18.235 | 0.062 | 1.824
2.518 | 182.824 | 18.287 | 0.062 | 1.829
2.531 | 183.336 | 18.338 | 0.063 | 1.834
2.535 | 183.848 | 18.389 | 0.063 | 1.839
2.533 | 184.36 | 18.44 | 0.063 | 1.844
2.542 | 184.872 | 18.491 | 0.063 | 1.849
2.543 | 185.384 | 18.543 | 0.063 | 1.854
2.529 | 185.896 | 18.593 | 0.063 | 1.859
2.538 | 186.408 | 18.644 | 0.063 | 1.864
2.543 | 186.92 | 18.696 | 0.063 | 1.87
2.563 | 187.432 | 18.748 | 0.064 | 1.875
2.547 | 187.944 | 18.799 | 0.063 | 1.88
2.549 | 188.456 | 18.849 | 0.063 | 1.885
2.557 | 188.968 | 18.901 | 0.063 | 1.89
2.571 | 189.48 | 18.953 | 0.064 | 1.895
2.553 | 189.992 | 19.003 | 0.063 | 1.9
2.542 | 190.504 | 19.054 | 0.063 | 1.905
2.537 | 191.016 | 19.106 | 0.063 | 1.911
2.558 | 191.528 | 19.157 | 0.063 | 1.916
2.541 | 192.04 | 19.208 | 0.063 | 1.921
2.574 | 192.552 | 19.26 | 0.064 | 1.926
2.548 | 193.064 | 19.311 | 0.063 | 1.931
2.577 | 193.576 | 19.362 | 0.064 | 1.936
2.581 | 194.088 | 19.413 | 0.064 | 1.941
2.576 | 194.6 | 19.464 | 0.064 | 1.946
2.603 | 195.112 | 19.515 | 0.065 | 1.952
2.607 | 195.624 | 19.566 | 0.065 | 1.957
2.612 | 196.136 | 19.618 | 0.065 | 1.962
2.607 | 196.648 | 19.669 | 0.065 | 1.967
2.612 | 197.16 | 19.72 | 0.065 | 1.972
2.608 | 197.672 | 19.772 | 0.065 | 1.977
2.591 | 198.184 | 19.823 | 0.064 | 1.982
2.623 | 198.696 | 19.874 | 0.065 | 1.987
2.623 | 199.208 | 19.925 | 0.065 | 1.993
2.603 | 199.72 | 19.976 | 0.065 | 1.998
2.595 | 200.232 | 20.027 | 0.064 | 2.003
2.616 | 200.744 | 20.079 | 0.065 | 2.008
2.578 | 201.256 | 20.13 | 0.064 | 2.013
2.616 | 201.768 | 20.181 | 0.065 | 2.018
2.618 | 202.28 | 20.232 | 0.065 | 2.023
2.59 | 202.792 | 20.283 | 0.064 | 2.028
2.612 | 203.304 | 20.335 | 0.065 | 2.033
2.635 | 203.816 | 20.386 | 0.065 | 2.039
2.6 | 204.328 | 20.437 | 0.064 | 2.044
2.638 | 204.84 | 20.488 | 0.065 | 2.049
2.616 | 205.352 | 20.54 | 0.065 | 2.054
2.655 | 205.864 | 20.59 | 0.066 | 2.059
2.622 | 206.376 | 20.641 | 0.065 | 2.064
2.623 | 206.888 | 20.693 | 0.065 | 2.069
2.631 | 207.4 | 20.744 | 0.065 | 2.074
2.623 | 207.912 | 20.795 | 0.065 | 2.08
2.605 | 208.424 | 20.847 | 0.065 | 2.085
2.603 | 208.936 | 20.898 | 0.065 | 2.09
2.655 | 209.448 | 20.95 | 0.066 | 2.095
2.64 | 209.96 | 21 | 0.065 | 2.1
2.631 | 210.472 | 21.051 | 0.065 | 2.105
2.626 | 210.984 | 21.103 | 0.065 | 2.11
2.638 | 211.496 | 21.154 | 0.065 | 2.115
2.634 | 212.008 | 21.205 | 0.065 | 2.12
2.625 | 212.52 | 21.255 | 0.065 | 2.126
2.634 | 213.032 | 21.307 | 0.065 | 2.131
2.651 | 213.544 | 21.359 | 0.066 | 2.136
2.641 | 214.056 | 21.41 | 0.066 | 2.141
2.639 | 214.568 | 21.461 | 0.065 | 2.146
2.643 | 215.08 | 21.513 | 0.066 | 2.151
2.622 | 215.592 | 21.563 | 0.065 | 2.156
2.628 | 216.104 | 21.614 | 0.065 | 2.161
2.616 | 216.616 | 21.666 | 0.065 | 2.167
2.61 | 217.128 | 21.717 | 0.065 | 2.172
2.631 | 217.64 | 21.768 | 0.065 | 2.177
2.641 | 218.152 | 21.819 | 0.066 | 2.182
2.635 | 218.664 | 21.871 | 0.065 | 2.187
2.626 | 219.176 | 21.922 | 0.065 | 2.192
2.626 | 219.688 | 21.973 | 0.065 | 2.197
2.625 | 220.2 | 22.025 | 0.065 | 2.202
2.61 | 220.712 | 22.075 | 0.065 | 2.208
2.611 | 221.224 | 22.127 | 0.065 | 2.213
2.608 | 221.736 | 22.178 | 0.065 | 2.218
2.604 | 222.248 | 22.229 | 0.065 | 2.223
2.601 | 222.76 | 22.28 | 0.064 | 2.228
2.59 | 223.272 | 22.331 | 0.064 | 2.233
2.58 | 223.784 | 22.382 | 0.064 | 2.238
2.567 | 224.296 | 22.434 | 0.064 | 2.243
2.592 | 224.808 | 22.485 | 0.064 | 2.248
2.583 | 225.32 | 22.536 | 0.064 | 2.254
2.584 | 225.832 | 22.588 | 0.064 | 2.259
2.599 | 226.344 | 22.639 | 0.064 | 2.264
2.589 | 226.856 | 22.69 | 0.064 | 2.269
2.579 | 227.368 | 22.741 | 0.064 | 2.274
2.585 | 227.88 | 22.792 | 0.064 | 2.279
2.584 | 228.392 | 22.843 | 0.064 | 2.284
2.595 | 228.904 | 22.894 | 0.064 | 2.289
2.572 | 229.416 | 22.946 | 0.064 | 2.295
2.572 | 229.928 | 22.997 | 0.064 | 2.3
2.545 | 230.44 | 23.048 | 0.063 | 2.305
2.573 | 230.952 | 23.099 | 0.064 | 2.31
2.558 | 231.464 | 23.151 | 0.063 | 2.315
2.579 | 231.976 | 23.202 | 0.064 | 2.32
2.53 | 232.488 | 23.253 | 0.063 | 2.325
2.54 | 233 | 23.305 | 0.063 | 2.33
2.537 | 233.512 | 23.356 | 0.063 | 2.336
2.537 | 234.024 | 23.406 | 0.063 | 2.341
2.53 | 234.536 | 23.457 | 0.063 | 2.346
2.53 | 235.048 | 23.509 | 0.063 | 2.351
2.516 | 235.56 | 23.561 | 0.062 | 2.356
2.534 | 236.072 | 23.611 | 0.063 | 2.361
2.516 | 236.584 | 23.662 | 0.062 | 2.366
2.52 | 237.096 | 23.715 | 0.062 | 2.371
2.539 | 237.608 | 23.766 | 0.063 | 2.377
2.533 | 238.12 | 23.816 | 0.063 | 2.382
2.52 | 238.632 | 23.867 | 0.062 | 2.387
2.54 | 239.144 | 23.919 | 0.063 | 2.392
2.512 | 239.656 | 23.969 | 0.062 | 2.397
2.533 | 240.168 | 24.021 | 0.063 | 2.402
2.536 | 240.68 | 24.072 | 0.063 | 2.407
2.517 | 241.192 | 24.123 | 0.062 | 2.412
2.54 | 241.704 | 24.174 | 0.063 | 2.417
2.525 | 242.216 | 24.226 | 0.063 | 2.423
2.516 | 242.728 | 24.278 | 0.062 | 2.428
2.509 | 243.24 | 24.328 | 0.062 | 2.433
2.51 | 243.752 | 24.38 | 0.062 | 2.438
2.522 | 244.264 | 24.431 | 0.063 | 2.443
2.537 | 244.776 | 24.482 | 0.063 | 2.448
2.523 | 245.288 | 24.533 | 0.063 | 2.453
2.517 | 245.8 | 24.584 | 0.062 | 2.458
2.501 | 246.312 | 24.635 | 0.062 | 2.463
2.512 | 246.824 | 24.686 | 0.062 | 2.469
2.502 | 247.336 | 24.738 | 0.062 | 2.474
2.496 | 247.848 | 24.789 | 0.062 | 2.479
2.501 | 248.36 | 24.84 | 0.062 | 2.484
2.486 | 248.872 | 24.892 | 0.062 | 2.489
2.468 | 249.384 | 24.943 | 0.061 | 2.494
2.482 | 249.896 | 24.994 | 0.062 | 2.499
2.476 | 250.408 | 25.045 | 0.061 | 2.504
2.483 | 250.92 | 25.096 | 0.062 | 2.51
2.475 | 251.432 | 25.147 | 0.061 | 2.515
2.495 | 251.944 | 25.198 | 0.062 | 2.52
2.483 | 252.456 | 25.25 | 0.062 | 2.525
2.482 | 252.968 | 25.301 | 0.062 | 2.53
2.472 | 253.48 | 25.353 | 0.061 | 2.535
2.467 | 253.992 | 25.403 | 0.061 | 2.54
2.478 | 254.504 | 25.455 | 0.061 | 2.545
2.483 | 255.016 | 25.506 | 0.062 | 2.551
2.473 | 255.528 | 25.557 | 0.061 | 2.556
2.48 | 256.04 | 25.608 | 0.062 | 2.561
2.479 | 256.552 | 25.659 | 0.061 | 2.566
2.451 | 257.064 | 25.711 | 0.061 | 2.571
2.454 | 257.576 | 25.762 | 0.061 | 2.576
2.459 | 258.088 | 25.812 | 0.061 | 2.581
2.468 | 258.6 | 25.864 | 0.061 | 2.586
2.476 | 259.112 | 25.916 | 0.061 | 2.592
2.465 | 259.624 | 25.967 | 0.061 | 2.597
2.469 | 260.136 | 26.018 | 0.061 | 2.602
2.47 | 260.648 | 26.069 | 0.061 | 2.607
2.484 | 261.16 | 26.121 | 0.062 | 2.612
2.475 | 261.672 | 26.172 | 0.061 | 2.617
2.502 | 262.184 | 26.222 | 0.062 | 2.622
2.464 | 262.696 | 26.274 | 0.061 | 2.627
2.482 | 263.208 | 26.325 | 0.062 | 2.632
2.489 | 263.72 | 26.376 | 0.062 | 2.638
2.488 | 264.232 | 26.427 | 0.062 | 2.643
2.472 | 264.744 | 26.479 | 0.061 | 2.648
2.487 | 265.256 | 26.53 | 0.062 | 2.653
2.495 | 265.768 | 26.581 | 0.062 | 2.658
2.492 | 266.28 | 26.633 | 0.062 | 2.663
2.499 | 266.792 | 26.684 | 0.062 | 2.668
2.503 | 267.304 | 26.734 | 0.062 | 2.673
2.525 | 267.816 | 26.786 | 0.063 | 2.679
2.519 | 268.328 | 26.837 | 0.062 | 2.684
2.517 | 268.84 | 26.888 | 0.062 | 2.689
2.534 | 269.352 | 26.94 | 0.063 | 2.694
2.523 | 269.864 | 26.991 | 0.063 | 2.699
2.519 | 270.376 | 27.042 | 0.062 | 2.704
2.525 | 270.888 | 27.094 | 0.063 | 2.709
2.519 | 271.4 | 27.145 | 0.062 | 2.714
2.502 | 271.912 | 27.196 | 0.062 | 2.72
2.527 | 272.424 | 27.247 | 0.063 | 2.725
2.497 | 272.936 | 27.298 | 0.062 | 2.73
2.494 | 273.448 | 27.349 | 0.062 | 2.735
2.506 | 273.96 | 27.4 | 0.062 | 2.74
2.502 | 274.472 | 27.451 | 0.062 | 2.745
2.492 | 274.984 | 27.503 | 0.062 | 2.75
2.512 | 275.496 | 27.554 | 0.062 | 2.755
2.527 | 276.008 | 27.605 | 0.063 | 2.761
2.533 | 276.52 | 27.656 | 0.063 | 2.766
2.557 | 277.032 | 27.708 | 0.063 | 2.771
2.561 | 277.544 | 27.759 | 0.064 | 2.776
2.547 | 278.056 | 27.81 | 0.063 | 2.781
2.527 | 278.568 | 27.861 | 0.063 | 2.786
2.545 | 279.08 | 27.912 | 0.063 | 2.791
2.535 | 279.592 | 27.963 | 0.063 | 2.796
2.526 | 280.104 | 28.014 | 0.063 | 2.801
2.537 | 280.616 | 28.066 | 0.063 | 2.807
2.534 | 281.128 | 28.117 | 0.063 | 2.812
2.529 | 281.64 | 28.168 | 0.063 | 2.817
2.547 | 282.152 | 28.219 | 0.063 | 2.822
2.562 | 282.664 | 28.271 | 0.064 | 2.827
2.514 | 283.176 | 28.322 | 0.062 | 2.832
2.5 | 283.688 | 28.373 | 0.062 | 2.837
2.534 | 284.2 | 28.424 | 0.063 | 2.842
2.522 | 284.712 | 28.475 | 0.063 | 2.848
2.523 | 285.224 | 28.527 | 0.063 | 2.853
2.528 | 285.736 | 28.578 | 0.063 | 2.858
2.525 | 286.248 | 28.628 | 0.063 | 2.863
2.531 | 286.76 | 28.68 | 0.063 | 2.868
2.499 | 287.272 | 28.732 | 0.062 | 2.873
2.521 | 287.784 | 28.783 | 0.063 | 2.878
2.551 | 288.296 | 28.834 | 0.063 | 2.883
2.536 | 288.808 | 28.885 | 0.063 | 2.889
2.523 | 289.32 | 28.936 | 0.063 | 2.894
2.498 | 289.832 | 28.987 | 0.062 | 2.899
2.496 | 290.344 | 29.039 | 0.062 | 2.904
2.506 | 290.856 | 29.09 | 0.062 | 2.909
2.52 | 291.368 | 29.141 | 0.063 | 2.914
2.52 | 291.88 | 29.192 | 0.062 | 2.919
2.526 | 292.392 | 29.243 | 0.063 | 2.924
2.488 | 292.904 | 29.295 | 0.062 | 2.929
2.499 | 293.416 | 29.346 | 0.062 | 2.935
2.497 | 293.928 | 29.397 | 0.062 | 2.94
2.525 | 294.44 | 29.448 | 0.063 | 2.945
2.532 | 294.952 | 29.5 | 0.063 | 2.95
2.536 | 295.464 | 29.55 | 0.063 | 2.955
2.521 | 295.976 | 29.602 | 0.063 | 2.96
2.525 | 296.488 | 29.653 | 0.063 | 2.965
2.533 | 297 | 29.704 | 0.063 | 2.97
2.534 | 297.512 | 29.755 | 0.063 | 2.976
2.558 | 298.024 | 29.807 | 0.063 | 2.981
2.53 | 298.536 | 29.858 | 0.063 | 2.986
2.539 | 299.048 | 29.909 | 0.063 | 2.991
2.523 | 299.56 | 29.96 | 0.063 | 2.996
2.528 | 300.072 | 30.012 | 0.063 | 3.001
2.564 | 300.584 | 30.062 | 0.064 | 3.006
2.543 | 301.096 | 30.114 | 0.063 | 3.011
2.56 | 301.608 | 30.165 | 0.063 | 3.016
2.53 | 302.12 | 30.216 | 0.063 | 3.022
2.542 | 302.632 | 30.267 | 0.063 | 3.027
2.526 | 303.144 | 30.318 | 0.063 | 3.032
2.538 | 303.656 | 30.37 | 0.063 | 3.037
2.537 | 304.168 | 30.421 | 0.063 | 3.042
2.532 | 304.68 | 30.473 | 0.063 | 3.047
2.516 | 305.192 | 30.524 | 0.062 | 3.052
2.528 | 305.704 | 30.574 | 0.063 | 3.057
2.535 | 306.216 | 30.625 | 0.063 | 3.063
2.577 | 306.728 | 30.677 | 0.064 | 3.068
2.556 | 307.24 | 30.729 | 0.063 | 3.073
2.557 | 307.752 | 30.779 | 0.063 | 3.078
2.531 | 308.264 | 30.83 | 0.063 | 3.083
2.534 | 308.776 | 30.882 | 0.063 | 3.088
2.547 | 309.288 | 30.934 | 0.063 | 3.093
2.544 | 309.8 | 30.984 | 0.063 | 3.098
2.562 | 310.312 | 31.035 | 0.064 | 3.104
2.575 | 310.824 | 31.087 | 0.064 | 3.109
2.553 | 311.336 | 31.138 | 0.063 | 3.114
2.553 | 311.848 | 31.189 | 0.063 | 3.119
2.58 | 312.36 | 31.24 | 0.064 | 3.124
2.554 | 312.872 | 31.291 | 0.063 | 3.129
2.554 | 313.384 | 31.342 | 0.063 | 3.134
2.552 | 313.896 | 31.394 | 0.063 | 3.139
2.532 | 314.408 | 31.445 | 0.063 | 3.145
2.563 | 314.92 | 31.496 | 0.064 | 3.15
2.535 | 315.432 | 31.548 | 0.063 | 3.155
2.585 | 315.944 | 31.599 | 0.064 | 3.16
2.557 | 316.456 | 31.65 | 0.063 | 3.165
2.574 | 316.968 | 31.701 | 0.064 | 3.17
2.577 | 317.48 | 31.752 | 0.064 | 3.175
2.559 | 317.992 | 31.803 | 0.063 | 3.18
2.577 | 318.504 | 31.854 | 0.064 | 3.185
2.576 | 319.016 | 31.906 | 0.064 | 3.191
2.59 | 319.528 | 31.957 | 0.064 | 3.196
2.586 | 320.04 | 32.008 | 0.064 | 3.201
2.593 | 320.552 | 32.059 | 0.064 | 3.206
2.564 | 321.064 | 32.111 | 0.064 | 3.211
2.574 | 321.576 | 32.162 | 0.064 | 3.216
2.579 | 322.088 | 32.213 | 0.064 | 3.221
2.574 | 322.6 | 32.264 | 0.064 | 3.226
2.568 | 323.112 | 32.315 | 0.064 | 3.232
2.581 | 323.624 | 32.366 | 0.064 | 3.237
2.552 | 324.136 | 32.418 | 0.063 | 3.242
2.574 | 324.648 | 32.469 | 0.064 | 3.247
2.576 | 325.16 | 32.52 | 0.064 | 3.252
2.588 | 325.672 | 32.571 | 0.064 | 3.257
2.566 | 326.184 | 32.622 | 0.064 | 3.262
2.556 | 326.696 | 32.674 | 0.063 | 3.267
2.56 | 327.208 | 32.725 | 0.063 | 3.272
2.556 | 327.72 | 32.776 | 0.063 | 3.278
2.6 | 328.232 | 32.827 | 0.064 | 3.283
2.587 | 328.744 | 32.879 | 0.064 | 3.288
2.57 | 329.256 | 32.93 | 0.064 | 3.293
2.564 | 329.768 | 32.98 | 0.064 | 3.298
2.548 | 330.28 | 33.032 | 0.063 | 3.303
2.571 | 330.792 | 33.083 | 0.064 | 3.308
2.563 | 331.304 | 33.135 | 0.064 | 3.313
2.578 | 331.816 | 33.185 | 0.064 | 3.319
2.578 | 332.328 | 33.237 | 0.064 | 3.324
2.564 | 332.84 | 33.289 | 0.064 | 3.329
2.533 | 333.352 | 33.34 | 0.063 | 3.334
2.564 | 333.864 | 33.39 | 0.064 | 3.339
2.609 | 334.376 | 33.441 | 0.065 | 3.344
2.559 | 334.888 | 33.493 | 0.063 | 3.349
2.543 | 335.4 | 33.544 | 0.063 | 3.354
2.565 | 335.912 | 33.595 | 0.064 | 3.36
2.565 | 336.424 | 33.646 | 0.064 | 3.365
2.591 | 336.936 | 33.698 | 0.064 | 3.37
2.584 | 337.448 | 33.749 | 0.064 | 3.375
2.567 | 337.96 | 33.801 | 0.064 | 3.38
2.556 | 338.472 | 33.852 | 0.063 | 3.385
2.541 | 338.984 | 33.903 | 0.063 | 3.39
2.55 | 339.496 | 33.954 | 0.063 | 3.395
2.581 | 340.008 | 34.005 | 0.064 | 3.4
2.584 | 340.52 | 34.056 | 0.064 | 3.406
2.611 | 341.032 | 34.108 | 0.065 | 3.411
2.572 | 341.544 | 34.159 | 0.064 | 3.416
2.548 | 342.056 | 34.209 | 0.063 | 3.421
2.585 | 342.568 | 34.261 | 0.064 | 3.426
2.567 | 343.08 | 34.313 | 0.064 | 3.431
2.58 | 343.592 | 34.364 | 0.064 | 3.436
2.584 | 344.104 | 34.415 | 0.064 | 3.441
2.552 | 344.616 | 34.466 | 0.063 | 3.447
2.542 | 345.128 | 34.517 | 0.063 | 3.452
2.55 | 345.64 | 34.568 | 0.063 | 3.457
2.567 | 346.152 | 34.619 | 0.064 | 3.462
2.55 | 346.664 | 34.67 | 0.063 | 3.467
2.595 | 347.176 | 34.721 | 0.064 | 3.472
2.556 | 347.688 | 34.773 | 0.063 | 3.477
2.577 | 348.2 | 34.824 | 0.064 | 3.482
2.582 | 348.712 | 34.875 | 0.064 | 3.488
2.593 | 349.224 | 34.927 | 0.064 | 3.493
2.57 | 349.736 | 34.978 | 0.064 | 3.498
2.587 | 350.248 | 35.029 | 0.064 | 3.503
2.603 | 350.76 | 35.08 | 0.065 | 3.508
2.589 | 351.272 | 35.131 | 0.064 | 3.513
2.594 | 351.784 | 35.182 | 0.064 | 3.518
2.587 | 352.296 | 35.234 | 0.064 | 3.523
2.595 | 352.808 | 35.285 | 0.064 | 3.529
2.549 | 353.32 | 35.336 | 0.063 | 3.534
2.56 | 353.832 | 35.387 | 0.063 | 3.539
2.56 | 354.344 | 35.439 | 0.063 | 3.544
2.573 | 354.856 | 35.49 | 0.064 | 3.549
2.575 | 355.368 | 35.541 | 0.064 | 3.554
2.583 | 355.88 | 35.592 | 0.064 | 3.559
2.585 | 356.392 | 35.643 | 0.064 | 3.564
2.575 | 356.904 | 35.696 | 0.064 | 3.57
2.588 | 357.416 | 35.746 | 0.064 | 3.575
2.589 | 357.928 | 35.796 | 0.064 | 3.58
2.618 | 358.44 | 35.848 | 0.065 | 3.585
2.606 | 358.952 | 35.9 | 0.065 | 3.59
2.59 | 359.464 | 35.951 | 0.064 | 3.595
2.612 | 359.976 | 36.002 | 0.065 | 3.6
2.609 | 360.488 | 36.053 | 0.065 | 3.605
2.587 | 361 | 36.104 | 0.064 | 3.61
2.597 | 361.512 | 36.155 | 0.064 | 3.616
2.617 | 362.024 | 36.207 | 0.065 | 3.621
2.615 | 362.536 | 36.258 | 0.065 | 3.626
2.585 | 363.048 | 36.309 | 0.064 | 3.631
2.595 | 363.56 | 36.36 | 0.064 | 3.636
2.613 | 364.072 | 36.411 | 0.065 | 3.641
2.609 | 364.584 | 36.463 | 0.065 | 3.646
2.619 | 365.096 | 36.514 | 0.065 | 3.651
2.583 | 365.608 | 36.565 | 0.064 | 3.657
2.586 | 366.12 | 36.616 | 0.064 | 3.662
2.603 | 366.632 | 36.668 | 0.065 | 3.667
2.614 | 367.144 | 36.719 | 0.065 | 3.672
2.617 | 367.656 | 36.77 | 0.065 | 3.677
2.611 | 368.168 | 36.821 | 0.065 | 3.682
2.589 | 368.68 | 36.872 | 0.064 | 3.687
2.6 | 369.192 | 36.923 | 0.064 | 3.692
2.613 | 369.704 | 36.974 | 0.065 | 3.697
2.626 | 370.216 | 37.026 | 0.065 | 3.703
2.604 | 370.728 | 37.077 | 0.065 | 3.708
2.6 | 371.24 | 37.128 | 0.064 | 3.713
2.593 | 371.752 | 37.18 | 0.064 | 3.718
2.601 | 372.264 | 37.231 | 0.065 | 3.723
2.613 | 372.776 | 37.282 | 0.065 | 3.728
2.629 | 373.288 | 37.333 | 0.065 | 3.733
2.615 | 373.8 | 37.384 | 0.065 | 3.738
2.624 | 374.312 | 37.435 | 0.065 | 3.744
2.573 | 374.824 | 37.486 | 0.064 | 3.749
2.606 | 375.336 | 37.538 | 0.065 | 3.754
2.618 | 375.848 | 37.589 | 0.065 | 3.759
2.631 | 376.36 | 37.64 | 0.065 | 3.764
2.609 | 376.872 | 37.692 | 0.065 | 3.769
2.612 | 377.384 | 37.742 | 0.065 | 3.774
2.628 | 377.896 | 37.793 | 0.065 | 3.779
2.635 | 378.408 | 37.845 | 0.065 | 3.785
2.636 | 378.92 | 37.896 | 0.065 | 3.79
2.634 | 379.432 | 37.947 | 0.065 | 3.795
2.623 | 379.944 | 37.998 | 0.065 | 3.8
2.643 | 380.456 | 38.05 | 0.066 | 3.805
2.652 | 380.968 | 38.102 | 0.066 | 3.81
2.644 | 381.48 | 38.152 | 0.066 | 3.815
2.661 | 381.992 | 38.203 | 0.066 | 3.82
2.66 | 382.504 | 38.255 | 0.066 | 3.826
2.637 | 383.016 | 38.306 | 0.065 | 3.831
2.642 | 383.528 | 38.357 | 0.066 | 3.836
2.642 | 384.04 | 38.408 | 0.066 | 3.841
2.659 | 384.552 | 38.459 | 0.066 | 3.846
2.643 | 385.064 | 38.51 | 0.066 | 3.851
2.643 | 385.576 | 38.562 | 0.066 | 3.856
2.668 | 386.088 | 38.613 | 0.066 | 3.861
2.66 | 386.6 | 38.664 | 0.066 | 3.866
2.647 | 387.112 | 38.715 | 0.066 | 3.872
2.644 | 387.624 | 38.767 | 0.066 | 3.877
2.631 | 388.136 | 38.818 | 0.065 | 3.882
2.625 | 388.648 | 38.869 | 0.065 | 3.887
2.628 | 389.16 | 38.921 | 0.065 | 3.892
2.633 | 389.672 | 38.971 | 0.065 | 3.897
2.632 | 390.184 | 39.022 | 0.065 | 3.902
2.618 | 390.696 | 39.074 | 0.065 | 3.907
-0.494 | 391.1 | 39.114 | -0.012 | 3.911