## Sheet1
Test Method | MTS EM Tension (Simplified).msm
Sample I. D. | Sample82.mss
Specimen Number | 7
Load (N) | Time (s) | Extension (mm) | Stress (MPa) | Strain (mm/mm)
0.291 | 0.576 | 0.035 | 0.007 | 0.003
0.725 | 1.088 | 0.084 | 0.018 | 0.008
1.151 | 1.6 | 0.135 | 0.029 | 0.014
1.529 | 2.112 | 0.187 | 0.038 | 0.019
1.871 | 2.624 | 0.239 | 0.046 | 0.024
2.113 | 3.136 | 0.29 | 0.052 | 0.029
2.34 | 3.648 | 0.341 | 0.058 | 0.034
2.578 | 4.16 | 0.392 | 0.064 | 0.039
2.752 | 4.672 | 0.444 | 0.068 | 0.044
2.908 | 5.184 | 0.495 | 0.072 | 0.049
3.024 | 5.696 | 0.546 | 0.075 | 0.055
3.144 | 6.208 | 0.597 | 0.078 | 0.06
3.241 | 6.72 | 0.648 | 0.08 | 0.065
3.327 | 7.232 | 0.699 | 0.083 | 0.07
3.403 | 7.744 | 0.75 | 0.084 | 0.075
3.39 | 8.256 | 0.802 | 0.084 | 0.08
3.095 | 8.768 | 0.853 | 0.077 | 0.085
3.008 | 9.28 | 0.904 | 0.075 | 0.09
3.015 | 9.792 | 0.955 | 0.075 | 0.096
3.04 | 10.304 | 1.007 | 0.075 | 0.101
3.04 | 10.816 | 1.058 | 0.075 | 0.106
3.038 | 11.328 | 1.109 | 0.075 | 0.111
3.018 | 11.84 | 1.16 | 0.075 | 0.116
3.023 | 12.352 | 1.211 | 0.075 | 0.121
3.023 | 12.864 | 1.262 | 0.075 | 0.126
3.022 | 13.376 | 1.314 | 0.075 | 0.131
3.025 | 13.888 | 1.365 | 0.075 | 0.137
3.008 | 14.4 | 1.416 | 0.075 | 0.142
3.022 | 14.912 | 1.467 | 0.075 | 0.147
2.997 | 15.424 | 1.519 | 0.074 | 0.152
3.032 | 15.936 | 1.57 | 0.075 | 0.157
3.057 | 16.448 | 1.621 | 0.076 | 0.162
3.051 | 16.96 | 1.672 | 0.076 | 0.167
3.038 | 17.472 | 1.723 | 0.075 | 0.172
3.009 | 17.984 | 1.775 | 0.075 | 0.177
3.043 | 18.496 | 1.826 | 0.075 | 0.183
3.046 | 19.008 | 1.877 | 0.076 | 0.188
3.038 | 19.52 | 1.928 | 0.075 | 0.193
3.032 | 20.032 | 1.979 | 0.075 | 0.198
3.025 | 20.544 | 2.031 | 0.075 | 0.203
3.027 | 21.056 | 2.083 | 0.075 | 0.208
3.035 | 21.568 | 2.133 | 0.075 | 0.213
3.054 | 22.08 | 2.184 | 0.076 | 0.218
3.057 | 22.592 | 2.235 | 0.076 | 0.224
3.044 | 23.104 | 2.287 | 0.075 | 0.229
3.02 | 23.616 | 2.338 | 0.075 | 0.234
3.028 | 24.128 | 2.389 | 0.075 | 0.239
3.041 | 24.64 | 2.441 | 0.075 | 0.244
3.043 | 25.152 | 2.49 | 0.075 | 0.249
3.042 | 25.664 | 2.542 | 0.075 | 0.254
3.038 | 26.176 | 2.594 | 0.075 | 0.259
3.033 | 26.688 | 2.646 | 0.075 | 0.265
3.058 | 27.2 | 2.696 | 0.076 | 0.27
3.054 | 27.712 | 2.747 | 0.076 | 0.275
3.055 | 28.224 | 2.798 | 0.076 | 0.28
3.062 | 28.736 | 2.85 | 0.076 | 0.285
3.067 | 29.248 | 2.901 | 0.076 | 0.29
3.043 | 29.76 | 2.952 | 0.075 | 0.295
3.048 | 30.272 | 3.003 | 0.076 | 0.3
3.07 | 30.784 | 3.055 | 0.076 | 0.305
3.066 | 31.296 | 3.106 | 0.076 | 0.311
3.068 | 31.808 | 3.157 | 0.076 | 0.316
3.058 | 32.32 | 3.209 | 0.076 | 0.321
3.047 | 32.832 | 3.26 | 0.076 | 0.326
3.059 | 33.344 | 3.31 | 0.076 | 0.331
3.074 | 33.856 | 3.362 | 0.076 | 0.336
3.077 | 34.368 | 3.413 | 0.076 | 0.341
3.099 | 34.88 | 3.464 | 0.077 | 0.346
3.068 | 35.392 | 3.515 | 0.076 | 0.352
3.075 | 35.904 | 3.566 | 0.076 | 0.357
3.07 | 36.416 | 3.618 | 0.076 | 0.362
3.092 | 36.928 | 3.669 | 0.077 | 0.367
3.096 | 37.44 | 3.72 | 0.077 | 0.372
3.113 | 37.952 | 3.772 | 0.077 | 0.377
3.093 | 38.464 | 3.822 | 0.077 | 0.382
3.098 | 38.976 | 3.874 | 0.077 | 0.387
3.121 | 39.488 | 3.925 | 0.077 | 0.392
3.13 | 40 | 3.976 | 0.078 | 0.398
3.133 | 40.512 | 4.027 | 0.078 | 0.403
3.115 | 41.024 | 4.078 | 0.077 | 0.408
3.099 | 41.536 | 4.129 | 0.077 | 0.413
3.101 | 42.048 | 4.181 | 0.077 | 0.418
3.133 | 42.56 | 4.232 | 0.078 | 0.423
3.146 | 43.072 | 4.284 | 0.078 | 0.428
3.13 | 43.584 | 4.334 | 0.078 | 0.433
3.115 | 44.096 | 4.386 | 0.077 | 0.439
3.111 | 44.608 | 4.437 | 0.077 | 0.444
3.125 | 45.12 | 4.489 | 0.078 | 0.449
3.151 | 45.632 | 4.539 | 0.078 | 0.454
3.148 | 46.144 | 4.59 | 0.078 | 0.459
3.156 | 46.656 | 4.642 | 0.078 | 0.464
3.146 | 47.168 | 4.693 | 0.078 | 0.469
3.14 | 47.68 | 4.745 | 0.078 | 0.474
3.145 | 48.192 | 4.797 | 0.078 | 0.48
3.145 | 48.704 | 4.847 | 0.078 | 0.485
3.164 | 49.216 | 4.897 | 0.078 | 0.49
3.164 | 49.728 | 4.949 | 0.078 | 0.495
3.154 | 50.24 | 5.001 | 0.078 | 0.5
3.155 | 50.752 | 5.051 | 0.078 | 0.505
3.174 | 51.264 | 5.102 | 0.079 | 0.51
3.178 | 51.776 | 5.153 | 0.079 | 0.515
3.188 | 52.288 | 5.205 | 0.079 | 0.52
3.17 | 52.8 | 5.256 | 0.079 | 0.526
3.158 | 53.312 | 5.308 | 0.078 | 0.531
3.158 | 53.824 | 5.359 | 0.078 | 0.536
3.139 | 54.336 | 5.41 | 0.078 | 0.541
3.171 | 54.848 | 5.461 | 0.079 | 0.546
3.184 | 55.36 | 5.512 | 0.079 | 0.551
3.165 | 55.872 | 5.563 | 0.079 | 0.556
3.158 | 56.384 | 5.615 | 0.078 | 0.561
3.16 | 56.896 | 5.666 | 0.078 | 0.567
3.162 | 57.408 | 5.717 | 0.078 | 0.572
3.183 | 57.92 | 5.768 | 0.079 | 0.577
3.172 | 58.432 | 5.819 | 0.079 | 0.582
3.162 | 58.944 | 5.871 | 0.078 | 0.587
3.139 | 59.456 | 5.922 | 0.078 | 0.592
3.132 | 59.968 | 5.973 | 0.078 | 0.597
3.134 | 60.48 | 6.024 | 0.078 | 0.602
3.125 | 60.992 | 6.076 | 0.077 | 0.608
3.131 | 61.504 | 6.127 | 0.078 | 0.613
3.103 | 62.016 | 6.178 | 0.077 | 0.618
3.083 | 62.528 | 6.229 | 0.076 | 0.623
3.072 | 63.04 | 6.28 | 0.076 | 0.628
3.064 | 63.552 | 6.331 | 0.076 | 0.633
3.052 | 64.064 | 6.382 | 0.076 | 0.638
3.022 | 64.576 | 6.434 | 0.075 | 0.643
2.988 | 65.088 | 6.485 | 0.074 | 0.649
2.983 | 65.6 | 6.536 | 0.074 | 0.654
2.991 | 66.112 | 6.588 | 0.074 | 0.659
2.997 | 66.624 | 6.639 | 0.074 | 0.664
2.997 | 67.136 | 6.69 | 0.074 | 0.669
2.991 | 67.648 | 6.74 | 0.074 | 0.674
2.984 | 68.16 | 6.792 | 0.074 | 0.679
2.977 | 68.672 | 6.844 | 0.074 | 0.684
2.981 | 69.184 | 6.895 | 0.074 | 0.689
3.004 | 69.696 | 6.945 | 0.074 | 0.695
3.018 | 70.208 | 6.997 | 0.075 | 0.7
3.015 | 70.72 | 7.049 | 0.075 | 0.705
2.993 | 71.232 | 7.1 | 0.074 | 0.71
3.001 | 71.744 | 7.151 | 0.074 | 0.715
2.989 | 72.256 | 7.203 | 0.074 | 0.72
2.991 | 72.768 | 7.252 | 0.074 | 0.725
3.018 | 73.28 | 7.303 | 0.075 | 0.73
3.021 | 73.792 | 7.355 | 0.075 | 0.736
3 | 74.304 | 7.407 | 0.074 | 0.741
2.995 | 74.816 | 7.458 | 0.074 | 0.746
3.02 | 75.328 | 7.509 | 0.075 | 0.751
3.035 | 75.84 | 7.56 | 0.075 | 0.756
3.022 | 76.352 | 7.612 | 0.075 | 0.761
3 | 76.864 | 7.663 | 0.074 | 0.766
3.001 | 77.376 | 7.714 | 0.074 | 0.771
2.995 | 77.888 | 7.765 | 0.074 | 0.776
3.002 | 78.4 | 7.816 | 0.074 | 0.782
3.015 | 78.912 | 7.867 | 0.075 | 0.787
3.011 | 79.424 | 7.918 | 0.075 | 0.792
2.999 | 79.936 | 7.969 | 0.074 | 0.797
2.996 | 80.448 | 8.021 | 0.074 | 0.802
3.017 | 80.96 | 8.072 | 0.075 | 0.807
3.023 | 81.472 | 8.123 | 0.075 | 0.812
3.035 | 81.984 | 8.175 | 0.075 | 0.817
3.027 | 82.496 | 8.226 | 0.075 | 0.823
3.028 | 83.008 | 8.277 | 0.075 | 0.828
3.025 | 83.52 | 8.328 | 0.075 | 0.833
3.028 | 84.032 | 8.379 | 0.075 | 0.838
3.041 | 84.544 | 8.431 | 0.075 | 0.843
3.031 | 85.056 | 8.482 | 0.075 | 0.848
3.028 | 85.568 | 8.533 | 0.075 | 0.853
3.03 | 86.08 | 8.584 | 0.075 | 0.858
2.992 | 86.592 | 8.635 | 0.074 | 0.864
3.005 | 87.104 | 8.686 | 0.075 | 0.869
2.986 | 87.616 | 8.738 | 0.074 | 0.874
2.992 | 88.128 | 8.789 | 0.074 | 0.879
2.977 | 88.64 | 8.84 | 0.074 | 0.884
2.982 | 89.152 | 8.891 | 0.074 | 0.889
2.994 | 89.664 | 8.943 | 0.074 | 0.894
2.987 | 90.176 | 8.994 | 0.074 | 0.899
3.009 | 90.688 | 9.045 | 0.075 | 0.904
3.001 | 91.2 | 9.096 | 0.074 | 0.91
3 | 91.712 | 9.147 | 0.074 | 0.915
2.999 | 92.224 | 9.198 | 0.074 | 0.92
3.004 | 92.736 | 9.25 | 0.075 | 0.925
3.006 | 93.248 | 9.301 | 0.075 | 0.93
3.012 | 93.76 | 9.352 | 0.075 | 0.935
3.016 | 94.272 | 9.404 | 0.075 | 0.94
3.012 | 94.784 | 9.455 | 0.075 | 0.945
3.007 | 95.296 | 9.506 | 0.075 | 0.951
3.008 | 95.808 | 9.557 | 0.075 | 0.956
3.018 | 96.32 | 9.609 | 0.075 | 0.961
3.004 | 96.832 | 9.658 | 0.074 | 0.966
3.031 | 97.344 | 9.71 | 0.075 | 0.971
3.022 | 97.856 | 9.762 | 0.075 | 0.976
3.02 | 98.368 | 9.814 | 0.075 | 0.981
3.021 | 98.88 | 9.864 | 0.075 | 0.986
3.01 | 99.392 | 9.915 | 0.075 | 0.992
2.997 | 99.904 | 9.967 | 0.074 | 0.997
3.001 | 100.416 | 10.018 | 0.074 | 1.002
3.002 | 100.928 | 10.069 | 0.074 | 1.007
2.998 | 101.44 | 10.12 | 0.074 | 1.012
3.008 | 101.952 | 10.171 | 0.075 | 1.017
3.015 | 102.464 | 10.222 | 0.075 | 1.022
3.011 | 102.976 | 10.274 | 0.075 | 1.027
3.005 | 103.488 | 10.325 | 0.075 | 1.032
2.978 | 104 | 10.376 | 0.074 | 1.038
2.998 | 104.512 | 10.428 | 0.074 | 1.043
2.987 | 105.024 | 10.479 | 0.074 | 1.048
2.988 | 105.536 | 10.53 | 0.074 | 1.053
2.977 | 106.048 | 10.581 | 0.074 | 1.058
2.985 | 106.56 | 10.632 | 0.074 | 1.063
2.974 | 107.072 | 10.683 | 0.074 | 1.068
2.977 | 107.584 | 10.734 | 0.074 | 1.073
2.976 | 108.096 | 10.786 | 0.074 | 1.079
2.982 | 108.608 | 10.837 | 0.074 | 1.084
2.982 | 109.12 | 10.888 | 0.074 | 1.089
2.976 | 109.632 | 10.94 | 0.074 | 1.094
2.986 | 110.144 | 10.99 | 0.074 | 1.099
2.989 | 110.656 | 11.042 | 0.074 | 1.104
2.994 | 111.168 | 11.093 | 0.074 | 1.109
2.979 | 111.68 | 11.144 | 0.074 | 1.114
2.995 | 112.192 | 11.195 | 0.074 | 1.12
3.002 | 112.704 | 11.246 | 0.074 | 1.125
2.989 | 113.216 | 11.298 | 0.074 | 1.13
2.994 | 113.728 | 11.349 | 0.074 | 1.135
2.967 | 114.24 | 11.4 | 0.074 | 1.14
2.978 | 114.752 | 11.451 | 0.074 | 1.145
2.96 | 115.264 | 11.502 | 0.073 | 1.15
2.953 | 115.776 | 11.554 | 0.073 | 1.155
2.959 | 116.288 | 11.605 | 0.073 | 1.161
2.949 | 116.8 | 11.657 | 0.073 | 1.166
2.951 | 117.312 | 11.707 | 0.073 | 1.171
2.954 | 117.824 | 11.758 | 0.073 | 1.176
2.937 | 118.336 | 11.81 | 0.073 | 1.181
2.931 | 118.848 | 11.861 | 0.073 | 1.186
2.929 | 119.36 | 11.912 | 0.073 | 1.191
2.947 | 119.872 | 11.964 | 0.073 | 1.196
2.95 | 120.384 | 12.015 | 0.073 | 1.202
2.91 | 120.896 | 12.065 | 0.072 | 1.206
2.915 | 121.408 | 12.117 | 0.072 | 1.212
2.911 | 121.92 | 12.169 | 0.072 | 1.217
2.895 | 122.432 | 12.22 | 0.072 | 1.222
2.904 | 122.944 | 12.27 | 0.072 | 1.227
2.908 | 123.456 | 12.322 | 0.072 | 1.232
2.893 | 123.968 | 12.373 | 0.072 | 1.237
2.906 | 124.48 | 12.424 | 0.072 | 1.242
2.895 | 124.992 | 12.476 | 0.072 | 1.248
2.89 | 125.504 | 12.527 | 0.072 | 1.253
2.903 | 126.016 | 12.578 | 0.072 | 1.258
2.909 | 126.528 | 12.629 | 0.072 | 1.263
2.882 | 127.04 | 12.681 | 0.071 | 1.268
2.876 | 127.552 | 12.731 | 0.071 | 1.273
2.875 | 128.064 | 12.783 | 0.071 | 1.278
2.868 | 128.576 | 12.834 | 0.071 | 1.283
2.852 | 129.088 | 12.885 | 0.071 | 1.288
2.871 | 129.6 | 12.936 | 0.071 | 1.294
2.847 | 130.112 | 12.987 | 0.071 | 1.299
2.864 | 130.624 | 13.038 | 0.071 | 1.304
2.865 | 131.136 | 13.09 | 0.071 | 1.309
2.851 | 131.648 | 13.141 | 0.071 | 1.314
2.861 | 132.16 | 13.193 | 0.071 | 1.319
2.847 | 132.672 | 13.244 | 0.071 | 1.324
2.826 | 133.184 | 13.295 | 0.07 | 1.329
2.842 | 133.696 | 13.346 | 0.07 | 1.335
2.852 | 134.208 | 13.397 | 0.071 | 1.34
2.849 | 134.72 | 13.448 | 0.071 | 1.345
2.854 | 135.232 | 13.499 | 0.071 | 1.35
2.86 | 135.744 | 13.55 | 0.071 | 1.355
2.864 | 136.256 | 13.601 | 0.071 | 1.36
2.872 | 136.768 | 13.652 | 0.071 | 1.365
2.869 | 137.28 | 13.704 | 0.071 | 1.37
2.841 | 137.792 | 13.756 | 0.07 | 1.376
2.849 | 138.304 | 13.807 | 0.071 | 1.381
2.821 | 138.816 | 13.858 | 0.07 | 1.386
2.833 | 139.328 | 13.908 | 0.07 | 1.391
2.826 | 139.84 | 13.96 | 0.07 | 1.396
2.84 | 140.352 | 14.012 | 0.07 | 1.401
2.841 | 140.864 | 14.063 | 0.07 | 1.406
2.853 | 141.376 | 14.113 | 0.071 | 1.411
2.864 | 141.888 | 14.165 | 0.071 | 1.416
2.857 | 142.4 | 14.216 | 0.071 | 1.422
2.857 | 142.912 | 14.268 | 0.071 | 1.427
2.851 | 143.424 | 14.319 | 0.071 | 1.432
2.851 | 143.936 | 14.371 | 0.071 | 1.437
2.829 | 144.448 | 14.421 | 0.07 | 1.442
2.833 | 144.96 | 14.471 | 0.07 | 1.447
2.845 | 145.472 | 14.523 | 0.071 | 1.452
2.815 | 145.984 | 14.575 | 0.07 | 1.457
2.865 | 146.496 | 14.626 | 0.071 | 1.463
2.824 | 147.008 | 14.677 | 0.07 | 1.468
2.818 | 147.52 | 14.728 | 0.07 | 1.473
2.839 | 148.032 | 14.78 | 0.07 | 1.478
2.83 | 148.544 | 14.831 | 0.07 | 1.483
2.842 | 149.056 | 14.882 | 0.07 | 1.488
2.848 | 149.568 | 14.933 | 0.071 | 1.493
2.828 | 150.08 | 14.984 | 0.07 | 1.498
2.84 | 150.592 | 15.036 | 0.07 | 1.504
2.826 | 151.104 | 15.087 | 0.07 | 1.509
2.84 | 151.616 | 15.138 | 0.07 | 1.514
2.837 | 152.128 | 15.189 | 0.07 | 1.519
2.836 | 152.64 | 15.24 | 0.07 | 1.524
2.845 | 153.152 | 15.291 | 0.071 | 1.529
2.843 | 153.664 | 15.343 | 0.071 | 1.534
2.841 | 154.176 | 15.394 | 0.07 | 1.539
2.826 | 154.688 | 15.445 | 0.07 | 1.545
2.834 | 155.2 | 15.496 | 0.07 | 1.55
2.81 | 155.712 | 15.548 | 0.07 | 1.555
2.817 | 156.224 | 15.599 | 0.07 | 1.56
2.816 | 156.736 | 15.65 | 0.07 | 1.565
2.815 | 157.248 | 15.701 | 0.07 | 1.57
2.816 | 157.76 | 15.752 | 0.07 | 1.575
2.807 | 158.272 | 15.803 | 0.07 | 1.58
2.79 | 158.784 | 15.855 | 0.069 | 1.585
2.803 | 159.296 | 15.906 | 0.07 | 1.591
2.813 | 159.808 | 15.957 | 0.07 | 1.596
2.824 | 160.32 | 16.008 | 0.07 | 1.601
2.812 | 160.832 | 16.06 | 0.07 | 1.606
2.827 | 161.344 | 16.111 | 0.07 | 1.611
2.823 | 161.856 | 16.162 | 0.07 | 1.616
2.822 | 162.368 | 16.213 | 0.07 | 1.621
2.828 | 162.88 | 16.264 | 0.07 | 1.626
2.837 | 163.392 | 16.315 | 0.07 | 1.631
2.834 | 163.904 | 16.366 | 0.07 | 1.637
2.844 | 164.416 | 16.418 | 0.071 | 1.642
2.823 | 164.928 | 16.469 | 0.07 | 1.647
2.837 | 165.44 | 16.52 | 0.07 | 1.652
2.831 | 165.952 | 16.571 | 0.07 | 1.657
2.813 | 166.464 | 16.623 | 0.07 | 1.662
2.812 | 166.976 | 16.674 | 0.07 | 1.667
2.804 | 167.488 | 16.725 | 0.07 | 1.673
2.8 | 168 | 16.777 | 0.069 | 1.678
2.817 | 168.512 | 16.826 | 0.07 | 1.683
2.813 | 169.024 | 16.878 | 0.07 | 1.688
2.816 | 169.536 | 16.93 | 0.07 | 1.693
2.814 | 170.048 | 16.981 | 0.07 | 1.698
2.818 | 170.56 | 17.032 | 0.07 | 1.703
2.809 | 171.072 | 17.084 | 0.07 | 1.708
2.824 | 171.584 | 17.135 | 0.07 | 1.713
2.83 | 172.096 | 17.186 | 0.07 | 1.719
2.809 | 172.608 | 17.237 | 0.07 | 1.724
2.83 | 173.12 | 17.288 | 0.07 | 1.729
2.81 | 173.632 | 17.339 | 0.07 | 1.734
2.843 | 174.144 | 17.391 | 0.07 | 1.739
2.839 | 174.656 | 17.442 | 0.07 | 1.744
2.832 | 175.168 | 17.493 | 0.07 | 1.749
2.832 | 175.68 | 17.544 | 0.07 | 1.754
2.824 | 176.192 | 17.596 | 0.07 | 1.76
2.793 | 176.704 | 17.647 | 0.069 | 1.765
2.837 | 177.216 | 17.698 | 0.07 | 1.77
2.822 | 177.728 | 17.749 | 0.07 | 1.775
2.81 | 178.24 | 17.8 | 0.07 | 1.78
2.849 | 178.752 | 17.851 | 0.071 | 1.785
2.838 | 179.264 | 17.902 | 0.07 | 1.79
2.82 | 179.776 | 17.954 | 0.07 | 1.795
2.82 | 180.288 | 18.005 | 0.07 | 1.8
2.82 | 180.8 | 18.056 | 0.07 | 1.806
2.804 | 181.312 | 18.107 | 0.07 | 1.811
2.811 | 181.824 | 18.158 | 0.07 | 1.816
2.798 | 182.336 | 18.21 | 0.069 | 1.821
2.794 | 182.848 | 18.261 | 0.069 | 1.826
2.8 | 183.36 | 18.312 | 0.069 | 1.831
2.824 | 183.872 | 18.363 | 0.07 | 1.836
2.784 | 184.384 | 18.415 | 0.069 | 1.841
2.814 | 184.896 | 18.466 | 0.07 | 1.847
2.822 | 185.408 | 18.517 | 0.07 | 1.852
2.796 | 185.92 | 18.568 | 0.069 | 1.857
2.792 | 186.432 | 18.619 | 0.069 | 1.862
2.791 | 186.944 | 18.67 | 0.069 | 1.867
2.796 | 187.456 | 18.721 | 0.069 | 1.872
2.82 | 187.968 | 18.773 | 0.07 | 1.877
2.795 | 188.48 | 18.825 | 0.069 | 1.882
2.799 | 188.992 | 18.875 | 0.069 | 1.888
2.829 | 189.504 | 18.926 | 0.07 | 1.893
2.805 | 190.016 | 18.978 | 0.07 | 1.898
2.807 | 190.528 | 19.029 | 0.07 | 1.903
2.799 | 191.04 | 19.08 | 0.069 | 1.908
2.793 | 191.552 | 19.132 | 0.069 | 1.913
2.79 | 192.064 | 19.183 | 0.069 | 1.918
2.777 | 192.576 | 19.233 | 0.069 | 1.923
2.784 | 193.088 | 19.285 | 0.069 | 1.928
2.794 | 193.6 | 19.337 | 0.069 | 1.934
2.798 | 194.112 | 19.388 | 0.069 | 1.939
2.771 | 194.624 | 19.439 | 0.069 | 1.944
2.794 | 195.136 | 19.49 | 0.069 | 1.949
2.784 | 195.648 | 19.541 | 0.069 | 1.954
2.783 | 196.16 | 19.592 | 0.069 | 1.959
2.763 | 196.672 | 19.643 | 0.069 | 1.964
2.761 | 197.184 | 19.695 | 0.068 | 1.969
2.767 | 197.696 | 19.746 | 0.069 | 1.975
2.77 | 198.208 | 19.797 | 0.069 | 1.98
2.785 | 198.72 | 19.849 | 0.069 | 1.985
2.767 | 199.232 | 19.899 | 0.069 | 1.99
2.771 | 199.744 | 19.951 | 0.069 | 1.995
2.777 | 200.256 | 20.002 | 0.069 | 2
2.783 | 200.768 | 20.053 | 0.069 | 2.005
2.77 | 201.28 | 20.104 | 0.069 | 2.01
2.771 | 201.792 | 20.155 | 0.069 | 2.016
2.759 | 202.304 | 20.206 | 0.068 | 2.021
2.754 | 202.816 | 20.258 | 0.068 | 2.026
2.778 | 203.328 | 20.309 | 0.069 | 2.031
2.778 | 203.84 | 20.36 | 0.069 | 2.036
2.79 | 204.352 | 20.411 | 0.069 | 2.041
2.804 | 204.864 | 20.463 | 0.07 | 2.046
2.779 | 205.376 | 20.514 | 0.069 | 2.051
2.805 | 205.888 | 20.565 | 0.07 | 2.056
2.792 | 206.4 | 20.616 | 0.069 | 2.062
2.794 | 206.912 | 20.667 | 0.069 | 2.067
2.792 | 207.424 | 20.718 | 0.069 | 2.072
2.803 | 207.936 | 20.77 | 0.07 | 2.077
2.796 | 208.448 | 20.821 | 0.069 | 2.082
2.805 | 208.96 | 20.872 | 0.07 | 2.087
2.8 | 209.472 | 20.924 | 0.069 | 2.092
2.801 | 209.984 | 20.975 | 0.069 | 2.097
2.798 | 210.496 | 21.026 | 0.069 | 2.103
2.803 | 211.008 | 21.077 | 0.07 | 2.108
2.804 | 211.52 | 21.128 | 0.07 | 2.113
2.806 | 212.032 | 21.18 | 0.07 | 2.118
2.772 | 212.544 | 21.231 | 0.069 | 2.123
2.824 | 213.056 | 21.281 | 0.07 | 2.128
2.823 | 213.568 | 21.333 | 0.07 | 2.133
2.834 | 214.08 | 21.384 | 0.07 | 2.138
2.832 | 214.592 | 21.436 | 0.07 | 2.144
2.828 | 215.104 | 21.487 | 0.07 | 2.149
2.836 | 215.616 | 21.539 | 0.07 | 2.154
2.827 | 216.128 | 21.59 | 0.07 | 2.159
2.81 | 216.64 | 21.64 | 0.07 | 2.164
2.821 | 217.152 | 21.692 | 0.07 | 2.169
2.81 | 217.664 | 21.743 | 0.07 | 2.174
2.822 | 218.176 | 21.794 | 0.07 | 2.179
2.807 | 218.688 | 21.845 | 0.07 | 2.184
2.806 | 219.2 | 21.896 | 0.07 | 2.19
2.797 | 219.712 | 21.947 | 0.069 | 2.195
2.809 | 220.224 | 21.998 | 0.07 | 2.2
2.808 | 220.736 | 22.05 | 0.07 | 2.205
2.838 | 221.248 | 22.101 | 0.07 | 2.21
2.821 | 221.76 | 22.152 | 0.07 | 2.215
2.834 | 222.272 | 22.204 | 0.07 | 2.22
2.852 | 222.784 | 22.255 | 0.071 | 2.225
2.843 | 223.296 | 22.306 | 0.07 | 2.231
2.843 | 223.808 | 22.357 | 0.071 | 2.236
2.837 | 224.32 | 22.408 | 0.07 | 2.241
2.831 | 224.832 | 22.459 | 0.07 | 2.246
2.86 | 225.344 | 22.51 | 0.071 | 2.251
2.868 | 225.856 | 22.562 | 0.071 | 2.256
2.867 | 226.368 | 22.613 | 0.071 | 2.261
2.865 | 226.88 | 22.664 | 0.071 | 2.266
2.856 | 227.392 | 22.716 | 0.071 | 2.272
2.849 | 227.904 | 22.767 | 0.071 | 2.277
2.861 | 228.416 | 22.818 | 0.071 | 2.282
2.867 | 228.928 | 22.869 | 0.071 | 2.287
2.867 | 229.44 | 22.92 | 0.071 | 2.292
2.885 | 229.952 | 22.971 | 0.072 | 2.297
2.878 | 230.464 | 23.023 | 0.071 | 2.302
2.881 | 230.976 | 23.073 | 0.071 | 2.307
2.901 | 231.488 | 23.125 | 0.072 | 2.312
2.883 | 232 | 23.176 | 0.071 | 2.318
2.897 | 232.512 | 23.227 | 0.072 | 2.323
2.897 | 233.024 | 23.279 | 0.072 | 2.328
2.884 | 233.536 | 23.33 | 0.072 | 2.333
2.894 | 234.048 | 23.381 | 0.072 | 2.338
2.884 | 234.56 | 23.432 | 0.072 | 2.343
2.901 | 235.072 | 23.483 | 0.072 | 2.348
2.912 | 235.584 | 23.535 | 0.072 | 2.353
2.911 | 236.096 | 23.586 | 0.072 | 2.359
2.903 | 236.608 | 23.637 | 0.072 | 2.364
2.894 | 237.12 | 23.687 | 0.072 | 2.369
2.909 | 237.632 | 23.739 | 0.072 | 2.374
2.907 | 238.144 | 23.791 | 0.072 | 2.379
2.906 | 238.656 | 23.842 | 0.072 | 2.384
2.923 | 239.168 | 23.893 | 0.072 | 2.389
2.906 | 239.68 | 23.945 | 0.072 | 2.395
2.899 | 240.192 | 23.995 | 0.072 | 2.399
2.896 | 240.704 | 24.046 | 0.072 | 2.405
2.9 | 241.216 | 24.098 | 0.072 | 2.41
2.91 | 241.728 | 24.149 | 0.072 | 2.415
2.925 | 242.24 | 24.2 | 0.073 | 2.42
2.92 | 242.752 | 24.251 | 0.072 | 2.425
2.921 | 243.264 | 24.303 | 0.072 | 2.43
2.918 | 243.776 | 24.354 | 0.072 | 2.435
2.925 | 244.288 | 24.405 | 0.073 | 2.441
2.949 | 244.8 | 24.457 | 0.073 | 2.446
2.942 | 245.312 | 24.507 | 0.073 | 2.451
2.957 | 245.824 | 24.559 | 0.073 | 2.456
2.945 | 246.336 | 24.61 | 0.073 | 2.461
2.929 | 246.848 | 24.661 | 0.073 | 2.466
2.962 | 247.36 | 24.712 | 0.073 | 2.471
2.965 | 247.872 | 24.763 | 0.074 | 2.476
2.963 | 248.384 | 24.815 | 0.073 | 2.481
2.965 | 248.896 | 24.866 | 0.074 | 2.487
2.945 | 249.408 | 24.917 | 0.073 | 2.492
2.95 | 249.92 | 24.968 | 0.073 | 2.497
2.958 | 250.432 | 25.02 | 0.073 | 2.502
2.956 | 250.944 | 25.071 | 0.073 | 2.507
2.954 | 251.456 | 25.122 | 0.073 | 2.512
2.951 | 251.968 | 25.173 | 0.073 | 2.517
2.946 | 252.48 | 25.224 | 0.073 | 2.522
2.951 | 252.992 | 25.275 | 0.073 | 2.528
2.959 | 253.504 | 25.326 | 0.073 | 2.533
2.958 | 254.016 | 25.378 | 0.073 | 2.538
2.976 | 254.528 | 25.429 | 0.074 | 2.543
2.979 | 255.04 | 25.48 | 0.074 | 2.548
2.987 | 255.552 | 25.532 | 0.074 | 2.553
2.978 | 256.064 | 25.583 | 0.074 | 2.558
2.992 | 256.576 | 25.634 | 0.074 | 2.563
3.013 | 257.088 | 25.685 | 0.075 | 2.569
3.009 | 257.6 | 25.736 | 0.075 | 2.574
3.003 | 258.112 | 25.787 | 0.074 | 2.579
3.01 | 258.624 | 25.838 | 0.075 | 2.584
2.983 | 259.136 | 25.889 | 0.074 | 2.589
2.999 | 259.648 | 25.941 | 0.074 | 2.594
3 | 260.16 | 25.993 | 0.074 | 2.599
3.014 | 260.672 | 26.043 | 0.075 | 2.604
3.006 | 261.184 | 26.094 | 0.075 | 2.609
2.984 | 261.696 | 26.146 | 0.074 | 2.615
2.968 | 262.208 | 26.198 | 0.074 | 2.62
2.987 | 262.72 | 26.248 | 0.074 | 2.625
3.009 | 263.232 | 26.3 | 0.075 | 2.63
3.014 | 263.744 | 26.351 | 0.075 | 2.635
2.998 | 264.256 | 26.401 | 0.074 | 2.64
3.008 | 264.768 | 26.452 | 0.075 | 2.645
2.987 | 265.28 | 26.504 | 0.074 | 2.65
3.001 | 265.792 | 26.556 | 0.074 | 2.656
3.029 | 266.304 | 26.607 | 0.075 | 2.661
3.019 | 266.816 | 26.658 | 0.075 | 2.666
3.026 | 267.328 | 26.709 | 0.075 | 2.671
3.013 | 267.84 | 26.76 | 0.075 | 2.676
3.003 | 268.352 | 26.811 | 0.074 | 2.681
2.99 | 268.864 | 26.863 | 0.074 | 2.686
3.03 | 269.376 | 26.914 | 0.075 | 2.691
3.038 | 269.888 | 26.965 | 0.075 | 2.697
3.026 | 270.4 | 27.016 | 0.075 | 2.702
3.012 | 270.912 | 27.067 | 0.075 | 2.707
2.986 | 271.424 | 27.118 | 0.074 | 2.712
2.986 | 271.936 | 27.17 | 0.074 | 2.717
2.994 | 272.448 | 27.221 | 0.074 | 2.722
3.003 | 272.96 | 27.272 | 0.074 | 2.727
3.014 | 273.472 | 27.324 | 0.075 | 2.732
2.993 | 273.984 | 27.374 | 0.074 | 2.737
3 | 274.496 | 27.426 | 0.074 | 2.743
3.004 | 275.008 | 27.477 | 0.074 | 2.748
3.002 | 275.52 | 27.528 | 0.074 | 2.753
3.014 | 276.032 | 27.579 | 0.075 | 2.758
2.998 | 276.544 | 27.63 | 0.074 | 2.763
3.022 | 277.056 | 27.682 | 0.075 | 2.768
2.983 | 277.568 | 27.733 | 0.074 | 2.773
2.999 | 278.08 | 27.785 | 0.074 | 2.778
3.021 | 278.592 | 27.835 | 0.075 | 2.784
3.043 | 279.104 | 27.887 | 0.075 | 2.789
3.031 | 279.616 | 27.938 | 0.075 | 2.794
3.026 | 280.128 | 27.989 | 0.075 | 2.799
3.028 | 280.64 | 28.04 | 0.075 | 2.804
3.029 | 281.152 | 28.091 | 0.075 | 2.809
3.044 | 281.664 | 28.143 | 0.075 | 2.814
3.052 | 282.176 | 28.194 | 0.076 | 2.819
3.041 | 282.688 | 28.245 | 0.075 | 2.824
3.029 | 283.2 | 28.296 | 0.075 | 2.83
3.027 | 283.712 | 28.348 | 0.075 | 2.835
3.041 | 284.224 | 28.399 | 0.075 | 2.84
3.029 | 284.736 | 28.449 | 0.075 | 2.845
3.05 | 285.248 | 28.501 | 0.076 | 2.85
3.029 | 285.76 | 28.552 | 0.075 | 2.855
3.016 | 286.272 | 28.604 | 0.075 | 2.86
3.016 | 286.784 | 28.655 | 0.075 | 2.865
3.012 | 287.296 | 28.706 | 0.075 | 2.871
3.048 | 287.808 | 28.758 | 0.076 | 2.876
3.048 | 288.32 | 28.807 | 0.076 | 2.881
3.032 | 288.832 | 28.86 | 0.075 | 2.886
3.013 | 289.344 | 28.911 | 0.075 | 2.891
3.027 | 289.856 | 28.962 | 0.075 | 2.896
3.035 | 290.368 | 29.013 | 0.075 | 2.901
3.034 | 290.88 | 29.064 | 0.075 | 2.906
3.053 | 291.392 | 29.116 | 0.076 | 2.912
3.026 | 291.904 | 29.166 | 0.075 | 2.917
3.015 | 292.416 | 29.218 | 0.075 | 2.922
3.018 | 292.928 | 29.269 | 0.075 | 2.927
3.028 | 293.44 | 29.32 | 0.075 | 2.932
3.032 | 293.952 | 29.372 | 0.075 | 2.937
3.031 | 294.464 | 29.423 | 0.075 | 2.942
3.02 | 294.976 | 29.474 | 0.075 | 2.947
3.014 | 295.488 | 29.525 | 0.075 | 2.953
2.993 | 296 | 29.576 | 0.074 | 2.958
3.005 | 296.512 | 29.627 | 0.075 | 2.963
3.028 | 297.024 | 29.678 | 0.075 | 2.968
3.033 | 297.536 | 29.729 | 0.075 | 2.973
3.025 | 298.048 | 29.781 | 0.075 | 2.978
3.019 | 298.56 | 29.832 | 0.075 | 2.983
3.009 | 299.072 | 29.883 | 0.075 | 2.988
3.02 | 299.584 | 29.935 | 0.075 | 2.993
3.031 | 300.096 | 29.986 | 0.075 | 2.999
3.058 | 300.608 | 30.037 | 0.076 | 3.004
3.046 | 301.12 | 30.088 | 0.076 | 3.009
3.028 | 301.632 | 30.139 | 0.075 | 3.014
3.016 | 302.144 | 30.191 | 0.075 | 3.019
3.044 | 302.656 | 30.241 | 0.075 | 3.024
3.046 | 303.168 | 30.293 | 0.076 | 3.029
3.036 | 303.68 | 30.344 | 0.075 | 3.034
3.027 | 304.192 | 30.395 | 0.075 | 3.04
3.035 | 304.704 | 30.447 | 0.075 | 3.045
3.027 | 305.216 | 30.498 | 0.075 | 3.05
3.029 | 305.728 | 30.549 | 0.075 | 3.055
3.049 | 306.24 | 30.6 | 0.076 | 3.06
3.046 | 306.752 | 30.651 | 0.076 | 3.065
3.036 | 307.264 | 30.703 | 0.075 | 3.07
3.025 | 307.776 | 30.754 | 0.075 | 3.075
3.01 | 308.288 | 30.805 | 0.075 | 3.081
3.053 | 308.8 | 30.855 | 0.076 | 3.086
3.041 | 309.312 | 30.907 | 0.075 | 3.091
3.048 | 309.824 | 30.959 | 0.076 | 3.096
3.019 | 310.336 | 31.01 | 0.075 | 3.101
3.017 | 310.848 | 31.061 | 0.075 | 3.106
3.005 | 311.36 | 31.113 | 0.075 | 3.111
3.039 | 311.872 | 31.164 | 0.075 | 3.116
3.052 | 312.384 | 31.214 | 0.076 | 3.121
3.041 | 312.896 | 31.266 | 0.075 | 3.127
3.011 | 313.408 | 31.317 | 0.075 | 3.132
2.985 | 313.92 | 31.368 | 0.074 | 3.137
2.995 | 314.432 | 31.419 | 0.074 | 3.142
3.018 | 314.944 | 31.471 | 0.075 | 3.147
3.018 | 315.456 | 31.522 | 0.075 | 3.152
3.011 | 315.968 | 31.573 | 0.075 | 3.157
3.01 | 316.48 | 31.625 | 0.075 | 3.162
2.997 | 316.992 | 31.676 | 0.074 | 3.168
3.002 | 317.504 | 31.727 | 0.074 | 3.173
3.029 | 318.016 | 31.778 | 0.075 | 3.178
3.035 | 318.528 | 31.829 | 0.075 | 3.183
3.005 | 319.04 | 31.88 | 0.075 | 3.188
2.974 | 319.552 | 31.931 | 0.074 | 3.193
2.985 | 320.064 | 31.983 | 0.074 | 3.198
2.983 | 320.576 | 32.034 | 0.074 | 3.203
2.99 | 321.088 | 32.085 | 0.074 | 3.208
2.978 | 321.6 | 32.136 | 0.074 | 3.214
2.957 | 322.112 | 32.188 | 0.073 | 3.219
2.933 | 322.624 | 32.239 | 0.073 | 3.224
2.92 | 323.136 | 32.29 | 0.072 | 3.229
2.91 | 323.648 | 32.341 | 0.072 | 3.234
2.896 | 324.16 | 32.392 | 0.072 | 3.239
2.888 | 324.672 | 32.443 | 0.072 | 3.244
2.843 | 325.184 | 32.494 | 0.071 | 3.249
2.817 | 325.696 | 32.546 | 0.07 | 3.255
2.804 | 326.208 | 32.597 | 0.07 | 3.26
2.73 | 326.72 | 32.648 | 0.068 | 3.265
2.626 | 327.232 | 32.699 | 0.065 | 3.27
2.581 | 327.744 | 32.751 | 0.064 | 3.275
2.55 | 328.256 | 32.802 | 0.063 | 3.28
2.502 | 328.768 | 32.853 | 0.062 | 3.285
2.492 | 329.28 | 32.904 | 0.062 | 3.29
2.449 | 329.792 | 32.955 | 0.061 | 3.296
2.426 | 330.304 | 33.006 | 0.06 | 3.301
2.409 | 330.816 | 33.057 | 0.06 | 3.306
2.361 | 331.328 | 33.109 | 0.059 | 3.311
2.333 | 331.84 | 33.16 | 0.058 | 3.316
2.323 | 332.352 | 33.211 | 0.058 | 3.321
2.284 | 332.864 | 33.262 | 0.057 | 3.326
2.281 | 333.376 | 33.314 | 0.057 | 3.331
2.283 | 333.888 | 33.366 | 0.057 | 3.337
2.234 | 334.4 | 33.416 | 0.055 | 3.342
2.199 | 334.912 | 33.467 | 0.055 | 3.347
2.192 | 335.424 | 33.519 | 0.054 | 3.352
2.169 | 335.936 | 33.569 | 0.054 | 3.357
2.16 | 336.448 | 33.62 | 0.054 | 3.362
2.159 | 336.96 | 33.672 | 0.054 | 3.367
2.144 | 337.472 | 33.723 | 0.053 | 3.372
2.114 | 337.984 | 33.774 | 0.052 | 3.377
2.067 | 338.496 | 33.826 | 0.051 | 3.383
2.055 | 339.008 | 33.877 | 0.051 | 3.388
2.023 | 339.52 | 33.928 | 0.05 | 3.393
1.981 | 340.032 | 33.979 | 0.049 | 3.398
1.967 | 340.544 | 34.031 | 0.049 | 3.403
1.988 | 341.056 | 34.082 | 0.049 | 3.408
1.931 | 341.568 | 34.133 | 0.048 | 3.413
1.902 | 342.08 | 34.184 | 0.047 | 3.418
1.884 | 342.592 | 34.235 | 0.047 | 3.423
1.845 | 343.104 | 34.286 | 0.046 | 3.429
1.782 | 343.616 | 34.338 | 0.044 | 3.434
1.746 | 344.128 | 34.389 | 0.043 | 3.439
1.713 | 344.64 | 34.44 | 0.042 | 3.444
1.67 | 345.152 | 34.492 | 0.041 | 3.449
1.647 | 345.664 | 34.543 | 0.041 | 3.454
1.564 | 346.176 | 34.594 | 0.039 | 3.459
1.524 | 346.688 | 34.645 | 0.038 | 3.464
1.513 | 347.2 | 34.696 | 0.038 | 3.47
1.494 | 347.712 | 34.747 | 0.037 | 3.475
1.454 | 348.224 | 34.798 | 0.036 | 3.48
1.442 | 348.736 | 34.85 | 0.036 | 3.485
1.395 | 349.248 | 34.901 | 0.035 | 3.49
1.383 | 349.76 | 34.952 | 0.034 | 3.495
1.369 | 350.272 | 35.004 | 0.034 | 3.5
1.305 | 350.784 | 35.055 | 0.032 | 3.505
1.285 | 351.296 | 35.106 | 0.032 | 3.511
1.229 | 351.808 | 35.157 | 0.03 | 3.516
1.166 | 352.32 | 35.208 | 0.029 | 3.521
1.099 | 352.832 | 35.259 | 0.027 | 3.526
1.057 | 353.344 | 35.311 | 0.026 | 3.531
1.022 | 353.856 | 35.362 | 0.025 | 3.536
0.958 | 354.368 | 35.413 | 0.024 | 3.541
0.901 | 354.88 | 35.464 | 0.022 | 3.546
0.826 | 355.392 | 35.516 | 0.02 | 3.552
0.674 | 355.904 | 35.567 | 0.017 | 3.557
-0.154 | 356.09 | 35.586 | -0.004 | 3.559