## Sheet1
Test Method | MTS EM Tension (Simplified).msm
Sample I. D. | Sample82.mss
Specimen Number | 5
Load (N) | Time (s) | Extension (mm) | Stress (MPa) | Strain (mm/mm)
1.909 | 2.082 | 0.471 | 0.047 | 0.047
3.013 | 4.13 | 0.676 | 0.075 | 0.068
3.639 | 6.178 | 0.88 | 0.09 | 0.088
4.041 | 8.226 | 1.086 | 0.1 | 0.109
4.322 | 10.274 | 1.29 | 0.107 | 0.129
4.469 | 12.322 | 1.494 | 0.111 | 0.149
4.554 | 14.37 | 1.7 | 0.113 | 0.17
4.509 | 16.418 | 1.904 | 0.112 | 0.19
4.378 | 18.466 | 2.109 | 0.109 | 0.211
4.118 | 20.514 | 2.314 | 0.102 | 0.231
3.818 | 22.562 | 2.519 | 0.095 | 0.252
3.749 | 24.61 | 2.723 | 0.093 | 0.272
3.686 | 26.658 | 2.928 | 0.091 | 0.293
3.666 | 28.706 | 3.133 | 0.091 | 0.313
3.635 | 30.754 | 3.338 | 0.09 | 0.334
3.633 | 32.802 | 3.542 | 0.09 | 0.354
3.64 | 34.85 | 3.748 | 0.09 | 0.375
3.658 | 36.898 | 3.953 | 0.091 | 0.395
3.66 | 38.946 | 4.157 | 0.091 | 0.416
3.654 | 40.994 | 4.362 | 0.091 | 0.436
3.646 | 43.042 | 4.567 | 0.09 | 0.457
3.632 | 45.09 | 4.771 | 0.09 | 0.477
3.637 | 47.138 | 4.977 | 0.09 | 0.498
3.617 | 49.186 | 5.181 | 0.09 | 0.518
3.642 | 51.234 | 5.386 | 0.09 | 0.539
3.643 | 53.282 | 5.591 | 0.09 | 0.559
3.615 | 55.33 | 5.796 | 0.09 | 0.58
3.617 | 57.378 | 6 | 0.09 | 0.6
3.615 | 59.426 | 6.205 | 0.09 | 0.621
3.599 | 61.474 | 6.41 | 0.089 | 0.641
3.615 | 63.522 | 6.615 | 0.09 | 0.662
3.602 | 65.57 | 6.82 | 0.089 | 0.682
3.584 | 67.618 | 7.024 | 0.089 | 0.702
3.574 | 69.666 | 7.23 | 0.089 | 0.723
3.569 | 71.714 | 7.435 | 0.089 | 0.743
3.541 | 73.762 | 7.639 | 0.088 | 0.764
3.537 | 75.81 | 7.844 | 0.088 | 0.784
3.536 | 77.858 | 8.048 | 0.088 | 0.805
3.522 | 79.906 | 8.253 | 0.087 | 0.825
3.505 | 81.954 | 8.458 | 0.087 | 0.846
3.512 | 84.002 | 8.662 | 0.087 | 0.866
3.536 | 86.05 | 8.867 | 0.088 | 0.887
3.534 | 88.098 | 9.072 | 0.088 | 0.907
3.56 | 90.146 | 9.277 | 0.088 | 0.928
3.572 | 92.194 | 9.482 | 0.089 | 0.948
3.556 | 94.242 | 9.687 | 0.088 | 0.969
3.542 | 96.29 | 9.89 | 0.088 | 0.989
3.538 | 98.338 | 10.097 | 0.088 | 1.01
3.543 | 100.386 | 10.301 | 0.088 | 1.03
3.567 | 102.434 | 10.506 | 0.088 | 1.051
3.578 | 104.482 | 10.711 | 0.089 | 1.071
3.56 | 106.53 | 10.916 | 0.088 | 1.092
3.579 | 108.578 | 11.121 | 0.089 | 1.112
3.583 | 110.626 | 11.325 | 0.089 | 1.133
3.604 | 112.674 | 11.53 | 0.089 | 1.153
3.6 | 114.722 | 11.735 | 0.089 | 1.173
3.612 | 116.77 | 11.939 | 0.09 | 1.194
3.601 | 118.818 | 12.145 | 0.089 | 1.214
3.604 | 120.866 | 12.349 | 0.089 | 1.235
3.603 | 122.914 | 12.554 | 0.089 | 1.255
3.595 | 124.962 | 12.759 | 0.089 | 1.276
3.6 | 127.01 | 12.964 | 0.089 | 1.296
3.599 | 129.058 | 13.168 | 0.089 | 1.317
3.608 | 131.106 | 13.373 | 0.089 | 1.337
3.6 | 133.154 | 13.578 | 0.089 | 1.358
3.634 | 135.202 | 13.783 | 0.09 | 1.378
3.653 | 137.25 | 13.988 | 0.091 | 1.399
3.658 | 139.298 | 14.192 | 0.091 | 1.419
3.65 | 141.346 | 14.397 | 0.091 | 1.44
3.664 | 143.394 | 14.603 | 0.091 | 1.46
3.649 | 145.442 | 14.807 | 0.091 | 1.481
3.671 | 147.49 | 15.011 | 0.091 | 1.501
3.683 | 149.538 | 15.217 | 0.091 | 1.522
3.701 | 151.586 | 15.421 | 0.092 | 1.542
3.699 | 153.634 | 15.626 | 0.092 | 1.563
3.696 | 155.682 | 15.831 | 0.092 | 1.583
3.677 | 157.73 | 16.035 | 0.091 | 1.604
3.709 | 159.778 | 16.241 | 0.092 | 1.624
3.7 | 161.826 | 16.445 | 0.092 | 1.645
3.731 | 163.874 | 16.65 | 0.093 | 1.665
3.736 | 165.922 | 16.855 | 0.093 | 1.686
3.745 | 167.97 | 17.058 | 0.093 | 1.706
3.743 | 170.018 | 17.265 | 0.093 | 1.726
3.713 | 172.066 | 17.47 | 0.092 | 1.747
3.712 | 174.114 | 17.674 | 0.092 | 1.767
3.714 | 176.162 | 17.879 | 0.092 | 1.788
3.706 | 178.21 | 18.084 | 0.092 | 1.808
3.728 | 180.258 | 18.289 | 0.092 | 1.829
3.753 | 182.306 | 18.493 | 0.093 | 1.849
3.748 | 184.354 | 18.698 | 0.093 | 1.87
3.775 | 186.402 | 18.902 | 0.094 | 1.89
3.764 | 188.45 | 19.107 | 0.093 | 1.911
3.757 | 190.498 | 19.312 | 0.093 | 1.931
3.802 | 192.546 | 19.517 | 0.094 | 1.952
3.774 | 194.594 | 19.722 | 0.094 | 1.972
3.793 | 196.642 | 19.927 | 0.094 | 1.993
3.824 | 198.69 | 20.132 | 0.095 | 2.013
3.815 | 200.738 | 20.336 | 0.095 | 2.034
3.785 | 202.786 | 20.541 | 0.094 | 2.054
3.82 | 204.834 | 20.746 | 0.095 | 2.075
3.844 | 206.882 | 20.951 | 0.095 | 2.095
3.833 | 208.93 | 21.156 | 0.095 | 2.116
3.858 | 210.978 | 21.36 | 0.096 | 2.136
3.854 | 213.026 | 21.565 | 0.096 | 2.156
3.831 | 215.074 | 21.771 | 0.095 | 2.177
3.849 | 217.122 | 21.975 | 0.095 | 2.198
3.835 | 219.17 | 22.179 | 0.095 | 2.218
3.85 | 221.218 | 22.385 | 0.095 | 2.238
3.855 | 223.266 | 22.589 | 0.096 | 2.259
3.885 | 225.314 | 22.794 | 0.096 | 2.279
3.836 | 227.362 | 22.999 | 0.095 | 2.3
3.856 | 229.41 | 23.203 | 0.096 | 2.32
3.915 | 231.458 | 23.408 | 0.097 | 2.341
3.903 | 233.506 | 23.613 | 0.097 | 2.361
3.881 | 235.554 | 23.818 | 0.096 | 2.382
3.917 | 237.602 | 24.023 | 0.097 | 2.402
3.886 | 239.65 | 24.226 | 0.096 | 2.423
3.87 | 241.698 | 24.432 | 0.096 | 2.443
3.866 | 243.746 | 24.638 | 0.096 | 2.464
3.847 | 245.794 | 24.842 | 0.095 | 2.484
3.821 | 247.842 | 25.046 | 0.095 | 2.505
3.807 | 249.89 | 25.252 | 0.094 | 2.525
3.832 | 251.938 | 25.456 | 0.095 | 2.546
3.817 | 253.986 | 25.661 | 0.095 | 2.566
3.798 | 256.034 | 25.866 | 0.094 | 2.587
3.811 | 258.082 | 26.07 | 0.095 | 2.607
3.825 | 260.13 | 26.275 | 0.095 | 2.628
3.833 | 262.178 | 26.481 | 0.095 | 2.648
3.839 | 264.226 | 26.685 | 0.095 | 2.668
3.864 | 266.274 | 26.89 | 0.096 | 2.689
3.865 | 268.322 | 27.095 | 0.096 | 2.709
3.873 | 270.37 | 27.3 | 0.096 | 2.73
3.896 | 272.418 | 27.504 | 0.097 | 2.75
3.904 | 274.466 | 27.709 | 0.097 | 2.771
3.904 | 276.514 | 27.914 | 0.097 | 2.791
3.933 | 278.562 | 28.119 | 0.098 | 2.812
3.949 | 280.61 | 28.324 | 0.098 | 2.832
3.967 | 282.658 | 28.529 | 0.098 | 2.853
3.945 | 284.706 | 28.733 | 0.098 | 2.873
3.941 | 286.754 | 28.939 | 0.098 | 2.894
3.968 | 288.802 | 29.143 | 0.098 | 2.914
3.964 | 290.85 | 29.347 | 0.098 | 2.935
3.988 | 292.898 | 29.552 | 0.099 | 2.955
3.961 | 294.946 | 29.758 | 0.098 | 2.976
4.003 | 296.994 | 29.962 | 0.099 | 2.996
3.988 | 299.042 | 30.167 | 0.099 | 3.017
4.006 | 301.09 | 30.371 | 0.099 | 3.037
3.993 | 303.138 | 30.576 | 0.099 | 3.058
4.011 | 305.186 | 30.782 | 0.099 | 3.078
4.028 | 307.234 | 30.986 | 0.1 | 3.099
4.035 | 309.282 | 31.191 | 0.1 | 3.119
4.043 | 311.33 | 31.395 | 0.1 | 3.139
4.084 | 313.378 | 31.6 | 0.101 | 3.16
4.092 | 315.426 | 31.806 | 0.101 | 3.181
4.092 | 317.474 | 32.01 | 0.101 | 3.201
4.099 | 319.522 | 32.214 | 0.102 | 3.221
4.106 | 321.57 | 32.42 | 0.102 | 3.242
4.112 | 323.618 | 32.624 | 0.102 | 3.262
4.135 | 325.666 | 32.829 | 0.103 | 3.283
4.13 | 327.714 | 33.034 | 0.102 | 3.303
4.12 | 329.762 | 33.238 | 0.102 | 3.324
4.107 | 331.81 | 33.443 | 0.102 | 3.344
4.135 | 333.858 | 33.649 | 0.103 | 3.365
4.131 | 335.906 | 33.853 | 0.102 | 3.385
4.139 | 337.954 | 34.058 | 0.103 | 3.406
4.134 | 340.002 | 34.263 | 0.103 | 3.426
4.158 | 342.05 | 34.467 | 0.103 | 3.447
4.176 | 344.098 | 34.672 | 0.104 | 3.467
4.193 | 346.146 | 34.877 | 0.104 | 3.488
4.202 | 348.194 | 35.082 | 0.104 | 3.508
4.205 | 350.242 | 35.287 | 0.104 | 3.529
4.199 | 352.29 | 35.492 | 0.104 | 3.549
4.207 | 354.338 | 35.696 | 0.104 | 3.57
4.202 | 356.386 | 35.901 | 0.104 | 3.59
4.189 | 358.434 | 36.107 | 0.104 | 3.611
4.181 | 360.482 | 36.311 | 0.104 | 3.631
4.193 | 362.53 | 36.516 | 0.104 | 3.652
4.181 | 364.578 | 36.72 | 0.104 | 3.672
4.159 | 366.626 | 36.926 | 0.103 | 3.693
4.136 | 368.674 | 37.13 | 0.103 | 3.713
4.128 | 370.722 | 37.335 | 0.102 | 3.733
4.089 | 372.77 | 37.539 | 0.101 | 3.754
4.038 | 374.818 | 37.744 | 0.1 | 3.774
3.987 | 376.866 | 37.949 | 0.099 | 3.795
3.917 | 378.914 | 38.155 | 0.097 | 3.815
3.899 | 380.962 | 38.359 | 0.097 | 3.836
3.865 | 383.01 | 38.563 | 0.096 | 3.856
3.849 | 385.058 | 38.768 | 0.095 | 3.877
3.841 | 387.106 | 38.973 | 0.095 | 3.897
3.842 | 389.154 | 39.178 | 0.095 | 3.918
3.839 | 391.202 | 39.382 | 0.095 | 3.938
3.827 | 393.25 | 39.588 | 0.095 | 3.959
3.827 | 395.298 | 39.792 | 0.095 | 3.979
3.827 | 397.346 | 39.997 | 0.095 | 4
3.837 | 399.394 | 40.202 | 0.095 | 4.02
3.838 | 401.442 | 40.406 | 0.095 | 4.041
3.857 | 403.49 | 40.611 | 0.096 | 4.061
3.854 | 405.538 | 40.817 | 0.096 | 4.082
3.854 | 407.586 | 41.021 | 0.096 | 4.102
3.853 | 409.634 | 41.226 | 0.096 | 4.123
3.838 | 411.682 | 41.431 | 0.095 | 4.143
3.857 | 413.73 | 41.635 | 0.096 | 4.164
3.874 | 415.778 | 41.84 | 0.096 | 4.184
3.834 | 417.826 | 42.045 | 0.095 | 4.205
3.795 | 419.874 | 42.25 | 0.094 | 4.225
3.803 | 421.922 | 42.455 | 0.094 | 4.246
3.766 | 423.97 | 42.66 | 0.093 | 4.266
3.769 | 426.018 | 42.864 | 0.093 | 4.286
3.793 | 428.066 | 43.069 | 0.094 | 4.307
3.749 | 430.114 | 43.275 | 0.093 | 4.327
3.735 | 432.162 | 43.479 | 0.093 | 4.348
3.751 | 434.21 | 43.684 | 0.093 | 4.368
3.744 | 436.258 | 43.888 | 0.093 | 4.389
3.763 | 438.306 | 44.094 | 0.093 | 4.409
3.789 | 440.354 | 44.298 | 0.094 | 4.43
3.769 | 442.402 | 44.503 | 0.093 | 4.45
3.75 | 444.45 | 44.708 | 0.093 | 4.471
3.763 | 446.498 | 44.912 | 0.093 | 4.491
3.737 | 448.546 | 45.117 | 0.093 | 4.512
3.746 | 450.594 | 45.323 | 0.093 | 4.532
3.76 | 452.642 | 45.527 | 0.093 | 4.553
3.733 | 454.69 | 45.731 | 0.093 | 4.573
3.733 | 456.738 | 45.936 | 0.093 | 4.594
3.754 | 458.786 | 46.141 | 0.093 | 4.614
3.755 | 460.834 | 46.347 | 0.093 | 4.635
3.753 | 462.882 | 46.551 | 0.093 | 4.655
3.773 | 464.93 | 46.755 | 0.094 | 4.676
3.786 | 466.978 | 46.961 | 0.094 | 4.696
3.769 | 469.026 | 47.165 | 0.093 | 4.717
3.793 | 471.074 | 47.37 | 0.094 | 4.737
3.8 | 473.122 | 47.575 | 0.094 | 4.757
3.814 | 475.17 | 47.779 | 0.095 | 4.778
3.821 | 477.218 | 47.985 | 0.095 | 4.798
3.847 | 479.266 | 48.189 | 0.095 | 4.819
3.858 | 481.314 | 48.394 | 0.096 | 4.839
3.843 | 483.362 | 48.599 | 0.095 | 4.86
3.868 | 485.41 | 48.803 | 0.096 | 4.88
3.878 | 487.458 | 49.008 | 0.096 | 4.901
3.863 | 489.506 | 49.213 | 0.096 | 4.921
3.868 | 491.554 | 49.418 | 0.096 | 4.942
3.907 | 493.602 | 49.623 | 0.097 | 4.962
3.9 | 495.65 | 49.828 | 0.097 | 4.983
3.915 | 497.698 | 50.032 | 0.097 | 5.003
3.929 | 499.746 | 50.237 | 0.097 | 5.024
3.939 | 501.794 | 50.443 | 0.098 | 5.044
3.933 | 503.842 | 50.647 | 0.098 | 5.065
3.934 | 505.89 | 50.852 | 0.098 | 5.085
3.959 | 507.938 | 51.056 | 0.098 | 5.106
3.951 | 509.986 | 51.261 | 0.098 | 5.126
3.945 | 512.034 | 51.466 | 0.098 | 5.147
3.957 | 514.082 | 51.671 | 0.098 | 5.167
3.981 | 516.13 | 51.875 | 0.099 | 5.188
3.967 | 518.178 | 52.081 | 0.098 | 5.208
3.973 | 520.226 | 52.285 | 0.099 | 5.229
4.004 | 522.274 | 52.491 | 0.099 | 5.249
4.009 | 524.322 | 52.695 | 0.099 | 5.27
4.011 | 526.37 | 52.899 | 0.099 | 5.29
3.99 | 528.418 | 53.104 | 0.099 | 5.31
4.016 | 530.466 | 53.309 | 0.1 | 5.331
4.029 | 532.514 | 53.514 | 0.1 | 5.351
4.009 | 534.562 | 53.719 | 0.099 | 5.372
4.034 | 536.61 | 53.923 | 0.1 | 5.392
4.031 | 538.658 | 54.128 | 0.1 | 5.413
4.04 | 540.706 | 54.333 | 0.1 | 5.433
4.038 | 542.754 | 54.538 | 0.1 | 5.454
4.084 | 544.802 | 54.743 | 0.101 | 5.474
4.066 | 546.85 | 54.948 | 0.101 | 5.495
4.094 | 548.898 | 55.152 | 0.102 | 5.515
4.085 | 550.946 | 55.357 | 0.101 | 5.536
4.115 | 552.994 | 55.562 | 0.102 | 5.556
4.127 | 555.042 | 55.767 | 0.102 | 5.577
4.128 | 557.09 | 55.972 | 0.102 | 5.597
4.115 | 559.138 | 56.176 | 0.102 | 5.618
4.12 | 561.186 | 56.381 | 0.102 | 5.638
4.122 | 563.234 | 56.586 | 0.102 | 5.659
4.123 | 565.282 | 56.79 | 0.102 | 5.679
4.115 | 567.33 | 56.996 | 0.102 | 5.7
4.128 | 569.378 | 57.2 | 0.102 | 5.72
4.139 | 571.426 | 57.404 | 0.103 | 5.74
4.113 | 573.474 | 57.611 | 0.102 | 5.761
4.109 | 575.522 | 57.815 | 0.102 | 5.781
4.1 | 577.57 | 58.02 | 0.102 | 5.802
4.092 | 579.618 | 58.224 | 0.101 | 5.822
4.068 | 581.666 | 58.429 | 0.101 | 5.843
4.064 | 583.714 | 58.634 | 0.101 | 5.863
4.073 | 585.762 | 58.839 | 0.101 | 5.884
4.075 | 587.81 | 59.043 | 0.101 | 5.904
4.069 | 589.858 | 59.249 | 0.101 | 5.925
4.067 | 591.906 | 59.453 | 0.101 | 5.945
4.072 | 593.954 | 59.658 | 0.101 | 5.966
4.071 | 596.002 | 59.863 | 0.101 | 5.986
4.072 | 598.05 | 60.068 | 0.101 | 6.007
4.087 | 600.098 | 60.273 | 0.101 | 6.027
4.071 | 602.146 | 60.477 | 0.101 | 6.048
4.087 | 604.194 | 60.682 | 0.101 | 6.068
4.097 | 606.242 | 60.887 | 0.102 | 6.089
4.111 | 608.29 | 61.091 | 0.102 | 6.109
4.105 | 610.338 | 61.296 | 0.102 | 6.13
4.121 | 612.386 | 61.501 | 0.102 | 6.15
4.131 | 614.434 | 61.706 | 0.102 | 6.171
4.145 | 616.482 | 61.911 | 0.103 | 6.191
4.14 | 618.53 | 62.116 | 0.103 | 6.212
4.145 | 620.578 | 62.32 | 0.103 | 6.232
4.128 | 622.626 | 62.525 | 0.102 | 6.252
4.123 | 624.674 | 62.73 | 0.102 | 6.273
4.144 | 626.722 | 62.935 | 0.103 | 6.293
4.127 | 628.77 | 63.14 | 0.102 | 6.314
4.16 | 630.818 | 63.344 | 0.103 | 6.334
4.18 | 632.866 | 63.549 | 0.104 | 6.355
4.177 | 634.914 | 63.754 | 0.104 | 6.375
4.189 | 636.962 | 63.958 | 0.104 | 6.396
4.211 | 639.01 | 64.164 | 0.104 | 6.416
4.214 | 641.058 | 64.368 | 0.105 | 6.437
4.214 | 643.106 | 64.572 | 0.105 | 6.457
4.236 | 645.154 | 64.778 | 0.105 | 6.478
4.241 | 647.202 | 64.983 | 0.105 | 6.498
4.23 | 649.25 | 65.188 | 0.105 | 6.519
4.265 | 651.298 | 65.393 | 0.106 | 6.539
4.3 | 653.346 | 65.597 | 0.107 | 6.56
4.298 | 655.394 | 65.802 | 0.107 | 6.58
4.314 | 657.442 | 66.007 | 0.107 | 6.601
4.312 | 659.49 | 66.211 | 0.107 | 6.621
4.298 | 661.538 | 66.416 | 0.107 | 6.642
4.302 | 663.586 | 66.621 | 0.107 | 6.662
4.308 | 665.634 | 66.826 | 0.107 | 6.683
4.324 | 667.682 | 67.031 | 0.107 | 6.703
4.359 | 669.73 | 67.236 | 0.108 | 6.724
4.389 | 671.778 | 67.44 | 0.109 | 6.744
4.365 | 673.826 | 67.645 | 0.108 | 6.765
4.381 | 675.874 | 67.85 | 0.109 | 6.785
4.377 | 677.922 | 68.055 | 0.109 | 6.806
4.401 | 679.97 | 68.26 | 0.109 | 6.826
4.406 | 682.018 | 68.464 | 0.109 | 6.846
4.423 | 684.066 | 68.669 | 0.11 | 6.867
4.413 | 686.114 | 68.874 | 0.109 | 6.887
4.415 | 688.162 | 69.078 | 0.109 | 6.908
4.439 | 690.21 | 69.284 | 0.11 | 6.928
4.43 | 692.258 | 69.489 | 0.11 | 6.949
4.406 | 694.306 | 69.692 | 0.109 | 6.969
4.448 | 696.354 | 69.898 | 0.11 | 6.99
4.462 | 698.402 | 70.103 | 0.111 | 7.01
4.462 | 700.45 | 70.308 | 0.111 | 7.031
4.488 | 702.498 | 70.512 | 0.111 | 7.051
4.498 | 704.546 | 70.717 | 0.112 | 7.072
4.503 | 706.594 | 70.922 | 0.112 | 7.092
4.489 | 708.642 | 71.127 | 0.111 | 7.113
4.505 | 710.69 | 71.331 | 0.112 | 7.133
4.504 | 712.738 | 71.536 | 0.112 | 7.154
4.511 | 714.786 | 71.741 | 0.112 | 7.174
4.538 | 716.834 | 71.946 | 0.113 | 7.195
4.531 | 718.882 | 72.151 | 0.112 | 7.215
4.539 | 720.93 | 72.356 | 0.113 | 7.236
4.567 | 722.978 | 72.561 | 0.113 | 7.256
4.561 | 725.026 | 72.765 | 0.113 | 7.276
4.557 | 727.074 | 72.969 | 0.113 | 7.297
4.569 | 729.122 | 73.175 | 0.113 | 7.317
4.576 | 731.17 | 73.379 | 0.113 | 7.338
4.587 | 733.218 | 73.584 | 0.114 | 7.358
4.621 | 735.266 | 73.79 | 0.115 | 7.379
4.62 | 737.314 | 73.994 | 0.115 | 7.399
4.606 | 739.362 | 74.199 | 0.114 | 7.42
4.613 | 741.41 | 74.405 | 0.114 | 7.44
4.628 | 743.458 | 74.608 | 0.115 | 7.461
4.631 | 745.506 | 74.813 | 0.115 | 7.481
4.642 | 747.554 | 75.018 | 0.115 | 7.502
4.676 | 749.602 | 75.223 | 0.116 | 7.522
4.653 | 751.65 | 75.428 | 0.115 | 7.543
4.642 | 753.698 | 75.632 | 0.115 | 7.563
4.663 | 755.746 | 75.837 | 0.116 | 7.584
4.653 | 757.794 | 76.042 | 0.115 | 7.604
4.688 | 759.842 | 76.247 | 0.116 | 7.625
4.696 | 761.89 | 76.452 | 0.116 | 7.645
4.698 | 763.938 | 76.657 | 0.117 | 7.666
4.71 | 765.986 | 76.86 | 0.117 | 7.686
4.703 | 768.034 | 77.066 | 0.117 | 7.707
4.737 | 770.082 | 77.271 | 0.117 | 7.727
4.747 | 772.13 | 77.475 | 0.118 | 7.748
4.765 | 774.178 | 77.681 | 0.118 | 7.768
4.754 | 776.226 | 77.885 | 0.118 | 7.789
4.753 | 778.274 | 78.09 | 0.118 | 7.809
4.75 | 780.322 | 78.295 | 0.118 | 7.829
4.736 | 782.37 | 78.499 | 0.117 | 7.85
4.778 | 784.418 | 78.704 | 0.118 | 7.87
4.794 | 786.466 | 78.909 | 0.119 | 7.891
4.792 | 788.514 | 79.114 | 0.119 | 7.911
4.784 | 790.562 | 79.319 | 0.119 | 7.932
4.782 | 792.61 | 79.524 | 0.119 | 7.952
4.804 | 794.658 | 79.728 | 0.119 | 7.973
4.805 | 796.706 | 79.933 | 0.119 | 7.993
4.826 | 798.754 | 80.138 | 0.12 | 8.014
4.816 | 800.802 | 80.343 | 0.119 | 8.034
4.828 | 802.85 | 80.548 | 0.12 | 8.055
4.825 | 804.898 | 80.752 | 0.12 | 8.075
4.846 | 806.946 | 80.957 | 0.12 | 8.096
4.843 | 808.994 | 81.162 | 0.12 | 8.116
4.853 | 811.042 | 81.367 | 0.12 | 8.137
4.85 | 813.09 | 81.573 | 0.12 | 8.157
4.862 | 815.138 | 81.776 | 0.121 | 8.178
4.879 | 817.186 | 81.981 | 0.121 | 8.198
4.895 | 819.234 | 82.186 | 0.121 | 8.219
4.889 | 821.282 | 82.391 | 0.121 | 8.239
4.894 | 823.33 | 82.596 | 0.121 | 8.26
4.886 | 825.378 | 82.8 | 0.121 | 8.28
4.898 | 827.426 | 83.005 | 0.121 | 8.3
4.896 | 829.474 | 83.21 | 0.121 | 8.321
4.921 | 831.522 | 83.415 | 0.122 | 8.341
4.914 | 833.57 | 83.62 | 0.122 | 8.362
4.896 | 835.618 | 83.825 | 0.121 | 8.382
4.907 | 837.666 | 84.028 | 0.122 | 8.403
4.915 | 839.714 | 84.234 | 0.122 | 8.423
4.895 | 841.762 | 84.439 | 0.121 | 8.444
4.891 | 843.81 | 84.643 | 0.121 | 8.464
4.87 | 845.858 | 84.849 | 0.121 | 8.485
4.892 | 847.906 | 85.053 | 0.121 | 8.505
4.883 | 849.954 | 85.258 | 0.121 | 8.526
4.855 | 852.002 | 85.463 | 0.12 | 8.546
4.868 | 854.05 | 85.667 | 0.121 | 8.567
4.866 | 856.098 | 85.872 | 0.121 | 8.587
4.878 | 858.146 | 86.077 | 0.121 | 8.608
4.876 | 860.194 | 86.282 | 0.121 | 8.628
4.89 | 862.242 | 86.486 | 0.121 | 8.649
4.88 | 864.29 | 86.692 | 0.121 | 8.669
4.899 | 866.338 | 86.897 | 0.121 | 8.69
4.916 | 868.386 | 87.101 | 0.122 | 8.71
4.922 | 870.434 | 87.306 | 0.122 | 8.731
4.916 | 872.482 | 87.511 | 0.122 | 8.751
4.926 | 874.53 | 87.716 | 0.122 | 8.772
4.921 | 876.578 | 87.92 | 0.122 | 8.792
4.918 | 878.626 | 88.125 | 0.122 | 8.812
4.93 | 880.674 | 88.33 | 0.122 | 8.833
4.952 | 882.722 | 88.535 | 0.123 | 8.853
4.965 | 884.77 | 88.741 | 0.123 | 8.874
4.986 | 886.818 | 88.945 | 0.124 | 8.894
4.979 | 888.866 | 89.149 | 0.123 | 8.915
4.985 | 890.914 | 89.354 | 0.124 | 8.935
4.998 | 892.962 | 89.559 | 0.124 | 8.956
5.003 | 895.01 | 89.763 | 0.124 | 8.976
5.009 | 897.058 | 89.969 | 0.124 | 8.997
5.013 | 899.106 | 90.173 | 0.124 | 9.017
5.02 | 901.154 | 90.378 | 0.124 | 9.038
5.031 | 903.202 | 90.583 | 0.125 | 9.058
5.015 | 905.25 | 90.788 | 0.124 | 9.079
5.016 | 907.298 | 90.993 | 0.124 | 9.099
5.009 | 909.346 | 91.197 | 0.124 | 9.12
5.027 | 911.394 | 91.402 | 0.125 | 9.14
5.024 | 913.442 | 91.607 | 0.125 | 9.161
5.037 | 915.49 | 91.812 | 0.125 | 9.181
5.052 | 917.538 | 92.016 | 0.125 | 9.202
5.058 | 919.586 | 92.222 | 0.125 | 9.222
5.065 | 921.634 | 92.426 | 0.126 | 9.243
5.091 | 923.682 | 92.63 | 0.126 | 9.263
5.076 | 925.73 | 92.835 | 0.126 | 9.284
5.082 | 927.778 | 93.04 | 0.126 | 9.304
5.121 | 929.826 | 93.245 | 0.127 | 9.325
5.098 | 931.874 | 93.45 | 0.126 | 9.345
5.104 | 933.922 | 93.654 | 0.127 | 9.365
5.14 | 935.97 | 93.86 | 0.127 | 9.386
5.137 | 938.018 | 94.065 | 0.127 | 9.406
5.132 | 940.066 | 94.269 | 0.127 | 9.427
5.145 | 942.114 | 94.474 | 0.128 | 9.447
5.167 | 944.162 | 94.679 | 0.128 | 9.468
5.157 | 946.21 | 94.884 | 0.128 | 9.488
5.181 | 948.258 | 95.089 | 0.128 | 9.509
5.163 | 950.306 | 95.293 | 0.128 | 9.529
5.172 | 952.354 | 95.498 | 0.128 | 9.55
5.215 | 954.402 | 95.703 | 0.129 | 9.57
5.2 | 956.45 | 95.909 | 0.129 | 9.591
5.187 | 958.498 | 96.113 | 0.129 | 9.611
5.216 | 960.546 | 96.317 | 0.129 | 9.632
5.231 | 962.594 | 96.522 | 0.13 | 9.652
5.25 | 964.642 | 96.727 | 0.13 | 9.673
5.27 | 966.69 | 96.931 | 0.131 | 9.693
5.242 | 968.738 | 97.136 | 0.13 | 9.714
5.24 | 970.786 | 97.341 | 0.13 | 9.734
5.267 | 972.834 | 97.546 | 0.131 | 9.755
5.266 | 974.882 | 97.751 | 0.131 | 9.775
5.254 | 976.93 | 97.956 | 0.13 | 9.796
5.284 | 978.978 | 98.16 | 0.131 | 9.816
5.276 | 981.026 | 98.365 | 0.131 | 9.836
5.279 | 983.074 | 98.57 | 0.131 | 9.857
5.271 | 985.122 | 98.775 | 0.131 | 9.877
5.29 | 987.17 | 98.98 | 0.131 | 9.898
5.268 | 989.218 | 99.184 | 0.131 | 9.918
5.277 | 991.266 | 99.389 | 0.131 | 9.939
5.268 | 993.314 | 99.594 | 0.131 | 9.959
5.29 | 995.362 | 99.798 | 0.131 | 9.98
5.268 | 997.41 | 100.004 | 0.131 | 10
5.287 | 999.458 | 100.208 | 0.131 | 10.021
5.277 | 1001.506 | 100.413 | 0.131 | 10.041
5.27 | 1003.554 | 100.618 | 0.131 | 10.062
5.273 | 1005.602 | 100.822 | 0.131 | 10.082
5.286 | 1007.65 | 101.028 | 0.131 | 10.103
5.301 | 1009.698 | 101.233 | 0.131 | 10.123
5.294 | 1011.746 | 101.437 | 0.131 | 10.144
5.309 | 1013.794 | 101.642 | 0.132 | 10.164
5.313 | 1015.842 | 101.847 | 0.132 | 10.185
5.342 | 1017.89 | 102.052 | 0.132 | 10.205
5.338 | 1019.938 | 102.257 | 0.132 | 10.226
5.338 | 1021.986 | 102.461 | 0.132 | 10.246
5.352 | 1024.034 | 102.666 | 0.133 | 10.267
5.341 | 1026.082 | 102.871 | 0.132 | 10.287
5.358 | 1028.13 | 103.076 | 0.133 | 10.308
5.358 | 1030.178 | 103.281 | 0.133 | 10.328
5.357 | 1032.226 | 103.485 | 0.133 | 10.349
5.386 | 1034.274 | 103.69 | 0.134 | 10.369
5.4 | 1036.322 | 103.895 | 0.134 | 10.39
5.395 | 1038.37 | 104.099 | 0.134 | 10.41
5.406 | 1040.418 | 104.304 | 0.134 | 10.43
5.417 | 1042.466 | 104.509 | 0.134 | 10.451
5.388 | 1044.514 | 104.714 | 0.134 | 10.471
5.401 | 1046.562 | 104.919 | 0.134 | 10.492
5.394 | 1048.61 | 105.124 | 0.134 | 10.512
5.413 | 1050.658 | 105.328 | 0.134 | 10.533
5.396 | 1052.706 | 105.534 | 0.134 | 10.553
5.397 | 1054.754 | 105.738 | 0.134 | 10.574
5.366 | 1056.802 | 105.943 | 0.133 | 10.594
5.373 | 1058.85 | 106.148 | 0.133 | 10.615
5.379 | 1060.898 | 106.352 | 0.133 | 10.635
5.388 | 1062.946 | 106.557 | 0.134 | 10.656
5.419 | 1064.994 | 106.762 | 0.134 | 10.676
5.425 | 1067.042 | 106.967 | 0.135 | 10.697
5.453 | 1069.09 | 107.171 | 0.135 | 10.717
5.445 | 1071.138 | 107.377 | 0.135 | 10.738
5.465 | 1073.186 | 107.581 | 0.136 | 10.758
5.472 | 1075.234 | 107.786 | 0.136 | 10.779
5.464 | 1077.282 | 107.99 | 0.135 | 10.799
5.476 | 1079.33 | 108.195 | 0.136 | 10.82
5.5 | 1081.378 | 108.401 | 0.136 | 10.84
5.507 | 1083.426 | 108.605 | 0.137 | 10.86
5.532 | 1085.474 | 108.81 | 0.137 | 10.881
5.546 | 1087.522 | 109.015 | 0.138 | 10.901
5.555 | 1089.57 | 109.22 | 0.138 | 10.922
5.563 | 1091.618 | 109.425 | 0.138 | 10.942
5.557 | 1093.666 | 109.629 | 0.138 | 10.963
5.558 | 1095.714 | 109.833 | 0.138 | 10.983
5.561 | 1097.762 | 110.039 | 0.138 | 11.004
5.562 | 1099.81 | 110.244 | 0.138 | 11.024
5.583 | 1101.858 | 110.448 | 0.138 | 11.045
5.573 | 1103.906 | 110.653 | 0.138 | 11.065
5.582 | 1105.954 | 110.858 | 0.138 | 11.086
5.593 | 1108.002 | 111.063 | 0.139 | 11.106
5.601 | 1110.05 | 111.268 | 0.139 | 11.127
5.548 | 1112.098 | 111.472 | 0.138 | 11.147
5.593 | 1114.146 | 111.677 | 0.139 | 11.168
5.635 | 1116.194 | 111.882 | 0.14 | 11.188
5.628 | 1118.242 | 112.087 | 0.14 | 11.209
5.601 | 1120.29 | 112.292 | 0.139 | 11.229
5.587 | 1122.338 | 112.496 | 0.139 | 11.25
5.575 | 1124.386 | 112.702 | 0.138 | 11.27
5.564 | 1126.434 | 112.906 | 0.138 | 11.291
5.558 | 1128.482 | 113.11 | 0.138 | 11.311
5.549 | 1130.53 | 113.316 | 0.138 | 11.332
5.549 | 1132.578 | 113.52 | 0.138 | 11.352
5.558 | 1134.626 | 113.725 | 0.138 | 11.372
5.578 | 1136.674 | 113.93 | 0.138 | 11.393
5.587 | 1138.722 | 114.135 | 0.139 | 11.413
5.591 | 1140.77 | 114.339 | 0.139 | 11.434
5.618 | 1142.818 | 114.545 | 0.139 | 11.454
5.67 | 1144.866 | 114.749 | 0.141 | 11.475
5.671 | 1146.914 | 114.954 | 0.141 | 11.495
5.647 | 1148.962 | 115.158 | 0.14 | 11.516
5.674 | 1151.01 | 115.363 | 0.141 | 11.536
5.711 | 1153.058 | 115.569 | 0.142 | 11.557
5.694 | 1155.106 | 115.773 | 0.141 | 11.577
5.748 | 1157.154 | 115.977 | 0.143 | 11.598
5.737 | 1159.202 | 116.183 | 0.142 | 11.618
5.756 | 1161.25 | 116.388 | 0.143 | 11.639
5.749 | 1163.298 | 116.592 | 0.143 | 11.659
5.768 | 1165.346 | 116.797 | 0.143 | 11.68
5.782 | 1167.394 | 117.001 | 0.143 | 11.7
5.785 | 1169.442 | 117.206 | 0.143 | 11.721
5.757 | 1171.49 | 117.412 | 0.143 | 11.741
5.779 | 1173.538 | 117.616 | 0.143 | 11.762
5.777 | 1175.586 | 117.821 | 0.143 | 11.782
5.811 | 1177.634 | 118.026 | 0.144 | 11.803
5.812 | 1179.682 | 118.23 | 0.144 | 11.823
5.816 | 1181.73 | 118.436 | 0.144 | 11.844
5.799 | 1183.778 | 118.64 | 0.144 | 11.864
5.826 | 1185.826 | 118.845 | 0.144 | 11.884
5.817 | 1187.874 | 119.05 | 0.144 | 11.905
5.839 | 1189.922 | 119.255 | 0.145 | 11.925
5.853 | 1191.97 | 119.46 | 0.145 | 11.946
5.842 | 1194.018 | 119.664 | 0.145 | 11.966
5.84 | 1196.066 | 119.87 | 0.145 | 11.987
5.876 | 1198.114 | 120.074 | 0.146 | 12.007
5.864 | 1200.162 | 120.279 | 0.145 | 12.028
5.861 | 1202.21 | 120.484 | 0.145 | 12.048
5.892 | 1204.258 | 120.689 | 0.146 | 12.069
5.892 | 1206.306 | 120.893 | 0.146 | 12.089
5.887 | 1208.354 | 121.098 | 0.146 | 12.11
5.903 | 1210.402 | 121.303 | 0.146 | 12.13
5.914 | 1212.45 | 121.507 | 0.147 | 12.151
5.931 | 1214.498 | 121.713 | 0.147 | 12.171
5.924 | 1216.546 | 121.918 | 0.147 | 12.192
5.95 | 1218.594 | 122.122 | 0.148 | 12.212
5.983 | 1220.642 | 122.326 | 0.148 | 12.233
5.994 | 1222.69 | 122.531 | 0.149 | 12.253
5.991 | 1224.738 | 122.737 | 0.149 | 12.274
6.01 | 1226.786 | 122.942 | 0.149 | 12.294
6.021 | 1228.834 | 123.146 | 0.149 | 12.315
6.024 | 1230.882 | 123.351 | 0.149 | 12.335
6.008 | 1232.93 | 123.556 | 0.149 | 12.356
6.024 | 1234.978 | 123.76 | 0.149 | 12.376
6.02 | 1237.026 | 123.965 | 0.149 | 12.397
6.021 | 1239.074 | 124.169 | 0.149 | 12.417
6.032 | 1241.122 | 124.374 | 0.15 | 12.437
6.035 | 1243.17 | 124.58 | 0.15 | 12.458
6.028 | 1245.218 | 124.784 | 0.149 | 12.478
6.031 | 1247.266 | 124.989 | 0.15 | 12.499
6.049 | 1249.314 | 125.194 | 0.15 | 12.519
6.068 | 1251.362 | 125.399 | 0.15 | 12.54
6.079 | 1253.41 | 125.604 | 0.151 | 12.56
6.105 | 1255.458 | 125.808 | 0.151 | 12.581
6.114 | 1257.506 | 126.013 | 0.152 | 12.601
6.111 | 1259.554 | 126.218 | 0.152 | 12.622
6.136 | 1261.602 | 126.423 | 0.152 | 12.642
6.127 | 1263.65 | 126.628 | 0.152 | 12.663
6.145 | 1265.698 | 126.833 | 0.152 | 12.683
6.133 | 1267.746 | 127.038 | 0.152 | 12.704
6.158 | 1269.794 | 127.242 | 0.153 | 12.724
6.169 | 1271.842 | 127.447 | 0.153 | 12.745
6.18 | 1273.89 | 127.651 | 0.153 | 12.765
6.171 | 1275.938 | 127.857 | 0.153 | 12.786
6.164 | 1277.986 | 128.061 | 0.153 | 12.806
6.181 | 1280.034 | 128.266 | 0.153 | 12.827
6.188 | 1282.082 | 128.471 | 0.153 | 12.847
6.18 | 1284.13 | 128.675 | 0.153 | 12.868
6.194 | 1286.178 | 128.88 | 0.154 | 12.888
6.211 | 1288.226 | 129.086 | 0.154 | 12.909
6.235 | 1290.274 | 129.29 | 0.155 | 12.929
6.234 | 1292.322 | 129.494 | 0.155 | 12.949
6.228 | 1294.37 | 129.7 | 0.154 | 12.97
6.248 | 1296.418 | 129.904 | 0.155 | 12.99
6.247 | 1298.466 | 130.11 | 0.155 | 13.011
6.247 | 1300.514 | 130.314 | 0.155 | 13.031
6.248 | 1302.562 | 130.519 | 0.155 | 13.052
6.251 | 1304.61 | 130.724 | 0.155 | 13.072
6.253 | 1306.658 | 130.928 | 0.155 | 13.093
6.266 | 1308.706 | 131.133 | 0.155 | 13.113
6.287 | 1310.754 | 131.338 | 0.156 | 13.134
6.283 | 1312.802 | 131.542 | 0.156 | 13.154
6.271 | 1314.85 | 131.748 | 0.156 | 13.175
6.269 | 1316.898 | 131.952 | 0.155 | 13.195
6.255 | 1318.946 | 132.157 | 0.155 | 13.216
6.26 | 1320.994 | 132.362 | 0.155 | 13.236
6.243 | 1323.042 | 132.566 | 0.155 | 13.257
6.262 | 1325.09 | 132.771 | 0.155 | 13.277
6.264 | 1327.138 | 132.976 | 0.155 | 13.298
6.28 | 1329.186 | 133.181 | 0.156 | 13.318
6.29 | 1331.234 | 133.386 | 0.156 | 13.339
6.291 | 1333.282 | 133.591 | 0.156 | 13.359
6.307 | 1335.33 | 133.795 | 0.156 | 13.38
6.31 | 1337.378 | 134 | 0.156 | 13.4
6.312 | 1339.426 | 134.206 | 0.157 | 13.421
6.343 | 1341.474 | 134.41 | 0.157 | 13.441
6.349 | 1343.522 | 134.615 | 0.157 | 13.462
6.374 | 1345.57 | 134.82 | 0.158 | 13.482
6.365 | 1347.618 | 135.025 | 0.158 | 13.502
6.379 | 1349.666 | 135.229 | 0.158 | 13.523
6.381 | 1351.714 | 135.434 | 0.158 | 13.543
6.403 | 1353.762 | 135.639 | 0.159 | 13.564
6.41 | 1355.81 | 135.844 | 0.159 | 13.584
6.404 | 1357.858 | 136.048 | 0.159 | 13.605
6.422 | 1359.906 | 136.254 | 0.159 | 13.625
6.432 | 1361.954 | 136.458 | 0.16 | 13.646
6.428 | 1364.002 | 136.662 | 0.159 | 13.666
6.445 | 1366.05 | 136.868 | 0.16 | 13.687
6.46 | 1368.098 | 137.072 | 0.16 | 13.707
6.465 | 1370.146 | 137.277 | 0.16 | 13.728
6.485 | 1372.194 | 137.482 | 0.161 | 13.748
6.483 | 1374.242 | 137.687 | 0.161 | 13.769
6.486 | 1376.29 | 137.891 | 0.161 | 13.789
6.493 | 1378.338 | 138.096 | 0.161 | 13.81
6.496 | 1380.386 | 138.301 | 0.161 | 13.83
6.491 | 1382.434 | 138.506 | 0.161 | 13.851
6.507 | 1384.482 | 138.71 | 0.161 | 13.871
6.507 | 1386.53 | 138.915 | 0.161 | 13.892
6.511 | 1388.578 | 139.12 | 0.161 | 13.912
6.508 | 1390.626 | 139.325 | 0.161 | 13.932
6.519 | 1392.674 | 139.53 | 0.162 | 13.953
6.509 | 1394.722 | 139.734 | 0.161 | 13.973
6.509 | 1396.77 | 139.939 | 0.161 | 13.994
6.528 | 1398.818 | 140.145 | 0.162 | 14.014
6.518 | 1400.866 | 140.349 | 0.162 | 14.035
6.501 | 1402.914 | 140.554 | 0.161 | 14.055
6.526 | 1404.962 | 140.759 | 0.162 | 14.076
6.537 | 1407.01 | 140.964 | 0.162 | 14.096
6.554 | 1409.058 | 141.168 | 0.163 | 14.117
6.563 | 1411.106 | 141.374 | 0.163 | 14.137
6.566 | 1413.154 | 141.578 | 0.163 | 14.158
6.576 | 1415.202 | 141.783 | 0.163 | 14.178
6.618 | 1417.25 | 141.988 | 0.164 | 14.199
6.616 | 1419.298 | 142.192 | 0.164 | 14.219
6.618 | 1421.346 | 142.397 | 0.164 | 14.24
6.634 | 1423.394 | 142.602 | 0.165 | 14.26
6.648 | 1425.442 | 142.807 | 0.165 | 14.281
6.626 | 1427.49 | 143.012 | 0.164 | 14.301
6.638 | 1429.538 | 143.216 | 0.165 | 14.322
6.66 | 1431.586 | 143.421 | 0.165 | 14.342
6.655 | 1433.634 | 143.626 | 0.165 | 14.363
6.638 | 1435.682 | 143.83 | 0.165 | 14.383
6.661 | 1437.73 | 144.035 | 0.165 | 14.404
6.649 | 1439.778 | 144.24 | 0.165 | 14.424
6.646 | 1441.826 | 144.445 | 0.165 | 14.445
6.656 | 1443.874 | 144.65 | 0.165 | 14.465
6.662 | 1445.922 | 144.855 | 0.165 | 14.485
6.646 | 1447.97 | 145.059 | 0.165 | 14.506
6.666 | 1450.018 | 145.264 | 0.165 | 14.526
6.673 | 1452.066 | 145.469 | 0.165 | 14.547
6.674 | 1454.114 | 145.674 | 0.166 | 14.567
6.679 | 1456.162 | 145.879 | 0.166 | 14.588
6.711 | 1458.21 | 146.084 | 0.166 | 14.608
6.698 | 1460.258 | 146.288 | 0.166 | 14.629
6.72 | 1462.306 | 146.493 | 0.167 | 14.649
6.74 | 1464.354 | 146.698 | 0.167 | 14.67
6.728 | 1466.402 | 146.903 | 0.167 | 14.69
6.734 | 1468.45 | 147.107 | 0.167 | 14.711
6.755 | 1470.498 | 147.312 | 0.168 | 14.731
6.769 | 1472.546 | 147.518 | 0.168 | 14.752
6.763 | 1474.594 | 147.722 | 0.168 | 14.772
6.771 | 1476.642 | 147.927 | 0.168 | 14.793
6.772 | 1478.69 | 148.132 | 0.168 | 14.813
6.782 | 1480.738 | 148.336 | 0.168 | 14.834
6.786 | 1482.786 | 148.542 | 0.168 | 14.854
6.807 | 1484.834 | 148.746 | 0.169 | 14.875
6.805 | 1486.882 | 148.951 | 0.169 | 14.895
6.831 | 1488.93 | 149.156 | 0.169 | 14.916
6.82 | 1490.978 | 149.36 | 0.169 | 14.936
6.84 | 1493.026 | 149.565 | 0.17 | 14.956
6.828 | 1495.074 | 149.77 | 0.169 | 14.977
6.869 | 1497.122 | 149.975 | 0.17 | 14.997
6.88 | 1499.17 | 150.18 | 0.171 | 15.018
6.893 | 1501.218 | 150.384 | 0.171 | 15.038
6.908 | 1503.266 | 150.589 | 0.171 | 15.059
6.917 | 1505.314 | 150.795 | 0.172 | 15.079
6.923 | 1507.362 | 150.998 | 0.172 | 15.1
6.938 | 1509.41 | 151.203 | 0.172 | 15.12
6.948 | 1511.458 | 151.409 | 0.172 | 15.141
6.954 | 1513.506 | 151.613 | 0.172 | 15.161
6.959 | 1515.554 | 151.818 | 0.173 | 15.182
6.967 | 1517.602 | 152.023 | 0.173 | 15.202
6.967 | 1519.65 | 152.227 | 0.173 | 15.223
6.984 | 1521.698 | 152.433 | 0.173 | 15.243
6.988 | 1523.746 | 152.637 | 0.173 | 15.264
6.985 | 1525.794 | 152.842 | 0.173 | 15.284
6.987 | 1527.842 | 153.047 | 0.173 | 15.305
6.997 | 1529.89 | 153.251 | 0.174 | 15.325
7.01 | 1531.938 | 153.456 | 0.174 | 15.346
7.026 | 1533.986 | 153.661 | 0.174 | 15.366
7.039 | 1536.034 | 153.866 | 0.175 | 15.387
7.039 | 1538.082 | 154.07 | 0.175 | 15.407
7.061 | 1540.13 | 154.275 | 0.175 | 15.428
7.072 | 1542.178 | 154.48 | 0.175 | 15.448
7.086 | 1544.226 | 154.686 | 0.176 | 15.469
7.107 | 1546.274 | 154.89 | 0.176 | 15.489
7.116 | 1548.322 | 155.095 | 0.176 | 15.509
7.118 | 1550.37 | 155.3 | 0.177 | 15.53
7.109 | 1552.418 | 155.504 | 0.176 | 15.55
7.1 | 1554.466 | 155.71 | 0.176 | 15.571
7.107 | 1556.514 | 155.914 | 0.176 | 15.591
7.116 | 1558.562 | 156.119 | 0.176 | 15.612
7.125 | 1560.61 | 156.324 | 0.177 | 15.632
7.162 | 1562.658 | 156.528 | 0.178 | 15.653
7.124 | 1564.706 | 156.733 | 0.177 | 15.673
7.133 | 1566.754 | 156.938 | 0.177 | 15.694
7.165 | 1568.802 | 157.142 | 0.178 | 15.714
7.145 | 1570.85 | 157.347 | 0.177 | 15.735
7.16 | 1572.898 | 157.553 | 0.178 | 15.755
7.167 | 1574.946 | 157.757 | 0.178 | 15.776
7.169 | 1576.994 | 157.963 | 0.178 | 15.796
7.166 | 1579.042 | 158.167 | 0.178 | 15.817
7.132 | 1581.09 | 158.371 | 0.177 | 15.837
0.275 | 1581.52 | 158.415 | 0.007 | 15.841