## Sheet1
Test Method | MTS EM Tension (Simplified).msm
Sample I. D. | Sample82.mss
Specimen Number | 8
Load (N) | Time (s) | Extension (mm) | Stress (MPa) | Strain (mm/mm)
1.674 | 2.098 | 0.326 | 0.042 | 0.033
2.723 | 4.146 | 0.53 | 0.068 | 0.053
3.301 | 6.194 | 0.735 | 0.082 | 0.074
3.644 | 8.242 | 0.94 | 0.09 | 0.094
3.781 | 10.29 | 1.145 | 0.094 | 0.114
3.123 | 12.338 | 1.35 | 0.077 | 0.135
3.193 | 14.386 | 1.554 | 0.079 | 0.155
3.264 | 16.434 | 1.759 | 0.081 | 0.176
3.31 | 18.482 | 1.964 | 0.082 | 0.196
3.297 | 20.53 | 2.168 | 0.082 | 0.217
3.232 | 22.578 | 2.374 | 0.08 | 0.237
3.156 | 24.626 | 2.579 | 0.078 | 0.258
3.156 | 26.674 | 2.783 | 0.078 | 0.278
3.138 | 28.722 | 2.988 | 0.078 | 0.299
3.14 | 30.77 | 3.193 | 0.078 | 0.319
3.129 | 32.818 | 3.398 | 0.078 | 0.34
3.118 | 34.866 | 3.603 | 0.077 | 0.36
3.114 | 36.914 | 3.807 | 0.077 | 0.381
3.172 | 38.962 | 4.011 | 0.079 | 0.401
3.168 | 41.01 | 4.216 | 0.079 | 0.422
3.191 | 43.058 | 4.422 | 0.079 | 0.442
3.194 | 45.106 | 4.627 | 0.079 | 0.463
3.214 | 47.154 | 4.831 | 0.08 | 0.483
3.198 | 49.202 | 5.036 | 0.079 | 0.504
3.218 | 51.25 | 5.241 | 0.08 | 0.524
3.194 | 53.298 | 5.446 | 0.079 | 0.545
3.177 | 55.346 | 5.65 | 0.079 | 0.565
3.16 | 57.394 | 5.855 | 0.078 | 0.586
3.162 | 59.442 | 6.06 | 0.078 | 0.606
3.152 | 61.49 | 6.265 | 0.078 | 0.627
3.101 | 63.538 | 6.47 | 0.077 | 0.647
3.084 | 65.586 | 6.675 | 0.076 | 0.667
3.076 | 67.634 | 6.88 | 0.076 | 0.688
3.072 | 69.682 | 7.084 | 0.076 | 0.708
3.087 | 71.73 | 7.289 | 0.077 | 0.729
3.092 | 73.778 | 7.494 | 0.077 | 0.749
3.099 | 75.826 | 7.698 | 0.077 | 0.77
3.088 | 77.874 | 7.903 | 0.077 | 0.79
3.067 | 79.922 | 8.108 | 0.076 | 0.811
3.086 | 81.97 | 8.313 | 0.077 | 0.831
3.089 | 84.018 | 8.517 | 0.077 | 0.852
3.074 | 86.066 | 8.722 | 0.076 | 0.872
3.078 | 88.114 | 8.927 | 0.076 | 0.893
3.049 | 90.162 | 9.132 | 0.076 | 0.913
3.025 | 92.21 | 9.336 | 0.075 | 0.934
3.006 | 94.258 | 9.541 | 0.075 | 0.954
3.015 | 96.306 | 9.747 | 0.075 | 0.975
3.045 | 98.354 | 9.951 | 0.076 | 0.995
3.039 | 100.402 | 10.156 | 0.075 | 1.016
3.023 | 102.45 | 10.361 | 0.075 | 1.036
3.045 | 104.498 | 10.566 | 0.076 | 1.057
3.031 | 106.546 | 10.771 | 0.075 | 1.077
3.006 | 108.594 | 10.975 | 0.075 | 1.098
3.019 | 110.642 | 11.179 | 0.075 | 1.118
3.026 | 112.69 | 11.384 | 0.075 | 1.138
3.027 | 114.738 | 11.59 | 0.075 | 1.159
3.015 | 116.786 | 11.794 | 0.075 | 1.179
3.024 | 118.834 | 11.999 | 0.075 | 1.2
3.039 | 120.882 | 12.204 | 0.075 | 1.22
3.025 | 122.93 | 12.409 | 0.075 | 1.241
3.048 | 124.978 | 12.614 | 0.076 | 1.261
3.064 | 127.026 | 12.818 | 0.076 | 1.282
3.062 | 129.074 | 13.023 | 0.076 | 1.302
3.06 | 131.122 | 13.228 | 0.076 | 1.323
3.072 | 133.17 | 13.433 | 0.076 | 1.343
3.076 | 135.218 | 13.638 | 0.076 | 1.364
3.046 | 137.266 | 13.842 | 0.076 | 1.384
3.059 | 139.314 | 14.048 | 0.076 | 1.405
3.075 | 141.362 | 14.252 | 0.076 | 1.425
3.055 | 143.41 | 14.457 | 0.076 | 1.446
3.058 | 145.458 | 14.662 | 0.076 | 1.466
3.093 | 147.506 | 14.867 | 0.077 | 1.487
3.092 | 149.554 | 15.071 | 0.077 | 1.507
3.082 | 151.602 | 15.276 | 0.076 | 1.528
3.095 | 153.65 | 15.481 | 0.077 | 1.548
3.106 | 155.698 | 15.685 | 0.077 | 1.569
3.068 | 157.746 | 15.89 | 0.076 | 1.589
3.032 | 159.794 | 16.095 | 0.075 | 1.61
3.066 | 161.842 | 16.3 | 0.076 | 1.63
3.058 | 163.89 | 16.504 | 0.076 | 1.65
3.049 | 165.938 | 16.709 | 0.076 | 1.671
3.084 | 167.986 | 16.915 | 0.076 | 1.691
3.106 | 170.034 | 17.119 | 0.077 | 1.712
3.083 | 172.082 | 17.324 | 0.076 | 1.732
3.065 | 174.13 | 17.529 | 0.076 | 1.753
3.059 | 176.178 | 17.733 | 0.076 | 1.773
3.045 | 178.226 | 17.938 | 0.076 | 1.794
3.035 | 180.274 | 18.144 | 0.075 | 1.814
3.022 | 182.322 | 18.347 | 0.075 | 1.835
3.056 | 184.37 | 18.552 | 0.076 | 1.855
3.072 | 186.418 | 18.758 | 0.076 | 1.876
3.064 | 188.466 | 18.962 | 0.076 | 1.896
3.062 | 190.514 | 19.167 | 0.076 | 1.917
3.063 | 192.562 | 19.372 | 0.076 | 1.937
3.058 | 194.61 | 19.576 | 0.076 | 1.958
3.045 | 196.658 | 19.782 | 0.076 | 1.978
3.064 | 198.706 | 19.986 | 0.076 | 1.999
3.06 | 200.754 | 20.191 | 0.076 | 2.019
3.048 | 202.802 | 20.396 | 0.076 | 2.04
3.048 | 204.85 | 20.601 | 0.076 | 2.06
3.058 | 206.898 | 20.806 | 0.076 | 2.081
3.056 | 208.946 | 21.011 | 0.076 | 2.101
3.06 | 210.994 | 21.216 | 0.076 | 2.122
3.052 | 213.042 | 21.42 | 0.076 | 2.142
3.052 | 215.09 | 21.625 | 0.076 | 2.162
3.043 | 217.138 | 21.83 | 0.075 | 2.183
3.063 | 219.186 | 22.035 | 0.076 | 2.203
3.016 | 221.234 | 22.239 | 0.075 | 2.224
3.047 | 223.282 | 22.444 | 0.076 | 2.244
3.007 | 225.33 | 22.649 | 0.075 | 2.265
3.006 | 227.378 | 22.853 | 0.075 | 2.285
3.009 | 229.426 | 23.058 | 0.075 | 2.306
3.004 | 231.474 | 23.264 | 0.075 | 2.326
3.006 | 233.522 | 23.468 | 0.075 | 2.347
3.014 | 235.57 | 23.672 | 0.075 | 2.367
3.024 | 237.618 | 23.877 | 0.075 | 2.388
3.038 | 239.666 | 24.082 | 0.075 | 2.408
2.998 | 241.714 | 24.288 | 0.074 | 2.429
2.982 | 243.762 | 24.492 | 0.074 | 2.449
2.993 | 245.81 | 24.697 | 0.074 | 2.47
3.015 | 247.858 | 24.902 | 0.075 | 2.49
3.023 | 249.906 | 25.106 | 0.075 | 2.511
3.033 | 251.954 | 25.311 | 0.075 | 2.531
3.021 | 254.002 | 25.516 | 0.075 | 2.552
3.027 | 256.05 | 25.72 | 0.075 | 2.572
3.059 | 258.098 | 25.926 | 0.076 | 2.593
3.058 | 260.146 | 26.13 | 0.076 | 2.613
3.059 | 262.194 | 26.335 | 0.076 | 2.634
3.057 | 264.242 | 26.54 | 0.076 | 2.654
3.069 | 266.29 | 26.744 | 0.076 | 2.674
3.061 | 268.338 | 26.95 | 0.076 | 2.695
3.046 | 270.386 | 27.155 | 0.076 | 2.715
3.041 | 272.434 | 27.359 | 0.075 | 2.736
3.035 | 274.482 | 27.564 | 0.075 | 2.756
3.064 | 276.53 | 27.769 | 0.076 | 2.777
3.041 | 278.578 | 27.973 | 0.075 | 2.797
3.05 | 280.626 | 28.179 | 0.076 | 2.818
3.054 | 282.674 | 28.384 | 0.076 | 2.838
3.049 | 284.722 | 28.588 | 0.076 | 2.859
3.05 | 286.77 | 28.793 | 0.076 | 2.879
3.053 | 288.818 | 28.998 | 0.076 | 2.9
3.083 | 290.866 | 29.203 | 0.076 | 2.92
3.095 | 292.914 | 29.407 | 0.077 | 2.941
3.085 | 294.962 | 29.612 | 0.077 | 2.961
3.093 | 297.01 | 29.817 | 0.077 | 2.982
3.091 | 299.058 | 30.022 | 0.077 | 3.002
3.064 | 301.106 | 30.226 | 0.076 | 3.023
3.107 | 303.154 | 30.432 | 0.077 | 3.043
3.081 | 305.202 | 30.636 | 0.076 | 3.064
3.075 | 307.25 | 30.84 | 0.076 | 3.084
3.096 | 309.298 | 31.046 | 0.077 | 3.105
3.101 | 311.346 | 31.25 | 0.077 | 3.125
3.08 | 313.394 | 31.456 | 0.076 | 3.146
3.092 | 315.442 | 31.66 | 0.077 | 3.166
3.08 | 317.49 | 31.865 | 0.076 | 3.186
3.054 | 319.538 | 32.07 | 0.076 | 3.207
3.04 | 321.586 | 32.274 | 0.075 | 3.227
3.02 | 323.634 | 32.479 | 0.075 | 3.248
3.01 | 325.682 | 32.684 | 0.075 | 3.268
3.006 | 327.73 | 32.888 | 0.075 | 3.289
2.995 | 329.778 | 33.094 | 0.074 | 3.309
3.005 | 331.826 | 33.298 | 0.075 | 3.33
3.039 | 333.874 | 33.503 | 0.075 | 3.35
3.03 | 335.922 | 33.708 | 0.075 | 3.371
3.051 | 337.97 | 33.912 | 0.076 | 3.391
3.036 | 340.018 | 34.117 | 0.075 | 3.412
3.022 | 342.066 | 34.323 | 0.075 | 3.432
3.009 | 344.114 | 34.527 | 0.075 | 3.453
3.031 | 346.162 | 34.732 | 0.075 | 3.473
3.01 | 348.21 | 34.937 | 0.075 | 3.494
3.041 | 350.258 | 35.142 | 0.075 | 3.514
3.008 | 352.306 | 35.347 | 0.075 | 3.535
3.014 | 354.354 | 35.552 | 0.075 | 3.555
3.015 | 356.402 | 35.756 | 0.075 | 3.576
3.003 | 358.45 | 35.961 | 0.074 | 3.596
3.041 | 360.498 | 36.166 | 0.075 | 3.617
3.015 | 362.546 | 36.37 | 0.075 | 3.637
3.013 | 364.594 | 36.575 | 0.075 | 3.658
3.037 | 366.642 | 36.78 | 0.075 | 3.678
3.03 | 368.69 | 36.985 | 0.075 | 3.698
3.008 | 370.738 | 37.19 | 0.075 | 3.719
3.03 | 372.786 | 37.394 | 0.075 | 3.739
3.023 | 374.834 | 37.6 | 0.075 | 3.76
3 | 376.882 | 37.804 | 0.074 | 3.78
3.007 | 378.93 | 38.008 | 0.075 | 3.801
3.013 | 380.978 | 38.214 | 0.075 | 3.821
2.979 | 383.026 | 38.418 | 0.074 | 3.842
2.975 | 385.074 | 38.623 | 0.074 | 3.862
2.996 | 387.122 | 38.828 | 0.074 | 3.883
2.984 | 389.17 | 39.033 | 0.074 | 3.903
2.993 | 391.218 | 39.237 | 0.074 | 3.924
3.045 | 393.266 | 39.442 | 0.076 | 3.944
3.012 | 395.314 | 39.647 | 0.075 | 3.965
3.021 | 397.362 | 39.852 | 0.075 | 3.985
3.022 | 399.41 | 40.056 | 0.075 | 4.006
3.048 | 401.458 | 40.261 | 0.076 | 4.026
3.002 | 403.506 | 40.466 | 0.074 | 4.047
2.969 | 405.554 | 40.671 | 0.074 | 4.067
3.004 | 407.602 | 40.876 | 0.075 | 4.088
3.032 | 409.65 | 41.081 | 0.075 | 4.108
3.014 | 411.698 | 41.285 | 0.075 | 4.129
3.008 | 413.746 | 41.491 | 0.075 | 4.149
3.021 | 415.794 | 41.695 | 0.075 | 4.17
2.997 | 417.842 | 41.9 | 0.074 | 4.19
2.994 | 419.89 | 42.105 | 0.074 | 4.211
3 | 421.938 | 42.309 | 0.074 | 4.231
2.992 | 423.986 | 42.514 | 0.074 | 4.251
2.99 | 426.034 | 42.72 | 0.074 | 4.272
2.998 | 428.082 | 42.924 | 0.074 | 4.292
3.011 | 430.13 | 43.129 | 0.075 | 4.313
3.005 | 432.178 | 43.334 | 0.075 | 4.333
2.99 | 434.226 | 43.539 | 0.074 | 4.354
3.002 | 436.274 | 43.743 | 0.074 | 4.374
3.01 | 438.322 | 43.948 | 0.075 | 4.395
3.004 | 440.37 | 44.153 | 0.075 | 4.415
3.006 | 442.418 | 44.358 | 0.075 | 4.436
2.992 | 444.466 | 44.562 | 0.074 | 4.456
3.01 | 446.514 | 44.767 | 0.075 | 4.477
3.015 | 448.562 | 44.973 | 0.075 | 4.497
2.985 | 450.61 | 45.176 | 0.074 | 4.518
3.034 | 452.658 | 45.382 | 0.075 | 4.538
3.016 | 454.706 | 45.586 | 0.075 | 4.559
3.004 | 456.754 | 45.791 | 0.075 | 4.579
3.008 | 458.802 | 45.996 | 0.075 | 4.6
2.986 | 460.85 | 46.201 | 0.074 | 4.62
2.974 | 462.898 | 46.405 | 0.074 | 4.641
3.007 | 464.946 | 46.61 | 0.075 | 4.661
3.002 | 466.994 | 46.815 | 0.074 | 4.682
3.009 | 469.042 | 47.02 | 0.075 | 4.702
3.018 | 471.09 | 47.225 | 0.075 | 4.722
3.027 | 473.138 | 47.43 | 0.075 | 4.743
3.049 | 475.186 | 47.634 | 0.076 | 4.763
3.05 | 477.234 | 47.84 | 0.076 | 4.784
3.052 | 479.282 | 48.044 | 0.076 | 4.804
3.069 | 481.33 | 48.249 | 0.076 | 4.825
3.102 | 483.378 | 48.453 | 0.077 | 4.845
3.072 | 485.426 | 48.658 | 0.076 | 4.866
3.086 | 487.474 | 48.864 | 0.077 | 4.886
3.095 | 489.522 | 49.068 | 0.077 | 4.907
3.088 | 491.57 | 49.273 | 0.077 | 4.927
3.103 | 493.618 | 49.478 | 0.077 | 4.948
3.107 | 495.666 | 49.682 | 0.077 | 4.968
3.112 | 497.714 | 49.888 | 0.077 | 4.989
3.122 | 499.762 | 50.092 | 0.077 | 5.009
3.139 | 501.81 | 50.297 | 0.078 | 5.03
3.137 | 503.858 | 50.502 | 0.078 | 5.05
3.151 | 505.906 | 50.707 | 0.078 | 5.071
3.156 | 507.954 | 50.911 | 0.078 | 5.091
3.178 | 510.002 | 51.116 | 0.079 | 5.112
3.173 | 512.05 | 51.32 | 0.079 | 5.132
3.189 | 514.098 | 51.526 | 0.079 | 5.153
3.178 | 516.146 | 51.731 | 0.079 | 5.173
3.168 | 518.194 | 51.935 | 0.079 | 5.194
3.171 | 520.242 | 52.141 | 0.079 | 5.214
3.185 | 522.29 | 52.345 | 0.079 | 5.234
3.177 | 524.338 | 52.549 | 0.079 | 5.255
3.178 | 526.386 | 52.754 | 0.079 | 5.275
3.18 | 528.434 | 52.959 | 0.079 | 5.296
3.193 | 530.482 | 53.164 | 0.079 | 5.316
3.19 | 532.53 | 53.369 | 0.079 | 5.337
3.178 | 534.578 | 53.573 | 0.079 | 5.357
3.196 | 536.626 | 53.778 | 0.079 | 5.378
3.184 | 538.674 | 53.983 | 0.079 | 5.398
3.187 | 540.722 | 54.188 | 0.079 | 5.419
3.188 | 542.77 | 54.393 | 0.079 | 5.439
3.197 | 544.818 | 54.598 | 0.079 | 5.46
3.184 | 546.866 | 54.802 | 0.079 | 5.48
3.213 | 548.914 | 55.008 | 0.08 | 5.501
3.189 | 550.962 | 55.212 | 0.079 | 5.521
3.194 | 553.01 | 55.417 | 0.079 | 5.542
3.213 | 555.058 | 55.621 | 0.08 | 5.562
3.211 | 557.106 | 55.826 | 0.08 | 5.583
3.207 | 559.154 | 56.032 | 0.08 | 5.603
3.224 | 561.202 | 56.236 | 0.08 | 5.624
3.22 | 563.25 | 56.44 | 0.08 | 5.644
3.24 | 565.298 | 56.646 | 0.08 | 5.665
3.211 | 567.346 | 56.85 | 0.08 | 5.685
3.172 | 569.394 | 57.056 | 0.079 | 5.706
3.198 | 571.442 | 57.26 | 0.079 | 5.726
3.219 | 573.49 | 57.465 | 0.08 | 5.746
3.214 | 575.538 | 57.67 | 0.08 | 5.767
3.196 | 577.586 | 57.874 | 0.079 | 5.787
3.211 | 579.634 | 58.079 | 0.08 | 5.808
3.23 | 581.682 | 58.284 | 0.08 | 5.828
3.195 | 583.73 | 58.488 | 0.079 | 5.849
3.195 | 585.778 | 58.694 | 0.079 | 5.869
3.179 | 587.826 | 58.899 | 0.079 | 5.89
3.191 | 589.874 | 59.103 | 0.079 | 5.91
3.181 | 591.922 | 59.308 | 0.079 | 5.931
3.198 | 593.97 | 59.513 | 0.079 | 5.951
3.196 | 596.018 | 59.717 | 0.079 | 5.972
3.181 | 598.066 | 59.922 | 0.079 | 5.992
3.172 | 600.114 | 60.127 | 0.079 | 6.013
3.159 | 602.162 | 60.332 | 0.078 | 6.033
3.168 | 604.21 | 60.537 | 0.079 | 6.054
3.159 | 606.258 | 60.741 | 0.078 | 6.074
3.131 | 608.306 | 60.946 | 0.078 | 6.095
3.143 | 610.354 | 61.151 | 0.078 | 6.115
3.136 | 612.402 | 61.356 | 0.078 | 6.136
3.129 | 614.45 | 61.561 | 0.078 | 6.156
3.136 | 616.498 | 61.766 | 0.078 | 6.177
3.168 | 618.546 | 61.969 | 0.079 | 6.197
3.153 | 620.594 | 62.176 | 0.078 | 6.218
3.185 | 622.642 | 62.38 | 0.079 | 6.238
3.186 | 624.69 | 62.584 | 0.079 | 6.258
3.192 | 626.738 | 62.79 | 0.079 | 6.279
3.223 | 628.786 | 62.994 | 0.08 | 6.299
3.225 | 630.834 | 63.2 | 0.08 | 6.32
3.208 | 632.882 | 63.404 | 0.08 | 6.34
3.235 | 634.93 | 63.608 | 0.08 | 6.361
3.264 | 636.978 | 63.813 | 0.081 | 6.381
3.253 | 639.026 | 64.018 | 0.081 | 6.402
3.267 | 641.074 | 64.223 | 0.081 | 6.422
3.277 | 643.122 | 64.428 | 0.081 | 6.443
3.285 | 645.17 | 64.633 | 0.081 | 6.463
3.257 | 647.218 | 64.837 | 0.081 | 6.484
3.27 | 649.266 | 65.043 | 0.081 | 6.504
3.288 | 651.314 | 65.247 | 0.082 | 6.525
3.291 | 653.362 | 65.452 | 0.082 | 6.545
3.279 | 655.41 | 65.657 | 0.081 | 6.566
3.325 | 657.458 | 65.862 | 0.082 | 6.586
3.3 | 659.506 | 66.067 | 0.082 | 6.607
3.31 | 661.554 | 66.271 | 0.082 | 6.627
3.317 | 663.602 | 66.476 | 0.082 | 6.648
3.327 | 665.65 | 66.682 | 0.083 | 6.668
3.322 | 667.698 | 66.886 | 0.082 | 6.689
3.336 | 669.746 | 67.09 | 0.083 | 6.709
3.331 | 671.794 | 67.295 | 0.083 | 6.73
3.325 | 673.842 | 67.5 | 0.082 | 6.75
3.305 | 675.89 | 67.705 | 0.082 | 6.77
3.318 | 677.938 | 67.91 | 0.082 | 6.791
3.329 | 679.986 | 68.114 | 0.083 | 6.811
3.311 | 682.034 | 68.319 | 0.082 | 6.832
3.316 | 684.082 | 68.524 | 0.082 | 6.852
3.319 | 686.13 | 68.729 | 0.082 | 6.873
3.333 | 688.178 | 68.934 | 0.083 | 6.893
3.314 | 690.226 | 69.137 | 0.082 | 6.914
3.344 | 692.274 | 69.343 | 0.083 | 6.934
3.342 | 694.322 | 69.549 | 0.083 | 6.955
3.332 | 696.37 | 69.753 | 0.083 | 6.975
3.349 | 698.418 | 69.958 | 0.083 | 6.996
3.37 | 700.466 | 70.162 | 0.084 | 7.016
3.355 | 702.514 | 70.367 | 0.083 | 7.037
3.37 | 704.562 | 70.572 | 0.084 | 7.057
3.372 | 706.61 | 70.777 | 0.084 | 7.078
3.377 | 708.658 | 70.981 | 0.084 | 7.098
3.371 | 710.706 | 71.186 | 0.084 | 7.119
3.383 | 712.754 | 71.391 | 0.084 | 7.139
3.388 | 714.802 | 71.596 | 0.084 | 7.16
3.376 | 716.85 | 71.801 | 0.084 | 7.18
3.384 | 718.898 | 72.006 | 0.084 | 7.201
3.375 | 720.946 | 72.211 | 0.084 | 7.221
3.384 | 722.994 | 72.415 | 0.084 | 7.242
3.396 | 725.042 | 72.619 | 0.084 | 7.262
3.388 | 727.09 | 72.825 | 0.084 | 7.282
3.408 | 729.138 | 73.03 | 0.085 | 7.303
3.417 | 731.186 | 73.234 | 0.085 | 7.323
3.408 | 733.234 | 73.439 | 0.085 | 7.344
3.416 | 735.282 | 73.644 | 0.085 | 7.364
3.399 | 737.33 | 73.85 | 0.084 | 7.385
3.409 | 739.378 | 74.054 | 0.085 | 7.405
3.405 | 741.426 | 74.258 | 0.084 | 7.426
3.393 | 743.474 | 74.463 | 0.084 | 7.446
3.371 | 745.522 | 74.668 | 0.084 | 7.467
3.381 | 747.57 | 74.873 | 0.084 | 7.487
3.407 | 749.618 | 75.078 | 0.084 | 7.508
3.413 | 751.666 | 75.282 | 0.085 | 7.528
3.392 | 753.714 | 75.487 | 0.084 | 7.549
3.415 | 755.762 | 75.692 | 0.085 | 7.569
3.415 | 757.81 | 75.897 | 0.085 | 7.59
3.406 | 759.858 | 76.102 | 0.084 | 7.61
3.405 | 761.906 | 76.305 | 0.084 | 7.631
3.403 | 763.954 | 76.511 | 0.084 | 7.651
3.391 | 766.002 | 76.717 | 0.084 | 7.672
3.387 | 768.05 | 76.921 | 0.084 | 7.692
3.364 | 770.098 | 77.125 | 0.083 | 7.713
3.372 | 772.146 | 77.33 | 0.084 | 7.733
3.375 | 774.194 | 77.535 | 0.084 | 7.754
3.372 | 776.242 | 77.74 | 0.084 | 7.774
3.366 | 778.29 | 77.945 | 0.083 | 7.794
3.372 | 780.338 | 78.149 | 0.084 | 7.815
3.372 | 782.386 | 78.354 | 0.084 | 7.835
3.397 | 784.434 | 78.56 | 0.084 | 7.856
3.406 | 786.482 | 78.764 | 0.084 | 7.876
3.412 | 788.53 | 78.969 | 0.085 | 7.897
3.421 | 790.578 | 79.174 | 0.085 | 7.917
3.417 | 792.626 | 79.378 | 0.085 | 7.938
3.405 | 794.674 | 79.583 | 0.084 | 7.958
3.396 | 796.722 | 79.788 | 0.084 | 7.979
3.436 | 798.77 | 79.993 | 0.085 | 7.999
3.42 | 800.818 | 80.198 | 0.085 | 8.02
3.424 | 802.866 | 80.402 | 0.085 | 8.04
3.442 | 804.914 | 80.607 | 0.085 | 8.061
3.44 | 806.962 | 80.812 | 0.085 | 8.081
3.464 | 809.01 | 81.018 | 0.086 | 8.102
3.453 | 811.058 | 81.222 | 0.086 | 8.122
3.48 | 813.106 | 81.426 | 0.086 | 8.143
3.476 | 815.154 | 81.631 | 0.086 | 8.163
3.477 | 817.202 | 81.836 | 0.086 | 8.184
3.441 | 819.25 | 82.041 | 0.085 | 8.204
3.469 | 821.298 | 82.246 | 0.086 | 8.225
3.462 | 823.346 | 82.45 | 0.086 | 8.245
3.466 | 825.394 | 82.655 | 0.086 | 8.265
3.485 | 827.442 | 82.86 | 0.086 | 8.286
3.477 | 829.49 | 83.065 | 0.086 | 8.307
3.481 | 831.538 | 83.27 | 0.086 | 8.327
3.474 | 833.586 | 83.474 | 0.086 | 8.347
3.496 | 835.634 | 83.679 | 0.087 | 8.368
3.489 | 837.682 | 83.884 | 0.087 | 8.388
3.477 | 839.73 | 84.089 | 0.086 | 8.409
3.495 | 841.778 | 84.293 | 0.087 | 8.429
3.485 | 843.826 | 84.499 | 0.086 | 8.45
3.477 | 845.874 | 84.703 | 0.086 | 8.47
3.5 | 847.922 | 84.908 | 0.087 | 8.491
3.476 | 849.97 | 85.113 | 0.086 | 8.511
3.5 | 852.018 | 85.317 | 0.087 | 8.532
3.503 | 854.066 | 85.522 | 0.087 | 8.552
3.489 | 856.114 | 85.728 | 0.087 | 8.573
3.513 | 858.162 | 85.932 | 0.087 | 8.593
3.524 | 860.21 | 86.137 | 0.087 | 8.614
3.492 | 862.258 | 86.342 | 0.087 | 8.634
3.493 | 864.306 | 86.546 | 0.087 | 8.655
3.514 | 866.354 | 86.751 | 0.087 | 8.675
3.491 | 868.402 | 86.956 | 0.087 | 8.696
3.504 | 870.45 | 87.16 | 0.087 | 8.716
3.493 | 872.498 | 87.366 | 0.087 | 8.737
3.475 | 874.546 | 87.571 | 0.086 | 8.757
3.462 | 876.594 | 87.775 | 0.086 | 8.777
3.48 | 878.642 | 87.98 | 0.086 | 8.798
3.467 | 880.69 | 88.185 | 0.086 | 8.819
3.445 | 882.738 | 88.39 | 0.085 | 8.839
3.44 | 884.786 | 88.594 | 0.085 | 8.859
3.452 | 886.834 | 88.799 | 0.086 | 8.88
3.451 | 888.882 | 89.004 | 0.086 | 8.9
3.449 | 890.93 | 89.209 | 0.086 | 8.921
3.494 | 892.978 | 89.414 | 0.087 | 8.941
3.479 | 895.026 | 89.618 | 0.086 | 8.962
3.494 | 897.074 | 89.823 | 0.087 | 8.982
3.503 | 899.122 | 90.028 | 0.087 | 9.003
3.527 | 901.17 | 90.234 | 0.087 | 9.023
3.521 | 903.218 | 90.438 | 0.087 | 9.044
3.505 | 905.266 | 90.642 | 0.087 | 9.064
3.525 | 907.314 | 90.847 | 0.087 | 9.085
3.548 | 909.362 | 91.052 | 0.088 | 9.105
3.536 | 911.41 | 91.257 | 0.088 | 9.126
3.513 | 913.458 | 91.461 | 0.087 | 9.146
3.548 | 915.506 | 91.666 | 0.088 | 9.167
3.504 | 917.554 | 91.871 | 0.087 | 9.187
3.5 | 919.602 | 92.076 | 0.087 | 9.208
3.512 | 921.65 | 92.281 | 0.087 | 9.228
3.518 | 923.698 | 92.485 | 0.087 | 9.249
3.513 | 925.746 | 92.69 | 0.087 | 9.269
3.502 | 927.794 | 92.896 | 0.087 | 9.29
3.526 | 929.842 | 93.1 | 0.087 | 9.31
3.508 | 931.89 | 93.305 | 0.087 | 9.33
3.501 | 933.938 | 93.51 | 0.087 | 9.351
3.481 | 935.986 | 93.714 | 0.086 | 9.371
3.484 | 938.034 | 93.919 | 0.086 | 9.392
3.496 | 940.082 | 94.124 | 0.087 | 9.412
3.5 | 942.13 | 94.329 | 0.087 | 9.433
3.512 | 944.178 | 94.534 | 0.087 | 9.453
3.522 | 946.226 | 94.739 | 0.087 | 9.474
3.518 | 948.274 | 94.943 | 0.087 | 9.494
3.528 | 950.322 | 95.148 | 0.088 | 9.515
3.533 | 952.37 | 95.353 | 0.088 | 9.535
3.574 | 954.418 | 95.558 | 0.089 | 9.556
3.592 | 956.466 | 95.763 | 0.089 | 9.576
3.605 | 958.514 | 95.967 | 0.089 | 9.597
3.628 | 960.562 | 96.172 | 0.09 | 9.617
3.642 | 962.61 | 96.377 | 0.09 | 9.638
3.669 | 964.658 | 96.581 | 0.091 | 9.658
3.677 | 966.706 | 96.786 | 0.091 | 9.679
3.685 | 968.754 | 96.991 | 0.091 | 9.699
3.689 | 970.802 | 97.196 | 0.091 | 9.72
3.688 | 972.85 | 97.401 | 0.091 | 9.74
3.705 | 974.898 | 97.606 | 0.092 | 9.761
3.703 | 976.946 | 97.81 | 0.092 | 9.781
3.713 | 978.994 | 98.015 | 0.092 | 9.802
3.718 | 981.042 | 98.22 | 0.092 | 9.822
3.729 | 983.09 | 98.425 | 0.092 | 9.843
3.763 | 985.138 | 98.63 | 0.093 | 9.863
3.758 | 987.186 | 98.834 | 0.093 | 9.883
3.784 | 989.234 | 99.039 | 0.094 | 9.904
3.762 | 991.282 | 99.244 | 0.093 | 9.924
3.791 | 993.33 | 99.449 | 0.094 | 9.945
3.791 | 995.378 | 99.654 | 0.094 | 9.965
3.797 | 997.426 | 99.858 | 0.094 | 9.986
3.808 | 999.474 | 100.064 | 0.094 | 10.006
3.838 | 1001.522 | 100.268 | 0.095 | 10.027
3.84 | 1003.57 | 100.473 | 0.095 | 10.047
3.872 | 1005.618 | 100.678 | 0.096 | 10.068
3.851 | 1007.666 | 100.882 | 0.096 | 10.088
3.879 | 1009.714 | 101.087 | 0.096 | 10.109
3.864 | 1011.762 | 101.292 | 0.096 | 10.129
3.857 | 1013.81 | 101.497 | 0.096 | 10.15
3.871 | 1015.858 | 101.701 | 0.096 | 10.17
3.878 | 1017.906 | 101.907 | 0.096 | 10.191
3.895 | 1019.954 | 102.111 | 0.097 | 10.211
3.893 | 1022.002 | 102.316 | 0.097 | 10.232
3.902 | 1024.05 | 102.521 | 0.097 | 10.252
3.926 | 1026.098 | 102.725 | 0.097 | 10.273
3.893 | 1028.146 | 102.931 | 0.097 | 10.293
3.879 | 1030.194 | 103.135 | 0.096 | 10.314
3.875 | 1032.242 | 103.34 | 0.096 | 10.334
3.856 | 1034.29 | 103.545 | 0.096 | 10.354
3.884 | 1036.338 | 103.75 | 0.096 | 10.375
3.881 | 1038.386 | 103.954 | 0.096 | 10.395
3.876 | 1040.434 | 104.159 | 0.096 | 10.416
3.867 | 1042.482 | 104.364 | 0.096 | 10.436
3.848 | 1044.53 | 104.569 | 0.095 | 10.457
3.863 | 1046.578 | 104.774 | 0.096 | 10.477
3.856 | 1048.626 | 104.978 | 0.096 | 10.498
3.868 | 1050.674 | 105.183 | 0.096 | 10.518
3.838 | 1052.722 | 105.388 | 0.095 | 10.539
3.851 | 1054.77 | 105.593 | 0.095 | 10.559
3.848 | 1056.818 | 105.798 | 0.095 | 10.58
3.861 | 1058.866 | 106.002 | 0.096 | 10.6
3.872 | 1060.914 | 106.207 | 0.096 | 10.621
3.859 | 1062.962 | 106.412 | 0.096 | 10.641
3.89 | 1065.01 | 106.617 | 0.096 | 10.662
3.905 | 1067.058 | 106.822 | 0.097 | 10.682
3.882 | 1069.106 | 107.026 | 0.096 | 10.703
3.877 | 1071.154 | 107.231 | 0.096 | 10.723
3.885 | 1073.202 | 107.436 | 0.096 | 10.744
3.872 | 1075.25 | 107.641 | 0.096 | 10.764
3.859 | 1077.298 | 107.846 | 0.096 | 10.785
3.827 | 1079.346 | 108.05 | 0.095 | 10.805
3.836 | 1081.394 | 108.255 | 0.095 | 10.825
3.806 | 1083.442 | 108.46 | 0.094 | 10.846
3.771 | 1085.49 | 108.665 | 0.094 | 10.867
3.726 | 1087.538 | 108.869 | 0.092 | 10.887
3.666 | 1089.586 | 109.075 | 0.091 | 10.907
3.556 | 1091.634 | 109.279 | 0.088 | 10.928
3.378 | 1093.682 | 109.483 | 0.084 | 10.948
-0.428 | 1095.36 | 109.652 | -0.011 | 10.965