## Sheet1
Test Method | MTS EM Tension (Simplified).msm
Sample I. D. | Sample82.mss
Specimen Number | 6
Load (N) | Time (s) | Extension (mm) | Stress (MPa) | Strain (mm/mm)
2.002 | 2.112 | 0.431 | 0.05 | 0.043
3.279 | 4.16 | 0.635 | 0.081 | 0.064
3.993 | 6.208 | 0.84 | 0.099 | 0.084
4.457 | 8.256 | 1.045 | 0.111 | 0.105
4.758 | 10.304 | 1.249 | 0.118 | 0.125
4.96 | 12.352 | 1.454 | 0.123 | 0.145
5.07 | 14.4 | 1.659 | 0.126 | 0.166
5.098 | 16.448 | 1.864 | 0.126 | 0.186
5.071 | 18.496 | 2.069 | 0.126 | 0.207
5.038 | 20.544 | 2.274 | 0.125 | 0.227
4.945 | 22.592 | 2.478 | 0.123 | 0.248
4.822 | 24.64 | 2.683 | 0.12 | 0.268
4.669 | 26.688 | 2.888 | 0.116 | 0.289
4.433 | 28.736 | 3.093 | 0.11 | 0.309
4.206 | 30.784 | 3.297 | 0.104 | 0.33
4.12 | 32.832 | 3.502 | 0.102 | 0.35
4.099 | 34.88 | 3.708 | 0.102 | 0.371
4.084 | 36.928 | 3.912 | 0.101 | 0.391
4.041 | 38.976 | 4.117 | 0.1 | 0.412
4.05 | 41.024 | 4.322 | 0.1 | 0.432
4.052 | 43.072 | 4.526 | 0.1 | 0.453
4.059 | 45.12 | 4.733 | 0.101 | 0.473
4.038 | 47.168 | 4.936 | 0.1 | 0.494
4.034 | 49.216 | 5.141 | 0.1 | 0.514
4.009 | 51.264 | 5.346 | 0.099 | 0.535
4.016 | 53.312 | 5.551 | 0.1 | 0.555
4.02 | 55.36 | 5.755 | 0.1 | 0.576
4.01 | 57.408 | 5.96 | 0.099 | 0.596
4.023 | 59.456 | 6.165 | 0.1 | 0.616
4.007 | 61.504 | 6.37 | 0.099 | 0.637
3.94 | 63.552 | 6.575 | 0.098 | 0.658
3.996 | 65.6 | 6.779 | 0.099 | 0.678
3.999 | 67.648 | 6.984 | 0.099 | 0.698
3.962 | 69.696 | 7.188 | 0.098 | 0.719
3.974 | 71.744 | 7.394 | 0.099 | 0.739
3.977 | 73.792 | 7.599 | 0.099 | 0.76
3.946 | 75.84 | 7.803 | 0.098 | 0.78
3.969 | 77.888 | 8.008 | 0.098 | 0.801
3.982 | 79.936 | 8.213 | 0.099 | 0.821
3.971 | 81.984 | 8.418 | 0.098 | 0.842
3.964 | 84.032 | 8.622 | 0.098 | 0.862
3.956 | 86.08 | 8.827 | 0.098 | 0.883
3.916 | 88.128 | 9.032 | 0.097 | 0.903
3.939 | 90.176 | 9.237 | 0.098 | 0.924
3.951 | 92.224 | 9.442 | 0.098 | 0.944
3.928 | 94.272 | 9.646 | 0.097 | 0.965
3.958 | 96.32 | 9.852 | 0.098 | 0.985
3.977 | 98.368 | 10.056 | 0.099 | 1.006
3.972 | 100.416 | 10.26 | 0.098 | 1.026
3.944 | 102.464 | 10.466 | 0.098 | 1.047
3.976 | 104.512 | 10.67 | 0.099 | 1.067
3.987 | 106.56 | 10.876 | 0.099 | 1.088
3.957 | 108.608 | 11.08 | 0.098 | 1.108
3.962 | 110.656 | 11.285 | 0.098 | 1.128
3.982 | 112.704 | 11.489 | 0.099 | 1.149
3.979 | 114.752 | 11.694 | 0.099 | 1.169
3.953 | 116.8 | 11.9 | 0.098 | 1.19
3.977 | 118.848 | 12.104 | 0.099 | 1.21
3.945 | 120.896 | 12.309 | 0.098 | 1.231
3.909 | 122.944 | 12.513 | 0.097 | 1.251
3.957 | 124.992 | 12.719 | 0.098 | 1.272
3.952 | 127.04 | 12.923 | 0.098 | 1.292
3.966 | 129.088 | 13.128 | 0.098 | 1.313
3.961 | 131.136 | 13.333 | 0.098 | 1.333
4.007 | 133.184 | 13.538 | 0.099 | 1.354
3.968 | 135.232 | 13.743 | 0.098 | 1.374
3.934 | 137.28 | 13.947 | 0.098 | 1.395
3.937 | 139.328 | 14.152 | 0.098 | 1.415
3.968 | 141.376 | 14.357 | 0.098 | 1.436
3.955 | 143.424 | 14.562 | 0.098 | 1.456
3.95 | 145.472 | 14.766 | 0.098 | 1.477
3.979 | 147.52 | 14.972 | 0.099 | 1.497
3.94 | 149.568 | 15.176 | 0.098 | 1.518
3.95 | 151.616 | 15.381 | 0.098 | 1.538
3.93 | 153.664 | 15.586 | 0.097 | 1.559
3.953 | 155.712 | 15.79 | 0.098 | 1.579
3.94 | 157.76 | 15.995 | 0.098 | 1.6
3.941 | 159.808 | 16.2 | 0.098 | 1.62
3.918 | 161.856 | 16.405 | 0.097 | 1.64
3.963 | 163.904 | 16.61 | 0.098 | 1.661
3.926 | 165.952 | 16.814 | 0.097 | 1.681
3.909 | 168 | 17.019 | 0.097 | 1.702
3.876 | 170.048 | 17.225 | 0.096 | 1.722
3.845 | 172.096 | 17.429 | 0.095 | 1.743
3.867 | 174.144 | 17.634 | 0.096 | 1.763
3.874 | 176.192 | 17.838 | 0.096 | 1.784
3.863 | 178.24 | 18.043 | 0.096 | 1.804
3.849 | 180.288 | 18.248 | 0.095 | 1.825
3.852 | 182.336 | 18.453 | 0.096 | 1.845
3.854 | 184.384 | 18.657 | 0.096 | 1.866
3.839 | 186.432 | 18.862 | 0.095 | 1.886
3.856 | 188.48 | 19.068 | 0.096 | 1.907
3.891 | 190.528 | 19.272 | 0.096 | 1.927
3.892 | 192.576 | 19.477 | 0.097 | 1.948
3.904 | 194.624 | 19.681 | 0.097 | 1.968
3.898 | 196.672 | 19.887 | 0.097 | 1.989
3.883 | 198.72 | 20.091 | 0.096 | 2.009
3.877 | 200.768 | 20.296 | 0.096 | 2.03
3.855 | 202.816 | 20.501 | 0.096 | 2.05
3.859 | 204.864 | 20.706 | 0.096 | 2.071
3.844 | 206.912 | 20.911 | 0.095 | 2.091
3.841 | 208.96 | 21.116 | 0.095 | 2.112
3.862 | 211.008 | 21.32 | 0.096 | 2.132
3.899 | 213.056 | 21.525 | 0.097 | 2.153
3.914 | 215.104 | 21.73 | 0.097 | 2.173
3.924 | 217.152 | 21.934 | 0.097 | 2.193
3.907 | 219.2 | 22.14 | 0.097 | 2.214
3.889 | 221.248 | 22.344 | 0.096 | 2.234
3.882 | 223.296 | 22.549 | 0.096 | 2.255
3.923 | 225.344 | 22.754 | 0.097 | 2.275
3.912 | 227.392 | 22.958 | 0.097 | 2.296
3.926 | 229.44 | 23.163 | 0.097 | 2.316
3.915 | 231.488 | 23.368 | 0.097 | 2.337
3.882 | 233.536 | 23.573 | 0.096 | 2.357
3.886 | 235.584 | 23.778 | 0.096 | 2.378
3.879 | 237.632 | 23.982 | 0.096 | 2.398
3.904 | 239.68 | 24.187 | 0.097 | 2.419
3.873 | 241.728 | 24.393 | 0.096 | 2.439
3.898 | 243.776 | 24.597 | 0.097 | 2.46
3.893 | 245.824 | 24.801 | 0.097 | 2.48
3.897 | 247.872 | 25.007 | 0.097 | 2.501
3.908 | 249.92 | 25.211 | 0.097 | 2.521
3.906 | 251.968 | 25.416 | 0.097 | 2.542
3.909 | 254.016 | 25.621 | 0.097 | 2.562
3.937 | 256.064 | 25.825 | 0.098 | 2.582
3.95 | 258.112 | 26.03 | 0.098 | 2.603
3.966 | 260.16 | 26.236 | 0.098 | 2.624
3.979 | 262.208 | 26.44 | 0.099 | 2.644
3.996 | 264.256 | 26.645 | 0.099 | 2.665
3.988 | 266.304 | 26.85 | 0.099 | 2.685
3.997 | 268.352 | 27.054 | 0.099 | 2.705
3.98 | 270.4 | 27.26 | 0.099 | 2.726
3.93 | 272.448 | 27.464 | 0.097 | 2.746
3.997 | 274.496 | 27.668 | 0.099 | 2.767
3.978 | 276.544 | 27.874 | 0.099 | 2.787
3.997 | 278.592 | 28.079 | 0.099 | 2.808
3.963 | 280.64 | 28.284 | 0.098 | 2.828
3.963 | 282.688 | 28.488 | 0.098 | 2.849
3.966 | 284.736 | 28.693 | 0.098 | 2.869
3.962 | 286.784 | 28.898 | 0.098 | 2.89
3.972 | 288.832 | 29.102 | 0.099 | 2.91
3.974 | 290.88 | 29.307 | 0.099 | 2.931
3.977 | 292.928 | 29.512 | 0.099 | 2.951
3.998 | 294.976 | 29.717 | 0.099 | 2.972
4.005 | 297.024 | 29.922 | 0.099 | 2.992
4.007 | 299.072 | 30.126 | 0.099 | 3.013
3.979 | 301.12 | 30.331 | 0.099 | 3.033
4.013 | 303.168 | 30.536 | 0.1 | 3.054
4.004 | 305.216 | 30.741 | 0.099 | 3.074
4.003 | 307.264 | 30.946 | 0.099 | 3.095
4.023 | 309.312 | 31.15 | 0.1 | 3.115
4.028 | 311.36 | 31.355 | 0.1 | 3.136
4.012 | 313.408 | 31.561 | 0.1 | 3.156
4.029 | 315.456 | 31.765 | 0.1 | 3.177
4.013 | 317.504 | 31.969 | 0.1 | 3.197
3.98 | 319.552 | 32.175 | 0.099 | 3.217
3.997 | 321.6 | 32.379 | 0.099 | 3.238
3.998 | 323.648 | 32.584 | 0.099 | 3.258
3.97 | 325.696 | 32.789 | 0.098 | 3.279
3.975 | 327.744 | 32.993 | 0.099 | 3.299
3.981 | 329.792 | 33.198 | 0.099 | 3.32
3.956 | 331.84 | 33.404 | 0.098 | 3.34
3.968 | 333.888 | 33.608 | 0.098 | 3.361
4.008 | 335.936 | 33.813 | 0.099 | 3.381
3.993 | 337.984 | 34.018 | 0.099 | 3.402
3.993 | 340.032 | 34.222 | 0.099 | 3.422
4.006 | 342.08 | 34.428 | 0.099 | 3.443
4.017 | 344.128 | 34.632 | 0.1 | 3.463
4.007 | 346.176 | 34.836 | 0.099 | 3.484
4.04 | 348.224 | 35.042 | 0.1 | 3.504
4.033 | 350.272 | 35.247 | 0.1 | 3.525
4.042 | 352.32 | 35.452 | 0.1 | 3.545
4.041 | 354.368 | 35.656 | 0.1 | 3.566
4.054 | 356.416 | 35.862 | 0.101 | 3.586
4.065 | 358.464 | 36.066 | 0.101 | 3.607
4.084 | 360.512 | 36.271 | 0.101 | 3.627
4.126 | 362.56 | 36.475 | 0.102 | 3.648
4.15 | 364.608 | 36.681 | 0.103 | 3.668
4.135 | 366.656 | 36.885 | 0.103 | 3.688
4.138 | 368.704 | 37.089 | 0.103 | 3.709
4.183 | 370.752 | 37.295 | 0.104 | 3.729
4.187 | 372.8 | 37.499 | 0.104 | 3.75
4.193 | 374.848 | 37.704 | 0.104 | 3.77
4.202 | 376.896 | 37.91 | 0.104 | 3.791
4.205 | 378.944 | 38.114 | 0.104 | 3.811
4.188 | 380.992 | 38.318 | 0.104 | 3.832
4.192 | 383.04 | 38.523 | 0.104 | 3.852
4.205 | 385.088 | 38.728 | 0.104 | 3.873
4.211 | 387.136 | 38.933 | 0.104 | 3.893
4.173 | 389.184 | 39.137 | 0.104 | 3.914
4.196 | 391.232 | 39.342 | 0.104 | 3.934
4.199 | 393.28 | 39.547 | 0.104 | 3.955
4.202 | 395.328 | 39.752 | 0.104 | 3.975
4.2 | 397.376 | 39.957 | 0.104 | 3.996
4.197 | 399.424 | 40.161 | 0.104 | 4.016
4.206 | 401.472 | 40.366 | 0.104 | 4.037
4.214 | 403.52 | 40.572 | 0.105 | 4.057
4.223 | 405.568 | 40.776 | 0.105 | 4.078
4.211 | 407.616 | 40.981 | 0.104 | 4.098
4.217 | 409.664 | 41.186 | 0.105 | 4.119
4.221 | 411.712 | 41.39 | 0.105 | 4.139
4.233 | 413.76 | 41.595 | 0.105 | 4.16
4.221 | 415.808 | 41.8 | 0.105 | 4.18
4.217 | 417.856 | 42.004 | 0.105 | 4.2
4.2 | 419.904 | 42.21 | 0.104 | 4.221
4.204 | 421.952 | 42.415 | 0.104 | 4.241
4.232 | 424 | 42.619 | 0.105 | 4.262
4.221 | 426.048 | 42.824 | 0.105 | 4.282
4.235 | 428.096 | 43.03 | 0.105 | 4.303
4.21 | 430.144 | 43.234 | 0.104 | 4.323
4.19 | 432.192 | 43.439 | 0.104 | 4.344
4.21 | 434.24 | 43.643 | 0.104 | 4.364
4.224 | 436.288 | 43.848 | 0.105 | 4.385
4.196 | 438.336 | 44.053 | 0.104 | 4.405
4.196 | 440.384 | 44.257 | 0.104 | 4.426
4.222 | 442.432 | 44.463 | 0.105 | 4.446
4.229 | 444.48 | 44.667 | 0.105 | 4.467
4.226 | 446.528 | 44.872 | 0.105 | 4.487
4.226 | 448.576 | 45.078 | 0.105 | 4.508
4.247 | 450.624 | 45.282 | 0.105 | 4.528
4.249 | 452.672 | 45.485 | 0.105 | 4.549
4.244 | 454.72 | 45.691 | 0.105 | 4.569
4.239 | 456.768 | 45.896 | 0.105 | 4.59
4.241 | 458.816 | 46.101 | 0.105 | 4.61
4.279 | 460.864 | 46.306 | 0.106 | 4.631
4.262 | 462.912 | 46.51 | 0.106 | 4.651
4.297 | 464.96 | 46.715 | 0.107 | 4.672
4.313 | 467.008 | 46.92 | 0.107 | 4.692
4.317 | 469.056 | 47.125 | 0.107 | 4.712
4.298 | 471.104 | 47.33 | 0.107 | 4.733
4.284 | 473.152 | 47.534 | 0.106 | 4.753
4.318 | 475.2 | 47.739 | 0.107 | 4.774
4.306 | 477.248 | 47.944 | 0.107 | 4.794
4.323 | 479.296 | 48.149 | 0.107 | 4.815
4.332 | 481.344 | 48.354 | 0.107 | 4.835
4.354 | 483.392 | 48.558 | 0.108 | 4.856
4.341 | 485.44 | 48.763 | 0.108 | 4.876
4.359 | 487.488 | 48.968 | 0.108 | 4.897
4.363 | 489.536 | 49.173 | 0.108 | 4.917
4.366 | 491.584 | 49.377 | 0.108 | 4.938
4.382 | 493.632 | 49.583 | 0.109 | 4.958
4.389 | 495.68 | 49.787 | 0.109 | 4.979
4.407 | 497.728 | 49.992 | 0.109 | 4.999
4.403 | 499.776 | 50.198 | 0.109 | 5.02
4.423 | 501.824 | 50.402 | 0.11 | 5.04
4.407 | 503.872 | 50.607 | 0.109 | 5.061
4.397 | 505.92 | 50.811 | 0.109 | 5.081
4.404 | 507.968 | 51.016 | 0.109 | 5.102
4.414 | 510.016 | 51.221 | 0.109 | 5.122
4.415 | 512.064 | 51.426 | 0.109 | 5.143
4.404 | 514.112 | 51.631 | 0.109 | 5.163
4.413 | 516.16 | 51.836 | 0.109 | 5.184
4.416 | 518.208 | 52.04 | 0.11 | 5.204
4.422 | 520.256 | 52.245 | 0.11 | 5.225
4.432 | 522.304 | 52.45 | 0.11 | 5.245
4.429 | 524.352 | 52.653 | 0.11 | 5.265
4.416 | 526.4 | 52.859 | 0.11 | 5.286
4.395 | 528.448 | 53.064 | 0.109 | 5.306
4.386 | 530.496 | 53.269 | 0.109 | 5.327
4.389 | 532.544 | 53.474 | 0.109 | 5.347
4.378 | 534.592 | 53.678 | 0.109 | 5.368
4.418 | 536.64 | 53.883 | 0.11 | 5.388
4.418 | 538.688 | 54.088 | 0.11 | 5.409
4.411 | 540.736 | 54.293 | 0.109 | 5.429
4.422 | 542.784 | 54.498 | 0.11 | 5.45
4.444 | 544.832 | 54.702 | 0.11 | 5.47
4.443 | 546.88 | 54.907 | 0.11 | 5.491
4.442 | 548.928 | 55.112 | 0.11 | 5.511
4.466 | 550.976 | 55.317 | 0.111 | 5.532
4.471 | 553.024 | 55.522 | 0.111 | 5.552
4.489 | 555.072 | 55.726 | 0.111 | 5.573
4.477 | 557.12 | 55.931 | 0.111 | 5.593
4.468 | 559.168 | 56.136 | 0.111 | 5.614
4.455 | 561.216 | 56.341 | 0.11 | 5.634
4.471 | 563.264 | 56.545 | 0.111 | 5.655
4.462 | 565.312 | 56.751 | 0.111 | 5.675
4.457 | 567.36 | 56.955 | 0.111 | 5.696
4.489 | 569.408 | 57.16 | 0.111 | 5.716
4.505 | 571.456 | 57.366 | 0.112 | 5.737
4.509 | 573.504 | 57.57 | 0.112 | 5.757
4.544 | 575.552 | 57.775 | 0.113 | 5.777
4.548 | 577.6 | 57.98 | 0.113 | 5.798
4.557 | 579.648 | 58.184 | 0.113 | 5.818
4.561 | 581.696 | 58.389 | 0.113 | 5.839
4.601 | 583.744 | 58.594 | 0.114 | 5.859
4.606 | 585.792 | 58.798 | 0.114 | 5.88
4.601 | 587.84 | 59.004 | 0.114 | 5.9
4.627 | 589.888 | 59.208 | 0.115 | 5.921
4.647 | 591.936 | 59.413 | 0.115 | 5.941
4.655 | 593.984 | 59.618 | 0.115 | 5.962
4.659 | 596.032 | 59.822 | 0.116 | 5.982
4.7 | 598.08 | 60.027 | 0.117 | 6.003
4.716 | 600.128 | 60.232 | 0.117 | 6.023
4.703 | 602.176 | 60.437 | 0.117 | 6.044
4.707 | 604.224 | 60.642 | 0.117 | 6.064
4.721 | 606.272 | 60.847 | 0.117 | 6.085
4.716 | 608.32 | 61.051 | 0.117 | 6.105
4.725 | 610.368 | 61.256 | 0.117 | 6.126
4.745 | 612.416 | 61.461 | 0.118 | 6.146
4.765 | 614.464 | 61.665 | 0.118 | 6.167
4.753 | 616.512 | 61.871 | 0.118 | 6.187
4.775 | 618.56 | 62.075 | 0.118 | 6.208
4.794 | 620.608 | 62.28 | 0.119 | 6.228
4.794 | 622.656 | 62.485 | 0.119 | 6.249
4.786 | 624.704 | 62.69 | 0.119 | 6.269
4.819 | 626.752 | 62.894 | 0.12 | 6.289
4.824 | 628.8 | 63.099 | 0.12 | 6.31
4.829 | 630.848 | 63.304 | 0.12 | 6.33
4.849 | 632.896 | 63.51 | 0.12 | 6.351
4.887 | 634.944 | 63.714 | 0.121 | 6.371
4.858 | 636.992 | 63.918 | 0.12 | 6.392
4.872 | 639.04 | 64.123 | 0.121 | 6.412
4.868 | 641.088 | 64.328 | 0.121 | 6.433
4.886 | 643.136 | 64.534 | 0.121 | 6.453
4.891 | 645.184 | 64.738 | 0.121 | 6.474
4.901 | 647.232 | 64.942 | 0.122 | 6.494
4.923 | 649.28 | 65.148 | 0.122 | 6.515
4.926 | 651.328 | 65.352 | 0.122 | 6.535
4.931 | 653.376 | 65.557 | 0.122 | 6.556
4.955 | 655.424 | 65.762 | 0.123 | 6.576
4.968 | 657.472 | 65.966 | 0.123 | 6.597
4.989 | 659.52 | 66.171 | 0.124 | 6.617
4.999 | 661.568 | 66.376 | 0.124 | 6.638
4.996 | 663.616 | 66.581 | 0.124 | 6.658
4.974 | 665.664 | 66.786 | 0.123 | 6.679
5.036 | 667.712 | 66.991 | 0.125 | 6.699
4.995 | 669.76 | 67.195 | 0.124 | 6.72
5.022 | 671.808 | 67.4 | 0.125 | 6.74
5.047 | 673.856 | 67.605 | 0.125 | 6.76
5.053 | 675.904 | 67.81 | 0.125 | 6.781
5.063 | 677.952 | 68.015 | 0.126 | 6.801
5.053 | 680 | 68.219 | 0.125 | 6.822
5.068 | 682.048 | 68.424 | 0.126 | 6.842
5.069 | 684.096 | 68.629 | 0.126 | 6.863
5.08 | 686.144 | 68.833 | 0.126 | 6.883
5.076 | 688.192 | 69.039 | 0.126 | 6.904
5.101 | 690.24 | 69.243 | 0.127 | 6.924
5.104 | 692.288 | 69.447 | 0.127 | 6.945
5.107 | 694.336 | 69.653 | 0.127 | 6.965
5.118 | 696.384 | 69.858 | 0.127 | 6.986
5.127 | 698.432 | 70.062 | 0.127 | 7.006
5.132 | 700.48 | 70.267 | 0.127 | 7.027
5.173 | 702.528 | 70.472 | 0.128 | 7.047
5.146 | 704.576 | 70.677 | 0.128 | 7.068
5.186 | 706.624 | 70.882 | 0.129 | 7.088
5.196 | 708.672 | 71.086 | 0.129 | 7.109
5.184 | 710.72 | 71.291 | 0.129 | 7.129
5.206 | 712.768 | 71.496 | 0.129 | 7.15
5.223 | 714.816 | 71.701 | 0.13 | 7.17
5.216 | 716.864 | 71.906 | 0.129 | 7.191
5.231 | 718.912 | 72.11 | 0.13 | 7.211
5.244 | 720.96 | 72.316 | 0.13 | 7.232
5.227 | 723.008 | 72.52 | 0.13 | 7.252
5.215 | 725.056 | 72.724 | 0.129 | 7.272
5.225 | 727.104 | 72.93 | 0.13 | 7.293
5.229 | 729.152 | 73.134 | 0.13 | 7.313
5.232 | 731.2 | 73.339 | 0.13 | 7.334
5.234 | 733.248 | 73.545 | 0.13 | 7.354
5.252 | 735.296 | 73.749 | 0.13 | 7.375
5.243 | 737.344 | 73.954 | 0.13 | 7.395
5.248 | 739.392 | 74.159 | 0.13 | 7.416
5.245 | 741.44 | 74.363 | 0.13 | 7.436
5.221 | 743.488 | 74.568 | 0.129 | 7.457
5.22 | 745.536 | 74.773 | 0.129 | 7.477
5.187 | 747.584 | 74.978 | 0.129 | 7.498
5.164 | 749.632 | 75.183 | 0.128 | 7.518
5.149 | 751.68 | 75.387 | 0.128 | 7.539
5.142 | 753.728 | 75.592 | 0.128 | 7.559
5.122 | 755.776 | 75.797 | 0.127 | 7.58
5.113 | 757.824 | 76.002 | 0.127 | 7.6
5.115 | 759.872 | 76.207 | 0.127 | 7.621
5.136 | 761.92 | 76.411 | 0.127 | 7.641
5.142 | 763.968 | 76.615 | 0.128 | 7.661
5.157 | 766.016 | 76.821 | 0.128 | 7.682
5.185 | 768.064 | 77.026 | 0.129 | 7.703
5.2 | 770.112 | 77.23 | 0.129 | 7.723
5.196 | 772.16 | 77.435 | 0.129 | 7.744
5.208 | 774.208 | 77.64 | 0.129 | 7.764
5.23 | 776.256 | 77.845 | 0.13 | 7.785
5.221 | 778.304 | 78.05 | 0.129 | 7.805
5.229 | 780.352 | 78.254 | 0.13 | 7.825
5.198 | 782.4 | 78.459 | 0.129 | 7.846
5.195 | 784.448 | 78.664 | 0.129 | 7.866
5.186 | 786.496 | 78.869 | 0.129 | 7.887
5.183 | 788.544 | 79.074 | 0.129 | 7.907
5.204 | 790.592 | 79.278 | 0.129 | 7.928
5.216 | 792.64 | 79.483 | 0.129 | 7.948
5.223 | 794.688 | 79.688 | 0.13 | 7.969
5.24 | 796.736 | 79.893 | 0.13 | 7.989
5.21 | 798.784 | 80.097 | 0.129 | 8.01
5.195 | 800.832 | 80.302 | 0.129 | 8.03
5.207 | 802.88 | 80.507 | 0.129 | 8.051
5.215 | 804.928 | 80.712 | 0.129 | 8.071
5.204 | 806.976 | 80.917 | 0.129 | 8.092
5.239 | 809.024 | 81.122 | 0.13 | 8.112
5.259 | 811.072 | 81.328 | 0.13 | 8.133
5.258 | 813.12 | 81.531 | 0.13 | 8.153
5.306 | 815.168 | 81.736 | 0.132 | 8.174
5.314 | 817.216 | 81.941 | 0.132 | 8.194
5.295 | 819.264 | 82.146 | 0.131 | 8.215
5.278 | 821.312 | 82.351 | 0.131 | 8.235
5.296 | 823.36 | 82.555 | 0.131 | 8.256
5.289 | 825.408 | 82.76 | 0.131 | 8.276
5.29 | 827.456 | 82.965 | 0.131 | 8.296
5.295 | 829.504 | 83.17 | 0.131 | 8.317
5.301 | 831.552 | 83.375 | 0.131 | 8.337
5.306 | 833.6 | 83.58 | 0.132 | 8.358
5.336 | 835.648 | 83.783 | 0.132 | 8.378
5.321 | 837.696 | 83.989 | 0.132 | 8.399
5.319 | 839.744 | 84.194 | 0.132 | 8.419
5.319 | 841.792 | 84.398 | 0.132 | 8.44
5.41 | 843.84 | 84.603 | 0.134 | 8.46
5.339 | 845.888 | 84.808 | 0.132 | 8.481
5.367 | 847.936 | 85.013 | 0.133 | 8.501
5.391 | 849.984 | 85.218 | 0.134 | 8.522
5.404 | 852.032 | 85.422 | 0.134 | 8.542
5.408 | 854.08 | 85.627 | 0.134 | 8.563
5.431 | 856.128 | 85.832 | 0.135 | 8.583
5.428 | 858.176 | 86.037 | 0.135 | 8.604
5.451 | 860.224 | 86.241 | 0.135 | 8.624
5.474 | 862.272 | 86.447 | 0.136 | 8.645
5.48 | 864.32 | 86.651 | 0.136 | 8.665
5.48 | 866.368 | 86.856 | 0.136 | 8.686
5.467 | 868.416 | 87.061 | 0.136 | 8.706
5.504 | 870.464 | 87.265 | 0.136 | 8.727
5.517 | 872.512 | 87.47 | 0.137 | 8.747
5.532 | 874.56 | 87.675 | 0.137 | 8.768
5.54 | 876.608 | 87.88 | 0.137 | 8.788
5.575 | 878.656 | 88.085 | 0.138 | 8.808
5.587 | 880.704 | 88.29 | 0.139 | 8.829
5.602 | 882.752 | 88.496 | 0.139 | 8.85
5.605 | 884.8 | 88.7 | 0.139 | 8.87
5.604 | 886.848 | 88.904 | 0.139 | 8.89
5.595 | 888.896 | 89.109 | 0.139 | 8.911
5.596 | 890.944 | 89.314 | 0.139 | 8.931
5.617 | 892.992 | 89.519 | 0.139 | 8.952
5.622 | 895.04 | 89.723 | 0.139 | 8.972
5.627 | 897.088 | 89.928 | 0.14 | 8.993
5.631 | 899.136 | 90.133 | 0.14 | 9.013
5.655 | 901.184 | 90.338 | 0.14 | 9.034
5.647 | 903.232 | 90.543 | 0.14 | 9.054
5.673 | 905.28 | 90.748 | 0.141 | 9.075
5.69 | 907.328 | 90.951 | 0.141 | 9.095
5.712 | 909.376 | 91.157 | 0.142 | 9.116
5.695 | 911.424 | 91.362 | 0.141 | 9.136
5.71 | 913.472 | 91.567 | 0.142 | 9.157
5.706 | 915.52 | 91.771 | 0.142 | 9.177
5.727 | 917.568 | 91.976 | 0.142 | 9.198
5.73 | 919.616 | 92.181 | 0.142 | 9.218
5.758 | 921.664 | 92.385 | 0.143 | 9.239
5.748 | 923.712 | 92.59 | 0.143 | 9.259
5.74 | 925.76 | 92.794 | 0.142 | 9.279
5.767 | 927.808 | 93 | 0.143 | 9.3
5.765 | 929.856 | 93.205 | 0.143 | 9.321
5.757 | 931.904 | 93.409 | 0.143 | 9.341
5.783 | 933.952 | 93.615 | 0.143 | 9.361
5.773 | 936 | 93.819 | 0.143 | 9.382
5.761 | 938.048 | 94.024 | 0.143 | 9.402
5.748 | 940.096 | 94.229 | 0.143 | 9.423
5.783 | 942.144 | 94.433 | 0.143 | 9.443
5.761 | 944.192 | 94.638 | 0.143 | 9.464
5.797 | 946.24 | 94.844 | 0.144 | 9.484
5.802 | 948.288 | 95.048 | 0.144 | 9.505
5.804 | 950.336 | 95.253 | 0.144 | 9.525
5.826 | 952.384 | 95.458 | 0.144 | 9.546
5.827 | 954.432 | 95.663 | 0.144 | 9.566
5.811 | 956.48 | 95.868 | 0.144 | 9.587
5.81 | 958.528 | 96.072 | 0.144 | 9.607
5.823 | 960.576 | 96.277 | 0.144 | 9.628
5.834 | 962.624 | 96.482 | 0.145 | 9.648
5.849 | 964.672 | 96.686 | 0.145 | 9.669
5.854 | 966.72 | 96.891 | 0.145 | 9.689
5.87 | 968.768 | 97.096 | 0.146 | 9.71
5.89 | 970.816 | 97.3 | 0.146 | 9.73
5.906 | 972.864 | 97.506 | 0.146 | 9.751
5.916 | 974.912 | 97.711 | 0.147 | 9.771
5.913 | 976.96 | 97.915 | 0.147 | 9.792
5.932 | 979.008 | 98.119 | 0.147 | 9.812
5.924 | 981.056 | 98.325 | 0.147 | 9.832
5.922 | 983.104 | 98.53 | 0.147 | 9.853
5.962 | 985.152 | 98.735 | 0.148 | 9.873
5.931 | 987.2 | 98.939 | 0.147 | 9.894
5.944 | 989.248 | 99.144 | 0.147 | 9.914
5.939 | 991.296 | 99.349 | 0.147 | 9.935
5.915 | 993.344 | 99.553 | 0.147 | 9.955
5.914 | 995.392 | 99.759 | 0.147 | 9.976
5.911 | 997.44 | 99.963 | 0.147 | 9.996
5.895 | 999.488 | 100.168 | 0.146 | 10.017
5.893 | 1001.536 | 100.374 | 0.146 | 10.037
5.913 | 1003.584 | 100.577 | 0.147 | 10.058
5.923 | 1005.632 | 100.783 | 0.147 | 10.078
5.958 | 1007.68 | 100.988 | 0.148 | 10.099
5.975 | 1009.728 | 101.192 | 0.148 | 10.119
5.984 | 1011.776 | 101.397 | 0.148 | 10.14
5.988 | 1013.824 | 101.601 | 0.149 | 10.16
5.994 | 1015.872 | 101.806 | 0.149 | 10.181
6.01 | 1017.92 | 102.012 | 0.149 | 10.201
6 | 1019.968 | 102.216 | 0.149 | 10.222
6.003 | 1022.016 | 102.421 | 0.149 | 10.242
6.013 | 1024.064 | 102.626 | 0.149 | 10.263
6.049 | 1026.112 | 102.831 | 0.15 | 10.283
6.056 | 1028.16 | 103.036 | 0.15 | 10.304
6.074 | 1030.208 | 103.24 | 0.151 | 10.324
6.081 | 1032.256 | 103.445 | 0.151 | 10.344
6.041 | 1034.304 | 103.65 | 0.15 | 10.365
6.062 | 1036.352 | 103.854 | 0.15 | 10.385
6.069 | 1038.4 | 104.059 | 0.151 | 10.406
6.061 | 1040.448 | 104.264 | 0.15 | 10.426
6.059 | 1042.496 | 104.469 | 0.15 | 10.447
6.077 | 1044.544 | 104.674 | 0.151 | 10.467
6.06 | 1046.592 | 104.879 | 0.15 | 10.488
6.071 | 1048.64 | 105.083 | 0.151 | 10.508
6.08 | 1050.688 | 105.287 | 0.151 | 10.529
6.06 | 1052.736 | 105.493 | 0.15 | 10.549
6.097 | 1054.784 | 105.698 | 0.151 | 10.57
6.118 | 1056.832 | 105.903 | 0.152 | 10.59
6.108 | 1058.88 | 106.107 | 0.151 | 10.611
6.121 | 1060.928 | 106.312 | 0.152 | 10.631
6.131 | 1062.976 | 106.517 | 0.152 | 10.652
6.142 | 1065.024 | 106.722 | 0.152 | 10.672
6.156 | 1067.072 | 106.926 | 0.153 | 10.693
6.157 | 1069.12 | 107.131 | 0.153 | 10.713
6.139 | 1071.168 | 107.336 | 0.152 | 10.734
6.113 | 1073.216 | 107.541 | 0.152 | 10.754
6.164 | 1075.264 | 107.745 | 0.153 | 10.775
6.162 | 1077.312 | 107.95 | 0.153 | 10.795
6.145 | 1079.36 | 108.156 | 0.152 | 10.816
6.17 | 1081.408 | 108.36 | 0.153 | 10.836
6.185 | 1083.456 | 108.565 | 0.153 | 10.856
6.169 | 1085.504 | 108.77 | 0.153 | 10.877
6.162 | 1087.552 | 108.974 | 0.153 | 10.897
6.172 | 1089.6 | 109.179 | 0.153 | 10.918
6.135 | 1091.648 | 109.385 | 0.152 | 10.938
6.154 | 1093.696 | 109.588 | 0.153 | 10.959
6.161 | 1095.744 | 109.794 | 0.153 | 10.979
6.169 | 1097.792 | 109.999 | 0.153 | 11
6.129 | 1099.84 | 110.203 | 0.152 | 11.02
6.157 | 1101.888 | 110.408 | 0.153 | 11.041
6.175 | 1103.936 | 110.613 | 0.153 | 11.061
6.191 | 1105.984 | 110.818 | 0.154 | 11.082
6.278 | 1108.032 | 111.023 | 0.156 | 11.102
6.25 | 1110.08 | 111.227 | 0.155 | 11.123
6.263 | 1112.128 | 111.432 | 0.155 | 11.143
6.226 | 1114.176 | 111.637 | 0.154 | 11.164
6.273 | 1116.224 | 111.842 | 0.156 | 11.184
6.291 | 1118.272 | 112.047 | 0.156 | 11.205
6.294 | 1120.32 | 112.251 | 0.156 | 11.225
6.321 | 1122.368 | 112.455 | 0.157 | 11.246
6.332 | 1124.416 | 112.661 | 0.157 | 11.266
6.344 | 1126.464 | 112.865 | 0.157 | 11.287
6.341 | 1128.512 | 113.071 | 0.157 | 11.307
6.338 | 1130.56 | 113.275 | 0.157 | 11.328
6.353 | 1132.608 | 113.48 | 0.158 | 11.348
6.384 | 1134.656 | 113.685 | 0.158 | 11.368
6.394 | 1136.704 | 113.89 | 0.159 | 11.389
6.397 | 1138.752 | 114.094 | 0.159 | 11.409
6.419 | 1140.8 | 114.299 | 0.159 | 11.43
6.415 | 1142.848 | 114.504 | 0.159 | 11.45
6.423 | 1144.896 | 114.709 | 0.159 | 11.471
6.423 | 1146.944 | 114.913 | 0.159 | 11.491
6.449 | 1148.992 | 115.118 | 0.16 | 11.512
6.445 | 1151.04 | 115.324 | 0.16 | 11.532
6.462 | 1153.088 | 115.528 | 0.16 | 11.553
6.475 | 1155.136 | 115.733 | 0.161 | 11.573
6.46 | 1157.184 | 115.938 | 0.16 | 11.594
6.474 | 1159.232 | 116.143 | 0.161 | 11.614
6.479 | 1161.28 | 116.347 | 0.161 | 11.635
6.491 | 1163.328 | 116.553 | 0.161 | 11.655
6.5 | 1165.376 | 116.757 | 0.161 | 11.676
6.508 | 1167.424 | 116.961 | 0.161 | 11.696
6.512 | 1169.472 | 117.167 | 0.162 | 11.717
6.523 | 1171.52 | 117.371 | 0.162 | 11.737
6.531 | 1173.568 | 117.576 | 0.162 | 11.758
6.564 | 1175.616 | 117.781 | 0.163 | 11.778
6.554 | 1177.664 | 117.985 | 0.163 | 11.799
6.558 | 1179.712 | 118.191 | 0.163 | 11.819
6.573 | 1181.76 | 118.395 | 0.163 | 11.84
6.579 | 1183.808 | 118.599 | 0.163 | 11.86
6.583 | 1185.856 | 118.805 | 0.163 | 11.88
6.591 | 1187.904 | 119.01 | 0.163 | 11.901
6.59 | 1189.952 | 119.215 | 0.163 | 11.921
6.609 | 1192 | 119.42 | 0.164 | 11.942
6.618 | 1194.048 | 119.624 | 0.164 | 11.962
6.616 | 1196.096 | 119.829 | 0.164 | 11.983
6.634 | 1198.144 | 120.034 | 0.165 | 12.003
6.641 | 1200.192 | 120.239 | 0.165 | 12.024
6.654 | 1202.24 | 120.444 | 0.165 | 12.044
6.671 | 1204.288 | 120.648 | 0.165 | 12.065
6.663 | 1206.336 | 120.853 | 0.165 | 12.085
6.681 | 1208.384 | 121.058 | 0.166 | 12.106
6.708 | 1210.432 | 121.262 | 0.166 | 12.126
6.701 | 1212.48 | 121.467 | 0.166 | 12.147
6.725 | 1214.528 | 121.672 | 0.167 | 12.167
6.714 | 1216.576 | 121.877 | 0.167 | 12.188
6.712 | 1218.624 | 122.081 | 0.166 | 12.208
6.728 | 1220.672 | 122.286 | 0.167 | 12.229
6.739 | 1222.72 | 122.491 | 0.167 | 12.249
6.73 | 1224.768 | 122.696 | 0.167 | 12.27
6.742 | 1226.816 | 122.901 | 0.167 | 12.29
6.753 | 1228.864 | 123.106 | 0.167 | 12.311
6.771 | 1230.912 | 123.311 | 0.168 | 12.331
6.769 | 1232.96 | 123.515 | 0.168 | 12.352
6.779 | 1235.008 | 123.72 | 0.168 | 12.372
6.79 | 1237.056 | 123.925 | 0.168 | 12.392
6.811 | 1239.104 | 124.129 | 0.169 | 12.413
6.825 | 1241.152 | 124.335 | 0.169 | 12.434
6.853 | 1243.2 | 124.539 | 0.17 | 12.454
6.858 | 1245.248 | 124.744 | 0.17 | 12.474
6.86 | 1247.296 | 124.949 | 0.17 | 12.495
6.875 | 1249.344 | 125.153 | 0.17 | 12.515
6.885 | 1251.392 | 125.359 | 0.171 | 12.536
6.92 | 1253.44 | 125.564 | 0.172 | 12.556
6.919 | 1255.488 | 125.768 | 0.172 | 12.577
6.927 | 1257.536 | 125.973 | 0.172 | 12.597
6.935 | 1259.584 | 126.178 | 0.172 | 12.618
6.943 | 1261.632 | 126.383 | 0.172 | 12.638
6.958 | 1263.68 | 126.588 | 0.173 | 12.659
6.964 | 1265.728 | 126.792 | 0.173 | 12.679
6.969 | 1267.776 | 126.997 | 0.173 | 12.7
6.977 | 1269.824 | 127.202 | 0.173 | 12.72
6.997 | 1271.872 | 127.407 | 0.174 | 12.741
6.997 | 1273.92 | 127.612 | 0.174 | 12.761
6.991 | 1275.968 | 127.816 | 0.173 | 12.782
7.007 | 1278.016 | 128.02 | 0.174 | 12.802
7.034 | 1280.064 | 128.226 | 0.174 | 12.823
7.04 | 1282.112 | 128.43 | 0.175 | 12.843
7.014 | 1284.16 | 128.635 | 0.174 | 12.863
7.06 | 1286.208 | 128.84 | 0.175 | 12.884
7.051 | 1288.256 | 129.045 | 0.175 | 12.904
7.053 | 1290.304 | 129.249 | 0.175 | 12.925
7.062 | 1292.352 | 129.455 | 0.175 | 12.945
7.048 | 1294.4 | 129.659 | 0.175 | 12.966
7.077 | 1296.448 | 129.864 | 0.176 | 12.986
7.103 | 1298.496 | 130.069 | 0.176 | 13.007
7.105 | 1300.544 | 130.274 | 0.176 | 13.027
7.097 | 1302.592 | 130.479 | 0.176 | 13.048
7.121 | 1304.64 | 130.683 | 0.177 | 13.068
7.11 | 1306.688 | 130.888 | 0.176 | 13.089
7.131 | 1308.736 | 131.093 | 0.177 | 13.109
7.147 | 1310.784 | 131.297 | 0.177 | 13.13
7.171 | 1312.832 | 131.503 | 0.178 | 13.15
7.171 | 1314.88 | 131.707 | 0.178 | 13.171
7.189 | 1316.928 | 131.912 | 0.178 | 13.191
7.207 | 1318.976 | 132.117 | 0.179 | 13.212
7.187 | 1321.024 | 132.321 | 0.178 | 13.232
7.22 | 1323.072 | 132.526 | 0.179 | 13.253
7.199 | 1325.12 | 132.731 | 0.179 | 13.273
7.205 | 1327.168 | 132.936 | 0.179 | 13.294
7.214 | 1329.216 | 133.14 | 0.179 | 13.314
7.229 | 1331.264 | 133.346 | 0.179 | 13.335
7.232 | 1333.312 | 133.55 | 0.179 | 13.355
7.213 | 1335.36 | 133.756 | 0.179 | 13.376
7.224 | 1337.408 | 133.961 | 0.179 | 13.396
7.225 | 1339.456 | 134.165 | 0.179 | 13.416
7.209 | 1341.504 | 134.37 | 0.179 | 13.437
7.247 | 1343.552 | 134.575 | 0.18 | 13.457
7.302 | 1345.6 | 134.78 | 0.181 | 13.478
7.26 | 1347.648 | 134.984 | 0.18 | 13.498
7.254 | 1349.696 | 135.188 | 0.18 | 13.519
7.256 | 1351.744 | 135.394 | 0.18 | 13.539
7.264 | 1353.792 | 135.599 | 0.18 | 13.56
7.22 | 1355.84 | 135.803 | 0.179 | 13.58
7.194 | 1357.888 | 136.009 | 0.178 | 13.601
7.219 | 1359.936 | 136.213 | 0.179 | 13.621
7.217 | 1361.984 | 136.417 | 0.179 | 13.642
7.217 | 1364.032 | 136.623 | 0.179 | 13.662
7.231 | 1366.08 | 136.827 | 0.179 | 13.683
7.248 | 1368.128 | 137.032 | 0.18 | 13.703
7.25 | 1370.176 | 137.237 | 0.18 | 13.724
7.236 | 1372.224 | 137.442 | 0.179 | 13.744
7.265 | 1374.272 | 137.647 | 0.18 | 13.765
7.271 | 1376.32 | 137.851 | 0.18 | 13.785
7.277 | 1378.368 | 138.056 | 0.18 | 13.806
7.284 | 1380.416 | 138.261 | 0.181 | 13.826
7.273 | 1382.464 | 138.465 | 0.18 | 13.847
7.288 | 1384.512 | 138.67 | 0.181 | 13.867
7.292 | 1386.56 | 138.875 | 0.181 | 13.888
7.306 | 1388.608 | 139.08 | 0.181 | 13.908
7.322 | 1390.656 | 139.285 | 0.182 | 13.928
7.321 | 1392.704 | 139.489 | 0.182 | 13.949
7.32 | 1394.752 | 139.694 | 0.182 | 13.969
7.341 | 1396.8 | 139.9 | 0.182 | 13.99
7.367 | 1398.848 | 140.104 | 0.183 | 14.01
7.357 | 1400.896 | 140.309 | 0.182 | 14.031
7.376 | 1402.944 | 140.514 | 0.183 | 14.051
7.405 | 1404.992 | 140.718 | 0.184 | 14.072
7.412 | 1407.04 | 140.923 | 0.184 | 14.092
7.432 | 1409.088 | 141.129 | 0.184 | 14.113
7.435 | 1411.136 | 141.333 | 0.184 | 14.133
7.447 | 1413.184 | 141.538 | 0.185 | 14.154
7.459 | 1415.232 | 141.743 | 0.185 | 14.174
7.472 | 1417.28 | 141.948 | 0.185 | 14.195
7.487 | 1419.328 | 142.152 | 0.186 | 14.215
7.501 | 1421.376 | 142.357 | 0.186 | 14.236
7.516 | 1423.424 | 142.561 | 0.186 | 14.256
7.55 | 1425.472 | 142.767 | 0.187 | 14.277
7.534 | 1427.52 | 142.971 | 0.187 | 14.297
7.537 | 1429.568 | 143.176 | 0.187 | 14.318
7.542 | 1431.616 | 143.381 | 0.187 | 14.338
7.526 | 1433.664 | 143.585 | 0.187 | 14.358
7.536 | 1435.712 | 143.791 | 0.187 | 14.379
7.547 | 1437.76 | 143.995 | 0.187 | 14.4
7.54 | 1439.808 | 144.2 | 0.187 | 14.42
7.56 | 1441.856 | 144.405 | 0.187 | 14.441
7.586 | 1443.904 | 144.61 | 0.188 | 14.461
7.608 | 1445.952 | 144.814 | 0.189 | 14.481
7.591 | 1448 | 145.019 | 0.188 | 14.502
7.61 | 1450.048 | 145.224 | 0.189 | 14.522
7.608 | 1452.096 | 145.429 | 0.189 | 14.543
7.633 | 1454.144 | 145.633 | 0.189 | 14.563
7.632 | 1456.192 | 145.838 | 0.189 | 14.584
7.64 | 1458.24 | 146.043 | 0.189 | 14.604
7.654 | 1460.288 | 146.248 | 0.19 | 14.625
7.655 | 1462.336 | 146.453 | 0.19 | 14.645
7.683 | 1464.384 | 146.658 | 0.191 | 14.666
7.693 | 1466.432 | 146.862 | 0.191 | 14.686
7.712 | 1468.48 | 147.067 | 0.191 | 14.707
7.727 | 1470.528 | 147.272 | 0.192 | 14.727
7.71 | 1472.576 | 147.477 | 0.191 | 14.748
7.727 | 1474.624 | 147.682 | 0.192 | 14.768
7.729 | 1476.672 | 147.886 | 0.192 | 14.789
7.74 | 1478.72 | 148.091 | 0.192 | 14.809
7.753 | 1480.768 | 148.297 | 0.192 | 14.83
7.755 | 1482.816 | 148.501 | 0.192 | 14.85
7.754 | 1484.864 | 148.705 | 0.192 | 14.871
7.75 | 1486.912 | 148.911 | 0.192 | 14.891
7.768 | 1488.96 | 149.116 | 0.193 | 14.912
7.793 | 1491.008 | 149.32 | 0.193 | 14.932
7.774 | 1493.056 | 149.525 | 0.193 | 14.952
7.789 | 1495.104 | 149.729 | 0.193 | 14.973
7.8 | 1497.152 | 149.935 | 0.193 | 14.993
7.823 | 1499.2 | 150.139 | 0.194 | 15.014
7.834 | 1501.248 | 150.344 | 0.194 | 15.034
7.849 | 1503.296 | 150.549 | 0.195 | 15.055
7.844 | 1505.344 | 150.753 | 0.195 | 15.075
7.859 | 1507.392 | 150.958 | 0.195 | 15.096
7.858 | 1509.44 | 151.164 | 0.195 | 15.116
7.89 | 1511.488 | 151.368 | 0.196 | 15.137
7.89 | 1513.536 | 151.573 | 0.196 | 15.157
7.88 | 1515.584 | 151.778 | 0.195 | 15.178
7.918 | 1517.632 | 151.982 | 0.196 | 15.198
7.905 | 1519.68 | 152.187 | 0.196 | 15.219
7.941 | 1521.728 | 152.392 | 0.197 | 15.239
7.934 | 1523.776 | 152.597 | 0.197 | 15.26
7.941 | 1525.824 | 152.802 | 0.197 | 15.28
7.96 | 1527.872 | 153.006 | 0.197 | 15.301
7.948 | 1529.92 | 153.211 | 0.197 | 15.321
7.946 | 1531.968 | 153.416 | 0.197 | 15.342
7.964 | 1534.016 | 153.621 | 0.197 | 15.362
7.964 | 1536.064 | 153.825 | 0.198 | 15.383
7.98 | 1538.112 | 154.03 | 0.198 | 15.403
7.99 | 1540.16 | 154.235 | 0.198 | 15.423
8.002 | 1542.208 | 154.44 | 0.198 | 15.444
8.005 | 1544.256 | 154.645 | 0.199 | 15.464
8.046 | 1546.304 | 154.85 | 0.2 | 15.485
8.047 | 1548.352 | 155.055 | 0.2 | 15.505
8.048 | 1550.4 | 155.259 | 0.2 | 15.526
8.072 | 1552.448 | 155.465 | 0.2 | 15.547
8.056 | 1554.496 | 155.669 | 0.2 | 15.567
8.049 | 1556.544 | 155.873 | 0.2 | 15.587
8.041 | 1558.592 | 156.079 | 0.199 | 15.608
8.078 | 1560.64 | 156.284 | 0.2 | 15.628
8.058 | 1562.688 | 156.488 | 0.2 | 15.649
8.094 | 1564.736 | 156.693 | 0.201 | 15.669
8.097 | 1566.784 | 156.897 | 0.201 | 15.69
8.122 | 1568.832 | 157.102 | 0.201 | 15.71
8.125 | 1570.88 | 157.308 | 0.201 | 15.731
8.124 | 1572.928 | 157.512 | 0.201 | 15.751
8.146 | 1574.976 | 157.717 | 0.202 | 15.772
8.15 | 1577.024 | 157.921 | 0.202 | 15.792
8.137 | 1579.072 | 158.126 | 0.202 | 15.813
8.158 | 1581.12 | 158.331 | 0.202 | 15.833
8.166 | 1583.168 | 158.536 | 0.203 | 15.854
8.169 | 1585.216 | 158.741 | 0.203 | 15.874
8.197 | 1587.264 | 158.946 | 0.203 | 15.895
8.191 | 1589.312 | 159.15 | 0.203 | 15.915
8.216 | 1591.36 | 159.355 | 0.204 | 15.935
8.217 | 1593.408 | 159.56 | 0.204 | 15.956
8.217 | 1595.456 | 159.765 | 0.204 | 15.976
8.249 | 1597.504 | 159.97 | 0.205 | 15.997
8.249 | 1599.552 | 160.175 | 0.205 | 16.017
8.247 | 1601.6 | 160.379 | 0.205 | 16.038
8.263 | 1603.648 | 160.585 | 0.205 | 16.058
8.283 | 1605.696 | 160.789 | 0.205 | 16.079
8.289 | 1607.744 | 160.993 | 0.206 | 16.099
8.284 | 1609.792 | 161.198 | 0.205 | 16.12
8.286 | 1611.84 | 161.403 | 0.205 | 16.14
8.304 | 1613.888 | 161.609 | 0.206 | 16.161
8.29 | 1615.936 | 161.813 | 0.206 | 16.181
8.293 | 1617.984 | 162.018 | 0.206 | 16.202
8.307 | 1620.032 | 162.222 | 0.206 | 16.222
8.323 | 1622.08 | 162.427 | 0.206 | 16.243
8.344 | 1624.128 | 162.633 | 0.207 | 16.263
8.343 | 1626.176 | 162.837 | 0.207 | 16.284
8.325 | 1628.224 | 163.042 | 0.206 | 16.304
8.356 | 1630.272 | 163.246 | 0.207 | 16.325
8.352 | 1632.32 | 163.452 | 0.207 | 16.345
8.341 | 1634.368 | 163.656 | 0.207 | 16.366
8.337 | 1636.416 | 163.861 | 0.207 | 16.386
8.344 | 1638.464 | 164.066 | 0.207 | 16.407
8.361 | 1640.512 | 164.27 | 0.207 | 16.427
8.356 | 1642.56 | 164.476 | 0.207 | 16.448
8.375 | 1644.608 | 164.68 | 0.208 | 16.468
8.376 | 1646.656 | 164.885 | 0.208 | 16.488
8.373 | 1648.704 | 165.09 | 0.208 | 16.509
8.405 | 1650.752 | 165.295 | 0.208 | 16.529
8.391 | 1652.8 | 165.499 | 0.208 | 16.55
8.415 | 1654.848 | 165.704 | 0.209 | 16.57
8.425 | 1656.896 | 165.909 | 0.209 | 16.591
8.448 | 1658.944 | 166.114 | 0.21 | 16.611
8.443 | 1660.992 | 166.318 | 0.209 | 16.632
8.457 | 1663.04 | 166.523 | 0.21 | 16.652
8.461 | 1665.088 | 166.728 | 0.21 | 16.673
8.483 | 1667.136 | 166.933 | 0.21 | 16.693
8.492 | 1669.184 | 167.138 | 0.211 | 16.714
8.501 | 1671.232 | 167.343 | 0.211 | 16.734
8.529 | 1673.28 | 167.546 | 0.212 | 16.755
8.535 | 1675.328 | 167.752 | 0.212 | 16.775
8.539 | 1677.376 | 167.957 | 0.212 | 16.796
8.567 | 1679.424 | 168.161 | 0.212 | 16.816
8.569 | 1681.472 | 168.366 | 0.213 | 16.837
8.583 | 1683.52 | 168.571 | 0.213 | 16.857
8.593 | 1685.568 | 168.776 | 0.213 | 16.878
8.583 | 1687.616 | 168.981 | 0.213 | 16.898
8.597 | 1689.664 | 169.186 | 0.213 | 16.919
8.606 | 1691.712 | 169.39 | 0.213 | 16.939
8.618 | 1693.76 | 169.595 | 0.214 | 16.96
8.616 | 1695.808 | 169.801 | 0.214 | 16.98
8.597 | 1697.856 | 170.005 | 0.213 | 17.001
8.615 | 1699.904 | 170.21 | 0.214 | 17.021
8.642 | 1701.952 | 170.414 | 0.214 | 17.041
8.646 | 1704 | 170.62 | 0.214 | 17.062
8.669 | 1706.048 | 170.824 | 0.215 | 17.082
8.683 | 1708.096 | 171.028 | 0.215 | 17.103
8.661 | 1710.144 | 171.233 | 0.215 | 17.123
8.675 | 1712.192 | 171.438 | 0.215 | 17.144
8.686 | 1714.24 | 171.644 | 0.215 | 17.164
8.702 | 1716.288 | 171.848 | 0.216 | 17.185
8.691 | 1718.336 | 172.053 | 0.216 | 17.205
8.688 | 1720.384 | 172.258 | 0.215 | 17.226
8.7 | 1722.432 | 172.463 | 0.216 | 17.246
8.694 | 1724.48 | 172.667 | 0.216 | 17.267
8.703 | 1726.528 | 172.872 | 0.216 | 17.287
8.713 | 1728.576 | 173.077 | 0.216 | 17.308
8.717 | 1730.624 | 173.282 | 0.216 | 17.328
8.739 | 1732.672 | 173.487 | 0.217 | 17.349
8.742 | 1734.72 | 173.691 | 0.217 | 17.369
8.754 | 1736.768 | 173.896 | 0.217 | 17.39
8.784 | 1738.816 | 174.101 | 0.218 | 17.41
8.773 | 1740.864 | 174.306 | 0.218 | 17.431
8.778 | 1742.912 | 174.511 | 0.218 | 17.451
8.759 | 1744.96 | 174.714 | 0.217 | 17.471
0.132 | 1746.25 | 174.845 | 0.003 | 17.484