## Sheet1
Test Method | MTS EM Tension (Simplified).msm
Sample I. D. | Sample82.mss
Specimen Number | 9
Load (N) | Time (s) | Extension (mm) | Stress (MPa) | Strain (mm/mm)
0.946 | 1.074 | 0.107 | 0.023 | 0.011
1.853 | 2.098 | 0.209 | 0.046 | 0.021
2.542 | 3.122 | 0.311 | 0.063 | 0.031
3.096 | 4.146 | 0.414 | 0.077 | 0.041
3.438 | 5.17 | 0.516 | 0.085 | 0.052
3.729 | 6.194 | 0.619 | 0.092 | 0.062
3.952 | 7.218 | 0.721 | 0.098 | 0.072
4.104 | 8.242 | 0.823 | 0.102 | 0.082
4.245 | 9.266 | 0.927 | 0.105 | 0.093
4.328 | 10.29 | 1.028 | 0.107 | 0.103
4.361 | 11.314 | 1.131 | 0.108 | 0.113
4.385 | 12.338 | 1.233 | 0.109 | 0.123
4.176 | 13.362 | 1.335 | 0.104 | 0.133
3.743 | 14.386 | 1.438 | 0.093 | 0.144
3.698 | 15.41 | 1.54 | 0.092 | 0.154
3.735 | 16.434 | 1.643 | 0.093 | 0.164
3.723 | 17.458 | 1.745 | 0.092 | 0.174
3.738 | 18.482 | 1.847 | 0.093 | 0.185
3.761 | 19.506 | 1.95 | 0.093 | 0.195
3.755 | 20.53 | 2.052 | 0.093 | 0.205
3.695 | 21.554 | 2.155 | 0.092 | 0.215
3.624 | 22.578 | 2.257 | 0.09 | 0.226
3.542 | 23.602 | 2.359 | 0.088 | 0.236
3.54 | 24.626 | 2.462 | 0.088 | 0.246
3.559 | 25.65 | 2.565 | 0.088 | 0.256
3.535 | 26.674 | 2.666 | 0.088 | 0.267
3.549 | 27.698 | 2.769 | 0.088 | 0.277
3.548 | 28.722 | 2.871 | 0.088 | 0.287
3.534 | 29.746 | 2.974 | 0.088 | 0.297
3.539 | 30.77 | 3.077 | 0.088 | 0.308
3.522 | 31.794 | 3.179 | 0.087 | 0.318
3.491 | 32.818 | 3.281 | 0.087 | 0.328
3.517 | 33.842 | 3.383 | 0.087 | 0.338
3.513 | 34.866 | 3.486 | 0.087 | 0.349
3.53 | 35.89 | 3.589 | 0.088 | 0.359
3.534 | 36.914 | 3.692 | 0.088 | 0.369
3.523 | 37.938 | 3.793 | 0.087 | 0.379
3.536 | 38.962 | 3.896 | 0.088 | 0.39
3.54 | 39.986 | 3.998 | 0.088 | 0.4
3.507 | 41.01 | 4.101 | 0.087 | 0.41
3.526 | 42.034 | 4.203 | 0.087 | 0.42
3.563 | 43.058 | 4.305 | 0.088 | 0.431
3.509 | 44.082 | 4.407 | 0.087 | 0.441
3.516 | 45.106 | 4.51 | 0.087 | 0.451
3.52 | 46.13 | 4.612 | 0.087 | 0.461
3.495 | 47.154 | 4.715 | 0.087 | 0.471
3.493 | 48.178 | 4.817 | 0.087 | 0.482
3.478 | 49.202 | 4.92 | 0.086 | 0.492
3.462 | 50.226 | 5.022 | 0.086 | 0.502
3.491 | 51.25 | 5.124 | 0.087 | 0.512
3.454 | 52.274 | 5.227 | 0.086 | 0.523
3.438 | 53.298 | 5.329 | 0.085 | 0.533
3.458 | 54.322 | 5.432 | 0.086 | 0.543
3.438 | 55.346 | 5.534 | 0.085 | 0.553
3.464 | 56.37 | 5.636 | 0.086 | 0.564
3.432 | 57.394 | 5.739 | 0.085 | 0.574
3.43 | 58.418 | 5.841 | 0.085 | 0.584
3.409 | 59.442 | 5.944 | 0.085 | 0.594
3.38 | 60.466 | 6.047 | 0.084 | 0.605
3.356 | 61.49 | 6.147 | 0.083 | 0.615
3.356 | 62.514 | 6.251 | 0.083 | 0.625
3.355 | 63.538 | 6.353 | 0.083 | 0.635
3.329 | 64.562 | 6.456 | 0.083 | 0.646
3.331 | 65.586 | 6.558 | 0.083 | 0.656
3.353 | 66.61 | 6.66 | 0.083 | 0.666
3.324 | 67.634 | 6.763 | 0.082 | 0.676
3.338 | 68.658 | 6.865 | 0.083 | 0.687
3.334 | 69.682 | 6.968 | 0.083 | 0.697
3.313 | 70.706 | 7.07 | 0.082 | 0.707
3.335 | 71.73 | 7.172 | 0.083 | 0.717
3.335 | 72.754 | 7.275 | 0.083 | 0.727
3.322 | 73.778 | 7.377 | 0.082 | 0.738
3.356 | 74.802 | 7.479 | 0.083 | 0.748
3.32 | 75.826 | 7.582 | 0.082 | 0.758
3.306 | 76.85 | 7.685 | 0.082 | 0.768
3.334 | 77.874 | 7.787 | 0.083 | 0.779
3.293 | 78.898 | 7.889 | 0.082 | 0.789
3.33 | 79.922 | 7.991 | 0.083 | 0.799
3.349 | 80.946 | 8.095 | 0.083 | 0.809
3.327 | 81.97 | 8.196 | 0.082 | 0.82
3.349 | 82.994 | 8.299 | 0.083 | 0.83
3.361 | 84.018 | 8.401 | 0.083 | 0.84
3.344 | 85.042 | 8.503 | 0.083 | 0.85
3.383 | 86.066 | 8.606 | 0.084 | 0.861
3.385 | 87.09 | 8.708 | 0.084 | 0.871
3.378 | 88.114 | 8.811 | 0.084 | 0.881
3.391 | 89.138 | 8.913 | 0.084 | 0.891
3.387 | 90.162 | 9.015 | 0.084 | 0.902
3.387 | 91.186 | 9.118 | 0.084 | 0.912
3.421 | 92.21 | 9.22 | 0.085 | 0.922
3.414 | 93.234 | 9.323 | 0.085 | 0.932
3.43 | 94.258 | 9.425 | 0.085 | 0.943
3.432 | 95.282 | 9.527 | 0.085 | 0.953
3.447 | 96.306 | 9.63 | 0.085 | 0.963
3.447 | 97.33 | 9.732 | 0.085 | 0.973
3.463 | 98.354 | 9.835 | 0.086 | 0.983
3.471 | 99.378 | 9.937 | 0.086 | 0.994
3.476 | 100.402 | 10.039 | 0.086 | 1.004
3.479 | 101.426 | 10.142 | 0.086 | 1.014
3.47 | 102.45 | 10.244 | 0.086 | 1.024
3.468 | 103.474 | 10.347 | 0.086 | 1.035
3.482 | 104.498 | 10.45 | 0.086 | 1.045
3.478 | 105.522 | 10.551 | 0.086 | 1.055
3.482 | 106.546 | 10.654 | 0.086 | 1.065
3.468 | 107.57 | 10.756 | 0.086 | 1.076
3.477 | 108.594 | 10.86 | 0.086 | 1.086
3.482 | 109.618 | 10.961 | 0.086 | 1.096
3.479 | 110.642 | 11.064 | 0.086 | 1.106
3.487 | 111.666 | 11.166 | 0.086 | 1.117
3.468 | 112.69 | 11.268 | 0.086 | 1.127
3.475 | 113.714 | 11.371 | 0.086 | 1.137
3.48 | 114.738 | 11.474 | 0.086 | 1.147
3.472 | 115.762 | 11.576 | 0.086 | 1.158
3.469 | 116.786 | 11.678 | 0.086 | 1.168
3.469 | 117.81 | 11.78 | 0.086 | 1.178
3.452 | 118.834 | 11.882 | 0.086 | 1.188
3.461 | 119.858 | 11.985 | 0.086 | 1.199
3.442 | 120.882 | 12.088 | 0.085 | 1.209
3.437 | 121.906 | 12.19 | 0.085 | 1.219
3.435 | 122.93 | 12.292 | 0.085 | 1.229
3.418 | 123.954 | 12.395 | 0.085 | 1.239
3.426 | 124.978 | 12.497 | 0.085 | 1.25
3.421 | 126.002 | 12.6 | 0.085 | 1.26
3.426 | 127.026 | 12.702 | 0.085 | 1.27
3.419 | 128.05 | 12.804 | 0.085 | 1.28
3.451 | 129.074 | 12.907 | 0.086 | 1.291
3.433 | 130.098 | 13.009 | 0.085 | 1.301
3.446 | 131.122 | 13.112 | 0.085 | 1.311
3.447 | 132.146 | 13.214 | 0.085 | 1.321
3.42 | 133.17 | 13.316 | 0.085 | 1.332
3.433 | 134.194 | 13.419 | 0.085 | 1.342
3.438 | 135.218 | 13.521 | 0.085 | 1.352
3.435 | 136.242 | 13.624 | 0.085 | 1.362
3.438 | 137.266 | 13.726 | 0.085 | 1.373
3.442 | 138.29 | 13.828 | 0.085 | 1.383
3.42 | 139.314 | 13.931 | 0.085 | 1.393
3.442 | 140.338 | 14.033 | 0.085 | 1.403
3.427 | 141.362 | 14.135 | 0.085 | 1.414
3.439 | 142.386 | 14.238 | 0.085 | 1.424
3.432 | 143.41 | 14.341 | 0.085 | 1.434
3.453 | 144.434 | 14.443 | 0.086 | 1.444
3.453 | 145.458 | 14.545 | 0.086 | 1.454
3.486 | 146.482 | 14.647 | 0.086 | 1.465
3.477 | 147.506 | 14.75 | 0.086 | 1.475
3.496 | 148.53 | 14.852 | 0.087 | 1.485
3.516 | 149.554 | 14.955 | 0.087 | 1.495
3.504 | 150.578 | 15.057 | 0.087 | 1.506
3.502 | 151.602 | 15.159 | 0.087 | 1.516
3.516 | 152.626 | 15.262 | 0.087 | 1.526
3.504 | 153.65 | 15.364 | 0.087 | 1.536
3.524 | 154.674 | 15.467 | 0.087 | 1.547
3.505 | 155.698 | 15.569 | 0.087 | 1.557
3.498 | 156.722 | 15.672 | 0.087 | 1.567
3.544 | 157.746 | 15.774 | 0.088 | 1.577
3.506 | 158.77 | 15.876 | 0.087 | 1.588
3.526 | 159.794 | 15.979 | 0.087 | 1.598
3.528 | 160.818 | 16.081 | 0.088 | 1.608
3.514 | 161.842 | 16.184 | 0.087 | 1.618
3.5 | 162.866 | 16.286 | 0.087 | 1.629
3.506 | 163.89 | 16.388 | 0.087 | 1.639
3.511 | 164.914 | 16.491 | 0.087 | 1.649
3.517 | 165.938 | 16.593 | 0.087 | 1.659
3.531 | 166.962 | 16.696 | 0.088 | 1.67
3.531 | 167.986 | 16.798 | 0.088 | 1.68
3.523 | 169.01 | 16.9 | 0.087 | 1.69
3.556 | 170.034 | 17.003 | 0.088 | 1.7
3.552 | 171.058 | 17.105 | 0.088 | 1.711
3.562 | 172.082 | 17.208 | 0.088 | 1.721
3.564 | 173.106 | 17.31 | 0.088 | 1.731
3.595 | 174.13 | 17.412 | 0.089 | 1.741
3.601 | 175.154 | 17.515 | 0.089 | 1.751
3.605 | 176.178 | 17.617 | 0.089 | 1.762
3.598 | 177.202 | 17.72 | 0.089 | 1.772
3.638 | 178.226 | 17.822 | 0.09 | 1.782
3.63 | 179.25 | 17.924 | 0.09 | 1.792
3.636 | 180.274 | 18.028 | 0.09 | 1.803
3.618 | 181.298 | 18.129 | 0.09 | 1.813
3.633 | 182.322 | 18.232 | 0.09 | 1.823
3.635 | 183.346 | 18.334 | 0.09 | 1.833
3.617 | 184.37 | 18.436 | 0.09 | 1.844
3.616 | 185.394 | 18.539 | 0.09 | 1.854
3.596 | 186.418 | 18.641 | 0.089 | 1.864
3.608 | 187.442 | 18.744 | 0.089 | 1.874
3.584 | 188.466 | 18.846 | 0.089 | 1.885
3.59 | 189.49 | 18.948 | 0.089 | 1.895
3.584 | 190.514 | 19.05 | 0.089 | 1.905
3.567 | 191.538 | 19.153 | 0.088 | 1.915
3.569 | 192.562 | 19.256 | 0.089 | 1.926
3.563 | 193.586 | 19.358 | 0.088 | 1.936
3.589 | 194.61 | 19.46 | 0.089 | 1.946
3.586 | 195.634 | 19.562 | 0.089 | 1.956
3.574 | 196.658 | 19.665 | 0.089 | 1.967
3.579 | 197.682 | 19.768 | 0.089 | 1.977
3.591 | 198.706 | 19.87 | 0.089 | 1.987
3.588 | 199.73 | 19.972 | 0.089 | 1.997
3.579 | 200.754 | 20.075 | 0.089 | 2.008
3.569 | 201.778 | 20.176 | 0.089 | 2.018
3.559 | 202.802 | 20.28 | 0.088 | 2.028
3.539 | 203.826 | 20.382 | 0.088 | 2.038
3.563 | 204.85 | 20.484 | 0.088 | 2.048
3.58 | 205.874 | 20.587 | 0.089 | 2.059
3.592 | 206.898 | 20.689 | 0.089 | 2.069
3.571 | 207.922 | 20.792 | 0.089 | 2.079
3.572 | 208.946 | 20.894 | 0.089 | 2.089
3.561 | 209.97 | 20.997 | 0.088 | 2.1
3.555 | 210.994 | 21.099 | 0.088 | 2.11
3.549 | 212.018 | 21.201 | 0.088 | 2.12
3.549 | 213.042 | 21.304 | 0.088 | 2.13
3.536 | 214.066 | 21.406 | 0.088 | 2.141
3.532 | 215.09 | 21.509 | 0.088 | 2.151
3.534 | 216.114 | 21.611 | 0.088 | 2.161
3.541 | 217.138 | 21.713 | 0.088 | 2.171
3.529 | 218.162 | 21.815 | 0.088 | 2.182
3.525 | 219.186 | 21.918 | 0.087 | 2.192
3.503 | 220.21 | 22.02 | 0.087 | 2.202
3.519 | 221.234 | 22.123 | 0.087 | 2.212
3.491 | 222.258 | 22.225 | 0.087 | 2.223
3.476 | 223.282 | 22.327 | 0.086 | 2.233
3.462 | 224.306 | 22.43 | 0.086 | 2.243
3.471 | 225.33 | 22.532 | 0.086 | 2.253
3.464 | 226.354 | 22.636 | 0.086 | 2.264
3.475 | 227.378 | 22.737 | 0.086 | 2.274
3.45 | 228.402 | 22.84 | 0.086 | 2.284
3.448 | 229.426 | 22.942 | 0.086 | 2.294
3.429 | 230.45 | 23.044 | 0.085 | 2.304
3.436 | 231.474 | 23.147 | 0.085 | 2.315
3.426 | 232.498 | 23.249 | 0.085 | 2.325
3.434 | 233.522 | 23.352 | 0.085 | 2.335
3.424 | 234.546 | 23.454 | 0.085 | 2.345
3.423 | 235.57 | 23.556 | 0.085 | 2.356
3.428 | 236.594 | 23.659 | 0.085 | 2.366
3.423 | 237.618 | 23.761 | 0.085 | 2.376
3.408 | 238.642 | 23.864 | 0.085 | 2.386
3.432 | 239.666 | 23.966 | 0.085 | 2.397
3.437 | 240.69 | 24.068 | 0.085 | 2.407
3.472 | 241.714 | 24.171 | 0.086 | 2.417
3.443 | 242.738 | 24.273 | 0.085 | 2.427
3.446 | 243.762 | 24.376 | 0.085 | 2.438
3.459 | 244.786 | 24.478 | 0.086 | 2.448
3.453 | 245.81 | 24.58 | 0.086 | 2.458
3.447 | 246.834 | 24.682 | 0.085 | 2.468
3.477 | 247.858 | 24.785 | 0.086 | 2.479
3.447 | 248.882 | 24.888 | 0.085 | 2.489
3.455 | 249.906 | 24.99 | 0.086 | 2.499
3.473 | 250.93 | 25.093 | 0.086 | 2.509
3.45 | 251.954 | 25.195 | 0.086 | 2.52
3.45 | 252.978 | 25.296 | 0.086 | 2.53
3.463 | 254.002 | 25.4 | 0.086 | 2.54
3.466 | 255.026 | 25.502 | 0.086 | 2.55
3.463 | 256.05 | 25.605 | 0.086 | 2.56
3.476 | 257.074 | 25.707 | 0.086 | 2.571
3.457 | 258.098 | 25.809 | 0.086 | 2.581
3.451 | 259.122 | 25.912 | 0.086 | 2.591
3.482 | 260.146 | 26.015 | 0.086 | 2.601
3.482 | 261.17 | 26.116 | 0.086 | 2.612
3.461 | 262.194 | 26.219 | 0.086 | 2.622
3.471 | 263.218 | 26.321 | 0.086 | 2.632
3.476 | 264.242 | 26.424 | 0.086 | 2.642
3.463 | 265.266 | 26.526 | 0.086 | 2.653
3.468 | 266.29 | 26.629 | 0.086 | 2.663
3.471 | 267.314 | 26.731 | 0.086 | 2.673
3.45 | 268.338 | 26.833 | 0.086 | 2.683
3.445 | 269.362 | 26.935 | 0.085 | 2.694
3.44 | 270.386 | 27.038 | 0.085 | 2.704
3.431 | 271.41 | 27.14 | 0.085 | 2.714
3.447 | 272.434 | 27.243 | 0.085 | 2.724
3.458 | 273.458 | 27.345 | 0.086 | 2.734
3.44 | 274.482 | 27.448 | 0.085 | 2.745
3.466 | 275.506 | 27.55 | 0.086 | 2.755
3.445 | 276.53 | 27.652 | 0.085 | 2.765
3.424 | 277.554 | 27.755 | 0.085 | 2.775
3.449 | 278.578 | 27.857 | 0.086 | 2.786
3.45 | 279.602 | 27.96 | 0.086 | 2.796
3.436 | 280.626 | 28.062 | 0.085 | 2.806
3.444 | 281.65 | 28.165 | 0.085 | 2.816
3.441 | 282.674 | 28.267 | 0.085 | 2.827
3.419 | 283.698 | 28.369 | 0.085 | 2.837
3.433 | 284.722 | 28.472 | 0.085 | 2.847
3.434 | 285.746 | 28.574 | 0.085 | 2.857
3.434 | 286.77 | 28.676 | 0.085 | 2.868
3.437 | 287.794 | 28.779 | 0.085 | 2.878
3.422 | 288.818 | 28.881 | 0.085 | 2.888
3.44 | 289.842 | 28.983 | 0.085 | 2.898
3.42 | 290.866 | 29.086 | 0.085 | 2.909
3.405 | 291.89 | 29.188 | 0.084 | 2.919
3.388 | 292.914 | 29.291 | 0.084 | 2.929
3.421 | 293.938 | 29.393 | 0.085 | 2.939
3.425 | 294.962 | 29.495 | 0.085 | 2.95
3.398 | 295.986 | 29.598 | 0.084 | 2.96
3.411 | 297.01 | 29.7 | 0.085 | 2.97
3.4 | 298.034 | 29.803 | 0.084 | 2.98
3.379 | 299.058 | 29.905 | 0.084 | 2.991
3.401 | 300.082 | 30.009 | 0.084 | 3.001
3.39 | 301.106 | 30.11 | 0.084 | 3.011
3.367 | 302.13 | 30.212 | 0.083 | 3.021
3.383 | 303.154 | 30.315 | 0.084 | 3.031
3.349 | 304.178 | 30.417 | 0.083 | 3.042
3.329 | 305.202 | 30.52 | 0.083 | 3.052
3.341 | 306.226 | 30.622 | 0.083 | 3.062
3.359 | 307.25 | 30.724 | 0.083 | 3.072
3.288 | 308.274 | 30.827 | 0.082 | 3.083
3.319 | 309.298 | 30.929 | 0.082 | 3.093
3.306 | 310.322 | 31.032 | 0.082 | 3.103
3.293 | 311.346 | 31.134 | 0.082 | 3.113
3.278 | 312.37 | 31.236 | 0.081 | 3.124
3.302 | 313.394 | 31.339 | 0.082 | 3.134
3.272 | 314.418 | 31.441 | 0.081 | 3.144
3.291 | 315.442 | 31.544 | 0.082 | 3.154
3.325 | 316.466 | 31.646 | 0.082 | 3.165
3.328 | 317.49 | 31.748 | 0.083 | 3.175
3.366 | 318.514 | 31.851 | 0.083 | 3.185
3.34 | 319.538 | 31.953 | 0.083 | 3.195
3.324 | 320.562 | 32.056 | 0.082 | 3.206
3.356 | 321.586 | 32.158 | 0.083 | 3.216
3.328 | 322.61 | 32.261 | 0.083 | 3.226
3.316 | 323.634 | 32.363 | 0.082 | 3.236
3.334 | 324.658 | 32.464 | 0.083 | 3.246
3.306 | 325.682 | 32.568 | 0.082 | 3.257
3.303 | 326.706 | 32.67 | 0.082 | 3.267
3.311 | 327.73 | 32.773 | 0.082 | 3.277
3.305 | 328.754 | 32.875 | 0.082 | 3.287
3.31 | 329.778 | 32.977 | 0.082 | 3.298
3.317 | 330.802 | 33.079 | 0.082 | 3.308
3.287 | 331.826 | 33.182 | 0.082 | 3.318
3.309 | 332.85 | 33.285 | 0.082 | 3.328
3.306 | 333.874 | 33.387 | 0.082 | 3.339
3.289 | 334.898 | 33.489 | 0.082 | 3.349
3.297 | 335.922 | 33.591 | 0.082 | 3.359
3.301 | 336.946 | 33.694 | 0.082 | 3.369
3.302 | 337.97 | 33.796 | 0.082 | 3.38
3.297 | 338.994 | 33.899 | 0.082 | 3.39
3.288 | 340.018 | 34.001 | 0.082 | 3.4
3.297 | 341.042 | 34.103 | 0.082 | 3.41
3.29 | 342.066 | 34.206 | 0.082 | 3.421
3.308 | 343.09 | 34.308 | 0.082 | 3.431
3.303 | 344.114 | 34.411 | 0.082 | 3.441
3.328 | 345.138 | 34.513 | 0.083 | 3.451
3.321 | 346.162 | 34.616 | 0.082 | 3.462
3.311 | 347.186 | 34.718 | 0.082 | 3.472
3.301 | 348.21 | 34.82 | 0.082 | 3.482
3.317 | 349.234 | 34.923 | 0.082 | 3.492
3.297 | 350.258 | 35.025 | 0.082 | 3.503
3.304 | 351.282 | 35.128 | 0.082 | 3.513
3.3 | 352.306 | 35.23 | 0.082 | 3.523
3.314 | 353.33 | 35.332 | 0.082 | 3.533
3.326 | 354.354 | 35.435 | 0.082 | 3.544
3.312 | 355.378 | 35.537 | 0.082 | 3.554
3.313 | 356.402 | 35.64 | 0.082 | 3.564
3.321 | 357.426 | 35.742 | 0.082 | 3.574
3.323 | 358.45 | 35.844 | 0.082 | 3.584
3.324 | 359.474 | 35.947 | 0.082 | 3.595
3.314 | 360.498 | 36.049 | 0.082 | 3.605
3.316 | 361.522 | 36.152 | 0.082 | 3.615
3.324 | 362.546 | 36.254 | 0.082 | 3.625
3.326 | 363.57 | 36.356 | 0.082 | 3.636
3.338 | 364.594 | 36.459 | 0.083 | 3.646
3.344 | 365.618 | 36.561 | 0.083 | 3.656
3.335 | 366.642 | 36.664 | 0.083 | 3.666
3.33 | 367.666 | 36.766 | 0.083 | 3.677
3.313 | 368.69 | 36.868 | 0.082 | 3.687
3.304 | 369.714 | 36.971 | 0.082 | 3.697
3.297 | 370.738 | 37.073 | 0.082 | 3.707
3.278 | 371.762 | 37.177 | 0.081 | 3.718
3.276 | 372.786 | 37.278 | 0.081 | 3.728
3.292 | 373.81 | 37.38 | 0.082 | 3.738
3.292 | 374.834 | 37.483 | 0.082 | 3.748
3.304 | 375.858 | 37.585 | 0.082 | 3.759
3.309 | 376.882 | 37.688 | 0.082 | 3.769
3.297 | 377.906 | 37.79 | 0.082 | 3.779
3.289 | 378.93 | 37.892 | 0.082 | 3.789
3.294 | 379.954 | 37.995 | 0.082 | 3.8
3.288 | 380.978 | 38.097 | 0.082 | 3.81
3.287 | 382.002 | 38.2 | 0.082 | 3.82
3.297 | 383.026 | 38.302 | 0.082 | 3.83
3.281 | 384.05 | 38.404 | 0.081 | 3.84
3.284 | 385.074 | 38.507 | 0.081 | 3.851
3.261 | 386.098 | 38.609 | 0.081 | 3.861
3.262 | 387.122 | 38.711 | 0.081 | 3.871
3.256 | 388.146 | 38.814 | 0.081 | 3.881
3.263 | 389.17 | 38.916 | 0.081 | 3.892
3.264 | 390.194 | 39.019 | 0.081 | 3.902
3.279 | 391.218 | 39.121 | 0.081 | 3.912
3.283 | 392.242 | 39.224 | 0.081 | 3.922
3.296 | 393.266 | 39.326 | 0.082 | 3.933
3.284 | 394.29 | 39.429 | 0.081 | 3.943
3.281 | 395.314 | 39.531 | 0.081 | 3.953
3.275 | 396.338 | 39.632 | 0.081 | 3.963
3.267 | 397.362 | 39.735 | 0.081 | 3.974
3.272 | 398.386 | 39.838 | 0.081 | 3.984
3.245 | 399.41 | 39.941 | 0.08 | 3.994
3.252 | 400.434 | 40.043 | 0.081 | 4.004
3.262 | 401.458 | 40.145 | 0.081 | 4.015
3.258 | 402.482 | 40.247 | 0.081 | 4.025
3.261 | 403.506 | 40.35 | 0.081 | 4.035
3.254 | 404.53 | 40.452 | 0.081 | 4.045
3.271 | 405.554 | 40.555 | 0.081 | 4.055
3.272 | 406.578 | 40.657 | 0.081 | 4.066
3.27 | 407.602 | 40.759 | 0.081 | 4.076
3.262 | 408.626 | 40.862 | 0.081 | 4.086
3.281 | 409.65 | 40.964 | 0.081 | 4.096
3.284 | 410.674 | 41.067 | 0.081 | 4.107
3.305 | 411.698 | 41.169 | 0.082 | 4.117
3.307 | 412.722 | 41.271 | 0.082 | 4.127
3.293 | 413.746 | 41.374 | 0.082 | 4.137
3.274 | 414.77 | 41.476 | 0.081 | 4.148
3.281 | 415.794 | 41.579 | 0.081 | 4.158
3.282 | 416.818 | 41.681 | 0.081 | 4.168
3.26 | 417.842 | 41.784 | 0.081 | 4.178
3.244 | 418.866 | 41.886 | 0.08 | 4.189
3.267 | 419.89 | 41.989 | 0.081 | 4.199
3.268 | 420.914 | 42.091 | 0.081 | 4.209
3.25 | 421.938 | 42.193 | 0.081 | 4.219
3.256 | 422.962 | 42.296 | 0.081 | 4.23
3.253 | 423.986 | 42.398 | 0.081 | 4.24
3.258 | 425.01 | 42.501 | 0.081 | 4.25
3.269 | 426.034 | 42.603 | 0.081 | 4.26
3.267 | 427.058 | 42.705 | 0.081 | 4.271
3.274 | 428.082 | 42.808 | 0.081 | 4.281
3.262 | 429.106 | 42.91 | 0.081 | 4.291
3.272 | 430.13 | 43.012 | 0.081 | 4.301
3.27 | 431.154 | 43.115 | 0.081 | 4.311
3.275 | 432.178 | 43.217 | 0.081 | 4.322
3.274 | 433.202 | 43.32 | 0.081 | 4.332
3.273 | 434.226 | 43.422 | 0.081 | 4.342
3.281 | 435.25 | 43.524 | 0.081 | 4.352
3.277 | 436.274 | 43.627 | 0.081 | 4.363
3.272 | 437.298 | 43.729 | 0.081 | 4.373
3.287 | 438.322 | 43.832 | 0.082 | 4.383
3.283 | 439.346 | 43.934 | 0.081 | 4.393
3.295 | 440.37 | 44.037 | 0.082 | 4.404
3.312 | 441.394 | 44.139 | 0.082 | 4.414
3.298 | 442.418 | 44.241 | 0.082 | 4.424
3.306 | 443.442 | 44.345 | 0.082 | 4.434
3.296 | 444.466 | 44.446 | 0.082 | 4.445
3.311 | 445.49 | 44.549 | 0.082 | 4.455
3.315 | 446.514 | 44.651 | 0.082 | 4.465
3.322 | 447.538 | 44.753 | 0.082 | 4.475
3.336 | 448.562 | 44.856 | 0.083 | 4.486
3.343 | 449.586 | 44.958 | 0.083 | 4.496
3.336 | 450.61 | 45.06 | 0.083 | 4.506
3.35 | 451.634 | 45.163 | 0.083 | 4.516
3.342 | 452.658 | 45.265 | 0.083 | 4.526
3.344 | 453.682 | 45.367 | 0.083 | 4.537
3.351 | 454.706 | 45.47 | 0.083 | 4.547
3.339 | 455.73 | 45.573 | 0.083 | 4.557
3.346 | 456.754 | 45.675 | 0.083 | 4.568
3.358 | 457.778 | 45.777 | 0.083 | 4.578
3.37 | 458.802 | 45.879 | 0.084 | 4.588
3.361 | 459.826 | 45.982 | 0.083 | 4.598
3.386 | 460.85 | 46.085 | 0.084 | 4.608
3.388 | 461.874 | 46.187 | 0.084 | 4.619
3.374 | 462.898 | 46.289 | 0.084 | 4.629
3.387 | 463.922 | 46.392 | 0.084 | 4.639
3.388 | 464.946 | 46.494 | 0.084 | 4.649
3.385 | 465.97 | 46.597 | 0.084 | 4.66
3.398 | 466.994 | 46.699 | 0.084 | 4.67
3.387 | 468.018 | 46.801 | 0.084 | 4.68
3.401 | 469.042 | 46.903 | 0.084 | 4.69
3.382 | 470.066 | 47.006 | 0.084 | 4.701
3.398 | 471.09 | 47.108 | 0.084 | 4.711
3.391 | 472.114 | 47.211 | 0.084 | 4.721
3.394 | 473.138 | 47.313 | 0.084 | 4.731
3.4 | 474.162 | 47.416 | 0.084 | 4.742
3.4 | 475.186 | 47.518 | 0.084 | 4.752
3.411 | 476.21 | 47.62 | 0.085 | 4.762
3.424 | 477.234 | 47.723 | 0.085 | 4.772
3.419 | 478.258 | 47.826 | 0.085 | 4.783
3.423 | 479.282 | 47.927 | 0.085 | 4.793
3.445 | 480.306 | 48.03 | 0.085 | 4.803
3.446 | 481.33 | 48.132 | 0.085 | 4.813
3.466 | 482.354 | 48.235 | 0.086 | 4.823
3.451 | 483.378 | 48.338 | 0.086 | 4.834
3.459 | 484.402 | 48.44 | 0.086 | 4.844
3.469 | 485.426 | 48.542 | 0.086 | 4.854
3.444 | 486.45 | 48.644 | 0.085 | 4.864
3.47 | 487.474 | 48.747 | 0.086 | 4.875
3.465 | 488.498 | 48.849 | 0.086 | 4.885
3.447 | 489.522 | 48.952 | 0.085 | 4.895
3.459 | 490.546 | 49.054 | 0.086 | 4.905
3.478 | 491.57 | 49.157 | 0.086 | 4.916
3.455 | 492.594 | 49.258 | 0.086 | 4.926
3.456 | 493.618 | 49.361 | 0.086 | 4.936
3.472 | 494.642 | 49.464 | 0.086 | 4.946
3.463 | 495.666 | 49.566 | 0.086 | 4.957
3.486 | 496.69 | 49.668 | 0.086 | 4.967
3.475 | 497.714 | 49.77 | 0.086 | 4.977
3.473 | 498.738 | 49.873 | 0.086 | 4.987
3.484 | 499.762 | 49.976 | 0.086 | 4.998
3.487 | 500.786 | 50.078 | 0.086 | 5.008
3.479 | 501.81 | 50.18 | 0.086 | 5.018
3.514 | 502.834 | 50.282 | 0.087 | 5.028
3.514 | 503.858 | 50.385 | 0.087 | 5.038
3.491 | 504.882 | 50.488 | 0.087 | 5.049
3.502 | 505.906 | 50.59 | 0.087 | 5.059
3.5 | 506.93 | 50.693 | 0.087 | 5.069
3.511 | 507.954 | 50.795 | 0.087 | 5.079
3.529 | 508.978 | 50.897 | 0.088 | 5.09
3.512 | 510.002 | 51 | 0.087 | 5.1
3.506 | 511.026 | 51.102 | 0.087 | 5.11
3.535 | 512.05 | 51.205 | 0.088 | 5.121
3.51 | 513.074 | 51.307 | 0.087 | 5.131
3.522 | 514.098 | 51.409 | 0.087 | 5.141
3.55 | 515.122 | 51.513 | 0.088 | 5.151
3.539 | 516.146 | 51.613 | 0.088 | 5.161
3.558 | 517.17 | 51.717 | 0.088 | 5.172
3.587 | 518.194 | 51.819 | 0.089 | 5.182
3.566 | 519.218 | 51.921 | 0.088 | 5.192
3.591 | 520.242 | 52.024 | 0.089 | 5.202
3.592 | 521.266 | 52.126 | 0.089 | 5.213
3.579 | 522.29 | 52.229 | 0.089 | 5.223
3.607 | 523.314 | 52.331 | 0.089 | 5.233
3.599 | 524.338 | 52.433 | 0.089 | 5.243
3.585 | 525.362 | 52.535 | 0.089 | 5.254
3.592 | 526.386 | 52.638 | 0.089 | 5.264
3.572 | 527.41 | 52.74 | 0.089 | 5.274
3.555 | 528.434 | 52.843 | 0.088 | 5.284
3.577 | 529.458 | 52.945 | 0.089 | 5.295
3.565 | 530.482 | 53.047 | 0.088 | 5.305
3.571 | 531.506 | 53.15 | 0.089 | 5.315
3.591 | 532.53 | 53.252 | 0.089 | 5.325
3.555 | 533.554 | 53.355 | 0.088 | 5.336
3.595 | 534.578 | 53.457 | 0.089 | 5.346
3.595 | 535.602 | 53.56 | 0.089 | 5.356
3.575 | 536.626 | 53.662 | 0.089 | 5.366
3.616 | 537.65 | 53.764 | 0.09 | 5.376
3.626 | 538.674 | 53.867 | 0.09 | 5.387
3.607 | 539.698 | 53.969 | 0.089 | 5.397
3.62 | 540.722 | 54.071 | 0.09 | 5.407
3.628 | 541.746 | 54.174 | 0.09 | 5.417
3.619 | 542.77 | 54.276 | 0.09 | 5.428
3.64 | 543.794 | 54.379 | 0.09 | 5.438
3.63 | 544.818 | 54.481 | 0.09 | 5.448
3.631 | 545.842 | 54.584 | 0.09 | 5.458
3.643 | 546.866 | 54.686 | 0.09 | 5.469
3.639 | 547.89 | 54.788 | 0.09 | 5.479
3.633 | 548.914 | 54.891 | 0.09 | 5.489
3.624 | 549.938 | 54.994 | 0.09 | 5.499
3.61 | 550.962 | 55.096 | 0.09 | 5.51
3.626 | 551.986 | 55.198 | 0.09 | 5.52
3.636 | 553.01 | 55.3 | 0.09 | 5.53
3.606 | 554.034 | 55.402 | 0.089 | 5.54
3.631 | 555.058 | 55.505 | 0.09 | 5.551
3.615 | 556.082 | 55.608 | 0.09 | 5.561
3.608 | 557.106 | 55.71 | 0.089 | 5.571
3.632 | 558.13 | 55.812 | 0.09 | 5.581
3.608 | 559.154 | 55.915 | 0.089 | 5.591
3.611 | 560.178 | 56.017 | 0.09 | 5.602
3.623 | 561.202 | 56.12 | 0.09 | 5.612
3.605 | 562.226 | 56.222 | 0.089 | 5.622
3.639 | 563.25 | 56.325 | 0.09 | 5.633
3.631 | 564.274 | 56.426 | 0.09 | 5.643
3.65 | 565.298 | 56.529 | 0.091 | 5.653
3.674 | 566.322 | 56.632 | 0.091 | 5.663
3.669 | 567.346 | 56.734 | 0.091 | 5.673
3.673 | 568.37 | 56.837 | 0.091 | 5.684
3.677 | 569.394 | 56.939 | 0.091 | 5.694
3.675 | 570.418 | 57.041 | 0.091 | 5.704
3.696 | 571.442 | 57.144 | 0.092 | 5.714
3.699 | 572.466 | 57.246 | 0.092 | 5.725
3.673 | 573.49 | 57.349 | 0.091 | 5.735
3.723 | 574.514 | 57.451 | 0.092 | 5.745
3.7 | 575.538 | 57.553 | 0.092 | 5.755
3.666 | 576.562 | 57.656 | 0.091 | 5.766
3.709 | 577.586 | 57.758 | 0.092 | 5.776
3.703 | 578.61 | 57.861 | 0.092 | 5.786
3.715 | 579.634 | 57.963 | 0.092 | 5.796
3.745 | 580.658 | 58.065 | 0.093 | 5.807
3.74 | 581.682 | 58.168 | 0.093 | 5.817
3.76 | 582.706 | 58.269 | 0.093 | 5.827
3.749 | 583.73 | 58.373 | 0.093 | 5.837
3.765 | 584.754 | 58.475 | 0.093 | 5.847
3.757 | 585.778 | 58.577 | 0.093 | 5.858
3.759 | 586.802 | 58.68 | 0.093 | 5.868
3.763 | 587.826 | 58.781 | 0.093 | 5.878
3.784 | 588.85 | 58.885 | 0.094 | 5.888
3.779 | 589.874 | 58.987 | 0.094 | 5.899
3.77 | 590.898 | 59.089 | 0.094 | 5.909
3.777 | 591.922 | 59.192 | 0.094 | 5.919
3.784 | 592.946 | 59.294 | 0.094 | 5.929
3.756 | 593.97 | 59.396 | 0.093 | 5.94
3.76 | 594.994 | 59.499 | 0.093 | 5.95
3.766 | 596.018 | 59.601 | 0.093 | 5.96
3.763 | 597.042 | 59.703 | 0.093 | 5.97
3.759 | 598.066 | 59.806 | 0.093 | 5.981
3.771 | 599.09 | 59.908 | 0.094 | 5.991
3.764 | 600.114 | 60.011 | 0.093 | 6.001
3.761 | 601.138 | 60.113 | 0.093 | 6.011
3.774 | 602.162 | 60.215 | 0.094 | 6.022
3.778 | 603.186 | 60.318 | 0.094 | 6.032
3.787 | 604.21 | 60.42 | 0.094 | 6.042
3.807 | 605.234 | 60.523 | 0.094 | 6.052
3.821 | 606.258 | 60.625 | 0.095 | 6.062
3.806 | 607.282 | 60.728 | 0.094 | 6.073
3.815 | 608.306 | 60.83 | 0.095 | 6.083
3.82 | 609.33 | 60.932 | 0.095 | 6.093
3.815 | 610.354 | 61.035 | 0.095 | 6.103
3.828 | 611.378 | 61.137 | 0.095 | 6.114
3.844 | 612.402 | 61.24 | 0.095 | 6.124
3.857 | 613.426 | 61.342 | 0.096 | 6.134
3.872 | 614.45 | 61.444 | 0.096 | 6.144
3.877 | 615.474 | 61.547 | 0.096 | 6.155
3.877 | 616.498 | 61.65 | 0.096 | 6.165
3.874 | 617.522 | 61.752 | 0.096 | 6.175
3.884 | 618.546 | 61.854 | 0.096 | 6.185
3.906 | 619.57 | 61.956 | 0.097 | 6.196
3.88 | 620.594 | 62.059 | 0.096 | 6.206
3.879 | 621.618 | 62.161 | 0.096 | 6.216
3.884 | 622.642 | 62.264 | 0.096 | 6.226
3.913 | 623.666 | 62.366 | 0.097 | 6.237
3.892 | 624.69 | 62.468 | 0.097 | 6.247
3.89 | 625.714 | 62.57 | 0.096 | 6.257
3.887 | 626.738 | 62.673 | 0.096 | 6.267
3.875 | 627.762 | 62.776 | 0.096 | 6.278
3.903 | 628.786 | 62.878 | 0.097 | 6.288
3.901 | 629.81 | 62.98 | 0.097 | 6.298
3.897 | 630.834 | 63.083 | 0.097 | 6.308
3.9 | 631.858 | 63.185 | 0.097 | 6.319
3.882 | 632.882 | 63.287 | 0.096 | 6.329
3.892 | 633.906 | 63.39 | 0.097 | 6.339
3.898 | 634.93 | 63.493 | 0.097 | 6.349
3.897 | 635.954 | 63.594 | 0.097 | 6.359
3.896 | 636.978 | 63.697 | 0.097 | 6.37
3.893 | 638.002 | 63.799 | 0.097 | 6.38
3.906 | 639.026 | 63.902 | 0.097 | 6.39
3.917 | 640.05 | 64.005 | 0.097 | 6.4
3.888 | 641.074 | 64.107 | 0.096 | 6.411
3.885 | 642.098 | 64.209 | 0.096 | 6.421
3.89 | 643.122 | 64.312 | 0.096 | 6.431
3.875 | 644.146 | 64.414 | 0.096 | 6.441
3.873 | 645.17 | 64.517 | 0.096 | 6.452
3.885 | 646.194 | 64.619 | 0.096 | 6.462
3.895 | 647.218 | 64.721 | 0.097 | 6.472
3.916 | 648.242 | 64.824 | 0.097 | 6.482
3.879 | 649.266 | 64.926 | 0.096 | 6.493
3.879 | 650.29 | 65.029 | 0.096 | 6.503
3.883 | 651.314 | 65.131 | 0.096 | 6.513
3.878 | 652.338 | 65.233 | 0.096 | 6.523
3.882 | 653.362 | 65.336 | 0.096 | 6.534
3.877 | 654.386 | 65.437 | 0.096 | 6.544
3.895 | 655.41 | 65.541 | 0.097 | 6.554
3.889 | 656.434 | 65.643 | 0.096 | 6.564
3.876 | 657.458 | 65.746 | 0.096 | 6.575
3.892 | 658.482 | 65.848 | 0.097 | 6.585
3.892 | 659.506 | 65.949 | 0.097 | 6.595
3.886 | 660.53 | 66.052 | 0.096 | 6.605
3.88 | 661.554 | 66.155 | 0.096 | 6.616
3.857 | 662.578 | 66.257 | 0.096 | 6.626
3.858 | 663.602 | 66.36 | 0.096 | 6.636
3.855 | 664.626 | 66.462 | 0.096 | 6.646
3.87 | 665.65 | 66.564 | 0.096 | 6.656
3.851 | 666.674 | 66.667 | 0.096 | 6.667
3.856 | 667.698 | 66.769 | 0.096 | 6.677
3.866 | 668.722 | 66.872 | 0.096 | 6.687
3.859 | 669.746 | 66.974 | 0.096 | 6.697
3.881 | 670.77 | 67.076 | 0.096 | 6.708
3.883 | 671.794 | 67.179 | 0.096 | 6.718
3.881 | 672.818 | 67.281 | 0.096 | 6.728
3.859 | 673.842 | 67.384 | 0.096 | 6.738
3.861 | 674.866 | 67.486 | 0.096 | 6.749
3.871 | 675.89 | 67.588 | 0.096 | 6.759
3.875 | 676.914 | 67.691 | 0.096 | 6.769
3.859 | 677.938 | 67.793 | 0.096 | 6.779
3.851 | 678.962 | 67.896 | 0.096 | 6.79
3.858 | 679.986 | 67.998 | 0.096 | 6.8
3.856 | 681.01 | 68.101 | 0.096 | 6.81
3.864 | 682.034 | 68.203 | 0.096 | 6.82
3.863 | 683.058 | 68.306 | 0.096 | 6.831
3.86 | 684.082 | 68.408 | 0.096 | 6.841
3.854 | 685.106 | 68.51 | 0.096 | 6.851
3.847 | 686.13 | 68.612 | 0.095 | 6.861
3.85 | 687.154 | 68.715 | 0.095 | 6.871
3.839 | 688.178 | 68.817 | 0.095 | 6.882
3.823 | 689.202 | 68.92 | 0.095 | 6.892
3.831 | 690.226 | 69.022 | 0.095 | 6.902
3.831 | 691.25 | 69.125 | 0.095 | 6.912
3.82 | 692.274 | 69.226 | 0.095 | 6.923
3.819 | 693.298 | 69.329 | 0.095 | 6.933
3.806 | 694.322 | 69.431 | 0.094 | 6.943
3.809 | 695.346 | 69.534 | 0.094 | 6.953
3.804 | 696.37 | 69.636 | 0.094 | 6.964
3.799 | 697.394 | 69.739 | 0.094 | 6.974
3.784 | 698.418 | 69.841 | 0.094 | 6.984
3.783 | 699.442 | 69.943 | 0.094 | 6.994
3.752 | 700.466 | 70.046 | 0.093 | 7.005
3.743 | 701.49 | 70.149 | 0.093 | 7.015
3.747 | 702.514 | 70.251 | 0.093 | 7.025
3.737 | 703.538 | 70.353 | 0.093 | 7.035
3.73 | 704.562 | 70.455 | 0.093 | 7.046
3.738 | 705.586 | 70.558 | 0.093 | 7.056
3.733 | 706.61 | 70.662 | 0.093 | 7.066
3.733 | 707.634 | 70.762 | 0.093 | 7.076
3.73 | 708.658 | 70.865 | 0.093 | 7.087
3.719 | 709.682 | 70.967 | 0.092 | 7.097
3.714 | 710.706 | 71.07 | 0.092 | 7.107
3.71 | 711.73 | 71.173 | 0.092 | 7.117
3.712 | 712.754 | 71.275 | 0.092 | 7.128
3.711 | 713.778 | 71.377 | 0.092 | 7.138
3.711 | 714.802 | 71.48 | 0.092 | 7.148
3.726 | 715.826 | 71.582 | 0.092 | 7.158
3.741 | 716.85 | 71.685 | 0.093 | 7.168
3.734 | 717.874 | 71.787 | 0.093 | 7.179
3.745 | 718.898 | 71.889 | 0.093 | 7.189
3.734 | 719.922 | 71.992 | 0.093 | 7.199
3.741 | 720.946 | 72.094 | 0.093 | 7.209
3.753 | 721.97 | 72.196 | 0.093 | 7.22
3.729 | 722.994 | 72.299 | 0.092 | 7.23
3.722 | 724.018 | 72.401 | 0.092 | 7.24
3.747 | 725.042 | 72.504 | 0.093 | 7.25
3.77 | 726.066 | 72.605 | 0.094 | 7.261
3.781 | 727.09 | 72.709 | 0.094 | 7.271
3.786 | 728.114 | 72.81 | 0.094 | 7.281
3.774 | 729.138 | 72.914 | 0.094 | 7.291
3.777 | 730.162 | 73.016 | 0.094 | 7.302
3.758 | 731.186 | 73.117 | 0.093 | 7.312
3.75 | 732.21 | 73.22 | 0.093 | 7.322
3.751 | 733.234 | 73.323 | 0.093 | 7.332
3.735 | 734.258 | 73.426 | 0.093 | 7.343
3.751 | 735.282 | 73.528 | 0.093 | 7.353
3.762 | 736.306 | 73.63 | 0.093 | 7.363
3.775 | 737.33 | 73.732 | 0.094 | 7.373
3.767 | 738.354 | 73.835 | 0.093 | 7.383
3.776 | 739.378 | 73.937 | 0.094 | 7.394
3.788 | 740.402 | 74.04 | 0.094 | 7.404
3.784 | 741.426 | 74.142 | 0.094 | 7.414
3.804 | 742.45 | 74.244 | 0.094 | 7.424
3.798 | 743.474 | 74.346 | 0.094 | 7.435
3.807 | 744.498 | 74.448 | 0.094 | 7.445
3.821 | 745.522 | 74.552 | 0.095 | 7.455
3.804 | 746.546 | 74.654 | 0.094 | 7.465
3.789 | 747.57 | 74.756 | 0.094 | 7.476
3.786 | 748.594 | 74.859 | 0.094 | 7.486
3.774 | 749.618 | 74.961 | 0.094 | 7.496
3.78 | 750.642 | 75.064 | 0.094 | 7.506
3.791 | 751.666 | 75.166 | 0.094 | 7.517
3.784 | 752.69 | 75.268 | 0.094 | 7.527
3.781 | 753.714 | 75.371 | 0.094 | 7.537
3.797 | 754.738 | 75.474 | 0.094 | 7.547
3.776 | 755.762 | 75.575 | 0.094 | 7.558
3.782 | 756.786 | 75.678 | 0.094 | 7.568
3.796 | 757.81 | 75.781 | 0.094 | 7.578
3.772 | 758.834 | 75.883 | 0.094 | 7.588
3.801 | 759.858 | 75.985 | 0.094 | 7.599
3.815 | 760.882 | 76.088 | 0.095 | 7.609
3.808 | 761.906 | 76.19 | 0.094 | 7.619
3.833 | 762.93 | 76.293 | 0.095 | 7.629
3.839 | 763.954 | 76.395 | 0.095 | 7.639
3.846 | 764.978 | 76.497 | 0.095 | 7.65
3.855 | 766.002 | 76.599 | 0.096 | 7.66
3.854 | 767.026 | 76.702 | 0.096 | 7.67
3.855 | 768.05 | 76.805 | 0.096 | 7.68
3.858 | 769.074 | 76.907 | 0.096 | 7.691
3.845 | 770.098 | 77.009 | 0.095 | 7.701
3.862 | 771.122 | 77.111 | 0.096 | 7.711
3.877 | 772.146 | 77.214 | 0.096 | 7.721
3.856 | 773.17 | 77.316 | 0.096 | 7.732
3.867 | 774.194 | 77.419 | 0.096 | 7.742
3.88 | 775.218 | 77.522 | 0.096 | 7.752
3.861 | 776.242 | 77.623 | 0.096 | 7.762
3.87 | 777.266 | 77.726 | 0.096 | 7.773
3.859 | 778.29 | 77.83 | 0.096 | 7.783
3.884 | 779.314 | 77.93 | 0.096 | 7.793
3.878 | 780.338 | 78.034 | 0.096 | 7.803
3.859 | 781.362 | 78.135 | 0.096 | 7.814
3.881 | 782.386 | 78.238 | 0.096 | 7.824
3.895 | 783.41 | 78.341 | 0.097 | 7.834
3.873 | 784.434 | 78.443 | 0.096 | 7.844
3.886 | 785.458 | 78.545 | 0.096 | 7.855
3.891 | 786.482 | 78.648 | 0.096 | 7.865
3.886 | 787.506 | 78.75 | 0.096 | 7.875
3.894 | 788.53 | 78.852 | 0.097 | 7.885
3.879 | 789.554 | 78.955 | 0.096 | 7.895
3.879 | 790.578 | 79.058 | 0.096 | 7.906
3.894 | 791.602 | 79.16 | 0.097 | 7.916
3.887 | 792.626 | 79.262 | 0.096 | 7.926
3.878 | 793.65 | 79.364 | 0.096 | 7.936
3.885 | 794.674 | 79.467 | 0.096 | 7.947
3.88 | 795.698 | 79.569 | 0.096 | 7.957
3.882 | 796.722 | 79.672 | 0.096 | 7.967
3.88 | 797.746 | 79.773 | 0.096 | 7.977
3.888 | 798.77 | 79.877 | 0.096 | 7.988
3.887 | 799.794 | 79.978 | 0.096 | 7.998
3.885 | 800.818 | 80.082 | 0.096 | 8.008
3.877 | 801.842 | 80.184 | 0.096 | 8.018
3.869 | 802.866 | 80.285 | 0.096 | 8.029
3.873 | 803.89 | 80.388 | 0.096 | 8.039
3.87 | 804.914 | 80.49 | 0.096 | 8.049
3.876 | 805.938 | 80.593 | 0.096 | 8.059
3.858 | 806.962 | 80.696 | 0.096 | 8.07
3.859 | 807.986 | 80.798 | 0.096 | 8.08
3.875 | 809.01 | 80.901 | 0.096 | 8.09
3.863 | 810.034 | 81.003 | 0.096 | 8.1
3.874 | 811.058 | 81.105 | 0.096 | 8.11
3.858 | 812.082 | 81.208 | 0.096 | 8.121
3.858 | 813.106 | 81.31 | 0.096 | 8.131
3.858 | 814.13 | 81.412 | 0.096 | 8.141
3.873 | 815.154 | 81.514 | 0.096 | 8.151
3.86 | 816.178 | 81.617 | 0.096 | 8.162
3.873 | 817.202 | 81.72 | 0.096 | 8.172
3.864 | 818.226 | 81.822 | 0.096 | 8.182
3.875 | 819.25 | 81.924 | 0.096 | 8.192
3.873 | 820.274 | 82.027 | 0.096 | 8.203
3.87 | 821.298 | 82.129 | 0.096 | 8.213
3.88 | 822.322 | 82.232 | 0.096 | 8.223
3.892 | 823.346 | 82.334 | 0.097 | 8.233
3.896 | 824.37 | 82.437 | 0.097 | 8.244
3.898 | 825.394 | 82.539 | 0.097 | 8.254
3.928 | 826.418 | 82.642 | 0.097 | 8.264
3.923 | 827.442 | 82.743 | 0.097 | 8.274
-0.363 | 828.41 | 82.84 | -0.009 | 8.284