## Sheet1
Test Method | MTS EM Tension (Simplified).msm
Sample I. D. | Sample82.mss
Specimen Number | 3
Load (N) | Time (s) | Extension (mm) | Stress (MPa) | Strain (mm/mm)
1.448 | 2.088 | 0.242 | 0.036 | 0.024
2.68 | 4.136 | 0.447 | 0.066 | 0.045
3.311 | 6.184 | 0.651 | 0.082 | 0.065
3.608 | 8.232 | 0.856 | 0.089 | 0.086
3.789 | 10.28 | 1.061 | 0.094 | 0.106
3.911 | 12.328 | 1.265 | 0.097 | 0.127
3.966 | 14.376 | 1.471 | 0.098 | 0.147
3.994 | 16.424 | 1.675 | 0.099 | 0.168
3.971 | 18.472 | 1.88 | 0.098 | 0.188
3.894 | 20.52 | 2.085 | 0.097 | 0.208
3.772 | 22.568 | 2.29 | 0.094 | 0.229
3.533 | 24.616 | 2.495 | 0.088 | 0.249
3.233 | 26.664 | 2.699 | 0.08 | 0.27
3.081 | 28.712 | 2.904 | 0.076 | 0.29
3.052 | 30.76 | 3.109 | 0.076 | 0.311
3.048 | 32.808 | 3.314 | 0.076 | 0.331
3.03 | 34.856 | 3.519 | 0.075 | 0.352
3.017 | 36.904 | 3.724 | 0.075 | 0.372
3.019 | 38.952 | 3.928 | 0.075 | 0.393
3.025 | 41 | 4.133 | 0.075 | 0.413
3.02 | 43.048 | 4.338 | 0.075 | 0.434
3.036 | 45.096 | 4.544 | 0.075 | 0.454
3.025 | 47.144 | 4.748 | 0.075 | 0.475
3.041 | 49.192 | 4.952 | 0.075 | 0.495
3.022 | 51.24 | 5.157 | 0.075 | 0.516
3.018 | 53.288 | 5.362 | 0.075 | 0.536
3.04 | 55.336 | 5.566 | 0.075 | 0.557
3.063 | 57.384 | 5.771 | 0.076 | 0.577
3.073 | 59.432 | 5.977 | 0.076 | 0.598
3.066 | 61.48 | 6.181 | 0.076 | 0.618
3.019 | 63.528 | 6.386 | 0.075 | 0.639
3.02 | 65.576 | 6.591 | 0.075 | 0.659
3.052 | 67.624 | 6.796 | 0.076 | 0.68
3.034 | 69.672 | 7 | 0.075 | 0.7
3.074 | 71.72 | 7.205 | 0.076 | 0.72
3.063 | 73.768 | 7.41 | 0.076 | 0.741
3.045 | 75.816 | 7.615 | 0.076 | 0.762
3.082 | 77.864 | 7.819 | 0.076 | 0.782
3.091 | 79.912 | 8.024 | 0.077 | 0.802
3.109 | 81.96 | 8.229 | 0.077 | 0.823
3.115 | 84.008 | 8.433 | 0.077 | 0.843
3.104 | 86.056 | 8.639 | 0.077 | 0.864
3.096 | 88.104 | 8.844 | 0.077 | 0.884
3.127 | 90.152 | 9.048 | 0.078 | 0.905
3.088 | 92.2 | 9.253 | 0.077 | 0.925
3.07 | 94.248 | 9.457 | 0.076 | 0.946
3.07 | 96.296 | 9.663 | 0.076 | 0.966
3.099 | 98.344 | 9.868 | 0.077 | 0.987
3.084 | 100.392 | 10.072 | 0.076 | 1.007
3.105 | 102.44 | 10.277 | 0.077 | 1.028
3.116 | 104.488 | 10.482 | 0.077 | 1.048
3.116 | 106.536 | 10.687 | 0.077 | 1.069
3.089 | 108.584 | 10.892 | 0.077 | 1.089
3.108 | 110.632 | 11.096 | 0.077 | 1.11
3.124 | 112.68 | 11.301 | 0.077 | 1.13
3.122 | 114.728 | 11.506 | 0.077 | 1.151
3.108 | 116.776 | 11.712 | 0.077 | 1.171
3.135 | 118.824 | 11.916 | 0.078 | 1.192
3.154 | 120.872 | 12.12 | 0.078 | 1.212
3.143 | 122.92 | 12.325 | 0.078 | 1.232
3.16 | 124.968 | 12.53 | 0.078 | 1.253
3.166 | 127.016 | 12.734 | 0.079 | 1.273
3.15 | 129.064 | 12.939 | 0.078 | 1.294
3.14 | 131.112 | 13.145 | 0.078 | 1.314
3.145 | 133.16 | 13.349 | 0.078 | 1.335
3.16 | 135.208 | 13.554 | 0.078 | 1.355
3.138 | 137.256 | 13.759 | 0.078 | 1.376
3.137 | 139.304 | 13.964 | 0.078 | 1.396
3.123 | 141.352 | 14.169 | 0.077 | 1.417
3.091 | 143.4 | 14.373 | 0.077 | 1.437
3.115 | 145.448 | 14.578 | 0.077 | 1.458
3.144 | 147.496 | 14.783 | 0.078 | 1.478
3.173 | 149.544 | 14.987 | 0.079 | 1.499
3.142 | 151.592 | 15.192 | 0.078 | 1.519
3.125 | 153.64 | 15.397 | 0.077 | 1.54
3.156 | 155.688 | 15.601 | 0.078 | 1.56
3.146 | 157.736 | 15.807 | 0.078 | 1.581
3.151 | 159.784 | 16.012 | 0.078 | 1.601
3.158 | 161.832 | 16.216 | 0.078 | 1.622
3.161 | 163.88 | 16.421 | 0.078 | 1.642
3.188 | 165.928 | 16.625 | 0.079 | 1.662
3.185 | 167.976 | 16.831 | 0.079 | 1.683
3.194 | 170.024 | 17.036 | 0.079 | 1.704
3.19 | 172.072 | 17.24 | 0.079 | 1.724
3.17 | 174.12 | 17.445 | 0.079 | 1.745
3.175 | 176.168 | 17.65 | 0.079 | 1.765
3.192 | 178.216 | 17.855 | 0.079 | 1.785
3.195 | 180.264 | 18.06 | 0.079 | 1.806
3.173 | 182.312 | 18.264 | 0.079 | 1.826
3.198 | 184.36 | 18.469 | 0.079 | 1.847
3.223 | 186.408 | 18.674 | 0.08 | 1.867
3.219 | 188.456 | 18.879 | 0.08 | 1.888
3.223 | 190.504 | 19.084 | 0.08 | 1.908
3.209 | 192.552 | 19.288 | 0.08 | 1.929
3.226 | 194.6 | 19.493 | 0.08 | 1.949
3.231 | 196.648 | 19.698 | 0.08 | 1.97
3.23 | 198.696 | 19.902 | 0.08 | 1.99
3.255 | 200.744 | 20.107 | 0.081 | 2.011
3.274 | 202.792 | 20.313 | 0.081 | 2.031
3.251 | 204.84 | 20.517 | 0.081 | 2.052
3.258 | 206.888 | 20.722 | 0.081 | 2.072
3.289 | 208.936 | 20.927 | 0.082 | 2.093
3.27 | 210.984 | 21.132 | 0.081 | 2.113
3.292 | 213.032 | 21.337 | 0.082 | 2.134
3.289 | 215.08 | 21.541 | 0.082 | 2.154
3.307 | 217.128 | 21.746 | 0.082 | 2.175
3.323 | 219.176 | 21.951 | 0.082 | 2.195
3.317 | 221.224 | 22.155 | 0.082 | 2.216
3.321 | 223.272 | 22.36 | 0.082 | 2.236
3.319 | 225.32 | 22.565 | 0.082 | 2.257
3.315 | 227.368 | 22.769 | 0.082 | 2.277
3.339 | 229.416 | 22.975 | 0.083 | 2.297
3.317 | 231.464 | 23.18 | 0.082 | 2.318
3.312 | 233.512 | 23.384 | 0.082 | 2.338
3.301 | 235.56 | 23.589 | 0.082 | 2.359
3.264 | 237.608 | 23.793 | 0.081 | 2.379
3.243 | 239.656 | 23.999 | 0.08 | 2.4
3.198 | 241.704 | 24.204 | 0.079 | 2.42
3.147 | 243.752 | 24.408 | 0.078 | 2.441
3.118 | 245.8 | 24.613 | 0.077 | 2.461
3.082 | 247.848 | 24.818 | 0.076 | 2.482
3.073 | 249.896 | 25.023 | 0.076 | 2.502
3.08 | 251.944 | 25.228 | 0.076 | 2.523
3.08 | 253.992 | 25.432 | 0.076 | 2.543
3.07 | 256.04 | 25.637 | 0.076 | 2.564
3.063 | 258.088 | 25.842 | 0.076 | 2.584
3.08 | 260.136 | 26.047 | 0.076 | 2.605
3.073 | 262.184 | 26.252 | 0.076 | 2.625
3.069 | 264.232 | 26.456 | 0.076 | 2.646
3.063 | 266.28 | 26.661 | 0.076 | 2.666
3.082 | 268.328 | 26.866 | 0.076 | 2.687
3.074 | 270.376 | 27.071 | 0.076 | 2.707
3.086 | 272.424 | 27.275 | 0.077 | 2.728
3.085 | 274.472 | 27.481 | 0.077 | 2.748
3.064 | 276.52 | 27.685 | 0.076 | 2.769
3.064 | 278.568 | 27.89 | 0.076 | 2.789
3.076 | 280.616 | 28.095 | 0.076 | 2.809
3.067 | 282.664 | 28.299 | 0.076 | 2.83
3.075 | 284.712 | 28.505 | 0.076 | 2.851
3.07 | 286.76 | 28.709 | 0.076 | 2.871
3.069 | 288.808 | 28.914 | 0.076 | 2.891
3.048 | 290.856 | 29.119 | 0.076 | 2.912
3.067 | 292.904 | 29.323 | 0.076 | 2.932
3.076 | 294.952 | 29.528 | 0.076 | 2.953
3.068 | 297 | 29.733 | 0.076 | 2.973
3.083 | 299.048 | 29.937 | 0.076 | 2.994
3.066 | 301.096 | 30.143 | 0.076 | 3.014
3.069 | 303.144 | 30.348 | 0.076 | 3.035
3.079 | 305.192 | 30.552 | 0.076 | 3.055
3.053 | 307.24 | 30.757 | 0.076 | 3.076
3.048 | 309.288 | 30.961 | 0.076 | 3.096
3.083 | 311.336 | 31.166 | 0.076 | 3.117
3.075 | 313.384 | 31.372 | 0.076 | 3.137
3.074 | 315.432 | 31.576 | 0.076 | 3.158
3.094 | 317.48 | 31.781 | 0.077 | 3.178
3.083 | 319.528 | 31.986 | 0.076 | 3.199
3.052 | 321.576 | 32.191 | 0.076 | 3.219
3.051 | 323.624 | 32.396 | 0.076 | 3.24
3.038 | 325.672 | 32.6 | 0.075 | 3.26
3.027 | 327.72 | 32.805 | 0.075 | 3.28
3.021 | 329.768 | 33.01 | 0.075 | 3.301
3.02 | 331.816 | 33.215 | 0.075 | 3.322
3.003 | 333.864 | 33.42 | 0.074 | 3.342
2.996 | 335.912 | 33.624 | 0.074 | 3.362
3.019 | 337.96 | 33.829 | 0.075 | 3.383
2.999 | 340.008 | 34.034 | 0.074 | 3.403
2.971 | 342.056 | 34.239 | 0.074 | 3.424
3.003 | 344.104 | 34.443 | 0.074 | 3.444
3.025 | 346.152 | 34.649 | 0.075 | 3.465
3.005 | 348.2 | 34.853 | 0.075 | 3.485
3.012 | 350.248 | 35.058 | 0.075 | 3.506
3.038 | 352.296 | 35.263 | 0.075 | 3.526
3.019 | 354.344 | 35.467 | 0.075 | 3.547
3.026 | 356.392 | 35.673 | 0.075 | 3.567
3.025 | 358.44 | 35.877 | 0.075 | 3.588
3.049 | 360.488 | 36.082 | 0.076 | 3.608
3.062 | 362.536 | 36.287 | 0.076 | 3.629
3.068 | 364.584 | 36.491 | 0.076 | 3.649
3.077 | 366.632 | 36.696 | 0.076 | 3.67
3.077 | 368.68 | 36.901 | 0.076 | 3.69
3.074 | 370.728 | 37.106 | 0.076 | 3.711
3.095 | 372.776 | 37.31 | 0.077 | 3.731
3.124 | 374.824 | 37.516 | 0.077 | 3.752
3.124 | 376.872 | 37.721 | 0.077 | 3.772
3.127 | 378.92 | 37.925 | 0.078 | 3.793
3.148 | 380.968 | 38.129 | 0.078 | 3.813
3.139 | 383.016 | 38.334 | 0.078 | 3.833
3.142 | 385.064 | 38.54 | 0.078 | 3.854
3.164 | 387.112 | 38.745 | 0.078 | 3.874
3.177 | 389.16 | 38.949 | 0.079 | 3.895
3.159 | 391.208 | 39.154 | 0.078 | 3.915
3.136 | 393.256 | 39.359 | 0.078 | 3.936
3.182 | 395.304 | 39.564 | 0.079 | 3.956
3.178 | 397.352 | 39.769 | 0.079 | 3.977
3.174 | 399.4 | 39.973 | 0.079 | 3.997
3.169 | 401.448 | 40.178 | 0.079 | 4.018
3.192 | 403.496 | 40.383 | 0.079 | 4.038
3.215 | 405.544 | 40.588 | 0.08 | 4.059
3.235 | 407.592 | 40.792 | 0.08 | 4.079
3.237 | 409.64 | 40.997 | 0.08 | 4.1
3.232 | 411.688 | 41.202 | 0.08 | 4.12
3.247 | 413.736 | 41.407 | 0.081 | 4.141
3.242 | 415.784 | 41.611 | 0.08 | 4.161
3.27 | 417.832 | 41.817 | 0.081 | 4.182
3.258 | 419.88 | 42.021 | 0.081 | 4.202
3.25 | 421.928 | 42.226 | 0.081 | 4.223
3.287 | 423.976 | 42.431 | 0.082 | 4.243
3.296 | 426.024 | 42.635 | 0.082 | 4.264
3.296 | 428.072 | 42.841 | 0.082 | 4.284
3.308 | 430.12 | 43.045 | 0.082 | 4.305
3.302 | 432.168 | 43.25 | 0.082 | 4.325
3.296 | 434.216 | 43.455 | 0.082 | 4.345
3.314 | 436.264 | 43.66 | 0.082 | 4.366
3.344 | 438.312 | 43.864 | 0.083 | 4.386
3.363 | 440.36 | 44.069 | 0.083 | 4.407
3.361 | 442.408 | 44.274 | 0.083 | 4.427
3.367 | 444.456 | 44.479 | 0.084 | 4.448
3.365 | 446.504 | 44.684 | 0.083 | 4.468
3.379 | 448.552 | 44.889 | 0.084 | 4.489
3.37 | 450.6 | 45.093 | 0.084 | 4.509
3.373 | 452.648 | 45.297 | 0.084 | 4.53
3.394 | 454.696 | 45.502 | 0.084 | 4.55
3.41 | 456.744 | 45.708 | 0.085 | 4.571
3.387 | 458.792 | 45.913 | 0.084 | 4.591
3.4 | 460.84 | 46.117 | 0.084 | 4.612
3.406 | 462.888 | 46.322 | 0.084 | 4.632
3.404 | 464.936 | 46.527 | 0.084 | 4.653
3.421 | 466.984 | 46.731 | 0.085 | 4.673
3.409 | 469.032 | 46.937 | 0.085 | 4.694
3.426 | 471.08 | 47.141 | 0.085 | 4.714
3.419 | 473.128 | 47.346 | 0.085 | 4.735
3.427 | 475.176 | 47.551 | 0.085 | 4.755
3.436 | 477.224 | 47.756 | 0.085 | 4.776
3.433 | 479.272 | 47.96 | 0.085 | 4.796
3.429 | 481.32 | 48.165 | 0.085 | 4.817
3.421 | 483.368 | 48.37 | 0.085 | 4.837
3.429 | 485.416 | 48.575 | 0.085 | 4.858
3.441 | 487.464 | 48.779 | 0.085 | 4.878
3.458 | 489.512 | 48.984 | 0.086 | 4.898
3.474 | 491.56 | 49.19 | 0.086 | 4.919
3.484 | 493.608 | 49.394 | 0.086 | 4.939
3.496 | 495.656 | 49.599 | 0.087 | 4.96
3.483 | 497.704 | 49.803 | 0.086 | 4.98
3.483 | 499.752 | 50.009 | 0.086 | 5.001
3.495 | 501.8 | 50.213 | 0.087 | 5.021
3.52 | 503.848 | 50.418 | 0.087 | 5.042
3.505 | 505.896 | 50.622 | 0.087 | 5.062
3.506 | 507.944 | 50.828 | 0.087 | 5.083
3.493 | 509.992 | 51.032 | 0.087 | 5.103
3.489 | 512.04 | 51.237 | 0.087 | 5.124
3.485 | 514.088 | 51.442 | 0.086 | 5.144
3.464 | 516.136 | 51.647 | 0.086 | 5.165
3.481 | 518.184 | 51.852 | 0.086 | 5.185
3.494 | 520.232 | 52.057 | 0.087 | 5.206
3.513 | 522.28 | 52.261 | 0.087 | 5.226
3.506 | 524.328 | 52.465 | 0.087 | 5.247
3.523 | 526.376 | 52.67 | 0.087 | 5.267
3.53 | 528.424 | 52.875 | 0.088 | 5.288
3.543 | 530.472 | 53.081 | 0.088 | 5.308
3.551 | 532.52 | 53.285 | 0.088 | 5.328
3.557 | 534.568 | 53.49 | 0.088 | 5.349
3.57 | 536.616 | 53.695 | 0.089 | 5.369
3.556 | 538.664 | 53.899 | 0.088 | 5.39
3.545 | 540.712 | 54.105 | 0.088 | 5.41
3.558 | 542.76 | 54.309 | 0.088 | 5.431
3.572 | 544.808 | 54.514 | 0.089 | 5.451
3.578 | 546.856 | 54.719 | 0.089 | 5.472
3.573 | 548.904 | 54.924 | 0.089 | 5.492
3.533 | 550.952 | 55.128 | 0.088 | 5.513
3.557 | 553 | 55.333 | 0.088 | 5.533
3.572 | 555.048 | 55.537 | 0.089 | 5.554
3.548 | 557.096 | 55.743 | 0.088 | 5.574
3.577 | 559.144 | 55.948 | 0.089 | 5.595
3.568 | 561.192 | 56.152 | 0.088 | 5.615
3.564 | 563.24 | 56.358 | 0.088 | 5.636
3.593 | 565.288 | 56.562 | 0.089 | 5.656
3.616 | 567.336 | 56.767 | 0.09 | 5.677
3.595 | 569.384 | 56.972 | 0.089 | 5.697
3.617 | 571.432 | 57.177 | 0.09 | 5.718
3.62 | 573.48 | 57.381 | 0.09 | 5.738
3.617 | 575.528 | 57.586 | 0.09 | 5.759
3.631 | 577.576 | 57.79 | 0.09 | 5.779
3.657 | 579.624 | 57.995 | 0.091 | 5.8
3.636 | 581.672 | 58.2 | 0.09 | 5.82
3.642 | 583.72 | 58.405 | 0.09 | 5.841
3.688 | 585.768 | 58.61 | 0.091 | 5.861
3.663 | 587.816 | 58.815 | 0.091 | 5.881
3.683 | 589.864 | 59.019 | 0.091 | 5.902
3.703 | 591.912 | 59.225 | 0.092 | 5.922
3.694 | 593.96 | 59.429 | 0.092 | 5.943
3.683 | 596.008 | 59.633 | 0.091 | 5.963
3.692 | 598.056 | 59.838 | 0.092 | 5.984
3.693 | 600.104 | 60.044 | 0.092 | 6.004
3.676 | 602.152 | 60.249 | 0.091 | 6.025
3.7 | 604.2 | 60.453 | 0.092 | 6.045
3.745 | 606.248 | 60.658 | 0.093 | 6.066
3.736 | 608.296 | 60.863 | 0.093 | 6.086
3.727 | 610.344 | 61.067 | 0.092 | 6.107
3.754 | 612.392 | 61.273 | 0.093 | 6.127
3.755 | 614.44 | 61.477 | 0.093 | 6.148
3.749 | 616.488 | 61.682 | 0.093 | 6.168
3.766 | 618.536 | 61.887 | 0.093 | 6.189
3.788 | 620.584 | 62.091 | 0.094 | 6.209
3.804 | 622.632 | 62.296 | 0.094 | 6.23
3.79 | 624.68 | 62.501 | 0.094 | 6.25
3.81 | 626.728 | 62.705 | 0.094 | 6.271
3.821 | 628.776 | 62.911 | 0.095 | 6.291
3.823 | 630.824 | 63.116 | 0.095 | 6.312
3.83 | 632.872 | 63.32 | 0.095 | 6.332
3.822 | 634.92 | 63.525 | 0.095 | 6.353
3.837 | 636.968 | 63.73 | 0.095 | 6.373
3.824 | 639.016 | 63.935 | 0.095 | 6.393
3.82 | 641.064 | 64.14 | 0.095 | 6.414
3.839 | 643.112 | 64.345 | 0.095 | 6.435
3.847 | 645.16 | 64.55 | 0.095 | 6.455
3.849 | 647.208 | 64.754 | 0.095 | 6.475
3.855 | 649.256 | 64.958 | 0.096 | 6.496
3.834 | 651.304 | 65.163 | 0.095 | 6.516
3.878 | 653.352 | 65.368 | 0.096 | 6.537
3.899 | 655.4 | 65.573 | 0.097 | 6.557
3.908 | 657.448 | 65.779 | 0.097 | 6.578
3.906 | 659.496 | 65.983 | 0.097 | 6.598
3.903 | 661.544 | 66.187 | 0.097 | 6.619
3.897 | 663.592 | 66.393 | 0.097 | 6.639
3.905 | 665.64 | 66.597 | 0.097 | 6.66
3.893 | 667.688 | 66.802 | 0.097 | 6.68
3.892 | 669.736 | 67.006 | 0.097 | 6.701
3.919 | 671.784 | 67.211 | 0.097 | 6.721
3.943 | 673.832 | 67.417 | 0.098 | 6.742
3.972 | 675.88 | 67.621 | 0.098 | 6.762
3.97 | 677.928 | 67.826 | 0.098 | 6.783
3.97 | 679.976 | 68.031 | 0.098 | 6.803
3.934 | 682.024 | 68.235 | 0.098 | 6.824
3.944 | 684.072 | 68.44 | 0.098 | 6.844
3.972 | 686.12 | 68.645 | 0.099 | 6.865
3.993 | 688.168 | 68.85 | 0.099 | 6.885
4.007 | 690.216 | 69.055 | 0.099 | 6.905
4.013 | 692.264 | 69.259 | 0.1 | 6.926
4.014 | 694.312 | 69.464 | 0.1 | 6.946
4.015 | 696.36 | 69.669 | 0.1 | 6.967
4.021 | 698.408 | 69.873 | 0.1 | 6.987
4.029 | 700.456 | 70.079 | 0.1 | 7.008
4.034 | 702.504 | 70.284 | 0.1 | 7.028
4.032 | 704.552 | 70.488 | 0.1 | 7.049
4.041 | 706.6 | 70.693 | 0.1 | 7.069
4.045 | 708.648 | 70.898 | 0.1 | 7.09
4.088 | 710.696 | 71.103 | 0.101 | 7.11
4.078 | 712.744 | 71.308 | 0.101 | 7.131
4.1 | 714.792 | 71.513 | 0.102 | 7.151
4.107 | 716.84 | 71.717 | 0.102 | 7.172
4.11 | 718.888 | 71.922 | 0.102 | 7.192
4.085 | 720.936 | 72.127 | 0.101 | 7.213
4.098 | 722.984 | 72.331 | 0.102 | 7.233
4.122 | 725.032 | 72.536 | 0.102 | 7.254
4.126 | 727.08 | 72.741 | 0.102 | 7.274
4.14 | 729.128 | 72.947 | 0.103 | 7.295
4.131 | 731.176 | 73.151 | 0.102 | 7.315
4.141 | 733.224 | 73.355 | 0.103 | 7.336
4.142 | 735.272 | 73.561 | 0.103 | 7.356
4.143 | 737.32 | 73.765 | 0.103 | 7.377
4.173 | 739.368 | 73.97 | 0.103 | 7.397
4.166 | 741.416 | 74.175 | 0.103 | 7.417
4.177 | 743.464 | 74.379 | 0.104 | 7.438
4.179 | 745.512 | 74.585 | 0.104 | 7.458
4.186 | 747.56 | 74.789 | 0.104 | 7.479
4.175 | 749.608 | 74.994 | 0.104 | 7.499
4.207 | 751.656 | 75.199 | 0.104 | 7.52
4.203 | 753.704 | 75.403 | 0.104 | 7.54
4.233 | 755.752 | 75.608 | 0.105 | 7.561
4.209 | 757.8 | 75.813 | 0.104 | 7.581
4.239 | 759.848 | 76.018 | 0.105 | 7.602
4.238 | 761.896 | 76.223 | 0.105 | 7.622
4.252 | 763.944 | 76.427 | 0.105 | 7.643
4.256 | 765.992 | 76.632 | 0.106 | 7.663
4.258 | 768.04 | 76.837 | 0.106 | 7.684
4.256 | 770.088 | 77.042 | 0.106 | 7.704
4.246 | 772.136 | 77.247 | 0.105 | 7.725
4.278 | 774.184 | 77.452 | 0.106 | 7.745
4.28 | 776.232 | 77.656 | 0.106 | 7.766
4.281 | 778.28 | 77.861 | 0.106 | 7.786
4.294 | 780.328 | 78.066 | 0.106 | 7.807
4.308 | 782.376 | 78.271 | 0.107 | 7.827
4.312 | 784.424 | 78.475 | 0.107 | 7.848
4.308 | 786.472 | 78.681 | 0.107 | 7.868
4.323 | 788.52 | 78.885 | 0.107 | 7.889
4.343 | 790.568 | 79.09 | 0.108 | 7.909
4.324 | 792.616 | 79.295 | 0.107 | 7.929
4.34 | 794.664 | 79.499 | 0.108 | 7.95
4.339 | 796.712 | 79.704 | 0.108 | 7.97
4.34 | 798.76 | 79.909 | 0.108 | 7.991
4.339 | 800.808 | 80.115 | 0.108 | 8.011
4.342 | 802.856 | 80.319 | 0.108 | 8.032
4.342 | 804.904 | 80.523 | 0.108 | 8.052
4.344 | 806.952 | 80.729 | 0.108 | 8.073
4.368 | 809 | 80.933 | 0.108 | 8.093
4.4 | 811.048 | 81.139 | 0.109 | 8.114
4.368 | 813.096 | 81.343 | 0.108 | 8.134
4.389 | 815.144 | 81.547 | 0.109 | 8.155
4.378 | 817.192 | 81.752 | 0.109 | 8.175
4.385 | 819.24 | 81.957 | 0.109 | 8.196
4.409 | 821.288 | 82.162 | 0.109 | 8.216
4.423 | 823.336 | 82.367 | 0.11 | 8.237
4.441 | 825.384 | 82.571 | 0.11 | 8.257
4.428 | 827.432 | 82.776 | 0.11 | 8.278
4.436 | 829.48 | 82.981 | 0.11 | 8.298
4.455 | 831.528 | 83.186 | 0.11 | 8.319
4.467 | 833.576 | 83.391 | 0.111 | 8.339
4.463 | 835.624 | 83.595 | 0.111 | 8.359
4.49 | 837.672 | 83.8 | 0.111 | 8.38
4.509 | 839.72 | 84.005 | 0.112 | 8.4
4.512 | 841.768 | 84.21 | 0.112 | 8.421
4.508 | 843.816 | 84.415 | 0.112 | 8.441
4.53 | 845.864 | 84.62 | 0.112 | 8.462
4.531 | 847.912 | 84.824 | 0.112 | 8.482
4.518 | 849.96 | 85.029 | 0.112 | 8.503
4.556 | 852.008 | 85.234 | 0.113 | 8.523
4.551 | 854.056 | 85.439 | 0.113 | 8.544
4.532 | 856.104 | 85.644 | 0.112 | 8.564
4.555 | 858.152 | 85.849 | 0.113 | 8.585
4.557 | 860.2 | 86.053 | 0.113 | 8.605
4.557 | 862.248 | 86.258 | 0.113 | 8.626
4.575 | 864.296 | 86.463 | 0.113 | 8.646
4.593 | 866.344 | 86.667 | 0.114 | 8.667
4.596 | 868.392 | 86.872 | 0.114 | 8.687
4.6 | 870.44 | 87.077 | 0.114 | 8.708
4.621 | 872.488 | 87.282 | 0.115 | 8.728
4.623 | 874.536 | 87.487 | 0.115 | 8.749
4.607 | 876.584 | 87.691 | 0.114 | 8.769
4.624 | 878.632 | 87.896 | 0.115 | 8.79
4.625 | 880.68 | 88.101 | 0.115 | 8.81
4.642 | 882.728 | 88.307 | 0.115 | 8.831
4.642 | 884.776 | 88.51 | 0.115 | 8.851
4.642 | 886.824 | 88.715 | 0.115 | 8.872
4.644 | 888.872 | 88.92 | 0.115 | 8.892
4.67 | 890.92 | 89.125 | 0.116 | 8.913
4.674 | 892.968 | 89.33 | 0.116 | 8.933
4.682 | 895.016 | 89.534 | 0.116 | 8.953
4.68 | 897.064 | 89.74 | 0.116 | 8.974
4.707 | 899.112 | 89.944 | 0.117 | 8.994
4.688 | 901.16 | 90.15 | 0.116 | 9.015
4.706 | 903.208 | 90.354 | 0.117 | 9.035
4.719 | 905.256 | 90.559 | 0.117 | 9.056
4.729 | 907.304 | 90.763 | 0.117 | 9.076
4.729 | 909.352 | 90.968 | 0.117 | 9.097
4.726 | 911.4 | 91.173 | 0.117 | 9.117
4.743 | 913.448 | 91.378 | 0.118 | 9.138
4.76 | 915.496 | 91.583 | 0.118 | 9.158
4.756 | 917.544 | 91.787 | 0.118 | 9.179
4.779 | 919.592 | 91.992 | 0.119 | 9.199
4.782 | 921.64 | 92.197 | 0.119 | 9.22
4.778 | 923.688 | 92.402 | 0.118 | 9.24
4.774 | 925.736 | 92.607 | 0.118 | 9.261
4.795 | 927.784 | 92.812 | 0.119 | 9.281
4.79 | 929.832 | 93.017 | 0.119 | 9.302
4.788 | 931.88 | 93.221 | 0.119 | 9.322
4.805 | 933.928 | 93.426 | 0.119 | 9.343
4.836 | 935.976 | 93.631 | 0.12 | 9.363
4.822 | 938.024 | 93.835 | 0.12 | 9.384
4.827 | 940.072 | 94.04 | 0.12 | 9.404
4.837 | 942.12 | 94.245 | 0.12 | 9.425
4.856 | 944.168 | 94.45 | 0.12 | 9.445
4.845 | 946.216 | 94.655 | 0.12 | 9.466
4.874 | 948.264 | 94.859 | 0.121 | 9.486
4.873 | 950.312 | 95.064 | 0.121 | 9.506
4.888 | 952.36 | 95.269 | 0.121 | 9.527
4.867 | 954.408 | 95.475 | 0.121 | 9.548
4.86 | 956.456 | 95.678 | 0.121 | 9.568
4.884 | 958.504 | 95.884 | 0.121 | 9.588
4.882 | 960.552 | 96.088 | 0.121 | 9.609
4.904 | 962.6 | 96.293 | 0.122 | 9.629
4.9 | 964.648 | 96.498 | 0.122 | 9.65
4.906 | 966.696 | 96.702 | 0.122 | 9.67
4.907 | 968.744 | 96.907 | 0.122 | 9.691
4.915 | 970.792 | 97.112 | 0.122 | 9.711
4.926 | 972.84 | 97.317 | 0.122 | 9.732
4.922 | 974.888 | 97.522 | 0.122 | 9.752
4.948 | 976.936 | 97.727 | 0.123 | 9.773
4.96 | 978.984 | 97.931 | 0.123 | 9.793
4.959 | 981.032 | 98.136 | 0.123 | 9.814
4.986 | 983.08 | 98.341 | 0.124 | 9.834
4.989 | 985.128 | 98.546 | 0.124 | 9.855
5.02 | 987.176 | 98.751 | 0.125 | 9.875
5.008 | 989.224 | 98.955 | 0.124 | 9.896
4.982 | 991.272 | 99.161 | 0.124 | 9.916
5.007 | 993.32 | 99.365 | 0.124 | 9.936
5.015 | 995.368 | 99.57 | 0.124 | 9.957
5.024 | 997.416 | 99.775 | 0.125 | 9.977
5.022 | 999.464 | 99.98 | 0.125 | 9.998
5.046 | 1001.512 | 100.185 | 0.125 | 10.018
5.039 | 1003.56 | 100.389 | 0.125 | 10.039
5.057 | 1005.608 | 100.594 | 0.125 | 10.059
5.043 | 1007.656 | 100.799 | 0.125 | 10.08
5.078 | 1009.704 | 101.003 | 0.126 | 10.1
5.067 | 1011.752 | 101.208 | 0.126 | 10.121
5.053 | 1013.8 | 101.413 | 0.125 | 10.141
5.061 | 1015.848 | 101.618 | 0.126 | 10.162
5.061 | 1017.896 | 101.823 | 0.126 | 10.182
5.062 | 1019.944 | 102.027 | 0.126 | 10.203
5.073 | 1021.992 | 102.232 | 0.126 | 10.223
5.084 | 1024.04 | 102.437 | 0.126 | 10.244
5.078 | 1026.088 | 102.643 | 0.126 | 10.264
5.078 | 1028.136 | 102.847 | 0.126 | 10.285
5.047 | 1030.184 | 103.052 | 0.125 | 10.305
5.046 | 1032.232 | 103.256 | 0.125 | 10.326
5.015 | 1034.28 | 103.461 | 0.124 | 10.346
5.006 | 1036.328 | 103.666 | 0.124 | 10.367
5.011 | 1038.376 | 103.87 | 0.124 | 10.387
5.021 | 1040.424 | 104.076 | 0.125 | 10.408
5.033 | 1042.472 | 104.281 | 0.125 | 10.428
5.046 | 1044.52 | 104.485 | 0.125 | 10.449
5.06 | 1046.568 | 104.69 | 0.125 | 10.469
5.036 | 1048.616 | 104.895 | 0.125 | 10.489
5.074 | 1050.664 | 105.099 | 0.126 | 10.51
5.062 | 1052.712 | 105.304 | 0.126 | 10.53
5.051 | 1054.76 | 105.509 | 0.125 | 10.551
5.076 | 1056.808 | 105.714 | 0.126 | 10.571
5.092 | 1058.856 | 105.919 | 0.126 | 10.592
5.082 | 1060.904 | 106.123 | 0.126 | 10.612
5.099 | 1062.952 | 106.329 | 0.126 | 10.633
5.109 | 1065 | 106.533 | 0.127 | 10.653
5.118 | 1067.048 | 106.738 | 0.127 | 10.674
5.128 | 1069.096 | 106.943 | 0.127 | 10.694
5.157 | 1071.144 | 107.148 | 0.128 | 10.715
5.152 | 1073.192 | 107.352 | 0.128 | 10.735
5.16 | 1075.24 | 107.557 | 0.128 | 10.756
5.181 | 1077.288 | 107.761 | 0.128 | 10.776
5.184 | 1079.336 | 107.967 | 0.129 | 10.797
5.18 | 1081.384 | 108.171 | 0.128 | 10.817
5.205 | 1083.432 | 108.376 | 0.129 | 10.838
5.218 | 1085.48 | 108.581 | 0.129 | 10.858
5.203 | 1087.528 | 108.786 | 0.129 | 10.879
5.245 | 1089.576 | 108.991 | 0.13 | 10.899
5.237 | 1091.624 | 109.196 | 0.13 | 10.92
5.226 | 1093.672 | 109.4 | 0.13 | 10.94
5.246 | 1095.72 | 109.605 | 0.13 | 10.961
5.27 | 1097.768 | 109.811 | 0.131 | 10.981
5.271 | 1099.816 | 110.015 | 0.131 | 11.001
5.296 | 1101.864 | 110.22 | 0.131 | 11.022
5.28 | 1103.912 | 110.424 | 0.131 | 11.042
5.307 | 1105.96 | 110.629 | 0.132 | 11.063
5.309 | 1108.008 | 110.834 | 0.132 | 11.083
5.31 | 1110.056 | 111.039 | 0.132 | 11.104
5.333 | 1112.104 | 111.244 | 0.132 | 11.124
5.346 | 1114.152 | 111.449 | 0.133 | 11.145
5.327 | 1116.2 | 111.653 | 0.132 | 11.165
5.329 | 1118.248 | 111.858 | 0.132 | 11.186
5.354 | 1120.296 | 112.063 | 0.133 | 11.206
5.354 | 1122.344 | 112.267 | 0.133 | 11.227
5.35 | 1124.392 | 112.472 | 0.133 | 11.247
5.355 | 1126.44 | 112.677 | 0.133 | 11.268
5.374 | 1128.488 | 112.882 | 0.133 | 11.288
5.377 | 1130.536 | 113.087 | 0.133 | 11.309
5.396 | 1132.584 | 113.291 | 0.134 | 11.329
5.407 | 1134.632 | 113.496 | 0.134 | 11.35
5.423 | 1136.68 | 113.701 | 0.134 | 11.37
5.434 | 1138.728 | 113.906 | 0.135 | 11.391
5.434 | 1140.776 | 114.111 | 0.135 | 11.411
5.447 | 1142.824 | 114.316 | 0.135 | 11.432
5.471 | 1144.872 | 114.52 | 0.136 | 11.452
5.464 | 1146.92 | 114.725 | 0.136 | 11.472
5.477 | 1148.968 | 114.93 | 0.136 | 11.493
5.468 | 1151.016 | 115.135 | 0.136 | 11.513
5.473 | 1153.064 | 115.339 | 0.136 | 11.534
5.485 | 1155.112 | 115.544 | 0.136 | 11.554
5.503 | 1157.16 | 115.749 | 0.136 | 11.575
5.533 | 1159.208 | 115.954 | 0.137 | 11.595
5.529 | 1161.256 | 116.159 | 0.137 | 11.616
5.531 | 1163.304 | 116.364 | 0.137 | 11.636
5.549 | 1165.352 | 116.568 | 0.138 | 11.657
5.546 | 1167.4 | 116.773 | 0.138 | 11.677
5.552 | 1169.448 | 116.979 | 0.138 | 11.698
5.581 | 1171.496 | 117.183 | 0.138 | 11.718
5.575 | 1173.544 | 117.388 | 0.138 | 11.739
5.563 | 1175.592 | 117.592 | 0.138 | 11.759
5.597 | 1177.64 | 117.797 | 0.139 | 11.78
5.603 | 1179.688 | 118.002 | 0.139 | 11.8
5.605 | 1181.736 | 118.207 | 0.139 | 11.821
5.635 | 1183.784 | 118.412 | 0.14 | 11.841
5.625 | 1185.832 | 118.617 | 0.14 | 11.862
5.625 | 1187.88 | 118.821 | 0.139 | 11.882
5.644 | 1189.928 | 119.026 | 0.14 | 11.903
5.646 | 1191.976 | 119.231 | 0.14 | 11.923
5.659 | 1194.024 | 119.435 | 0.14 | 11.944
5.66 | 1196.072 | 119.64 | 0.14 | 11.964
5.662 | 1198.12 | 119.845 | 0.14 | 11.985
5.668 | 1200.168 | 120.05 | 0.141 | 12.005
5.669 | 1202.216 | 120.255 | 0.141 | 12.025
5.697 | 1204.264 | 120.459 | 0.141 | 12.046
5.681 | 1206.312 | 120.664 | 0.141 | 12.066
5.683 | 1208.36 | 120.869 | 0.141 | 12.087
5.646 | 1210.408 | 121.074 | 0.14 | 12.107
5.635 | 1212.456 | 121.279 | 0.14 | 12.128
5.65 | 1214.504 | 121.484 | 0.14 | 12.148
5.63 | 1216.552 | 121.688 | 0.14 | 12.169
5.587 | 1218.6 | 121.893 | 0.139 | 12.189
5.615 | 1220.648 | 122.098 | 0.139 | 12.21
5.587 | 1222.696 | 122.302 | 0.139 | 12.23
5.578 | 1224.744 | 122.508 | 0.138 | 12.251
5.584 | 1226.792 | 122.712 | 0.138 | 12.271
5.565 | 1228.84 | 122.917 | 0.138 | 12.292
5.54 | 1230.888 | 123.122 | 0.137 | 12.312
-0.606 | 1231.11 | 123.144 | -0.015 | 12.314