## Sheet1
Test Method | MTS EM Tension (Simplified).msm
Sample I. D. | Sample82.mss
Specimen Number | 10
Load (N) | Time (s) | Extension (mm) | Stress (MPa) | Strain (mm/mm)
0.663 | 1.06 | 0.09 | 0.016 | 0.009
1.533 | 2.084 | 0.193 | 0.038 | 0.019
2.235 | 3.108 | 0.295 | 0.055 | 0.029
2.791 | 4.132 | 0.397 | 0.069 | 0.04
3.136 | 5.156 | 0.5 | 0.078 | 0.05
3.411 | 6.18 | 0.602 | 0.085 | 0.06
3.544 | 7.204 | 0.705 | 0.088 | 0.07
3.661 | 8.228 | 0.807 | 0.091 | 0.081
3.774 | 9.252 | 0.909 | 0.094 | 0.091
3.847 | 10.276 | 1.011 | 0.095 | 0.101
3.919 | 11.3 | 1.114 | 0.097 | 0.111
3.969 | 12.324 | 1.218 | 0.098 | 0.122
3.955 | 13.348 | 1.319 | 0.098 | 0.132
4.027 | 14.372 | 1.422 | 0.1 | 0.142
4.006 | 15.396 | 1.523 | 0.099 | 0.152
4.012 | 16.42 | 1.627 | 0.099 | 0.163
3.986 | 17.444 | 1.729 | 0.099 | 0.173
3.931 | 18.468 | 1.831 | 0.097 | 0.183
3.874 | 19.492 | 1.934 | 0.096 | 0.193
3.779 | 20.516 | 2.036 | 0.094 | 0.204
3.68 | 21.54 | 2.138 | 0.091 | 0.214
3.593 | 22.564 | 2.241 | 0.089 | 0.224
3.483 | 23.588 | 2.343 | 0.086 | 0.234
3.346 | 24.612 | 2.446 | 0.083 | 0.245
3.268 | 25.636 | 2.548 | 0.081 | 0.255
3.246 | 26.66 | 2.65 | 0.081 | 0.265
3.227 | 27.684 | 2.753 | 0.08 | 0.275
3.223 | 28.708 | 2.855 | 0.08 | 0.286
3.199 | 29.732 | 2.958 | 0.079 | 0.296
3.162 | 30.756 | 3.06 | 0.078 | 0.306
3.185 | 31.78 | 3.162 | 0.079 | 0.316
3.167 | 32.804 | 3.265 | 0.079 | 0.326
3.147 | 33.828 | 3.367 | 0.078 | 0.337
3.102 | 34.852 | 3.47 | 0.077 | 0.347
3.119 | 35.876 | 3.573 | 0.077 | 0.357
3.091 | 36.9 | 3.673 | 0.077 | 0.367
3.084 | 37.924 | 3.777 | 0.076 | 0.378
3.087 | 38.948 | 3.879 | 0.077 | 0.388
3.1 | 39.972 | 3.982 | 0.077 | 0.398
3.088 | 40.996 | 4.084 | 0.077 | 0.408
3.038 | 42.02 | 4.186 | 0.075 | 0.419
3.07 | 43.044 | 4.288 | 0.076 | 0.429
3.086 | 44.068 | 4.391 | 0.077 | 0.439
3.076 | 45.092 | 4.494 | 0.076 | 0.449
3.02 | 46.116 | 4.596 | 0.075 | 0.46
3.017 | 47.14 | 4.698 | 0.075 | 0.47
3.013 | 48.164 | 4.801 | 0.075 | 0.48
2.988 | 49.188 | 4.902 | 0.074 | 0.49
2.946 | 50.212 | 5.005 | 0.073 | 0.501
2.977 | 51.236 | 5.108 | 0.074 | 0.511
3.012 | 52.26 | 5.21 | 0.075 | 0.521
2.945 | 53.284 | 5.313 | 0.073 | 0.531
2.981 | 54.308 | 5.415 | 0.074 | 0.541
2.937 | 55.332 | 5.517 | 0.073 | 0.552
2.977 | 56.356 | 5.62 | 0.074 | 0.562
2.954 | 57.38 | 5.723 | 0.073 | 0.572
2.937 | 58.404 | 5.824 | 0.073 | 0.582
2.934 | 59.428 | 5.927 | 0.073 | 0.593
2.963 | 60.452 | 6.029 | 0.073 | 0.603
2.968 | 61.476 | 6.132 | 0.074 | 0.613
2.997 | 62.5 | 6.235 | 0.074 | 0.623
2.995 | 63.524 | 6.337 | 0.074 | 0.634
2.993 | 64.548 | 6.439 | 0.074 | 0.644
2.97 | 65.572 | 6.541 | 0.074 | 0.654
2.991 | 66.596 | 6.644 | 0.074 | 0.664
2.987 | 67.62 | 6.747 | 0.074 | 0.675
2.976 | 68.644 | 6.849 | 0.074 | 0.685
2.957 | 69.668 | 6.951 | 0.073 | 0.695
2.966 | 70.692 | 7.054 | 0.074 | 0.705
2.947 | 71.716 | 7.156 | 0.073 | 0.716
2.976 | 72.74 | 7.258 | 0.074 | 0.726
2.974 | 73.764 | 7.361 | 0.074 | 0.736
2.948 | 74.788 | 7.463 | 0.073 | 0.746
2.962 | 75.812 | 7.565 | 0.073 | 0.757
2.948 | 76.836 | 7.668 | 0.073 | 0.767
2.961 | 77.86 | 7.77 | 0.073 | 0.777
2.925 | 78.884 | 7.873 | 0.073 | 0.787
2.955 | 79.908 | 7.975 | 0.073 | 0.798
2.949 | 80.932 | 8.078 | 0.073 | 0.808
2.911 | 81.956 | 8.18 | 0.072 | 0.818
2.945 | 82.98 | 8.282 | 0.073 | 0.828
2.947 | 84.004 | 8.385 | 0.073 | 0.839
2.923 | 85.028 | 8.487 | 0.072 | 0.849
2.944 | 86.052 | 8.59 | 0.073 | 0.859
2.959 | 87.076 | 8.691 | 0.073 | 0.869
2.996 | 88.1 | 8.794 | 0.074 | 0.879
2.979 | 89.124 | 8.897 | 0.074 | 0.89
2.967 | 90.148 | 8.999 | 0.074 | 0.9
2.992 | 91.172 | 9.102 | 0.074 | 0.91
2.953 | 92.196 | 9.204 | 0.073 | 0.92
2.939 | 93.22 | 9.306 | 0.073 | 0.931
2.931 | 94.244 | 9.409 | 0.073 | 0.941
2.9 | 95.268 | 9.511 | 0.072 | 0.951
2.911 | 96.292 | 9.614 | 0.072 | 0.961
2.908 | 97.316 | 9.716 | 0.072 | 0.972
2.92 | 98.34 | 9.818 | 0.072 | 0.982
2.915 | 99.364 | 9.92 | 0.072 | 0.992
2.894 | 100.388 | 10.023 | 0.072 | 1.002
2.911 | 101.412 | 10.126 | 0.072 | 1.013
2.904 | 102.436 | 10.228 | 0.072 | 1.023
2.917 | 103.46 | 10.33 | 0.072 | 1.033
2.901 | 104.484 | 10.433 | 0.072 | 1.043
2.871 | 105.508 | 10.535 | 0.071 | 1.053
2.889 | 106.532 | 10.638 | 0.072 | 1.064
2.886 | 107.556 | 10.741 | 0.072 | 1.074
2.908 | 108.58 | 10.842 | 0.072 | 1.084
2.938 | 109.604 | 10.945 | 0.073 | 1.095
2.905 | 110.628 | 11.046 | 0.072 | 1.105
2.908 | 111.652 | 11.15 | 0.072 | 1.115
2.933 | 112.676 | 11.252 | 0.073 | 1.125
2.932 | 113.7 | 11.354 | 0.073 | 1.135
2.931 | 114.724 | 11.457 | 0.073 | 1.146
2.852 | 115.748 | 11.559 | 0.071 | 1.156
2.871 | 116.772 | 11.661 | 0.071 | 1.166
2.908 | 117.796 | 11.764 | 0.072 | 1.176
2.894 | 118.82 | 11.866 | 0.072 | 1.187
2.915 | 119.844 | 11.969 | 0.072 | 1.197
2.938 | 120.868 | 12.07 | 0.073 | 1.207
2.864 | 121.892 | 12.173 | 0.071 | 1.217
2.879 | 122.916 | 12.276 | 0.071 | 1.228
2.904 | 123.94 | 12.378 | 0.072 | 1.238
2.916 | 124.964 | 12.481 | 0.072 | 1.248
2.907 | 125.988 | 12.583 | 0.072 | 1.258
2.918 | 127.012 | 12.685 | 0.072 | 1.269
2.931 | 128.036 | 12.788 | 0.073 | 1.279
2.94 | 129.06 | 12.89 | 0.073 | 1.289
2.978 | 130.084 | 12.993 | 0.074 | 1.299
2.969 | 131.108 | 13.095 | 0.074 | 1.31
3.013 | 132.132 | 13.198 | 0.075 | 1.32
3.005 | 133.156 | 13.3 | 0.075 | 1.33
2.978 | 134.18 | 13.402 | 0.074 | 1.34
2.973 | 135.204 | 13.505 | 0.074 | 1.35
2.982 | 136.228 | 13.607 | 0.074 | 1.361
2.987 | 137.252 | 13.709 | 0.074 | 1.371
2.998 | 138.276 | 13.812 | 0.074 | 1.381
3.058 | 139.3 | 13.914 | 0.076 | 1.391
3.028 | 140.324 | 14.017 | 0.075 | 1.402
3.021 | 141.348 | 14.119 | 0.075 | 1.412
3.044 | 142.372 | 14.222 | 0.075 | 1.422
3.037 | 143.396 | 14.324 | 0.075 | 1.432
3.022 | 144.42 | 14.426 | 0.075 | 1.443
3.066 | 145.444 | 14.529 | 0.076 | 1.453
3.022 | 146.468 | 14.631 | 0.075 | 1.463
3.008 | 147.492 | 14.734 | 0.075 | 1.473
3.09 | 148.516 | 14.836 | 0.077 | 1.484
3.069 | 149.54 | 14.938 | 0.076 | 1.494
3.072 | 150.564 | 15.041 | 0.076 | 1.504
3.07 | 151.588 | 15.143 | 0.076 | 1.514
3.058 | 152.612 | 15.246 | 0.076 | 1.525
3.083 | 153.636 | 15.348 | 0.076 | 1.535
3.095 | 154.66 | 15.45 | 0.077 | 1.545
3.09 | 155.684 | 15.553 | 0.077 | 1.555
3.106 | 156.708 | 15.654 | 0.077 | 1.565
3.091 | 157.732 | 15.758 | 0.077 | 1.576
3.106 | 158.756 | 15.86 | 0.077 | 1.586
3.077 | 159.78 | 15.963 | 0.076 | 1.596
3.075 | 160.804 | 16.064 | 0.076 | 1.606
3.035 | 161.828 | 16.167 | 0.075 | 1.617
3.114 | 162.852 | 16.27 | 0.077 | 1.627
3.144 | 163.876 | 16.372 | 0.078 | 1.637
3.063 | 164.9 | 16.474 | 0.076 | 1.647
3.124 | 165.924 | 16.577 | 0.077 | 1.658
3.134 | 166.948 | 16.679 | 0.078 | 1.668
3.135 | 167.972 | 16.782 | 0.078 | 1.678
3.179 | 168.996 | 16.884 | 0.079 | 1.688
3.172 | 170.02 | 16.986 | 0.079 | 1.699
3.222 | 171.044 | 17.089 | 0.08 | 1.709
3.189 | 172.068 | 17.191 | 0.079 | 1.719
3.163 | 173.092 | 17.294 | 0.078 | 1.729
3.187 | 174.116 | 17.396 | 0.079 | 1.74
3.17 | 175.14 | 17.498 | 0.079 | 1.75
3.139 | 176.164 | 17.601 | 0.078 | 1.76
3.162 | 177.188 | 17.703 | 0.078 | 1.77
3.178 | 178.212 | 17.805 | 0.079 | 1.781
3.184 | 179.236 | 17.908 | 0.079 | 1.791
3.194 | 180.26 | 18.01 | 0.079 | 1.801
3.2 | 181.284 | 18.113 | 0.079 | 1.811
3.201 | 182.308 | 18.215 | 0.079 | 1.821
3.178 | 183.332 | 18.318 | 0.079 | 1.832
3.183 | 184.356 | 18.42 | 0.079 | 1.842
3.179 | 185.38 | 18.522 | 0.079 | 1.852
3.183 | 186.404 | 18.625 | 0.079 | 1.863
3.217 | 187.428 | 18.727 | 0.08 | 1.873
3.173 | 188.452 | 18.829 | 0.079 | 1.883
3.183 | 189.476 | 18.932 | 0.079 | 1.893
3.173 | 190.5 | 19.034 | 0.079 | 1.903
3.146 | 191.524 | 19.138 | 0.078 | 1.914
3.19 | 192.548 | 19.238 | 0.079 | 1.924
3.161 | 193.572 | 19.342 | 0.078 | 1.934
3.146 | 194.596 | 19.444 | 0.078 | 1.944
3.167 | 195.62 | 19.546 | 0.079 | 1.955
3.191 | 196.644 | 19.649 | 0.079 | 1.965
3.144 | 197.668 | 19.751 | 0.078 | 1.975
3.174 | 198.692 | 19.853 | 0.079 | 1.985
3.182 | 199.716 | 19.956 | 0.079 | 1.996
3.174 | 200.74 | 20.058 | 0.079 | 2.006
3.171 | 201.764 | 20.161 | 0.079 | 2.016
3.186 | 202.788 | 20.263 | 0.079 | 2.026
3.14 | 203.812 | 20.366 | 0.078 | 2.037
3.172 | 204.836 | 20.468 | 0.079 | 2.047
3.184 | 205.86 | 20.57 | 0.079 | 2.057
3.162 | 206.884 | 20.673 | 0.078 | 2.067
3.15 | 207.908 | 20.776 | 0.078 | 2.078
3.149 | 208.932 | 20.878 | 0.078 | 2.088
3.154 | 209.956 | 20.98 | 0.078 | 2.098
3.176 | 210.98 | 21.082 | 0.079 | 2.108
3.192 | 212.004 | 21.185 | 0.079 | 2.118
3.139 | 213.028 | 21.287 | 0.078 | 2.129
3.133 | 214.052 | 21.39 | 0.078 | 2.139
3.134 | 215.076 | 21.492 | 0.078 | 2.149
3.135 | 216.1 | 21.594 | 0.078 | 2.159
3.179 | 217.124 | 21.697 | 0.079 | 2.17
3.191 | 218.148 | 21.799 | 0.079 | 2.18
3.144 | 219.172 | 21.902 | 0.078 | 2.19
3.145 | 220.196 | 22.004 | 0.078 | 2.2
3.177 | 221.22 | 22.106 | 0.079 | 2.211
3.139 | 222.244 | 22.209 | 0.078 | 2.221
3.177 | 223.268 | 22.311 | 0.079 | 2.231
3.169 | 224.292 | 22.414 | 0.079 | 2.241
3.185 | 225.316 | 22.516 | 0.079 | 2.252
3.189 | 226.34 | 22.618 | 0.079 | 2.262
3.206 | 227.364 | 22.721 | 0.08 | 2.272
3.204 | 228.388 | 22.822 | 0.079 | 2.282
3.224 | 229.412 | 22.926 | 0.08 | 2.293
3.238 | 230.436 | 23.028 | 0.08 | 2.303
3.213 | 231.46 | 23.131 | 0.08 | 2.313
3.225 | 232.484 | 23.233 | 0.08 | 2.323
3.222 | 233.508 | 23.335 | 0.08 | 2.333
3.222 | 234.532 | 23.437 | 0.08 | 2.344
3.267 | 235.556 | 23.54 | 0.081 | 2.354
3.261 | 236.58 | 23.643 | 0.081 | 2.364
3.264 | 237.604 | 23.745 | 0.081 | 2.374
3.26 | 238.628 | 23.847 | 0.081 | 2.385
3.27 | 239.652 | 23.95 | 0.081 | 2.395
3.29 | 240.676 | 24.052 | 0.082 | 2.405
3.269 | 241.7 | 24.154 | 0.081 | 2.415
3.294 | 242.724 | 24.257 | 0.082 | 2.426
3.281 | 243.748 | 24.359 | 0.081 | 2.436
3.295 | 244.772 | 24.462 | 0.082 | 2.446
3.268 | 245.796 | 24.564 | 0.081 | 2.456
3.257 | 246.82 | 24.666 | 0.081 | 2.467
3.29 | 247.844 | 24.769 | 0.082 | 2.477
3.32 | 248.868 | 24.871 | 0.082 | 2.487
3.301 | 249.892 | 24.973 | 0.082 | 2.497
3.295 | 250.916 | 25.076 | 0.082 | 2.508
3.315 | 251.94 | 25.178 | 0.082 | 2.518
3.3 | 252.964 | 25.281 | 0.082 | 2.528
3.312 | 253.988 | 25.383 | 0.082 | 2.538
3.281 | 255.012 | 25.486 | 0.081 | 2.549
3.305 | 256.036 | 25.588 | 0.082 | 2.559
3.28 | 257.06 | 25.69 | 0.081 | 2.569
3.299 | 258.084 | 25.793 | 0.082 | 2.579
3.286 | 259.108 | 25.895 | 0.082 | 2.59
3.31 | 260.132 | 25.998 | 0.082 | 2.6
3.314 | 261.156 | 26.1 | 0.082 | 2.61
3.325 | 262.18 | 26.202 | 0.082 | 2.62
3.314 | 263.204 | 26.305 | 0.082 | 2.631
3.315 | 264.228 | 26.407 | 0.082 | 2.641
3.307 | 265.252 | 26.51 | 0.082 | 2.651
3.267 | 266.276 | 26.612 | 0.081 | 2.661
3.267 | 267.3 | 26.714 | 0.081 | 2.671
3.253 | 268.324 | 26.817 | 0.081 | 2.682
3.242 | 269.348 | 26.919 | 0.08 | 2.692
3.209 | 270.372 | 27.022 | 0.08 | 2.702
3.19 | 271.396 | 27.124 | 0.079 | 2.712
3.237 | 272.42 | 27.226 | 0.08 | 2.723
3.185 | 273.444 | 27.328 | 0.079 | 2.733
3.215 | 274.468 | 27.431 | 0.08 | 2.743
3.228 | 275.492 | 27.534 | 0.08 | 2.753
3.235 | 276.516 | 27.636 | 0.08 | 2.764
3.204 | 277.54 | 27.739 | 0.079 | 2.774
3.194 | 278.564 | 27.84 | 0.079 | 2.784
3.176 | 279.588 | 27.943 | 0.079 | 2.794
3.186 | 280.612 | 28.046 | 0.079 | 2.805
3.208 | 281.636 | 28.148 | 0.08 | 2.815
3.224 | 282.66 | 28.25 | 0.08 | 2.825
3.191 | 283.684 | 28.353 | 0.079 | 2.835
3.213 | 284.708 | 28.455 | 0.08 | 2.846
3.209 | 285.732 | 28.558 | 0.08 | 2.856
3.175 | 286.756 | 28.66 | 0.079 | 2.866
3.215 | 287.78 | 28.763 | 0.08 | 2.876
3.183 | 288.804 | 28.865 | 0.079 | 2.886
3.189 | 289.828 | 28.967 | 0.079 | 2.897
3.163 | 290.852 | 29.069 | 0.078 | 2.907
3.165 | 291.876 | 29.172 | 0.078 | 2.917
3.228 | 292.9 | 29.274 | 0.08 | 2.927
3.184 | 293.924 | 29.377 | 0.079 | 2.938
3.21 | 294.948 | 29.479 | 0.08 | 2.948
3.224 | 295.972 | 29.581 | 0.08 | 2.958
3.217 | 296.996 | 29.684 | 0.08 | 2.968
3.213 | 298.02 | 29.787 | 0.08 | 2.979
3.215 | 299.044 | 29.889 | 0.08 | 2.989
3.22 | 300.068 | 29.99 | 0.08 | 2.999
3.211 | 301.092 | 30.094 | 0.08 | 3.009
3.194 | 302.116 | 30.195 | 0.079 | 3.02
3.195 | 303.14 | 30.299 | 0.079 | 3.03
3.203 | 304.164 | 30.401 | 0.079 | 3.04
3.207 | 305.188 | 30.503 | 0.08 | 3.05
3.231 | 306.212 | 30.605 | 0.08 | 3.061
3.197 | 307.236 | 30.708 | 0.079 | 3.071
3.203 | 308.26 | 30.811 | 0.079 | 3.081
3.194 | 309.284 | 30.913 | 0.079 | 3.091
3.192 | 310.308 | 31.015 | 0.079 | 3.102
3.195 | 311.332 | 31.118 | 0.079 | 3.112
3.221 | 312.356 | 31.219 | 0.08 | 3.122
3.219 | 313.38 | 31.322 | 0.08 | 3.132
3.224 | 314.404 | 31.425 | 0.08 | 3.142
3.221 | 315.428 | 31.527 | 0.08 | 3.153
3.226 | 316.452 | 31.63 | 0.08 | 3.163
3.228 | 317.476 | 31.731 | 0.08 | 3.173
3.233 | 318.5 | 31.834 | 0.08 | 3.183
3.227 | 319.524 | 31.937 | 0.08 | 3.194
3.185 | 320.548 | 32.039 | 0.079 | 3.204
3.203 | 321.572 | 32.141 | 0.079 | 3.214
3.207 | 322.596 | 32.244 | 0.08 | 3.224
3.159 | 323.62 | 32.346 | 0.078 | 3.235
3.182 | 324.644 | 32.449 | 0.079 | 3.245
3.197 | 325.668 | 32.551 | 0.079 | 3.255
3.214 | 326.692 | 32.654 | 0.08 | 3.265
3.163 | 327.716 | 32.756 | 0.078 | 3.276
3.201 | 328.74 | 32.858 | 0.079 | 3.286
3.222 | 329.764 | 32.961 | 0.08 | 3.296
3.245 | 330.788 | 33.063 | 0.08 | 3.306
3.219 | 331.812 | 33.166 | 0.08 | 3.317
3.246 | 332.836 | 33.268 | 0.081 | 3.327
3.252 | 333.86 | 33.37 | 0.081 | 3.337
3.236 | 334.884 | 33.473 | 0.08 | 3.347
3.242 | 335.908 | 33.574 | 0.08 | 3.357
3.258 | 336.932 | 33.678 | 0.081 | 3.368
3.256 | 337.956 | 33.78 | 0.081 | 3.378
3.249 | 338.98 | 33.882 | 0.081 | 3.388
3.238 | 340.004 | 33.985 | 0.08 | 3.398
3.269 | 341.028 | 34.087 | 0.081 | 3.409
3.258 | 342.052 | 34.19 | 0.081 | 3.419
3.276 | 343.076 | 34.292 | 0.081 | 3.429
3.272 | 344.1 | 34.394 | 0.081 | 3.439
3.28 | 345.124 | 34.497 | 0.081 | 3.45
3.29 | 346.148 | 34.599 | 0.082 | 3.46
3.294 | 347.172 | 34.702 | 0.082 | 3.47
3.293 | 348.196 | 34.804 | 0.082 | 3.48
3.304 | 349.22 | 34.907 | 0.082 | 3.491
3.305 | 350.244 | 35.008 | 0.082 | 3.501
3.319 | 351.268 | 35.111 | 0.082 | 3.511
3.313 | 352.292 | 35.213 | 0.082 | 3.521
3.315 | 353.316 | 35.316 | 0.082 | 3.532
3.295 | 354.34 | 35.419 | 0.082 | 3.542
3.289 | 355.364 | 35.521 | 0.082 | 3.552
3.288 | 356.388 | 35.623 | 0.082 | 3.562
3.33 | 357.412 | 35.726 | 0.083 | 3.573
3.324 | 358.436 | 35.828 | 0.082 | 3.583
3.328 | 359.46 | 35.931 | 0.083 | 3.593
3.336 | 360.484 | 36.033 | 0.083 | 3.603
3.319 | 361.508 | 36.135 | 0.082 | 3.613
3.32 | 362.532 | 36.237 | 0.082 | 3.624
3.314 | 363.556 | 36.34 | 0.082 | 3.634
3.314 | 364.58 | 36.443 | 0.082 | 3.644
3.313 | 365.604 | 36.545 | 0.082 | 3.654
3.335 | 366.628 | 36.647 | 0.083 | 3.665
3.313 | 367.652 | 36.749 | 0.082 | 3.675
3.273 | 368.676 | 36.852 | 0.081 | 3.685
3.345 | 369.7 | 36.954 | 0.083 | 3.695
3.284 | 370.724 | 37.057 | 0.081 | 3.706
3.316 | 371.748 | 37.159 | 0.082 | 3.716
3.364 | 372.772 | 37.262 | 0.083 | 3.726
3.339 | 373.796 | 37.363 | 0.083 | 3.736
3.333 | 374.82 | 37.466 | 0.083 | 3.747
3.365 | 375.844 | 37.569 | 0.083 | 3.757
3.329 | 376.868 | 37.671 | 0.083 | 3.767
3.327 | 377.892 | 37.774 | 0.083 | 3.777
3.351 | 378.916 | 37.876 | 0.083 | 3.788
3.323 | 379.94 | 37.978 | 0.082 | 3.798
3.314 | 380.964 | 38.08 | 0.082 | 3.808
3.312 | 381.988 | 38.183 | 0.082 | 3.818
3.326 | 383.012 | 38.286 | 0.082 | 3.829
3.295 | 384.036 | 38.387 | 0.082 | 3.839
3.344 | 385.06 | 38.49 | 0.083 | 3.849
3.348 | 386.084 | 38.592 | 0.083 | 3.859
3.328 | 387.108 | 38.695 | 0.083 | 3.87
3.363 | 388.132 | 38.798 | 0.083 | 3.88
3.356 | 389.156 | 38.9 | 0.083 | 3.89
3.358 | 390.18 | 39.002 | 0.083 | 3.9
3.356 | 391.204 | 39.104 | 0.083 | 3.91
3.332 | 392.228 | 39.207 | 0.083 | 3.921
3.349 | 393.252 | 39.31 | 0.083 | 3.931
3.343 | 394.276 | 39.412 | 0.083 | 3.941
3.342 | 395.3 | 39.514 | 0.083 | 3.951
3.34 | 396.324 | 39.616 | 0.083 | 3.962
3.376 | 397.348 | 39.719 | 0.084 | 3.972
3.386 | 398.372 | 39.822 | 0.084 | 3.982
3.336 | 399.396 | 39.924 | 0.083 | 3.992
3.392 | 400.42 | 40.026 | 0.084 | 4.003
3.379 | 401.444 | 40.129 | 0.084 | 4.013
3.387 | 402.468 | 40.231 | 0.084 | 4.023
3.407 | 403.492 | 40.334 | 0.084 | 4.033
3.408 | 404.516 | 40.436 | 0.085 | 4.044
3.414 | 405.54 | 40.539 | 0.085 | 4.054
3.409 | 406.564 | 40.641 | 0.085 | 4.064
3.404 | 407.588 | 40.742 | 0.084 | 4.074
3.402 | 408.612 | 40.846 | 0.084 | 4.085
3.374 | 409.636 | 40.948 | 0.084 | 4.095
3.375 | 410.66 | 41.05 | 0.084 | 4.105
3.405 | 411.684 | 41.153 | 0.084 | 4.115
3.399 | 412.708 | 41.255 | 0.084 | 4.125
3.373 | 413.732 | 41.358 | 0.084 | 4.136
3.395 | 414.756 | 41.46 | 0.084 | 4.146
3.373 | 415.78 | 41.562 | 0.084 | 4.156
3.37 | 416.804 | 41.665 | 0.084 | 4.166
3.401 | 417.828 | 41.767 | 0.084 | 4.177
3.392 | 418.852 | 41.87 | 0.084 | 4.187
3.407 | 419.876 | 41.971 | 0.084 | 4.197
3.423 | 420.9 | 42.075 | 0.085 | 4.207
3.418 | 421.924 | 42.176 | 0.085 | 4.218
3.438 | 422.948 | 42.279 | 0.085 | 4.228
3.433 | 423.972 | 42.381 | 0.085 | 4.238
3.428 | 424.996 | 42.484 | 0.085 | 4.248
3.434 | 426.02 | 42.586 | 0.085 | 4.259
3.438 | 427.044 | 42.689 | 0.085 | 4.269
3.422 | 428.068 | 42.791 | 0.085 | 4.279
3.424 | 429.092 | 42.893 | 0.085 | 4.289
3.457 | 430.116 | 42.996 | 0.086 | 4.3
3.448 | 431.14 | 43.099 | 0.086 | 4.31
3.445 | 432.164 | 43.201 | 0.085 | 4.32
3.473 | 433.188 | 43.303 | 0.086 | 4.33
3.424 | 434.212 | 43.405 | 0.085 | 4.341
3.474 | 435.236 | 43.508 | 0.086 | 4.351
3.459 | 436.26 | 43.61 | 0.086 | 4.361
3.448 | 437.284 | 43.713 | 0.085 | 4.371
3.469 | 438.308 | 43.815 | 0.086 | 4.382
3.452 | 439.332 | 43.917 | 0.086 | 4.392
3.448 | 440.356 | 44.02 | 0.086 | 4.402
3.471 | 441.38 | 44.122 | 0.086 | 4.412
3.436 | 442.404 | 44.225 | 0.085 | 4.422
3.463 | 443.428 | 44.327 | 0.086 | 4.433
3.478 | 444.452 | 44.43 | 0.086 | 4.443
3.474 | 445.476 | 44.532 | 0.086 | 4.453
3.489 | 446.5 | 44.634 | 0.087 | 4.463
3.506 | 447.524 | 44.737 | 0.087 | 4.474
3.485 | 448.548 | 44.839 | 0.086 | 4.484
3.501 | 449.572 | 44.942 | 0.087 | 4.494
3.499 | 450.596 | 45.044 | 0.087 | 4.504
3.473 | 451.62 | 45.146 | 0.086 | 4.515
3.506 | 452.644 | 45.248 | 0.087 | 4.525
3.487 | 453.668 | 45.351 | 0.086 | 4.535
3.486 | 454.692 | 45.454 | 0.086 | 4.545
3.495 | 455.716 | 45.555 | 0.087 | 4.556
3.525 | 456.74 | 45.659 | 0.087 | 4.566
3.516 | 457.764 | 45.76 | 0.087 | 4.576
3.517 | 458.788 | 45.863 | 0.087 | 4.586
3.521 | 459.812 | 45.966 | 0.087 | 4.597
3.551 | 460.836 | 46.068 | 0.088 | 4.607
3.536 | 461.86 | 46.171 | 0.088 | 4.617
3.524 | 462.884 | 46.272 | 0.087 | 4.627
3.519 | 463.908 | 46.375 | 0.087 | 4.637
3.506 | 464.932 | 46.477 | 0.087 | 4.648
3.493 | 465.956 | 46.58 | 0.087 | 4.658
3.49 | 466.98 | 46.683 | 0.087 | 4.668
3.529 | 468.004 | 46.785 | 0.088 | 4.678
3.529 | 469.028 | 46.887 | 0.088 | 4.689
3.53 | 470.052 | 46.989 | 0.088 | 4.699
3.528 | 471.076 | 47.092 | 0.087 | 4.709
3.524 | 472.1 | 47.195 | 0.087 | 4.719
3.527 | 473.124 | 47.297 | 0.087 | 4.73
3.576 | 474.148 | 47.399 | 0.089 | 4.74
3.538 | 475.172 | 47.502 | 0.088 | 4.75
3.554 | 476.196 | 47.604 | 0.088 | 4.76
3.561 | 477.22 | 47.707 | 0.088 | 4.771
3.555 | 478.244 | 47.809 | 0.088 | 4.781
3.554 | 479.268 | 47.911 | 0.088 | 4.791
3.556 | 480.292 | 48.014 | 0.088 | 4.801
3.554 | 481.316 | 48.115 | 0.088 | 4.812
3.535 | 482.34 | 48.218 | 0.088 | 4.822
3.494 | 483.364 | 48.321 | 0.087 | 4.832
3.506 | 484.388 | 48.423 | 0.087 | 4.842
3.508 | 485.412 | 48.526 | 0.087 | 4.853
3.51 | 486.436 | 48.627 | 0.087 | 4.863
3.525 | 487.46 | 48.73 | 0.087 | 4.873
3.483 | 488.484 | 48.833 | 0.086 | 4.883
3.513 | 489.508 | 48.935 | 0.087 | 4.893
3.507 | 490.532 | 49.038 | 0.087 | 4.904
3.497 | 491.556 | 49.139 | 0.087 | 4.914
3.46 | 492.58 | 49.243 | 0.086 | 4.924
3.496 | 493.604 | 49.345 | 0.087 | 4.934
3.53 | 494.628 | 49.447 | 0.088 | 4.945
3.501 | 495.652 | 49.549 | 0.087 | 4.955
3.527 | 496.676 | 49.652 | 0.087 | 4.965
3.504 | 497.7 | 49.754 | 0.087 | 4.975
3.515 | 498.724 | 49.857 | 0.087 | 4.986
3.54 | 499.748 | 49.96 | 0.088 | 4.996
3.548 | 500.772 | 50.062 | 0.088 | 5.006
3.568 | 501.796 | 50.164 | 0.088 | 5.016
3.577 | 502.82 | 50.267 | 0.089 | 5.027
3.58 | 503.844 | 50.368 | 0.089 | 5.037
3.585 | 504.868 | 50.471 | 0.089 | 5.047
3.603 | 505.892 | 50.574 | 0.089 | 5.057
3.577 | 506.916 | 50.676 | 0.089 | 5.068
3.537 | 507.94 | 50.778 | 0.088 | 5.078
3.584 | 508.964 | 50.88 | 0.089 | 5.088
3.598 | 509.988 | 50.983 | 0.089 | 5.098
3.619 | 511.012 | 51.086 | 0.09 | 5.109
3.579 | 512.036 | 51.188 | 0.089 | 5.119
3.592 | 513.06 | 51.29 | 0.089 | 5.129
3.621 | 514.084 | 51.392 | 0.09 | 5.139
3.632 | 515.108 | 51.495 | 0.09 | 5.149
3.613 | 516.132 | 51.598 | 0.09 | 5.16
3.629 | 517.156 | 51.7 | 0.09 | 5.17
3.658 | 518.18 | 51.802 | 0.091 | 5.18
3.646 | 519.204 | 51.904 | 0.09 | 5.19
3.661 | 520.228 | 52.007 | 0.091 | 5.201
3.639 | 521.252 | 52.11 | 0.09 | 5.211
3.646 | 522.276 | 52.212 | 0.09 | 5.221
3.644 | 523.3 | 52.315 | 0.09 | 5.231
3.651 | 524.324 | 52.416 | 0.091 | 5.242
3.628 | 525.348 | 52.519 | 0.09 | 5.252
3.644 | 526.372 | 52.622 | 0.09 | 5.262
3.63 | 527.396 | 52.723 | 0.09 | 5.272
3.622 | 528.42 | 52.827 | 0.09 | 5.283
3.663 | 529.444 | 52.928 | 0.091 | 5.293
3.662 | 530.468 | 53.031 | 0.091 | 5.303
3.645 | 531.492 | 53.133 | 0.09 | 5.313
3.648 | 532.516 | 53.236 | 0.09 | 5.324
3.679 | 533.54 | 53.339 | 0.091 | 5.334
3.669 | 534.564 | 53.44 | 0.091 | 5.344
3.678 | 535.588 | 53.543 | 0.091 | 5.354
3.669 | 536.612 | 53.645 | 0.091 | 5.365
3.661 | 537.636 | 53.748 | 0.091 | 5.375
3.67 | 538.66 | 53.851 | 0.091 | 5.385
3.68 | 539.684 | 53.953 | 0.091 | 5.395
3.685 | 540.708 | 54.056 | 0.091 | 5.406
3.683 | 541.732 | 54.157 | 0.091 | 5.416
3.695 | 542.756 | 54.26 | 0.092 | 5.426
3.689 | 543.78 | 54.363 | 0.091 | 5.436
3.682 | 544.804 | 54.465 | 0.091 | 5.447
3.671 | 545.828 | 54.567 | 0.091 | 5.457
3.693 | 546.852 | 54.67 | 0.092 | 5.467
3.71 | 547.876 | 54.772 | 0.092 | 5.477
3.7 | 548.9 | 54.875 | 0.092 | 5.487
3.709 | 549.924 | 54.977 | 0.092 | 5.498
3.672 | 550.948 | 55.079 | 0.091 | 5.508
3.687 | 551.972 | 55.182 | 0.091 | 5.518
3.683 | 552.996 | 55.283 | 0.091 | 5.528
3.702 | 554.02 | 55.386 | 0.092 | 5.539
3.734 | 555.044 | 55.489 | 0.093 | 5.549
3.752 | 556.068 | 55.591 | 0.093 | 5.559
3.747 | 557.092 | 55.694 | 0.093 | 5.569
3.766 | 558.116 | 55.796 | 0.093 | 5.58
3.746 | 559.14 | 55.898 | 0.093 | 5.59
3.722 | 560.164 | 56.001 | 0.092 | 5.6
3.761 | 561.188 | 56.103 | 0.093 | 5.61
3.768 | 562.212 | 56.206 | 0.093 | 5.621
3.721 | 563.236 | 56.307 | 0.092 | 5.631
3.772 | 564.26 | 56.41 | 0.094 | 5.641
3.76 | 565.284 | 56.512 | 0.093 | 5.651
3.739 | 566.308 | 56.615 | 0.093 | 5.662
3.768 | 567.332 | 56.718 | 0.093 | 5.672
3.741 | 568.356 | 56.82 | 0.093 | 5.682
3.762 | 569.38 | 56.922 | 0.093 | 5.692
3.768 | 570.404 | 57.024 | 0.093 | 5.702
3.76 | 571.428 | 57.127 | 0.093 | 5.713
3.761 | 572.452 | 57.23 | 0.093 | 5.723
3.785 | 573.476 | 57.332 | 0.094 | 5.733
3.783 | 574.5 | 57.435 | 0.094 | 5.743
3.782 | 575.524 | 57.536 | 0.094 | 5.754
3.784 | 576.548 | 57.639 | 0.094 | 5.764
3.792 | 577.572 | 57.741 | 0.094 | 5.774
3.749 | 578.596 | 57.844 | 0.093 | 5.784
3.795 | 579.62 | 57.946 | 0.094 | 5.795
3.809 | 580.644 | 58.048 | 0.094 | 5.805
3.799 | 581.668 | 58.151 | 0.094 | 5.815
3.831 | 582.692 | 58.253 | 0.095 | 5.825
3.841 | 583.716 | 58.356 | 0.095 | 5.836
3.825 | 584.74 | 58.458 | 0.095 | 5.846
3.836 | 585.764 | 58.561 | 0.095 | 5.856
3.85 | 586.788 | 58.663 | 0.095 | 5.866
3.798 | 587.812 | 58.765 | 0.094 | 5.877
3.79 | 588.836 | 58.868 | 0.094 | 5.887
3.825 | 589.86 | 58.971 | 0.095 | 5.897
3.836 | 590.884 | 59.073 | 0.095 | 5.907
3.853 | 591.908 | 59.175 | 0.096 | 5.918
3.83 | 592.932 | 59.277 | 0.095 | 5.928
3.826 | 593.956 | 59.38 | 0.095 | 5.938
3.811 | 594.98 | 59.483 | 0.095 | 5.948
3.764 | 596.004 | 59.584 | 0.093 | 5.958
3.807 | 597.028 | 59.687 | 0.094 | 5.969
3.801 | 598.052 | 59.79 | 0.094 | 5.979
3.788 | 599.076 | 59.891 | 0.094 | 5.989
3.764 | 600.1 | 59.995 | 0.093 | 6
3.782 | 601.124 | 60.096 | 0.094 | 6.01
3.788 | 602.148 | 60.199 | 0.094 | 6.02
3.792 | 603.172 | 60.301 | 0.094 | 6.03
3.789 | 604.196 | 60.403 | 0.094 | 6.04
3.786 | 605.22 | 60.507 | 0.094 | 6.051
3.793 | 606.244 | 60.609 | 0.094 | 6.061
3.759 | 607.268 | 60.711 | 0.093 | 6.071
3.825 | 608.292 | 60.813 | 0.095 | 6.081
3.81 | 609.316 | 60.916 | 0.094 | 6.092
3.848 | 610.34 | 61.019 | 0.095 | 6.102
3.834 | 611.364 | 61.12 | 0.095 | 6.112
3.81 | 612.388 | 61.224 | 0.094 | 6.122
3.814 | 613.412 | 61.325 | 0.095 | 6.133
3.808 | 614.436 | 61.428 | 0.094 | 6.143
3.824 | 615.46 | 61.53 | 0.095 | 6.153
3.83 | 616.484 | 61.633 | 0.095 | 6.163
3.794 | 617.508 | 61.735 | 0.094 | 6.174
3.782 | 618.532 | 61.838 | 0.094 | 6.184
3.81 | 619.556 | 61.94 | 0.094 | 6.194
3.824 | 620.58 | 62.042 | 0.095 | 6.204
3.85 | 621.604 | 62.145 | 0.095 | 6.214
3.847 | 622.628 | 62.248 | 0.095 | 6.225
3.831 | 623.652 | 62.35 | 0.095 | 6.235
3.844 | 624.676 | 62.451 | 0.095 | 6.245
3.858 | 625.7 | 62.554 | 0.096 | 6.255
3.892 | 626.724 | 62.657 | 0.097 | 6.266
3.86 | 627.748 | 62.759 | 0.096 | 6.276
3.865 | 628.772 | 62.862 | 0.096 | 6.286
3.888 | 629.796 | 62.964 | 0.096 | 6.296
3.91 | 630.82 | 63.066 | 0.097 | 6.307
3.911 | 631.844 | 63.169 | 0.097 | 6.317
3.913 | 632.868 | 63.271 | 0.097 | 6.327
3.905 | 633.892 | 63.374 | 0.097 | 6.337
3.909 | 634.916 | 63.476 | 0.097 | 6.348
3.929 | 635.94 | 63.578 | 0.097 | 6.358
3.919 | 636.964 | 63.68 | 0.097 | 6.368
3.924 | 637.988 | 63.783 | 0.097 | 6.378
3.94 | 639.012 | 63.886 | 0.098 | 6.389
3.939 | 640.036 | 63.988 | 0.098 | 6.399
3.918 | 641.06 | 64.09 | 0.097 | 6.409
3.961 | 642.084 | 64.193 | 0.098 | 6.419
3.939 | 643.108 | 64.295 | 0.098 | 6.429
3.951 | 644.132 | 64.397 | 0.098 | 6.44
3.965 | 645.156 | 64.5 | 0.098 | 6.45
3.956 | 646.18 | 64.603 | 0.098 | 6.46
3.958 | 647.204 | 64.704 | 0.098 | 6.47
3.961 | 648.228 | 64.807 | 0.098 | 6.481
3.942 | 649.252 | 64.909 | 0.098 | 6.491
3.975 | 650.276 | 65.012 | 0.099 | 6.501
3.959 | 651.3 | 65.114 | 0.098 | 6.511
3.96 | 652.324 | 65.217 | 0.098 | 6.522
3.98 | 653.348 | 65.319 | 0.099 | 6.532
3.977 | 654.372 | 65.421 | 0.099 | 6.542
3.952 | 655.396 | 65.524 | 0.098 | 6.552
3.983 | 656.42 | 65.626 | 0.099 | 6.563
3.964 | 657.444 | 65.729 | 0.098 | 6.573
3.957 | 658.468 | 65.832 | 0.098 | 6.583
3.978 | 659.492 | 65.933 | 0.099 | 6.593
3.979 | 660.516 | 66.036 | 0.099 | 6.604
3.972 | 661.54 | 66.138 | 0.098 | 6.614
3.99 | 662.564 | 66.241 | 0.099 | 6.624
3.996 | 663.588 | 66.343 | 0.099 | 6.634
3.97 | 664.612 | 66.445 | 0.098 | 6.645
3.989 | 665.636 | 66.548 | 0.099 | 6.655
3.999 | 666.66 | 66.651 | 0.099 | 6.665
4.001 | 667.684 | 66.753 | 0.099 | 6.675
4.002 | 668.708 | 66.856 | 0.099 | 6.686
3.955 | 669.732 | 66.958 | 0.098 | 6.696
3.98 | 670.756 | 67.059 | 0.099 | 6.706
3.973 | 671.78 | 67.163 | 0.099 | 6.716
4.018 | 672.804 | 67.265 | 0.1 | 6.726
4.008 | 673.828 | 67.367 | 0.099 | 6.737
4.026 | 674.852 | 67.47 | 0.1 | 6.747
4.033 | 675.876 | 67.572 | 0.1 | 6.757
4.023 | 676.9 | 67.675 | 0.1 | 6.767
4.04 | 677.924 | 67.776 | 0.1 | 6.778
4.015 | 678.948 | 67.879 | 0.1 | 6.788
4.036 | 679.972 | 67.982 | 0.1 | 6.798
4.043 | 680.996 | 68.084 | 0.1 | 6.808
4.035 | 682.02 | 68.187 | 0.1 | 6.819
4.025 | 683.044 | 68.288 | 0.1 | 6.829
4.042 | 684.068 | 68.392 | 0.1 | 6.839
4.043 | 685.092 | 68.493 | 0.1 | 6.849
4.048 | 686.116 | 68.596 | 0.1 | 6.86
4.043 | 687.14 | 68.698 | 0.1 | 6.87
4.052 | 688.164 | 68.8 | 0.1 | 6.88
4.076 | 689.188 | 68.903 | 0.101 | 6.89
4.043 | 690.212 | 69.006 | 0.1 | 6.901
4.07 | 691.236 | 69.108 | 0.101 | 6.911
4.066 | 692.26 | 69.21 | 0.101 | 6.921
4.047 | 693.284 | 69.312 | 0.1 | 6.931
4.069 | 694.308 | 69.415 | 0.101 | 6.942
4.079 | 695.332 | 69.518 | 0.101 | 6.952
4.077 | 696.356 | 69.62 | 0.101 | 6.962
4.087 | 697.38 | 69.722 | 0.101 | 6.972
4.082 | 698.404 | 69.825 | 0.101 | 6.982
4.076 | 699.428 | 69.927 | 0.101 | 6.993
4.079 | 700.452 | 70.03 | 0.101 | 7.003
4.066 | 701.476 | 70.132 | 0.101 | 7.013
4.062 | 702.5 | 70.234 | 0.101 | 7.023
4.074 | 703.524 | 70.337 | 0.101 | 7.034
4.064 | 704.548 | 70.439 | 0.101 | 7.044
4.088 | 705.572 | 70.542 | 0.101 | 7.054
4.066 | 706.596 | 70.644 | 0.101 | 7.064
4.097 | 707.62 | 70.747 | 0.102 | 7.075
4.085 | 708.644 | 70.849 | 0.101 | 7.085
4.098 | 709.668 | 70.951 | 0.102 | 7.095
4.089 | 710.692 | 71.053 | 0.101 | 7.105
4.072 | 711.716 | 71.156 | 0.101 | 7.116
4.13 | 712.74 | 71.258 | 0.102 | 7.126
4.079 | 713.764 | 71.361 | 0.101 | 7.136
4.118 | 714.788 | 71.463 | 0.102 | 7.146
4.137 | 715.812 | 71.565 | 0.103 | 7.157
4.113 | 716.836 | 71.668 | 0.102 | 7.167
4.144 | 717.86 | 71.771 | 0.103 | 7.177
4.127 | 718.884 | 71.872 | 0.102 | 7.187
4.151 | 719.908 | 71.975 | 0.103 | 7.198
4.15 | 720.932 | 72.077 | 0.103 | 7.208
4.164 | 721.956 | 72.18 | 0.103 | 7.218
4.182 | 722.98 | 72.282 | 0.104 | 7.228
4.181 | 724.004 | 72.385 | 0.104 | 7.238
4.169 | 725.028 | 72.487 | 0.103 | 7.249
4.136 | 726.052 | 72.589 | 0.103 | 7.259
4.158 | 727.076 | 72.692 | 0.103 | 7.269
4.148 | 728.1 | 72.794 | 0.103 | 7.279
4.172 | 729.124 | 72.897 | 0.103 | 7.29
4.142 | 730.148 | 73 | 0.103 | 7.3
4.183 | 731.172 | 73.101 | 0.104 | 7.31
4.197 | 732.196 | 73.204 | 0.104 | 7.32
4.166 | 733.22 | 73.306 | 0.103 | 7.331
4.192 | 734.244 | 73.409 | 0.104 | 7.341
4.166 | 735.268 | 73.511 | 0.103 | 7.351
4.202 | 736.292 | 73.614 | 0.104 | 7.361
4.175 | 737.316 | 73.716 | 0.104 | 7.372
4.201 | 738.34 | 73.818 | 0.104 | 7.382
4.181 | 739.364 | 73.921 | 0.104 | 7.392
4.202 | 740.388 | 74.024 | 0.104 | 7.402
4.218 | 741.412 | 74.126 | 0.105 | 7.413
4.192 | 742.436 | 74.228 | 0.104 | 7.423
4.195 | 743.46 | 74.331 | 0.104 | 7.433
4.226 | 744.484 | 74.432 | 0.105 | 7.443
4.236 | 745.508 | 74.535 | 0.105 | 7.454
4.197 | 746.532 | 74.638 | 0.104 | 7.464
4.206 | 747.556 | 74.74 | 0.104 | 7.474
4.24 | 748.58 | 74.843 | 0.105 | 7.484
4.271 | 749.604 | 74.944 | 0.106 | 7.494
4.266 | 750.628 | 75.047 | 0.106 | 7.505
4.258 | 751.652 | 75.15 | 0.106 | 7.515
4.238 | 752.676 | 75.252 | 0.105 | 7.525
4.23 | 753.7 | 75.355 | 0.105 | 7.536
4.255 | 754.724 | 75.456 | 0.106 | 7.546
4.265 | 755.748 | 75.559 | 0.106 | 7.556
4.228 | 756.772 | 75.661 | 0.105 | 7.566
4.272 | 757.796 | 75.764 | 0.106 | 7.576
4.287 | 758.82 | 75.866 | 0.106 | 7.587
4.286 | 759.844 | 75.968 | 0.106 | 7.597
4.265 | 760.868 | 76.071 | 0.106 | 7.607
4.293 | 761.892 | 76.173 | 0.106 | 7.617
4.274 | 762.916 | 76.276 | 0.106 | 7.628
4.309 | 763.94 | 76.378 | 0.107 | 7.638
4.318 | 764.964 | 76.48 | 0.107 | 7.648
4.31 | 765.988 | 76.583 | 0.107 | 7.658
4.268 | 767.012 | 76.685 | 0.106 | 7.669
4.294 | 768.036 | 76.788 | 0.107 | 7.679
4.31 | 769.06 | 76.891 | 0.107 | 7.689
4.291 | 770.084 | 76.993 | 0.106 | 7.699
4.31 | 771.108 | 77.095 | 0.107 | 7.709
4.301 | 772.132 | 77.197 | 0.107 | 7.72
4.301 | 773.156 | 77.299 | 0.107 | 7.73
4.294 | 774.18 | 77.402 | 0.106 | 7.74
4.352 | 775.204 | 77.505 | 0.108 | 7.751
4.36 | 776.228 | 77.607 | 0.108 | 7.761
4.35 | 777.252 | 77.709 | 0.108 | 7.771
4.353 | 778.276 | 77.811 | 0.108 | 7.781
4.356 | 779.3 | 77.914 | 0.108 | 7.791
4.342 | 780.324 | 78.017 | 0.108 | 7.802
4.364 | 781.348 | 78.119 | 0.108 | 7.812
4.382 | 782.372 | 78.221 | 0.109 | 7.822
4.366 | 783.396 | 78.324 | 0.108 | 7.832
4.348 | 784.42 | 78.426 | 0.108 | 7.843
4.401 | 785.444 | 78.529 | 0.109 | 7.853
4.361 | 786.468 | 78.631 | 0.108 | 7.863
4.368 | 787.492 | 78.733 | 0.108 | 7.873
4.37 | 788.516 | 78.836 | 0.108 | 7.884
4.375 | 789.54 | 78.939 | 0.108 | 7.894
4.398 | 790.564 | 79.04 | 0.109 | 7.904
4.4 | 791.588 | 79.144 | 0.109 | 7.914
4.427 | 792.612 | 79.245 | 0.11 | 7.925
4.4 | 793.636 | 79.348 | 0.109 | 7.935
4.387 | 794.66 | 79.45 | 0.109 | 7.945
4.399 | 795.684 | 79.553 | 0.109 | 7.955
4.411 | 796.708 | 79.656 | 0.109 | 7.966
4.389 | 797.732 | 79.757 | 0.109 | 7.976
4.414 | 798.756 | 79.86 | 0.109 | 7.986
4.434 | 799.78 | 79.962 | 0.11 | 7.996
4.422 | 800.804 | 80.065 | 0.11 | 8.006
4.433 | 801.828 | 80.168 | 0.11 | 8.017
4.382 | 802.852 | 80.269 | 0.109 | 8.027
4.424 | 803.876 | 80.372 | 0.11 | 8.037
4.44 | 804.9 | 80.474 | 0.11 | 8.047
4.434 | 805.924 | 80.577 | 0.11 | 8.058
4.459 | 806.948 | 80.679 | 0.111 | 8.068
4.473 | 807.972 | 80.782 | 0.111 | 8.078
4.423 | 808.996 | 80.884 | 0.11 | 8.088
4.413 | 810.02 | 80.986 | 0.109 | 8.099
4.464 | 811.044 | 81.088 | 0.111 | 8.109
4.464 | 812.068 | 81.192 | 0.111 | 8.119
4.449 | 813.092 | 81.294 | 0.11 | 8.129
4.471 | 814.116 | 81.396 | 0.111 | 8.14
4.459 | 815.14 | 81.499 | 0.111 | 8.15
4.476 | 816.164 | 81.6 | 0.111 | 8.16
4.464 | 817.188 | 81.703 | 0.111 | 8.17
4.488 | 818.212 | 81.806 | 0.111 | 8.181
4.47 | 819.236 | 81.908 | 0.111 | 8.191
4.468 | 820.26 | 82.01 | 0.111 | 8.201
4.519 | 821.284 | 82.112 | 0.112 | 8.211
4.518 | 822.308 | 82.215 | 0.112 | 8.221
4.501 | 823.332 | 82.317 | 0.112 | 8.232
4.525 | 824.356 | 82.42 | 0.112 | 8.242
4.535 | 825.38 | 82.523 | 0.112 | 8.252
4.53 | 826.404 | 82.624 | 0.112 | 8.262
4.559 | 827.428 | 82.727 | 0.113 | 8.273
4.546 | 828.452 | 82.829 | 0.113 | 8.283
4.564 | 829.476 | 82.932 | 0.113 | 8.293
4.566 | 830.5 | 83.035 | 0.113 | 8.303
4.555 | 831.524 | 83.136 | 0.113 | 8.314
4.537 | 832.548 | 83.239 | 0.113 | 8.324
4.537 | 833.572 | 83.341 | 0.113 | 8.334
4.529 | 834.596 | 83.444 | 0.112 | 8.344
4.518 | 835.62 | 83.547 | 0.112 | 8.355
4.521 | 836.644 | 83.649 | 0.112 | 8.365
4.564 | 837.668 | 83.752 | 0.113 | 8.375
4.548 | 838.692 | 83.853 | 0.113 | 8.385
4.559 | 839.716 | 83.955 | 0.113 | 8.396
4.564 | 840.74 | 84.058 | 0.113 | 8.406
4.579 | 841.764 | 84.161 | 0.114 | 8.416
4.605 | 842.788 | 84.263 | 0.114 | 8.426
4.56 | 843.812 | 84.365 | 0.113 | 8.437
4.617 | 844.836 | 84.467 | 0.114 | 8.447
4.591 | 845.86 | 84.57 | 0.114 | 8.457
4.593 | 846.884 | 84.673 | 0.114 | 8.467
4.571 | 847.908 | 84.775 | 0.113 | 8.478
4.599 | 848.932 | 84.878 | 0.114 | 8.488
4.573 | 849.956 | 84.98 | 0.113 | 8.498
4.56 | 850.98 | 85.082 | 0.113 | 8.508
4.574 | 852.004 | 85.185 | 0.113 | 8.518
4.582 | 853.028 | 85.287 | 0.114 | 8.529
4.585 | 854.052 | 85.39 | 0.114 | 8.539
4.597 | 855.076 | 85.492 | 0.114 | 8.549
4.58 | 856.1 | 85.594 | 0.114 | 8.559
4.582 | 857.124 | 85.697 | 0.114 | 8.57
4.595 | 858.148 | 85.8 | 0.114 | 8.58
4.623 | 859.172 | 85.902 | 0.115 | 8.59
4.605 | 860.196 | 86.004 | 0.114 | 8.6
4.61 | 861.22 | 86.106 | 0.114 | 8.611
4.628 | 862.244 | 86.208 | 0.115 | 8.621
4.585 | 863.268 | 86.312 | 0.114 | 8.631
4.577 | 864.292 | 86.414 | 0.114 | 8.641
4.609 | 865.316 | 86.516 | 0.114 | 8.652
4.597 | 866.34 | 86.618 | 0.114 | 8.662
4.495 | 867.364 | 86.721 | 0.111 | 8.672
-0.608 | 867.84 | 86.768 | -0.015 | 8.677