## Sheet1
Test Method | MTS EM Tension (Simplified).msm
Sample I. D. | Sample82.mss
Specimen Number | 11
Load (N) | Time (s) | Extension (mm) | Stress (MPa) | Strain (mm/mm)
1.802 | 2.088 | 0.421 | 0.045 | 0.042
3.074 | 4.136 | 0.626 | 0.076 | 0.063
3.664 | 6.184 | 0.831 | 0.091 | 0.083
3.948 | 8.232 | 1.035 | 0.098 | 0.104
4.138 | 10.28 | 1.241 | 0.103 | 0.124
4.224 | 12.328 | 1.445 | 0.105 | 0.145
4.298 | 14.376 | 1.65 | 0.107 | 0.165
4.302 | 16.424 | 1.855 | 0.107 | 0.185
4.282 | 18.472 | 2.059 | 0.106 | 0.206
4.219 | 20.52 | 2.265 | 0.105 | 0.226
4.051 | 22.568 | 2.469 | 0.1 | 0.247
3.526 | 24.616 | 2.674 | 0.087 | 0.267
3.452 | 26.664 | 2.879 | 0.086 | 0.288
3.374 | 28.712 | 3.084 | 0.084 | 0.308
3.366 | 30.76 | 3.288 | 0.083 | 0.329
3.311 | 32.808 | 3.493 | 0.082 | 0.349
3.28 | 34.856 | 3.698 | 0.081 | 0.37
3.283 | 36.904 | 3.903 | 0.081 | 0.39
3.308 | 38.952 | 4.108 | 0.082 | 0.411
3.276 | 41 | 4.312 | 0.081 | 0.431
3.272 | 43.048 | 4.517 | 0.081 | 0.452
3.298 | 45.096 | 4.722 | 0.082 | 0.472
3.306 | 47.144 | 4.927 | 0.082 | 0.493
3.335 | 49.192 | 5.132 | 0.083 | 0.513
3.363 | 51.24 | 5.336 | 0.083 | 0.534
3.316 | 53.288 | 5.541 | 0.082 | 0.554
3.307 | 55.336 | 5.746 | 0.082 | 0.575
3.328 | 57.384 | 5.951 | 0.083 | 0.595
3.308 | 59.432 | 6.155 | 0.082 | 0.615
3.364 | 61.48 | 6.36 | 0.083 | 0.636
3.357 | 63.528 | 6.565 | 0.083 | 0.657
3.347 | 65.576 | 6.77 | 0.083 | 0.677
3.369 | 67.624 | 6.975 | 0.084 | 0.697
3.352 | 69.672 | 7.179 | 0.083 | 0.718
3.353 | 71.72 | 7.384 | 0.083 | 0.738
3.378 | 73.768 | 7.589 | 0.084 | 0.759
3.423 | 75.816 | 7.794 | 0.085 | 0.779
3.404 | 77.864 | 7.999 | 0.084 | 0.8
3.35 | 79.912 | 8.203 | 0.083 | 0.82
3.37 | 81.96 | 8.408 | 0.084 | 0.841
3.371 | 84.008 | 8.613 | 0.084 | 0.861
3.326 | 86.056 | 8.818 | 0.082 | 0.882
3.33 | 88.104 | 9.023 | 0.083 | 0.902
3.392 | 90.152 | 9.228 | 0.084 | 0.923
3.355 | 92.2 | 9.432 | 0.083 | 0.943
3.342 | 94.248 | 9.637 | 0.083 | 0.964
3.408 | 96.296 | 9.842 | 0.085 | 0.984
3.351 | 98.344 | 10.047 | 0.083 | 1.005
3.341 | 100.392 | 10.252 | 0.083 | 1.025
3.32 | 102.44 | 10.456 | 0.082 | 1.046
3.307 | 104.488 | 10.661 | 0.082 | 1.066
3.263 | 106.536 | 10.867 | 0.081 | 1.087
3.259 | 108.584 | 11.071 | 0.081 | 1.107
3.274 | 110.632 | 11.276 | 0.081 | 1.128
3.247 | 112.68 | 11.48 | 0.081 | 1.148
3.245 | 114.728 | 11.685 | 0.08 | 1.168
3.253 | 116.776 | 11.89 | 0.081 | 1.189
3.268 | 118.824 | 12.095 | 0.081 | 1.21
3.293 | 120.872 | 12.299 | 0.082 | 1.23
3.297 | 122.92 | 12.504 | 0.082 | 1.25
3.291 | 124.968 | 12.709 | 0.082 | 1.271
3.259 | 127.016 | 12.914 | 0.081 | 1.291
3.256 | 129.064 | 13.119 | 0.081 | 1.312
3.28 | 131.112 | 13.323 | 0.081 | 1.332
3.302 | 133.16 | 13.528 | 0.082 | 1.353
3.345 | 135.208 | 13.733 | 0.083 | 1.373
3.311 | 137.256 | 13.938 | 0.082 | 1.394
3.32 | 139.304 | 14.143 | 0.082 | 1.414
3.312 | 141.352 | 14.348 | 0.082 | 1.435
3.329 | 143.4 | 14.552 | 0.083 | 1.455
3.277 | 145.448 | 14.757 | 0.081 | 1.476
3.262 | 147.496 | 14.962 | 0.081 | 1.496
3.247 | 149.544 | 15.167 | 0.081 | 1.517
3.287 | 151.592 | 15.372 | 0.082 | 1.537
3.296 | 153.64 | 15.576 | 0.082 | 1.558
3.297 | 155.688 | 15.781 | 0.082 | 1.578
3.279 | 157.736 | 15.986 | 0.081 | 1.599
3.258 | 159.784 | 16.191 | 0.081 | 1.619
3.27 | 161.832 | 16.396 | 0.081 | 1.64
3.268 | 163.88 | 16.6 | 0.081 | 1.66
3.273 | 165.928 | 16.805 | 0.081 | 1.681
3.298 | 167.976 | 17.01 | 0.082 | 1.701
3.306 | 170.024 | 17.215 | 0.082 | 1.721
3.334 | 172.072 | 17.42 | 0.083 | 1.742
3.293 | 174.12 | 17.624 | 0.082 | 1.762
3.299 | 176.168 | 17.829 | 0.082 | 1.783
3.285 | 178.216 | 18.035 | 0.081 | 1.803
3.256 | 180.264 | 18.239 | 0.081 | 1.824
3.23 | 182.312 | 18.444 | 0.08 | 1.844
3.205 | 184.36 | 18.648 | 0.079 | 1.865
3.19 | 186.408 | 18.853 | 0.079 | 1.885
3.184 | 188.456 | 19.058 | 0.079 | 1.906
3.152 | 190.504 | 19.264 | 0.078 | 1.926
3.161 | 192.552 | 19.467 | 0.078 | 1.947
3.137 | 194.6 | 19.673 | 0.078 | 1.967
3.123 | 196.648 | 19.877 | 0.077 | 1.988
3.103 | 198.696 | 20.082 | 0.077 | 2.008
3.118 | 200.744 | 20.287 | 0.077 | 2.029
3.13 | 202.792 | 20.491 | 0.078 | 2.049
3.116 | 204.84 | 20.696 | 0.077 | 2.07
3.159 | 206.888 | 20.902 | 0.078 | 2.09
3.147 | 208.936 | 21.106 | 0.078 | 2.111
3.144 | 210.984 | 21.311 | 0.078 | 2.131
3.173 | 213.032 | 21.516 | 0.079 | 2.152
3.191 | 215.08 | 21.72 | 0.079 | 2.172
3.174 | 217.128 | 21.925 | 0.079 | 2.193
3.112 | 219.176 | 22.13 | 0.077 | 2.213
3.169 | 221.224 | 22.335 | 0.079 | 2.233
3.141 | 223.272 | 22.54 | 0.078 | 2.254
3.163 | 225.32 | 22.744 | 0.078 | 2.274
3.151 | 227.368 | 22.949 | 0.078 | 2.295
3.171 | 229.416 | 23.154 | 0.079 | 2.315
3.164 | 231.464 | 23.358 | 0.078 | 2.336
3.147 | 233.512 | 23.564 | 0.078 | 2.356
3.169 | 235.56 | 23.769 | 0.079 | 2.377
3.158 | 237.608 | 23.973 | 0.078 | 2.397
3.141 | 239.656 | 24.178 | 0.078 | 2.418
3.155 | 241.704 | 24.383 | 0.078 | 2.438
3.193 | 243.752 | 24.588 | 0.079 | 2.459
3.203 | 245.8 | 24.792 | 0.079 | 2.479
3.202 | 247.848 | 24.997 | 0.079 | 2.5
3.25 | 249.896 | 25.202 | 0.081 | 2.52
3.207 | 251.944 | 25.407 | 0.08 | 2.541
3.197 | 253.992 | 25.612 | 0.079 | 2.561
3.181 | 256.04 | 25.816 | 0.079 | 2.582
3.175 | 258.088 | 26.021 | 0.079 | 2.602
3.211 | 260.136 | 26.226 | 0.08 | 2.623
3.171 | 262.184 | 26.432 | 0.079 | 2.643
3.166 | 264.232 | 26.636 | 0.079 | 2.664
3.182 | 266.28 | 26.84 | 0.079 | 2.684
3.158 | 268.328 | 27.045 | 0.078 | 2.705
3.136 | 270.376 | 27.25 | 0.078 | 2.725
3.157 | 272.424 | 27.455 | 0.078 | 2.745
3.19 | 274.472 | 27.66 | 0.079 | 2.766
3.127 | 276.52 | 27.864 | 0.078 | 2.786
3.16 | 278.568 | 28.069 | 0.078 | 2.807
3.137 | 280.616 | 28.274 | 0.078 | 2.827
3.068 | 282.664 | 28.479 | 0.076 | 2.848
3.144 | 284.712 | 28.684 | 0.078 | 2.868
3.182 | 286.76 | 28.888 | 0.079 | 2.889
3.24 | 288.808 | 29.093 | 0.08 | 2.909
3.262 | 290.856 | 29.298 | 0.081 | 2.93
3.271 | 292.904 | 29.503 | 0.081 | 2.95
3.301 | 294.952 | 29.707 | 0.082 | 2.971
3.314 | 297 | 29.913 | 0.082 | 2.991
3.331 | 299.048 | 30.117 | 0.083 | 3.012
3.343 | 301.096 | 30.322 | 0.083 | 3.032
3.376 | 303.144 | 30.527 | 0.084 | 3.053
3.359 | 305.192 | 30.731 | 0.083 | 3.073
3.383 | 307.24 | 30.937 | 0.084 | 3.094
3.415 | 309.288 | 31.141 | 0.085 | 3.114
3.405 | 311.336 | 31.345 | 0.084 | 3.135
3.402 | 313.384 | 31.551 | 0.084 | 3.155
3.446 | 315.432 | 31.756 | 0.085 | 3.176
3.457 | 317.48 | 31.96 | 0.086 | 3.196
3.443 | 319.528 | 32.165 | 0.085 | 3.217
3.448 | 321.576 | 32.37 | 0.086 | 3.237
3.496 | 323.624 | 32.575 | 0.087 | 3.258
3.489 | 325.672 | 32.78 | 0.087 | 3.278
3.484 | 327.72 | 32.984 | 0.086 | 3.298
3.484 | 329.768 | 33.189 | 0.086 | 3.319
3.51 | 331.816 | 33.394 | 0.087 | 3.339
3.507 | 333.864 | 33.599 | 0.087 | 3.36
3.545 | 335.912 | 33.804 | 0.088 | 3.38
3.509 | 337.96 | 34.008 | 0.087 | 3.401
3.541 | 340.008 | 34.213 | 0.088 | 3.421
3.565 | 342.056 | 34.418 | 0.088 | 3.442
3.601 | 344.104 | 34.623 | 0.089 | 3.462
3.564 | 346.152 | 34.829 | 0.088 | 3.483
3.554 | 348.2 | 35.033 | 0.088 | 3.503
3.58 | 350.248 | 35.237 | 0.089 | 3.524
3.539 | 352.296 | 35.442 | 0.088 | 3.544
3.509 | 354.344 | 35.647 | 0.087 | 3.565
3.527 | 356.392 | 35.852 | 0.087 | 3.585
3.519 | 358.44 | 36.056 | 0.087 | 3.606
3.514 | 360.488 | 36.261 | 0.087 | 3.626
3.5 | 362.536 | 36.466 | 0.087 | 3.647
3.477 | 364.584 | 36.671 | 0.086 | 3.667
3.441 | 366.632 | 36.875 | 0.085 | 3.688
3.449 | 368.68 | 37.08 | 0.086 | 3.708
3.448 | 370.728 | 37.285 | 0.086 | 3.728
3.486 | 372.776 | 37.489 | 0.086 | 3.749
3.45 | 374.824 | 37.695 | 0.086 | 3.769
3.45 | 376.872 | 37.899 | 0.086 | 3.79
3.427 | 378.92 | 38.105 | 0.085 | 3.81
3.422 | 380.968 | 38.309 | 0.085 | 3.831
3.413 | 383.016 | 38.513 | 0.085 | 3.851
3.442 | 385.064 | 38.719 | 0.085 | 3.872
3.444 | 387.112 | 38.924 | 0.085 | 3.892
3.467 | 389.16 | 39.128 | 0.086 | 3.913
3.471 | 391.208 | 39.334 | 0.086 | 3.933
3.454 | 393.256 | 39.538 | 0.086 | 3.954
3.459 | 395.304 | 39.743 | 0.086 | 3.974
3.485 | 397.352 | 39.948 | 0.086 | 3.995
3.476 | 399.4 | 40.152 | 0.086 | 4.015
3.464 | 401.448 | 40.357 | 0.086 | 4.036
3.507 | 403.496 | 40.562 | 0.087 | 4.056
3.516 | 405.544 | 40.767 | 0.087 | 4.077
3.538 | 407.592 | 40.972 | 0.088 | 4.097
3.538 | 409.64 | 41.176 | 0.088 | 4.118
3.564 | 411.688 | 41.381 | 0.088 | 4.138
3.578 | 413.736 | 41.586 | 0.089 | 4.159
3.532 | 415.784 | 41.791 | 0.088 | 4.179
3.581 | 417.832 | 41.996 | 0.089 | 4.2
3.566 | 419.88 | 42.201 | 0.088 | 4.22
3.568 | 421.928 | 42.405 | 0.088 | 4.241
3.596 | 423.976 | 42.61 | 0.089 | 4.261
3.58 | 426.024 | 42.815 | 0.089 | 4.282
3.601 | 428.072 | 43.02 | 0.089 | 4.302
3.616 | 430.12 | 43.225 | 0.09 | 4.322
3.617 | 432.168 | 43.429 | 0.09 | 4.343
3.602 | 434.216 | 43.634 | 0.089 | 4.363
3.632 | 436.264 | 43.839 | 0.09 | 4.384
3.614 | 438.312 | 44.043 | 0.09 | 4.404
3.633 | 440.36 | 44.248 | 0.09 | 4.425
3.638 | 442.408 | 44.453 | 0.09 | 4.445
3.631 | 444.456 | 44.658 | 0.09 | 4.466
3.631 | 446.504 | 44.863 | 0.09 | 4.486
3.621 | 448.552 | 45.068 | 0.09 | 4.507
3.613 | 450.6 | 45.272 | 0.09 | 4.527
3.647 | 452.648 | 45.478 | 0.09 | 4.548
3.625 | 454.696 | 45.682 | 0.09 | 4.568
3.627 | 456.744 | 45.886 | 0.09 | 4.589
3.629 | 458.792 | 46.092 | 0.09 | 4.609
3.59 | 460.84 | 46.296 | 0.089 | 4.63
3.598 | 462.888 | 46.501 | 0.089 | 4.65
3.569 | 464.936 | 46.706 | 0.089 | 4.671
3.579 | 466.984 | 46.911 | 0.089 | 4.691
3.61 | 469.032 | 47.116 | 0.09 | 4.712
3.646 | 471.08 | 47.321 | 0.09 | 4.732
3.655 | 473.128 | 47.525 | 0.091 | 4.752
3.657 | 475.176 | 47.73 | 0.091 | 4.773
3.614 | 477.224 | 47.935 | 0.09 | 4.794
3.682 | 479.272 | 48.14 | 0.091 | 4.814
3.683 | 481.32 | 48.345 | 0.091 | 4.834
3.723 | 483.368 | 48.549 | 0.092 | 4.855
3.726 | 485.416 | 48.754 | 0.092 | 4.875
3.732 | 487.464 | 48.959 | 0.093 | 4.896
3.742 | 489.512 | 49.164 | 0.093 | 4.916
3.743 | 491.56 | 49.369 | 0.093 | 4.937
3.735 | 493.608 | 49.573 | 0.093 | 4.957
3.75 | 495.656 | 49.778 | 0.093 | 4.978
3.746 | 497.704 | 49.983 | 0.093 | 4.998
3.766 | 499.752 | 50.188 | 0.093 | 5.019
3.728 | 501.8 | 50.393 | 0.092 | 5.039
3.762 | 503.848 | 50.597 | 0.093 | 5.06
3.789 | 505.896 | 50.802 | 0.094 | 5.08
3.777 | 507.944 | 51.007 | 0.094 | 5.101
3.761 | 509.992 | 51.211 | 0.093 | 5.121
3.721 | 512.04 | 51.416 | 0.092 | 5.142
3.747 | 514.088 | 51.621 | 0.093 | 5.162
3.768 | 516.136 | 51.826 | 0.093 | 5.183
3.787 | 518.184 | 52.031 | 0.094 | 5.203
3.775 | 520.232 | 52.236 | 0.094 | 5.224
3.788 | 522.28 | 52.44 | 0.094 | 5.244
3.78 | 524.328 | 52.645 | 0.094 | 5.265
3.781 | 526.376 | 52.85 | 0.094 | 5.285
3.815 | 528.424 | 53.054 | 0.095 | 5.305
3.807 | 530.472 | 53.259 | 0.094 | 5.326
3.812 | 532.52 | 53.465 | 0.095 | 5.346
3.833 | 534.568 | 53.669 | 0.095 | 5.367
3.869 | 536.616 | 53.874 | 0.096 | 5.387
3.828 | 538.664 | 54.079 | 0.095 | 5.408
3.867 | 540.712 | 54.283 | 0.096 | 5.428
3.902 | 542.76 | 54.489 | 0.097 | 5.449
3.882 | 544.808 | 54.693 | 0.096 | 5.469
3.89 | 546.856 | 54.898 | 0.096 | 5.49
3.911 | 548.904 | 55.103 | 0.097 | 5.51
3.947 | 550.952 | 55.308 | 0.098 | 5.531
3.955 | 553 | 55.512 | 0.098 | 5.551
3.974 | 555.048 | 55.717 | 0.099 | 5.572
3.955 | 557.096 | 55.921 | 0.098 | 5.592
3.953 | 559.144 | 56.127 | 0.098 | 5.613
3.965 | 561.192 | 56.332 | 0.098 | 5.633
3.985 | 563.24 | 56.537 | 0.099 | 5.654
3.998 | 565.288 | 56.742 | 0.099 | 5.674
4.003 | 567.336 | 56.946 | 0.099 | 5.695
3.991 | 569.384 | 57.151 | 0.099 | 5.715
4.019 | 571.432 | 57.356 | 0.1 | 5.736
4.01 | 573.48 | 57.561 | 0.099 | 5.756
4.012 | 575.528 | 57.765 | 0.1 | 5.776
4.022 | 577.576 | 57.97 | 0.1 | 5.797
4.042 | 579.624 | 58.175 | 0.1 | 5.817
4.048 | 581.672 | 58.38 | 0.1 | 5.838
4.042 | 583.72 | 58.584 | 0.1 | 5.858
4.07 | 585.768 | 58.789 | 0.101 | 5.879
4.024 | 587.816 | 58.994 | 0.1 | 5.899
4.076 | 589.864 | 59.199 | 0.101 | 5.92
4.077 | 591.912 | 59.404 | 0.101 | 5.94
4.085 | 593.96 | 59.609 | 0.101 | 5.961
4.083 | 596.008 | 59.813 | 0.101 | 5.981
4.089 | 598.056 | 60.017 | 0.101 | 6.002
4.095 | 600.104 | 60.222 | 0.102 | 6.022
4.099 | 602.152 | 60.427 | 0.102 | 6.043
4.133 | 604.2 | 60.633 | 0.103 | 6.063
4.149 | 606.248 | 60.837 | 0.103 | 6.084
4.137 | 608.296 | 61.042 | 0.103 | 6.104
4.116 | 610.344 | 61.247 | 0.102 | 6.125
4.156 | 612.392 | 61.451 | 0.103 | 6.145
4.177 | 614.44 | 61.657 | 0.104 | 6.166
4.164 | 616.488 | 61.861 | 0.103 | 6.186
4.158 | 618.536 | 62.066 | 0.103 | 6.207
4.137 | 620.584 | 62.271 | 0.103 | 6.227
4.187 | 622.632 | 62.476 | 0.104 | 6.248
4.22 | 624.68 | 62.68 | 0.105 | 6.268
4.214 | 626.728 | 62.885 | 0.105 | 6.289
4.241 | 628.776 | 63.09 | 0.105 | 6.309
4.204 | 630.824 | 63.295 | 0.104 | 6.329
4.208 | 632.872 | 63.501 | 0.104 | 6.35
4.229 | 634.92 | 63.705 | 0.105 | 6.37
4.258 | 636.968 | 63.909 | 0.106 | 6.391
4.212 | 639.016 | 64.114 | 0.104 | 6.411
4.219 | 641.064 | 64.319 | 0.105 | 6.432
4.223 | 643.112 | 64.524 | 0.105 | 6.452
4.279 | 645.16 | 64.729 | 0.106 | 6.473
4.244 | 647.208 | 64.933 | 0.105 | 6.493
4.278 | 649.256 | 65.138 | 0.106 | 6.514
4.283 | 651.304 | 65.343 | 0.106 | 6.534
4.277 | 653.352 | 65.547 | 0.106 | 6.555
4.289 | 655.4 | 65.752 | 0.106 | 6.575
4.293 | 657.448 | 65.957 | 0.106 | 6.596
4.325 | 659.496 | 66.162 | 0.107 | 6.616
4.347 | 661.544 | 66.367 | 0.108 | 6.637
4.313 | 663.592 | 66.572 | 0.107 | 6.657
4.342 | 665.64 | 66.777 | 0.108 | 6.678
4.335 | 667.688 | 66.981 | 0.108 | 6.698
4.34 | 669.736 | 67.185 | 0.108 | 6.719
4.348 | 671.784 | 67.391 | 0.108 | 6.739
4.384 | 673.832 | 67.595 | 0.109 | 6.76
4.383 | 675.88 | 67.801 | 0.109 | 6.78
4.37 | 677.928 | 68.005 | 0.108 | 6.801
4.34 | 679.976 | 68.21 | 0.108 | 6.821
4.371 | 682.024 | 68.414 | 0.108 | 6.841
4.378 | 684.072 | 68.619 | 0.109 | 6.862
4.4 | 686.12 | 68.824 | 0.109 | 6.882
4.41 | 688.168 | 69.03 | 0.109 | 6.903
4.436 | 690.216 | 69.234 | 0.11 | 6.923
4.403 | 692.264 | 69.438 | 0.109 | 6.944
4.417 | 694.312 | 69.644 | 0.11 | 6.964
4.396 | 696.36 | 69.848 | 0.109 | 6.985
4.428 | 698.408 | 70.053 | 0.11 | 7.005
4.406 | 700.456 | 70.258 | 0.109 | 7.026
4.384 | 702.504 | 70.463 | 0.109 | 7.046
4.41 | 704.552 | 70.668 | 0.109 | 7.067
4.418 | 706.6 | 70.873 | 0.11 | 7.087
4.425 | 708.648 | 71.077 | 0.11 | 7.108
4.415 | 710.696 | 71.282 | 0.11 | 7.128
4.447 | 712.744 | 71.487 | 0.11 | 7.149
4.443 | 714.792 | 71.691 | 0.11 | 7.169
4.449 | 716.84 | 71.897 | 0.11 | 7.19
4.455 | 718.888 | 72.101 | 0.11 | 7.21
4.452 | 720.936 | 72.306 | 0.11 | 7.231
4.419 | 722.984 | 72.511 | 0.11 | 7.251
4.463 | 725.032 | 72.715 | 0.111 | 7.272
4.479 | 727.08 | 72.92 | 0.111 | 7.292
4.482 | 729.128 | 73.125 | 0.111 | 7.313
4.49 | 731.176 | 73.33 | 0.111 | 7.333
4.467 | 733.224 | 73.535 | 0.111 | 7.354
4.481 | 735.272 | 73.74 | 0.111 | 7.374
4.506 | 737.32 | 73.944 | 0.112 | 7.394
4.506 | 739.368 | 74.15 | 0.112 | 7.415
4.516 | 741.416 | 74.354 | 0.112 | 7.435
4.528 | 743.464 | 74.559 | 0.112 | 7.456
4.527 | 745.512 | 74.764 | 0.112 | 7.476
4.541 | 747.56 | 74.969 | 0.113 | 7.497
4.538 | 749.608 | 75.173 | 0.113 | 7.517
4.571 | 751.656 | 75.378 | 0.113 | 7.538
4.58 | 753.704 | 75.582 | 0.114 | 7.558
4.597 | 755.752 | 75.787 | 0.114 | 7.579
4.605 | 757.8 | 75.992 | 0.114 | 7.599
4.627 | 759.848 | 76.197 | 0.115 | 7.62
4.636 | 761.896 | 76.402 | 0.115 | 7.64
4.615 | 763.944 | 76.606 | 0.114 | 7.661
4.626 | 765.992 | 76.812 | 0.115 | 7.681
4.61 | 768.04 | 77.017 | 0.114 | 7.702
4.672 | 770.088 | 77.221 | 0.116 | 7.722
4.66 | 772.136 | 77.426 | 0.116 | 7.743
4.667 | 774.184 | 77.631 | 0.116 | 7.763
4.676 | 776.232 | 77.836 | 0.116 | 7.784
4.646 | 778.28 | 78.041 | 0.115 | 7.804
4.678 | 780.328 | 78.245 | 0.116 | 7.825
4.679 | 782.376 | 78.45 | 0.116 | 7.845
4.714 | 784.424 | 78.655 | 0.117 | 7.865
4.728 | 786.472 | 78.859 | 0.117 | 7.886
4.723 | 788.52 | 79.065 | 0.117 | 7.907
4.719 | 790.568 | 79.269 | 0.117 | 7.927
4.73 | 792.616 | 79.474 | 0.117 | 7.947
4.73 | 794.664 | 79.679 | 0.117 | 7.968
4.747 | 796.712 | 79.883 | 0.118 | 7.988
4.743 | 798.76 | 80.088 | 0.118 | 8.009
4.759 | 800.808 | 80.294 | 0.118 | 8.029
4.767 | 802.856 | 80.498 | 0.118 | 8.05
4.801 | 804.904 | 80.703 | 0.119 | 8.07
4.799 | 806.952 | 80.908 | 0.119 | 8.091
4.784 | 809 | 81.112 | 0.119 | 8.111
4.785 | 811.048 | 81.318 | 0.119 | 8.132
4.821 | 813.096 | 81.522 | 0.12 | 8.152
4.825 | 815.144 | 81.726 | 0.12 | 8.173
4.865 | 817.192 | 81.932 | 0.121 | 8.193
4.837 | 819.24 | 82.137 | 0.12 | 8.214
4.869 | 821.288 | 82.341 | 0.121 | 8.234
4.879 | 823.336 | 82.546 | 0.121 | 8.255
4.861 | 825.384 | 82.75 | 0.121 | 8.275
4.888 | 827.432 | 82.955 | 0.121 | 8.295
4.903 | 829.48 | 83.161 | 0.122 | 8.316
4.871 | 831.528 | 83.365 | 0.121 | 8.337
4.889 | 833.576 | 83.57 | 0.121 | 8.357
4.919 | 835.624 | 83.775 | 0.122 | 8.377
4.918 | 837.672 | 83.979 | 0.122 | 8.398
4.915 | 839.72 | 84.185 | 0.122 | 8.418
4.925 | 841.768 | 84.389 | 0.122 | 8.439
4.943 | 843.816 | 84.593 | 0.123 | 8.459
4.932 | 845.864 | 84.799 | 0.122 | 8.48
4.975 | 847.912 | 85.004 | 0.123 | 8.5
4.994 | 849.96 | 85.209 | 0.124 | 8.521
4.975 | 852.008 | 85.413 | 0.123 | 8.541
5.01 | 854.056 | 85.618 | 0.124 | 8.562
5.025 | 856.104 | 85.823 | 0.125 | 8.582
5.046 | 858.152 | 86.028 | 0.125 | 8.603
5.021 | 860.2 | 86.233 | 0.125 | 8.623
5.05 | 862.248 | 86.438 | 0.125 | 8.644
5.055 | 864.296 | 86.642 | 0.125 | 8.664
5.042 | 866.344 | 86.847 | 0.125 | 8.685
5.055 | 868.392 | 87.052 | 0.125 | 8.705
5.09 | 870.44 | 87.256 | 0.126 | 8.726
5.067 | 872.488 | 87.461 | 0.126 | 8.746
5.109 | 874.536 | 87.666 | 0.127 | 8.767
5.097 | 876.584 | 87.871 | 0.126 | 8.787
5.116 | 878.632 | 88.076 | 0.127 | 8.808
5.096 | 880.68 | 88.28 | 0.126 | 8.828
5.114 | 882.728 | 88.485 | 0.127 | 8.849
5.11 | 884.776 | 88.69 | 0.127 | 8.869
5.102 | 886.824 | 88.894 | 0.127 | 8.889
5.164 | 888.872 | 89.099 | 0.128 | 8.91
5.131 | 890.92 | 89.305 | 0.127 | 8.93
5.18 | 892.968 | 89.509 | 0.128 | 8.951
5.183 | 895.016 | 89.714 | 0.129 | 8.971
5.221 | 897.064 | 89.918 | 0.129 | 8.992
5.194 | 899.112 | 90.123 | 0.129 | 9.012
5.229 | 901.16 | 90.329 | 0.13 | 9.033
5.204 | 903.208 | 90.533 | 0.129 | 9.053
5.216 | 905.256 | 90.738 | 0.129 | 9.074
5.216 | 907.304 | 90.943 | 0.129 | 9.094
5.237 | 909.352 | 91.147 | 0.13 | 9.115
5.241 | 911.4 | 91.352 | 0.13 | 9.135
5.256 | 913.448 | 91.557 | 0.13 | 9.156
5.272 | 915.496 | 91.761 | 0.131 | 9.176
5.248 | 917.544 | 91.967 | 0.13 | 9.197
5.28 | 919.592 | 92.172 | 0.131 | 9.217
5.278 | 921.64 | 92.376 | 0.131 | 9.238
5.256 | 923.688 | 92.581 | 0.13 | 9.258
5.259 | 925.736 | 92.786 | 0.13 | 9.279
5.264 | 927.784 | 92.991 | 0.131 | 9.299
5.255 | 929.832 | 93.196 | 0.13 | 9.32
5.259 | 931.88 | 93.401 | 0.13 | 9.34
5.237 | 933.928 | 93.606 | 0.13 | 9.361
5.238 | 935.976 | 93.81 | 0.13 | 9.381
5.234 | 938.024 | 94.015 | 0.13 | 9.401
5.25 | 940.072 | 94.22 | 0.13 | 9.422
5.289 | 942.12 | 94.424 | 0.131 | 9.442
5.276 | 944.168 | 94.629 | 0.131 | 9.463
5.293 | 946.216 | 94.835 | 0.131 | 9.483
5.289 | 948.264 | 95.039 | 0.131 | 9.504
5.3 | 950.312 | 95.244 | 0.131 | 9.524
5.308 | 952.36 | 95.449 | 0.132 | 9.545
5.325 | 954.408 | 95.653 | 0.132 | 9.565
5.342 | 956.456 | 95.858 | 0.132 | 9.586
5.344 | 958.504 | 96.063 | 0.133 | 9.606
5.361 | 960.552 | 96.267 | 0.133 | 9.627
5.346 | 962.6 | 96.473 | 0.133 | 9.647
5.338 | 964.648 | 96.677 | 0.132 | 9.668
5.351 | 966.696 | 96.882 | 0.133 | 9.688
5.366 | 968.744 | 97.086 | 0.133 | 9.709
5.345 | 970.792 | 97.291 | 0.133 | 9.729
5.353 | 972.84 | 97.496 | 0.133 | 9.75
5.349 | 974.888 | 97.701 | 0.133 | 9.77
5.35 | 976.936 | 97.906 | 0.133 | 9.791
5.377 | 978.984 | 98.111 | 0.133 | 9.811
5.395 | 981.032 | 98.315 | 0.134 | 9.832
5.375 | 983.08 | 98.52 | 0.133 | 9.852
5.43 | 985.128 | 98.725 | 0.135 | 9.873
5.423 | 987.176 | 98.93 | 0.134 | 9.893
5.428 | 989.224 | 99.134 | 0.135 | 9.913
5.451 | 991.272 | 99.34 | 0.135 | 9.934
5.468 | 993.32 | 99.544 | 0.136 | 9.954
5.456 | 995.368 | 99.749 | 0.135 | 9.975
5.468 | 997.416 | 99.954 | 0.136 | 9.995
5.504 | 999.464 | 100.159 | 0.137 | 10.016
5.517 | 1001.512 | 100.364 | 0.137 | 10.036
5.509 | 1003.56 | 100.569 | 0.137 | 10.057
5.506 | 1005.608 | 100.773 | 0.137 | 10.077
5.543 | 1007.656 | 100.978 | 0.137 | 10.098
5.512 | 1009.704 | 101.183 | 0.137 | 10.118
5.529 | 1011.752 | 101.387 | 0.137 | 10.139
5.551 | 1013.8 | 101.593 | 0.138 | 10.159
5.561 | 1015.848 | 101.798 | 0.138 | 10.18
5.578 | 1017.896 | 102.003 | 0.138 | 10.2
5.574 | 1019.944 | 102.207 | 0.138 | 10.221
5.555 | 1021.992 | 102.411 | 0.138 | 10.241
5.587 | 1024.04 | 102.616 | 0.139 | 10.262
5.611 | 1026.088 | 102.821 | 0.139 | 10.282
5.611 | 1028.136 | 103.026 | 0.139 | 10.303
5.638 | 1030.184 | 103.231 | 0.14 | 10.323
5.641 | 1032.232 | 103.435 | 0.14 | 10.344
5.649 | 1034.28 | 103.64 | 0.14 | 10.364
5.651 | 1036.328 | 103.845 | 0.14 | 10.385
5.654 | 1038.376 | 104.05 | 0.14 | 10.405
5.646 | 1040.424 | 104.254 | 0.14 | 10.425
5.61 | 1042.472 | 104.459 | 0.139 | 10.446
5.642 | 1044.52 | 104.664 | 0.14 | 10.466
5.686 | 1046.568 | 104.87 | 0.141 | 10.487
5.684 | 1048.616 | 105.074 | 0.141 | 10.507
5.69 | 1050.664 | 105.278 | 0.141 | 10.528
5.717 | 1052.712 | 105.483 | 0.142 | 10.548
5.711 | 1054.76 | 105.688 | 0.142 | 10.569
5.707 | 1056.808 | 105.893 | 0.142 | 10.589
5.745 | 1058.856 | 106.098 | 0.142 | 10.61
5.719 | 1060.904 | 106.303 | 0.142 | 10.63
5.71 | 1062.952 | 106.508 | 0.142 | 10.651
5.773 | 1065 | 106.713 | 0.143 | 10.671
5.782 | 1067.048 | 106.917 | 0.143 | 10.692
5.778 | 1069.096 | 107.122 | 0.143 | 10.712
5.778 | 1071.144 | 107.327 | 0.143 | 10.733
5.789 | 1073.192 | 107.531 | 0.144 | 10.753
5.827 | 1075.24 | 107.737 | 0.145 | 10.774
5.841 | 1077.288 | 107.941 | 0.145 | 10.794
5.85 | 1079.336 | 108.146 | 0.145 | 10.815
5.865 | 1081.384 | 108.351 | 0.145 | 10.835
5.861 | 1083.432 | 108.555 | 0.145 | 10.856
5.858 | 1085.48 | 108.76 | 0.145 | 10.876
5.866 | 1087.528 | 108.966 | 0.145 | 10.897
5.885 | 1089.576 | 109.17 | 0.146 | 10.917
5.879 | 1091.624 | 109.375 | 0.146 | 10.938
5.907 | 1093.672 | 109.579 | 0.147 | 10.958
5.914 | 1095.72 | 109.784 | 0.147 | 10.978
5.885 | 1097.768 | 109.989 | 0.146 | 10.999
5.928 | 1099.816 | 110.194 | 0.147 | 11.019
5.958 | 1101.864 | 110.399 | 0.148 | 11.04
5.947 | 1103.912 | 110.604 | 0.147 | 11.06
5.934 | 1105.96 | 110.808 | 0.147 | 11.081
5.949 | 1108.008 | 111.013 | 0.148 | 11.101
5.97 | 1110.056 | 111.218 | 0.148 | 11.122
5.984 | 1112.104 | 111.422 | 0.148 | 11.142
5.996 | 1114.152 | 111.628 | 0.149 | 11.163
5.982 | 1116.2 | 111.832 | 0.148 | 11.183
5.986 | 1118.248 | 112.037 | 0.148 | 11.204
5.981 | 1120.296 | 112.242 | 0.148 | 11.224
6.023 | 1122.344 | 112.447 | 0.149 | 11.245
6.044 | 1124.392 | 112.65 | 0.15 | 11.265
6.062 | 1126.44 | 112.856 | 0.15 | 11.286
6.03 | 1128.488 | 113.061 | 0.15 | 11.306
6.086 | 1130.536 | 113.266 | 0.151 | 11.327
6.048 | 1132.584 | 113.471 | 0.15 | 11.347
6.066 | 1134.632 | 113.675 | 0.15 | 11.368
6.031 | 1136.68 | 113.88 | 0.15 | 11.388
6.044 | 1138.728 | 114.085 | 0.15 | 11.409
6.035 | 1140.776 | 114.29 | 0.15 | 11.429
6.028 | 1142.824 | 114.495 | 0.15 | 11.45
6.038 | 1144.872 | 114.7 | 0.15 | 11.47
6.007 | 1146.92 | 114.905 | 0.149 | 11.49
5.998 | 1148.968 | 115.11 | 0.149 | 11.511
6.007 | 1151.016 | 115.314 | 0.149 | 11.531
6.025 | 1153.064 | 115.519 | 0.149 | 11.552
6.02 | 1155.112 | 115.724 | 0.149 | 11.572
6.004 | 1157.16 | 115.928 | 0.149 | 11.593
6.005 | 1159.208 | 116.134 | 0.149 | 11.613
6.037 | 1161.256 | 116.338 | 0.15 | 11.634
6.038 | 1163.304 | 116.543 | 0.15 | 11.654
6.048 | 1165.352 | 116.748 | 0.15 | 11.675
6.079 | 1167.4 | 116.952 | 0.151 | 11.695
6.057 | 1169.448 | 117.157 | 0.15 | 11.716
6.087 | 1171.496 | 117.363 | 0.151 | 11.736
6.102 | 1173.544 | 117.566 | 0.151 | 11.757
6.111 | 1175.592 | 117.772 | 0.152 | 11.777
6.094 | 1177.64 | 117.976 | 0.151 | 11.798
6.133 | 1179.688 | 118.181 | 0.152 | 11.818
6.114 | 1181.736 | 118.386 | 0.152 | 11.839
6.135 | 1183.784 | 118.591 | 0.152 | 11.859
6.144 | 1185.832 | 118.795 | 0.152 | 11.88
6.146 | 1187.88 | 119.001 | 0.152 | 11.9
6.168 | 1189.928 | 119.205 | 0.153 | 11.921
6.18 | 1191.976 | 119.411 | 0.153 | 11.941
6.181 | 1194.024 | 119.615 | 0.153 | 11.961
6.162 | 1196.072 | 119.819 | 0.153 | 11.982
6.172 | 1198.12 | 120.025 | 0.153 | 12.002
6.194 | 1200.168 | 120.229 | 0.154 | 12.023
6.209 | 1202.216 | 120.434 | 0.154 | 12.043
6.21 | 1204.264 | 120.639 | 0.154 | 12.064
6.246 | 1206.312 | 120.843 | 0.155 | 12.084
6.248 | 1208.36 | 121.048 | 0.155 | 12.105
6.23 | 1210.408 | 121.253 | 0.155 | 12.125
6.258 | 1212.456 | 121.458 | 0.155 | 12.146
6.268 | 1214.504 | 121.663 | 0.155 | 12.166
6.262 | 1216.552 | 121.868 | 0.155 | 12.187
6.268 | 1218.6 | 122.072 | 0.155 | 12.207
6.289 | 1220.648 | 122.277 | 0.156 | 12.228
6.282 | 1222.696 | 122.482 | 0.156 | 12.248
6.284 | 1224.744 | 122.686 | 0.156 | 12.269
6.298 | 1226.792 | 122.892 | 0.156 | 12.289
6.304 | 1228.84 | 123.096 | 0.156 | 12.31
6.328 | 1230.888 | 123.301 | 0.157 | 12.33
6.336 | 1232.936 | 123.506 | 0.157 | 12.351
6.321 | 1234.984 | 123.711 | 0.157 | 12.371
6.332 | 1237.032 | 123.916 | 0.157 | 12.392
6.331 | 1239.08 | 124.12 | 0.157 | 12.412
6.332 | 1241.128 | 124.325 | 0.157 | 12.432
6.363 | 1243.176 | 124.531 | 0.158 | 12.453
6.348 | 1245.224 | 124.735 | 0.157 | 12.474
6.373 | 1247.272 | 124.94 | 0.158 | 12.494
6.397 | 1249.32 | 125.144 | 0.159 | 12.514
6.385 | 1251.368 | 125.349 | 0.158 | 12.535
6.371 | 1253.416 | 125.554 | 0.158 | 12.555
6.388 | 1255.464 | 125.759 | 0.158 | 12.576
6.391 | 1257.512 | 125.964 | 0.159 | 12.596
6.444 | 1259.56 | 126.169 | 0.16 | 12.617
6.418 | 1261.608 | 126.373 | 0.159 | 12.637
6.461 | 1263.656 | 126.578 | 0.16 | 12.658
6.464 | 1265.704 | 126.783 | 0.16 | 12.678
6.429 | 1267.752 | 126.987 | 0.159 | 12.699
6.424 | 1269.8 | 127.192 | 0.159 | 12.719
6.478 | 1271.848 | 127.397 | 0.161 | 12.74
6.465 | 1273.896 | 127.602 | 0.16 | 12.76
6.497 | 1275.944 | 127.806 | 0.161 | 12.781
6.476 | 1277.992 | 128.011 | 0.161 | 12.801
6.522 | 1280.04 | 128.216 | 0.162 | 12.822
6.51 | 1282.088 | 128.421 | 0.161 | 12.842
6.523 | 1284.136 | 128.626 | 0.162 | 12.863
6.542 | 1286.184 | 128.83 | 0.162 | 12.883
6.586 | 1288.232 | 129.036 | 0.163 | 12.904
6.565 | 1290.28 | 129.24 | 0.163 | 12.924
6.557 | 1292.328 | 129.445 | 0.163 | 12.945
6.58 | 1294.376 | 129.65 | 0.163 | 12.965
6.601 | 1296.424 | 129.854 | 0.164 | 12.985
6.567 | 1298.472 | 130.059 | 0.163 | 13.006
6.594 | 1300.52 | 130.265 | 0.164 | 13.026
6.579 | 1302.568 | 130.469 | 0.163 | 13.047
6.599 | 1304.616 | 130.674 | 0.164 | 13.067
6.626 | 1306.664 | 130.879 | 0.164 | 13.088
6.631 | 1308.712 | 131.084 | 0.164 | 13.108
6.597 | 1310.76 | 131.289 | 0.164 | 13.129
6.622 | 1312.808 | 131.493 | 0.164 | 13.149
6.631 | 1314.856 | 131.699 | 0.164 | 13.17
6.615 | 1316.904 | 131.903 | 0.164 | 13.19
6.617 | 1318.952 | 132.108 | 0.164 | 13.211
6.63 | 1321 | 132.312 | 0.164 | 13.231
6.651 | 1323.048 | 132.517 | 0.165 | 13.252
6.67 | 1325.096 | 132.722 | 0.165 | 13.272
6.677 | 1327.144 | 132.928 | 0.166 | 13.293
6.701 | 1329.192 | 133.132 | 0.166 | 13.313
6.711 | 1331.24 | 133.336 | 0.166 | 13.334
6.716 | 1333.288 | 133.542 | 0.167 | 13.354
6.719 | 1335.336 | 133.746 | 0.167 | 13.375
6.729 | 1337.384 | 133.951 | 0.167 | 13.395
6.738 | 1339.432 | 134.155 | 0.167 | 13.416
6.732 | 1341.48 | 134.36 | 0.167 | 13.436
6.748 | 1343.528 | 134.566 | 0.167 | 13.457
6.754 | 1345.576 | 134.77 | 0.167 | 13.477
6.787 | 1347.624 | 134.974 | 0.168 | 13.497
6.778 | 1349.672 | 135.18 | 0.168 | 13.518
6.79 | 1351.72 | 135.384 | 0.168 | 13.538
6.784 | 1353.768 | 135.589 | 0.168 | 13.559
6.805 | 1355.816 | 135.794 | 0.169 | 13.579
6.805 | 1357.864 | 135.998 | 0.169 | 13.6
6.855 | 1359.912 | 136.204 | 0.17 | 13.62
6.828 | 1361.96 | 136.408 | 0.169 | 13.641
6.833 | 1364.008 | 136.613 | 0.169 | 13.661
6.853 | 1366.056 | 136.818 | 0.17 | 13.682
6.872 | 1368.104 | 137.022 | 0.17 | 13.702
6.867 | 1370.152 | 137.227 | 0.17 | 13.723
-0.841 | 1371.13 | 137.325 | -0.021 | 13.732