## Sheet1
Test Method | MTS EM Tension (Simplified).msm
Sample I. D. | Sample82.mss
Specimen Number | 5
Load (N) | Time (s) | Extension (mm) | Stress (MPa) | Strain (mm/mm)
1.415 | 2.088 | 0.295 | 0.035 | 0.03
2.396 | 4.136 | 0.5 | 0.059 | 0.05
2.867 | 6.184 | 0.705 | 0.071 | 0.07
3.069 | 8.232 | 0.909 | 0.076 | 0.091
3.239 | 10.28 | 1.115 | 0.08 | 0.111
3.331 | 12.328 | 1.319 | 0.083 | 0.132
3.3 | 14.376 | 1.524 | 0.082 | 0.152
3.023 | 16.424 | 1.729 | 0.075 | 0.173
2.642 | 18.472 | 1.933 | 0.066 | 0.193
2.553 | 20.52 | 2.138 | 0.063 | 0.214
2.557 | 22.568 | 2.343 | 0.063 | 0.234
2.597 | 24.616 | 2.548 | 0.064 | 0.255
2.588 | 26.664 | 2.753 | 0.064 | 0.275
2.581 | 28.712 | 2.957 | 0.064 | 0.296
2.587 | 30.76 | 3.162 | 0.064 | 0.316
2.555 | 32.808 | 3.368 | 0.063 | 0.337
2.531 | 34.856 | 3.572 | 0.063 | 0.357
2.467 | 36.904 | 3.777 | 0.061 | 0.378
2.404 | 38.952 | 3.981 | 0.06 | 0.398
2.385 | 41 | 4.186 | 0.059 | 0.419
2.385 | 43.048 | 4.391 | 0.059 | 0.439
2.388 | 45.096 | 4.596 | 0.059 | 0.46
2.427 | 47.144 | 4.801 | 0.06 | 0.48
2.422 | 49.192 | 5.006 | 0.06 | 0.501
2.439 | 51.24 | 5.21 | 0.06 | 0.521
2.451 | 53.288 | 5.415 | 0.061 | 0.542
2.498 | 55.336 | 5.62 | 0.062 | 0.562
2.545 | 57.384 | 5.824 | 0.063 | 0.582
2.587 | 59.432 | 6.03 | 0.064 | 0.603
2.637 | 61.48 | 6.235 | 0.065 | 0.624
2.617 | 63.528 | 6.439 | 0.065 | 0.644
2.663 | 65.576 | 6.645 | 0.066 | 0.664
2.676 | 67.624 | 6.849 | 0.066 | 0.685
2.65 | 69.672 | 7.054 | 0.066 | 0.705
2.629 | 71.72 | 7.259 | 0.065 | 0.726
2.621 | 73.768 | 7.463 | 0.065 | 0.746
2.654 | 75.816 | 7.668 | 0.066 | 0.767
2.631 | 77.864 | 7.873 | 0.065 | 0.787
2.592 | 79.912 | 8.077 | 0.064 | 0.808
2.564 | 81.96 | 8.282 | 0.064 | 0.828
2.521 | 84.008 | 8.487 | 0.063 | 0.849
2.551 | 86.056 | 8.692 | 0.063 | 0.869
2.529 | 88.104 | 8.897 | 0.063 | 0.89
2.58 | 90.152 | 9.102 | 0.064 | 0.91
2.541 | 92.2 | 9.306 | 0.063 | 0.931
2.547 | 94.248 | 9.511 | 0.063 | 0.951
2.528 | 96.296 | 9.716 | 0.063 | 0.972
2.544 | 98.344 | 9.921 | 0.063 | 0.992
2.541 | 100.392 | 10.126 | 0.063 | 1.013
2.524 | 102.44 | 10.33 | 0.063 | 1.033
2.521 | 104.488 | 10.536 | 0.063 | 1.054
2.505 | 106.536 | 10.74 | 0.062 | 1.074
2.5 | 108.584 | 10.945 | 0.062 | 1.094
2.516 | 110.632 | 11.149 | 0.062 | 1.115
2.516 | 112.68 | 11.354 | 0.062 | 1.135
2.517 | 114.728 | 11.559 | 0.062 | 1.156
2.518 | 116.776 | 11.764 | 0.062 | 1.176
2.505 | 118.824 | 11.969 | 0.062 | 1.197
2.485 | 120.872 | 12.173 | 0.062 | 1.217
2.502 | 122.92 | 12.378 | 0.062 | 1.238
2.482 | 124.968 | 12.583 | 0.062 | 1.258
2.444 | 127.016 | 12.788 | 0.061 | 1.279
2.456 | 129.064 | 12.993 | 0.061 | 1.299
2.484 | 131.112 | 13.197 | 0.062 | 1.32
2.495 | 133.16 | 13.403 | 0.062 | 1.34
2.471 | 135.208 | 13.607 | 0.061 | 1.361
2.433 | 137.256 | 13.812 | 0.06 | 1.381
2.434 | 139.304 | 14.017 | 0.06 | 1.402
2.45 | 141.352 | 14.222 | 0.061 | 1.422
2.436 | 143.4 | 14.427 | 0.06 | 1.443
2.449 | 145.448 | 14.632 | 0.061 | 1.463
2.485 | 147.496 | 14.836 | 0.062 | 1.484
2.446 | 149.544 | 15.041 | 0.061 | 1.504
2.461 | 151.592 | 15.246 | 0.061 | 1.525
2.461 | 153.64 | 15.451 | 0.061 | 1.545
2.523 | 155.688 | 15.655 | 0.063 | 1.566
2.556 | 157.736 | 15.86 | 0.063 | 1.586
2.542 | 159.784 | 16.065 | 0.063 | 1.607
2.547 | 161.832 | 16.271 | 0.063 | 1.627
2.588 | 163.88 | 16.474 | 0.064 | 1.647
2.586 | 165.928 | 16.679 | 0.064 | 1.668
2.607 | 167.976 | 16.884 | 0.065 | 1.688
2.608 | 170.024 | 17.089 | 0.065 | 1.709
2.63 | 172.072 | 17.294 | 0.065 | 1.729
2.659 | 174.12 | 17.498 | 0.066 | 1.75
2.644 | 176.168 | 17.703 | 0.066 | 1.77
2.665 | 178.216 | 17.908 | 0.066 | 1.791
2.632 | 180.264 | 18.113 | 0.065 | 1.811
2.642 | 182.312 | 18.317 | 0.066 | 1.832
2.668 | 184.36 | 18.522 | 0.066 | 1.852
2.664 | 186.408 | 18.727 | 0.066 | 1.873
2.7 | 188.456 | 18.932 | 0.067 | 1.893
2.704 | 190.504 | 19.137 | 0.067 | 1.914
2.67 | 192.552 | 19.341 | 0.066 | 1.934
2.665 | 194.6 | 19.547 | 0.066 | 1.955
2.665 | 196.648 | 19.751 | 0.066 | 1.975
2.622 | 198.696 | 19.956 | 0.065 | 1.996
2.656 | 200.744 | 20.161 | 0.066 | 2.016
2.668 | 202.792 | 20.365 | 0.066 | 2.037
2.637 | 204.84 | 20.571 | 0.065 | 2.057
2.597 | 206.888 | 20.775 | 0.064 | 2.078
2.618 | 208.936 | 20.98 | 0.065 | 2.098
2.546 | 210.984 | 21.185 | 0.063 | 2.119
2.549 | 213.032 | 21.39 | 0.063 | 2.139
2.589 | 215.08 | 21.594 | 0.064 | 2.159
2.598 | 217.128 | 21.8 | 0.064 | 2.18
2.617 | 219.176 | 22.004 | 0.065 | 2.2
2.644 | 221.224 | 22.209 | 0.066 | 2.221
2.641 | 223.272 | 22.414 | 0.065 | 2.241
2.681 | 225.32 | 22.619 | 0.066 | 2.262
2.687 | 227.368 | 22.823 | 0.067 | 2.282
2.71 | 229.416 | 23.029 | 0.067 | 2.303
2.735 | 231.464 | 23.233 | 0.068 | 2.323
2.743 | 233.512 | 23.439 | 0.068 | 2.344
2.709 | 235.56 | 23.642 | 0.067 | 2.364
2.751 | 237.608 | 23.847 | 0.068 | 2.385
2.758 | 239.656 | 24.052 | 0.068 | 2.405
2.746 | 241.704 | 24.257 | 0.068 | 2.426
2.734 | 243.752 | 24.461 | 0.068 | 2.446
2.721 | 245.8 | 24.667 | 0.067 | 2.467
2.747 | 247.848 | 24.871 | 0.068 | 2.487
2.741 | 249.896 | 25.076 | 0.068 | 2.508
2.736 | 251.944 | 25.281 | 0.068 | 2.528
2.763 | 253.992 | 25.485 | 0.069 | 2.548
2.76 | 256.04 | 25.69 | 0.068 | 2.569
2.745 | 258.088 | 25.895 | 0.068 | 2.589
2.78 | 260.136 | 26.1 | 0.069 | 2.61
2.763 | 262.184 | 26.305 | 0.069 | 2.631
2.737 | 264.232 | 26.509 | 0.068 | 2.651
2.738 | 266.28 | 26.714 | 0.068 | 2.671
2.737 | 268.328 | 26.919 | 0.068 | 2.692
2.709 | 270.376 | 27.124 | 0.067 | 2.712
2.719 | 272.424 | 27.329 | 0.067 | 2.733
2.716 | 274.472 | 27.534 | 0.067 | 2.753
2.702 | 276.52 | 27.738 | 0.067 | 2.774
2.73 | 278.568 | 27.944 | 0.068 | 2.794
2.707 | 280.616 | 28.148 | 0.067 | 2.815
2.691 | 282.664 | 28.353 | 0.067 | 2.835
2.698 | 284.712 | 28.558 | 0.067 | 2.856
2.722 | 286.76 | 28.762 | 0.068 | 2.876
2.697 | 288.808 | 28.967 | 0.067 | 2.897
2.672 | 290.856 | 29.172 | 0.066 | 2.917
2.68 | 292.904 | 29.376 | 0.066 | 2.938
2.637 | 294.952 | 29.582 | 0.065 | 2.958
2.59 | 297 | 29.787 | 0.064 | 2.979
2.582 | 299.048 | 29.991 | 0.064 | 2.999
2.62 | 301.096 | 30.197 | 0.065 | 3.02
2.615 | 303.144 | 30.401 | 0.065 | 3.04
2.64 | 305.192 | 30.607 | 0.065 | 3.061
2.621 | 307.24 | 30.81 | 0.065 | 3.081
2.667 | 309.288 | 31.015 | 0.066 | 3.101
2.68 | 311.336 | 31.22 | 0.066 | 3.122
2.675 | 313.384 | 31.425 | 0.066 | 3.143
2.704 | 315.432 | 31.629 | 0.067 | 3.163
2.705 | 317.48 | 31.835 | 0.067 | 3.183
2.729 | 319.528 | 32.039 | 0.068 | 3.204
2.725 | 321.576 | 32.243 | 0.068 | 3.224
2.709 | 323.624 | 32.449 | 0.067 | 3.245
2.681 | 325.672 | 32.653 | 0.066 | 3.265
2.698 | 327.72 | 32.858 | 0.067 | 3.286
2.697 | 329.768 | 33.063 | 0.067 | 3.306
2.709 | 331.816 | 33.268 | 0.067 | 3.327
2.699 | 333.864 | 33.473 | 0.067 | 3.347
2.701 | 335.912 | 33.678 | 0.067 | 3.368
2.683 | 337.96 | 33.882 | 0.067 | 3.388
2.703 | 340.008 | 34.087 | 0.067 | 3.409
2.688 | 342.056 | 34.292 | 0.067 | 3.429
2.682 | 344.104 | 34.497 | 0.067 | 3.45
2.687 | 346.152 | 34.702 | 0.067 | 3.47
2.679 | 348.2 | 34.906 | 0.066 | 3.491
2.666 | 350.248 | 35.111 | 0.066 | 3.511
2.668 | 352.296 | 35.316 | 0.066 | 3.532
2.662 | 354.344 | 35.521 | 0.066 | 3.552
2.674 | 356.392 | 35.726 | 0.066 | 3.573
2.664 | 358.44 | 35.931 | 0.066 | 3.593
2.642 | 360.488 | 36.135 | 0.066 | 3.614
2.666 | 362.536 | 36.341 | 0.066 | 3.634
2.655 | 364.584 | 36.545 | 0.066 | 3.654
2.661 | 366.632 | 36.75 | 0.066 | 3.675
2.657 | 368.68 | 36.955 | 0.066 | 3.695
2.649 | 370.728 | 37.159 | 0.066 | 3.716
2.658 | 372.776 | 37.365 | 0.066 | 3.736
2.633 | 374.824 | 37.569 | 0.065 | 3.757
2.627 | 376.872 | 37.774 | 0.065 | 3.777
2.628 | 378.92 | 37.979 | 0.065 | 3.798
2.645 | 380.968 | 38.183 | 0.066 | 3.818
2.649 | 383.016 | 38.388 | 0.066 | 3.839
2.658 | 385.064 | 38.593 | 0.066 | 3.859
2.644 | 387.112 | 38.797 | 0.066 | 3.88
2.688 | 389.16 | 39.003 | 0.067 | 3.9
2.67 | 391.208 | 39.207 | 0.066 | 3.921
2.677 | 393.256 | 39.411 | 0.066 | 3.941
2.687 | 395.304 | 39.617 | 0.067 | 3.962
2.686 | 397.352 | 39.821 | 0.067 | 3.982
2.679 | 399.4 | 40.026 | 0.066 | 4.003
2.687 | 401.448 | 40.231 | 0.067 | 4.023
2.671 | 403.496 | 40.436 | 0.066 | 4.044
2.664 | 405.544 | 40.641 | 0.066 | 4.064
2.684 | 407.592 | 40.846 | 0.067 | 4.085
2.67 | 409.64 | 41.05 | 0.066 | 4.105
2.675 | 411.688 | 41.255 | 0.066 | 4.126
2.643 | 413.736 | 41.46 | 0.066 | 4.146
2.6 | 415.784 | 41.665 | 0.064 | 4.166
2.656 | 417.832 | 41.87 | 0.066 | 4.187
2.657 | 419.88 | 42.074 | 0.066 | 4.207
2.665 | 421.928 | 42.279 | 0.066 | 4.228
2.683 | 423.976 | 42.484 | 0.067 | 4.248
2.698 | 426.024 | 42.689 | 0.067 | 4.269
2.673 | 428.072 | 42.894 | 0.066 | 4.289
2.651 | 430.12 | 43.099 | 0.066 | 4.31
2.67 | 432.168 | 43.303 | 0.066 | 4.33
2.624 | 434.216 | 43.509 | 0.065 | 4.351
2.67 | 436.264 | 43.713 | 0.066 | 4.371
2.733 | 438.312 | 43.917 | 0.068 | 4.392
2.706 | 440.36 | 44.123 | 0.067 | 4.412
2.7 | 442.408 | 44.327 | 0.067 | 4.433
2.726 | 444.456 | 44.532 | 0.068 | 4.453
2.729 | 446.504 | 44.737 | 0.068 | 4.474
2.705 | 448.552 | 44.943 | 0.067 | 4.494
2.723 | 450.6 | 45.147 | 0.068 | 4.515
2.705 | 452.648 | 45.351 | 0.067 | 4.535
2.755 | 454.696 | 45.556 | 0.068 | 4.556
2.771 | 456.744 | 45.761 | 0.069 | 4.576
2.735 | 458.792 | 45.966 | 0.068 | 4.597
2.746 | 460.84 | 46.17 | 0.068 | 4.617
2.775 | 462.888 | 46.375 | 0.069 | 4.638
2.799 | 464.936 | 46.58 | 0.069 | 4.658
2.778 | 466.984 | 46.785 | 0.069 | 4.678
2.801 | 469.032 | 46.99 | 0.069 | 4.699
2.831 | 471.08 | 47.194 | 0.07 | 4.719
2.802 | 473.128 | 47.399 | 0.069 | 4.74
2.826 | 475.176 | 47.604 | 0.07 | 4.76
2.842 | 477.224 | 47.809 | 0.07 | 4.781
2.831 | 479.272 | 48.014 | 0.07 | 4.801
2.86 | 481.32 | 48.218 | 0.071 | 4.822
2.873 | 483.368 | 48.423 | 0.071 | 4.842
2.878 | 485.416 | 48.628 | 0.071 | 4.863
2.842 | 487.464 | 48.833 | 0.07 | 4.883
2.884 | 489.512 | 49.037 | 0.072 | 4.904
2.863 | 491.56 | 49.242 | 0.071 | 4.924
2.847 | 493.608 | 49.447 | 0.071 | 4.945
2.852 | 495.656 | 49.652 | 0.071 | 4.965
2.905 | 497.704 | 49.857 | 0.072 | 4.986
2.886 | 499.752 | 50.061 | 0.072 | 5.006
2.873 | 501.8 | 50.267 | 0.071 | 5.027
2.891 | 503.848 | 50.471 | 0.072 | 5.047
2.866 | 505.896 | 50.676 | 0.071 | 5.068
2.859 | 507.944 | 50.881 | 0.071 | 5.088
2.899 | 509.992 | 51.085 | 0.072 | 5.109
2.85 | 512.04 | 51.29 | 0.071 | 5.129
2.869 | 514.088 | 51.496 | 0.071 | 5.15
2.879 | 516.136 | 51.7 | 0.071 | 5.17
2.891 | 518.184 | 51.905 | 0.072 | 5.191
2.863 | 520.232 | 52.111 | 0.071 | 5.211
2.864 | 522.28 | 52.315 | 0.071 | 5.231
2.81 | 524.328 | 52.519 | 0.07 | 5.252
2.835 | 526.376 | 52.724 | 0.07 | 5.272
2.837 | 528.424 | 52.929 | 0.07 | 5.293
2.855 | 530.472 | 53.134 | 0.071 | 5.313
2.851 | 532.52 | 53.338 | 0.071 | 5.334
2.858 | 534.568 | 53.543 | 0.071 | 5.354
2.826 | 536.616 | 53.748 | 0.07 | 5.375
2.86 | 538.664 | 53.953 | 0.071 | 5.395
2.868 | 540.712 | 54.158 | 0.071 | 5.416
2.861 | 542.76 | 54.363 | 0.071 | 5.436
2.895 | 544.808 | 54.567 | 0.072 | 5.457
2.902 | 546.856 | 54.772 | 0.072 | 5.477
2.893 | 548.904 | 54.977 | 0.072 | 5.498
2.887 | 550.952 | 55.182 | 0.072 | 5.518
2.862 | 553 | 55.386 | 0.071 | 5.539
2.866 | 555.048 | 55.591 | 0.071 | 5.559
2.85 | 557.096 | 55.796 | 0.071 | 5.58
2.812 | 559.144 | 56.001 | 0.07 | 5.6
2.798 | 561.192 | 56.205 | 0.069 | 5.621
2.782 | 563.24 | 56.411 | 0.069 | 5.641
2.816 | 565.288 | 56.615 | 0.07 | 5.661
2.83 | 567.336 | 56.82 | 0.07 | 5.682
2.813 | 569.384 | 57.025 | 0.07 | 5.702
2.826 | 571.432 | 57.229 | 0.07 | 5.723
2.842 | 573.48 | 57.435 | 0.07 | 5.743
2.83 | 575.528 | 57.639 | 0.07 | 5.764
2.839 | 577.576 | 57.844 | 0.07 | 5.784
2.821 | 579.624 | 58.049 | 0.07 | 5.805
2.802 | 581.672 | 58.253 | 0.069 | 5.825
2.771 | 583.72 | 58.458 | 0.069 | 5.846
2.79 | 585.768 | 58.664 | 0.069 | 5.866
2.77 | 587.816 | 58.868 | 0.069 | 5.887
2.763 | 589.864 | 59.073 | 0.069 | 5.907
2.741 | 591.912 | 59.278 | 0.068 | 5.928
2.708 | 593.96 | 59.483 | 0.067 | 5.948
2.703 | 596.008 | 59.687 | 0.067 | 5.969
2.706 | 598.056 | 59.892 | 0.067 | 5.989
2.716 | 600.104 | 60.097 | 0.067 | 6.01
2.772 | 602.152 | 60.302 | 0.069 | 6.03
2.769 | 604.2 | 60.507 | 0.069 | 6.051
2.813 | 606.248 | 60.711 | 0.07 | 6.071
2.823 | 608.296 | 60.916 | 0.07 | 6.092
2.828 | 610.344 | 61.121 | 0.07 | 6.112
2.834 | 612.392 | 61.326 | 0.07 | 6.133
2.848 | 614.44 | 61.531 | 0.071 | 6.153
2.868 | 616.488 | 61.735 | 0.071 | 6.174
2.895 | 618.536 | 61.94 | 0.072 | 6.194
2.909 | 620.584 | 62.145 | 0.072 | 6.214
2.934 | 622.632 | 62.35 | 0.073 | 6.235
2.955 | 624.68 | 62.555 | 0.073 | 6.255
2.998 | 626.728 | 62.759 | 0.074 | 6.276
2.98 | 628.776 | 62.964 | 0.074 | 6.296
3.001 | 630.824 | 63.17 | 0.074 | 6.317
2.998 | 632.872 | 63.373 | 0.074 | 6.337
3.016 | 634.92 | 63.578 | 0.075 | 6.358
3 | 636.968 | 63.783 | 0.074 | 6.378
3.041 | 639.016 | 63.987 | 0.075 | 6.399
3.052 | 641.064 | 64.193 | 0.076 | 6.419
3.01 | 643.112 | 64.397 | 0.075 | 6.44
3.061 | 645.16 | 64.602 | 0.076 | 6.46
3.039 | 647.208 | 64.808 | 0.075 | 6.481
3.044 | 649.256 | 65.012 | 0.075 | 6.501
3.048 | 651.304 | 65.217 | 0.076 | 6.522
3.07 | 653.352 | 65.422 | 0.076 | 6.542
3.089 | 655.4 | 65.626 | 0.077 | 6.563
3.126 | 657.448 | 65.832 | 0.078 | 6.583
3.121 | 659.496 | 66.036 | 0.077 | 6.604
3.126 | 661.544 | 66.241 | 0.078 | 6.624
3.15 | 663.592 | 66.446 | 0.078 | 6.645
3.157 | 665.64 | 66.651 | 0.078 | 6.665
3.155 | 667.688 | 66.855 | 0.078 | 6.686
3.117 | 669.736 | 67.06 | 0.077 | 6.706
3.182 | 671.784 | 67.265 | 0.079 | 6.726
3.173 | 673.832 | 67.47 | 0.079 | 6.747
3.184 | 675.88 | 67.675 | 0.079 | 6.767
3.185 | 677.928 | 67.879 | 0.079 | 6.788
3.186 | 679.976 | 68.084 | 0.079 | 6.808
3.191 | 682.024 | 68.289 | 0.079 | 6.829
3.196 | 684.072 | 68.494 | 0.079 | 6.849
3.222 | 686.12 | 68.699 | 0.08 | 6.87
3.177 | 688.168 | 68.904 | 0.079 | 6.89
3.206 | 690.216 | 69.107 | 0.079 | 6.911
3.218 | 692.264 | 69.313 | 0.08 | 6.931
3.18 | 694.312 | 69.518 | 0.079 | 6.952
3.187 | 696.36 | 69.723 | 0.079 | 6.972
3.217 | 698.408 | 69.927 | 0.08 | 6.993
3.224 | 700.456 | 70.132 | 0.08 | 7.013
3.219 | 702.504 | 70.337 | 0.08 | 7.034
3.244 | 704.552 | 70.541 | 0.08 | 7.054
3.218 | 706.6 | 70.746 | 0.08 | 7.075
3.239 | 708.648 | 70.951 | 0.08 | 7.095
3.217 | 710.696 | 71.156 | 0.08 | 7.116
3.233 | 712.744 | 71.36 | 0.08 | 7.136
3.194 | 714.792 | 71.566 | 0.079 | 7.157
3.214 | 716.84 | 71.77 | 0.08 | 7.177
3.224 | 718.888 | 71.976 | 0.08 | 7.198
3.177 | 720.936 | 72.18 | 0.079 | 7.218
3.193 | 722.984 | 72.385 | 0.079 | 7.238
3.173 | 725.032 | 72.59 | 0.079 | 7.259
3.11 | 727.08 | 72.794 | 0.077 | 7.279
3.12 | 729.128 | 72.999 | 0.077 | 7.3
3.15 | 731.176 | 73.204 | 0.078 | 7.32
3.163 | 733.224 | 73.409 | 0.078 | 7.341
3.151 | 735.272 | 73.614 | 0.078 | 7.361
3.174 | 737.32 | 73.819 | 0.079 | 7.382
3.209 | 739.368 | 74.023 | 0.08 | 7.402
3.196 | 741.416 | 74.228 | 0.079 | 7.423
3.203 | 743.464 | 74.433 | 0.079 | 7.443
3.229 | 745.512 | 74.638 | 0.08 | 7.464
3.206 | 747.56 | 74.843 | 0.08 | 7.484
3.215 | 749.608 | 75.047 | 0.08 | 7.505
3.228 | 751.656 | 75.252 | 0.08 | 7.525
3.253 | 753.704 | 75.457 | 0.081 | 7.546
3.271 | 755.752 | 75.662 | 0.081 | 7.566
3.257 | 757.8 | 75.867 | 0.081 | 7.587
3.306 | 759.848 | 76.072 | 0.082 | 7.607
3.303 | 761.896 | 76.275 | 0.082 | 7.628
3.292 | 763.944 | 76.481 | 0.082 | 7.648
3.303 | 765.992 | 76.686 | 0.082 | 7.669
3.334 | 768.04 | 76.89 | 0.083 | 7.689
3.326 | 770.088 | 77.095 | 0.082 | 7.71
3.329 | 772.136 | 77.3 | 0.083 | 7.73
3.366 | 774.184 | 77.505 | 0.083 | 7.75
3.344 | 776.232 | 77.709 | 0.083 | 7.771
3.355 | 778.28 | 77.914 | 0.083 | 7.791
3.354 | 780.328 | 78.119 | 0.083 | 7.812
3.375 | 782.376 | 78.324 | 0.084 | 7.832
3.363 | 784.424 | 78.528 | 0.083 | 7.853
3.381 | 786.472 | 78.734 | 0.084 | 7.873
3.384 | 788.52 | 78.938 | 0.084 | 7.894
3.346 | 790.568 | 79.143 | 0.083 | 7.914
3.373 | 792.616 | 79.348 | 0.084 | 7.935
3.395 | 794.664 | 79.553 | 0.084 | 7.955
3.408 | 796.712 | 79.758 | 0.085 | 7.976
3.411 | 798.76 | 79.962 | 0.085 | 7.996
3.429 | 800.808 | 80.167 | 0.085 | 8.017
3.422 | 802.856 | 80.372 | 0.085 | 8.037
3.423 | 804.904 | 80.577 | 0.085 | 8.058
3.436 | 806.952 | 80.781 | 0.085 | 8.078
3.447 | 809 | 80.987 | 0.085 | 8.099
3.434 | 811.048 | 81.191 | 0.085 | 8.119
3.44 | 813.096 | 81.396 | 0.085 | 8.14
3.458 | 815.144 | 81.601 | 0.086 | 8.16
3.447 | 817.192 | 81.806 | 0.085 | 8.181
3.435 | 819.24 | 82.011 | 0.085 | 8.201
3.475 | 821.288 | 82.215 | 0.086 | 8.222
3.478 | 823.336 | 82.42 | 0.086 | 8.242
3.474 | 825.384 | 82.625 | 0.086 | 8.262
3.518 | 827.432 | 82.83 | 0.087 | 8.283
3.467 | 829.48 | 83.035 | 0.086 | 8.303
3.483 | 831.528 | 83.24 | 0.086 | 8.324
3.528 | 833.576 | 83.444 | 0.087 | 8.344
3.536 | 835.624 | 83.649 | 0.088 | 8.365
3.54 | 837.672 | 83.854 | 0.088 | 8.385
3.541 | 839.72 | 84.058 | 0.088 | 8.406
3.569 | 841.768 | 84.263 | 0.089 | 8.426
3.574 | 843.816 | 84.468 | 0.089 | 8.447
3.567 | 845.864 | 84.673 | 0.088 | 8.467
3.59 | 847.912 | 84.878 | 0.089 | 8.488
3.596 | 849.96 | 85.082 | 0.089 | 8.508
3.582 | 852.008 | 85.286 | 0.089 | 8.529
3.601 | 854.056 | 85.492 | 0.089 | 8.549
3.599 | 856.104 | 85.696 | 0.089 | 8.57
3.594 | 858.152 | 85.902 | 0.089 | 8.59
3.6 | 860.2 | 86.107 | 0.089 | 8.611
3.592 | 862.248 | 86.311 | 0.089 | 8.631
3.618 | 864.296 | 86.516 | 0.09 | 8.652
3.64 | 866.344 | 86.721 | 0.09 | 8.672
3.624 | 868.392 | 86.925 | 0.09 | 8.693
3.637 | 870.44 | 87.131 | 0.09 | 8.713
3.61 | 872.488 | 87.335 | 0.09 | 8.734
3.603 | 874.536 | 87.54 | 0.089 | 8.754
3.607 | 876.584 | 87.745 | 0.089 | 8.774
3.631 | 878.632 | 87.949 | 0.09 | 8.795
3.619 | 880.68 | 88.155 | 0.09 | 8.815
3.629 | 882.728 | 88.36 | 0.09 | 8.836
3.618 | 884.776 | 88.564 | 0.09 | 8.856
3.624 | 886.824 | 88.769 | 0.09 | 8.877
3.629 | 888.872 | 88.974 | 0.09 | 8.897
3.641 | 890.92 | 89.178 | 0.09 | 8.918
3.617 | 892.968 | 89.384 | 0.09 | 8.938
3.643 | 895.016 | 89.588 | 0.09 | 8.959
3.653 | 897.064 | 89.793 | 0.091 | 8.979
3.661 | 899.112 | 89.998 | 0.091 | 9
3.658 | 901.16 | 90.203 | 0.091 | 9.02
3.666 | 903.208 | 90.408 | 0.091 | 9.041
3.674 | 905.256 | 90.612 | 0.091 | 9.061
3.666 | 907.304 | 90.816 | 0.091 | 9.082
3.681 | 909.352 | 91.022 | 0.091 | 9.102
3.684 | 911.4 | 91.227 | 0.091 | 9.123
3.668 | 913.448 | 91.431 | 0.091 | 9.143
3.689 | 915.496 | 91.636 | 0.091 | 9.164
3.699 | 917.544 | 91.841 | 0.092 | 9.184
3.678 | 919.592 | 92.046 | 0.091 | 9.205
3.679 | 921.64 | 92.25 | 0.091 | 9.225
3.675 | 923.688 | 92.454 | 0.091 | 9.245
3.688 | 925.736 | 92.66 | 0.091 | 9.266
3.692 | 927.784 | 92.865 | 0.092 | 9.286
3.686 | 929.832 | 93.069 | 0.091 | 9.307
3.699 | 931.88 | 93.275 | 0.092 | 9.327
3.698 | 933.928 | 93.479 | 0.092 | 9.348
3.709 | 935.976 | 93.684 | 0.092 | 9.368
3.71 | 938.024 | 93.889 | 0.092 | 9.389
3.744 | 940.072 | 94.093 | 0.093 | 9.409
3.727 | 942.12 | 94.299 | 0.092 | 9.43
3.709 | 944.168 | 94.503 | 0.092 | 9.45
3.719 | 946.216 | 94.708 | 0.092 | 9.471
3.737 | 948.264 | 94.913 | 0.093 | 9.491
3.716 | 950.312 | 95.117 | 0.092 | 9.512
3.741 | 952.36 | 95.322 | 0.093 | 9.532
3.753 | 954.408 | 95.528 | 0.093 | 9.553
3.727 | 956.456 | 95.732 | 0.092 | 9.573
3.724 | 958.504 | 95.937 | 0.092 | 9.594
3.725 | 960.552 | 96.142 | 0.092 | 9.614
3.699 | 962.6 | 96.346 | 0.092 | 9.635
3.667 | 964.648 | 96.552 | 0.091 | 9.655
3.671 | 966.696 | 96.756 | 0.091 | 9.676
3.671 | 968.744 | 96.96 | 0.091 | 9.696
3.629 | 970.792 | 97.166 | 0.09 | 9.717
3.646 | 972.84 | 97.371 | 0.09 | 9.737
3.651 | 974.888 | 97.576 | 0.091 | 9.758
3.623 | 976.936 | 97.78 | 0.09 | 9.778
3.668 | 978.984 | 97.984 | 0.091 | 9.798
3.662 | 981.032 | 98.19 | 0.091 | 9.819
3.651 | 983.08 | 98.395 | 0.091 | 9.839
3.665 | 985.128 | 98.599 | 0.091 | 9.86
3.668 | 987.176 | 98.804 | 0.091 | 9.88
3.679 | 989.224 | 99.009 | 0.091 | 9.901
3.658 | 991.272 | 99.213 | 0.091 | 9.921
3.67 | 993.32 | 99.419 | 0.091 | 9.942
3.685 | 995.368 | 99.623 | 0.091 | 9.962
3.677 | 997.416 | 99.828 | 0.091 | 9.983
3.67 | 999.464 | 100.033 | 0.091 | 10.003
3.693 | 1001.512 | 100.237 | 0.092 | 10.024
3.709 | 1003.56 | 100.443 | 0.092 | 10.044
3.703 | 1005.608 | 100.647 | 0.092 | 10.065
3.737 | 1007.656 | 100.852 | 0.093 | 10.085
3.737 | 1009.704 | 101.057 | 0.093 | 10.106
3.75 | 1011.752 | 101.262 | 0.093 | 10.126
3.759 | 1013.8 | 101.467 | 0.093 | 10.147
3.752 | 1015.848 | 101.671 | 0.093 | 10.167
3.773 | 1017.896 | 101.876 | 0.094 | 10.188
3.757 | 1019.944 | 102.081 | 0.093 | 10.208
3.752 | 1021.992 | 102.285 | 0.093 | 10.229
3.742 | 1024.04 | 102.49 | 0.093 | 10.249
3.777 | 1026.088 | 102.696 | 0.094 | 10.27
3.774 | 1028.136 | 102.9 | 0.094 | 10.29
3.761 | 1030.184 | 103.104 | 0.093 | 10.31
3.811 | 1032.232 | 103.31 | 0.095 | 10.331
3.815 | 1034.28 | 103.514 | 0.095 | 10.351
3.789 | 1036.328 | 103.719 | 0.094 | 10.372
3.819 | 1038.376 | 103.924 | 0.095 | 10.392
3.831 | 1040.424 | 104.129 | 0.095 | 10.413
3.827 | 1042.472 | 104.334 | 0.095 | 10.433
3.86 | 1044.52 | 104.539 | 0.096 | 10.454
3.864 | 1046.568 | 104.744 | 0.096 | 10.474
3.85 | 1048.616 | 104.949 | 0.095 | 10.495
3.866 | 1050.664 | 105.153 | 0.096 | 10.515
3.885 | 1052.712 | 105.357 | 0.096 | 10.536
3.882 | 1054.76 | 105.563 | 0.096 | 10.556
3.91 | 1056.808 | 105.767 | 0.097 | 10.577
3.911 | 1058.856 | 105.972 | 0.097 | 10.597
3.933 | 1060.904 | 106.177 | 0.098 | 10.618
3.91 | 1062.952 | 106.382 | 0.097 | 10.638
3.914 | 1065 | 106.587 | 0.097 | 10.659
3.941 | 1067.048 | 106.791 | 0.098 | 10.679
3.937 | 1069.096 | 106.996 | 0.098 | 10.7
3.975 | 1071.144 | 107.201 | 0.099 | 10.72
3.946 | 1073.192 | 107.405 | 0.098 | 10.741
3.974 | 1075.24 | 107.61 | 0.099 | 10.761
3.967 | 1077.288 | 107.815 | 0.098 | 10.782
4.003 | 1079.336 | 108.02 | 0.099 | 10.802
4.012 | 1081.384 | 108.225 | 0.1 | 10.822
4.031 | 1083.432 | 108.43 | 0.1 | 10.843
4.044 | 1085.48 | 108.634 | 0.1 | 10.863
4.046 | 1087.528 | 108.839 | 0.1 | 10.884
4.066 | 1089.576 | 109.044 | 0.101 | 10.904
4.054 | 1091.624 | 109.248 | 0.101 | 10.925
4.067 | 1093.672 | 109.453 | 0.101 | 10.945
4.078 | 1095.72 | 109.658 | 0.101 | 10.966
4.101 | 1097.768 | 109.863 | 0.102 | 10.986
4.097 | 1099.816 | 110.069 | 0.102 | 11.007
4.109 | 1101.864 | 110.273 | 0.102 | 11.027
4.105 | 1103.912 | 110.478 | 0.102 | 11.048
4.133 | 1105.96 | 110.682 | 0.103 | 11.068
4.142 | 1108.008 | 110.887 | 0.103 | 11.089
4.114 | 1110.056 | 111.092 | 0.102 | 11.109
4.131 | 1112.104 | 111.297 | 0.102 | 11.13
4.157 | 1114.152 | 111.502 | 0.103 | 11.15
4.142 | 1116.2 | 111.707 | 0.103 | 11.171
4.156 | 1118.248 | 111.912 | 0.103 | 11.191
4.171 | 1120.296 | 112.116 | 0.103 | 11.212
4.156 | 1122.344 | 112.321 | 0.103 | 11.232
4.18 | 1124.392 | 112.525 | 0.104 | 11.253
4.18 | 1126.44 | 112.731 | 0.104 | 11.273
4.197 | 1128.488 | 112.935 | 0.104 | 11.294
4.191 | 1130.536 | 113.14 | 0.104 | 11.314
4.222 | 1132.584 | 113.345 | 0.105 | 11.334
4.251 | 1134.632 | 113.55 | 0.105 | 11.355
4.215 | 1136.68 | 113.754 | 0.105 | 11.375
4.217 | 1138.728 | 113.959 | 0.105 | 11.396
4.231 | 1140.776 | 114.164 | 0.105 | 11.416
4.227 | 1142.824 | 114.369 | 0.105 | 11.437
4.218 | 1144.872 | 114.574 | 0.105 | 11.457
4.244 | 1146.92 | 114.778 | 0.105 | 11.478
4.242 | 1148.968 | 114.984 | 0.105 | 11.498
4.216 | 1151.016 | 115.188 | 0.105 | 11.519
4.266 | 1153.064 | 115.393 | 0.106 | 11.539
4.27 | 1155.112 | 115.598 | 0.106 | 11.56
4.26 | 1157.16 | 115.803 | 0.106 | 11.58
4.274 | 1159.208 | 116.007 | 0.106 | 11.601
4.254 | 1161.256 | 116.212 | 0.106 | 11.621
4.245 | 1163.304 | 116.416 | 0.105 | 11.642
4.236 | 1165.352 | 116.621 | 0.105 | 11.662
4.232 | 1167.4 | 116.826 | 0.105 | 11.683
4.221 | 1169.448 | 117.031 | 0.105 | 11.703
4.197 | 1171.496 | 117.237 | 0.104 | 11.724
4.169 | 1173.544 | 117.441 | 0.103 | 11.744
4.166 | 1175.592 | 117.645 | 0.103 | 11.765
4.127 | 1177.64 | 117.85 | 0.102 | 11.785
4.123 | 1179.688 | 118.055 | 0.102 | 11.805
4.085 | 1181.736 | 118.26 | 0.101 | 11.826
4.065 | 1183.784 | 118.465 | 0.101 | 11.846
3.997 | 1185.832 | 118.669 | 0.099 | 11.867
3.981 | 1187.88 | 118.875 | 0.099 | 11.887
3.935 | 1189.928 | 119.08 | 0.098 | 11.908
3.88 | 1191.976 | 119.284 | 0.096 | 11.928
3.813 | 1194.024 | 119.489 | 0.095 | 11.949
3.796 | 1196.072 | 119.693 | 0.094 | 11.969
3.695 | 1198.12 | 119.899 | 0.092 | 11.99
3.598 | 1200.168 | 120.104 | 0.089 | 12.01
3.344 | 1202.216 | 120.308 | 0.083 | 12.031
3.112 | 1204.264 | 120.513 | 0.077 | 12.051
2.949 | 1206.312 | 120.718 | 0.073 | 12.072
2.675 | 1208.36 | 120.922 | 0.066 | 12.092
2.343 | 1210.408 | 121.128 | 0.058 | 12.113
-0.4 | 1211.26 | 121.212 | -0.01 | 12.121