## Sheet1
Test Method | MTS EM Tension (Simplified).msm
Sample I. D. | Sample82.mss
Specimen Number | 26
Load (N) | Time (s) | Extension (mm) | Stress (MPa) | Strain (mm/mm)
1.538 | 2.084 | 0.288 | 0.038 | 0.029
2.631 | 4.132 | 0.492 | 0.065 | 0.049
3.161 | 6.18 | 0.697 | 0.078 | 0.07
3.394 | 8.228 | 0.902 | 0.084 | 0.09
3.515 | 10.276 | 1.106 | 0.087 | 0.111
3.563 | 12.324 | 1.312 | 0.088 | 0.131
3.431 | 14.372 | 1.517 | 0.085 | 0.152
2.946 | 16.42 | 1.721 | 0.073 | 0.172
2.892 | 18.468 | 1.926 | 0.072 | 0.193
2.836 | 20.516 | 2.131 | 0.07 | 0.213
2.772 | 22.564 | 2.336 | 0.069 | 0.234
2.745 | 24.612 | 2.54 | 0.068 | 0.254
2.667 | 26.66 | 2.745 | 0.066 | 0.275
2.621 | 28.708 | 2.95 | 0.065 | 0.295
2.629 | 30.756 | 3.155 | 0.065 | 0.315
2.62 | 32.804 | 3.36 | 0.065 | 0.336
2.568 | 34.852 | 3.565 | 0.064 | 0.356
2.594 | 36.9 | 3.769 | 0.064 | 0.377
2.583 | 38.948 | 3.975 | 0.064 | 0.397
2.569 | 40.996 | 4.18 | 0.064 | 0.418
2.562 | 43.044 | 4.384 | 0.064 | 0.438
2.596 | 45.092 | 4.589 | 0.064 | 0.459
2.567 | 47.14 | 4.793 | 0.064 | 0.479
2.557 | 49.188 | 4.998 | 0.063 | 0.5
2.573 | 51.236 | 5.203 | 0.064 | 0.52
2.533 | 53.284 | 5.408 | 0.063 | 0.541
2.525 | 55.332 | 5.612 | 0.063 | 0.561
2.563 | 57.38 | 5.817 | 0.064 | 0.582
2.561 | 59.428 | 6.022 | 0.064 | 0.602
2.535 | 61.476 | 6.227 | 0.063 | 0.623
2.537 | 63.524 | 6.431 | 0.063 | 0.643
2.545 | 65.572 | 6.636 | 0.063 | 0.664
2.562 | 67.62 | 6.842 | 0.064 | 0.684
2.569 | 69.668 | 7.046 | 0.064 | 0.705
2.592 | 71.716 | 7.251 | 0.064 | 0.725
2.588 | 73.764 | 7.456 | 0.064 | 0.746
2.616 | 75.812 | 7.66 | 0.065 | 0.766
2.652 | 77.86 | 7.865 | 0.066 | 0.787
2.669 | 79.908 | 8.07 | 0.066 | 0.807
2.678 | 81.956 | 8.274 | 0.066 | 0.827
2.733 | 84.004 | 8.48 | 0.068 | 0.848
2.746 | 86.052 | 8.685 | 0.068 | 0.868
2.772 | 88.1 | 8.889 | 0.069 | 0.889
2.768 | 90.148 | 9.094 | 0.069 | 0.909
2.796 | 92.196 | 9.299 | 0.069 | 0.93
2.792 | 94.244 | 9.504 | 0.069 | 0.95
2.778 | 96.292 | 9.709 | 0.069 | 0.971
2.743 | 98.34 | 9.913 | 0.068 | 0.991
2.724 | 100.388 | 10.118 | 0.068 | 1.012
2.713 | 102.436 | 10.323 | 0.067 | 1.032
2.731 | 104.484 | 10.528 | 0.068 | 1.053
2.748 | 106.532 | 10.733 | 0.068 | 1.073
2.758 | 108.58 | 10.937 | 0.068 | 1.094
2.75 | 110.628 | 11.142 | 0.068 | 1.114
2.743 | 112.676 | 11.348 | 0.068 | 1.135
2.771 | 114.724 | 11.552 | 0.069 | 1.155
2.822 | 116.772 | 11.756 | 0.07 | 1.176
2.84 | 118.82 | 11.961 | 0.07 | 1.196
2.847 | 120.868 | 12.166 | 0.071 | 1.217
2.868 | 122.916 | 12.371 | 0.071 | 1.237
2.851 | 124.964 | 12.576 | 0.071 | 1.258
2.867 | 127.012 | 12.78 | 0.071 | 1.278
2.865 | 129.06 | 12.985 | 0.071 | 1.298
2.901 | 131.108 | 13.19 | 0.072 | 1.319
2.884 | 133.156 | 13.394 | 0.072 | 1.339
2.906 | 135.204 | 13.599 | 0.072 | 1.36
2.913 | 137.252 | 13.804 | 0.072 | 1.38
2.921 | 139.3 | 14.009 | 0.072 | 1.401
2.914 | 141.348 | 14.214 | 0.072 | 1.421
2.911 | 143.396 | 14.419 | 0.072 | 1.442
2.933 | 145.444 | 14.624 | 0.073 | 1.462
2.927 | 147.492 | 14.828 | 0.073 | 1.483
2.952 | 149.54 | 15.033 | 0.073 | 1.503
2.944 | 151.588 | 15.238 | 0.073 | 1.524
2.962 | 153.636 | 15.443 | 0.073 | 1.544
2.988 | 155.684 | 15.647 | 0.074 | 1.565
2.973 | 157.732 | 15.853 | 0.074 | 1.585
2.955 | 159.78 | 16.057 | 0.073 | 1.606
2.933 | 161.828 | 16.262 | 0.073 | 1.626
2.93 | 163.876 | 16.467 | 0.073 | 1.647
2.954 | 165.924 | 16.672 | 0.073 | 1.667
2.992 | 167.972 | 16.877 | 0.074 | 1.688
3.012 | 170.02 | 17.081 | 0.075 | 1.708
2.982 | 172.068 | 17.286 | 0.074 | 1.729
2.988 | 174.116 | 17.491 | 0.074 | 1.749
2.983 | 176.164 | 17.696 | 0.074 | 1.77
2.949 | 178.212 | 17.9 | 0.073 | 1.79
2.947 | 180.26 | 18.105 | 0.073 | 1.811
2.925 | 182.308 | 18.31 | 0.073 | 1.831
2.952 | 184.356 | 18.515 | 0.073 | 1.852
2.947 | 186.404 | 18.72 | 0.073 | 1.872
2.949 | 188.452 | 18.924 | 0.073 | 1.892
2.959 | 190.5 | 19.129 | 0.073 | 1.913
2.957 | 192.548 | 19.334 | 0.073 | 1.933
2.959 | 194.596 | 19.539 | 0.073 | 1.954
2.965 | 196.644 | 19.744 | 0.074 | 1.974
2.966 | 198.692 | 19.948 | 0.074 | 1.995
2.982 | 200.74 | 20.153 | 0.074 | 2.015
2.993 | 202.788 | 20.358 | 0.074 | 2.036
3.005 | 204.836 | 20.563 | 0.075 | 2.056
3.015 | 206.884 | 20.767 | 0.075 | 2.077
2.993 | 208.932 | 20.972 | 0.074 | 2.097
3.018 | 210.98 | 21.177 | 0.075 | 2.118
3.007 | 213.028 | 21.382 | 0.075 | 2.138
2.991 | 215.076 | 21.587 | 0.074 | 2.159
3.022 | 217.124 | 21.792 | 0.075 | 2.179
3.005 | 219.172 | 21.996 | 0.075 | 2.2
3.022 | 221.22 | 22.201 | 0.075 | 2.22
3.028 | 223.268 | 22.406 | 0.075 | 2.241
3.029 | 225.316 | 22.611 | 0.075 | 2.261
3.031 | 227.364 | 22.815 | 0.075 | 2.282
3.041 | 229.412 | 23.021 | 0.075 | 2.302
3.049 | 231.46 | 23.225 | 0.076 | 2.323
3.036 | 233.508 | 23.43 | 0.075 | 2.343
3.014 | 235.556 | 23.635 | 0.075 | 2.363
3.04 | 237.604 | 23.84 | 0.075 | 2.384
3.029 | 239.652 | 24.045 | 0.075 | 2.404
3.035 | 241.7 | 24.249 | 0.075 | 2.425
3.023 | 243.748 | 24.454 | 0.075 | 2.445
3.011 | 245.796 | 24.659 | 0.075 | 2.466
2.996 | 247.844 | 24.864 | 0.074 | 2.486
3.022 | 249.892 | 25.068 | 0.075 | 2.507
3.026 | 251.94 | 25.273 | 0.075 | 2.527
3.01 | 253.988 | 25.478 | 0.075 | 2.548
3.039 | 256.036 | 25.683 | 0.075 | 2.568
3.052 | 258.084 | 25.889 | 0.076 | 2.589
3.028 | 260.132 | 26.092 | 0.075 | 2.609
3.044 | 262.18 | 26.297 | 0.075 | 2.63
3.036 | 264.228 | 26.502 | 0.075 | 2.65
3 | 266.276 | 26.707 | 0.074 | 2.671
3.008 | 268.324 | 26.912 | 0.075 | 2.691
2.978 | 270.372 | 27.117 | 0.074 | 2.712
2.961 | 272.42 | 27.321 | 0.073 | 2.732
2.985 | 274.468 | 27.526 | 0.074 | 2.753
2.988 | 276.516 | 27.731 | 0.074 | 2.773
2.958 | 278.564 | 27.935 | 0.073 | 2.794
2.963 | 280.612 | 28.141 | 0.073 | 2.814
2.976 | 282.66 | 28.345 | 0.074 | 2.835
2.95 | 284.708 | 28.55 | 0.073 | 2.855
2.927 | 286.756 | 28.755 | 0.073 | 2.876
2.959 | 288.804 | 28.96 | 0.073 | 2.896
2.995 | 290.852 | 29.164 | 0.074 | 2.916
3.029 | 292.9 | 29.37 | 0.075 | 2.937
3.043 | 294.948 | 29.574 | 0.075 | 2.957
3.055 | 296.996 | 29.779 | 0.076 | 2.978
3.088 | 299.044 | 29.983 | 0.077 | 2.998
3.119 | 301.092 | 30.188 | 0.077 | 3.019
3.143 | 303.14 | 30.393 | 0.078 | 3.039
3.138 | 305.188 | 30.598 | 0.078 | 3.06
3.151 | 307.236 | 30.803 | 0.078 | 3.08
3.159 | 309.284 | 31.008 | 0.078 | 3.101
3.185 | 311.332 | 31.213 | 0.079 | 3.121
3.166 | 313.38 | 31.417 | 0.079 | 3.142
3.176 | 315.428 | 31.622 | 0.079 | 3.162
3.169 | 317.476 | 31.826 | 0.079 | 3.183
3.148 | 319.524 | 32.032 | 0.078 | 3.203
3.119 | 321.572 | 32.236 | 0.077 | 3.224
3.147 | 323.62 | 32.441 | 0.078 | 3.244
3.139 | 325.668 | 32.647 | 0.078 | 3.265
3.156 | 327.716 | 32.851 | 0.078 | 3.285
3.182 | 329.764 | 33.056 | 0.079 | 3.306
3.141 | 331.812 | 33.261 | 0.078 | 3.326
3.139 | 333.86 | 33.465 | 0.078 | 3.346
3.133 | 335.908 | 33.67 | 0.078 | 3.367
3.11 | 337.956 | 33.875 | 0.077 | 3.388
3.107 | 340.004 | 34.08 | 0.077 | 3.408
3.113 | 342.052 | 34.285 | 0.077 | 3.428
3.134 | 344.1 | 34.489 | 0.078 | 3.449
3.133 | 346.148 | 34.694 | 0.078 | 3.469
3.137 | 348.196 | 34.899 | 0.078 | 3.49
3.129 | 350.244 | 35.103 | 0.078 | 3.51
3.141 | 352.292 | 35.309 | 0.078 | 3.531
3.125 | 354.34 | 35.514 | 0.078 | 3.551
3.135 | 356.388 | 35.718 | 0.078 | 3.572
3.115 | 358.436 | 35.923 | 0.077 | 3.592
3.125 | 360.484 | 36.128 | 0.078 | 3.613
3.106 | 362.532 | 36.332 | 0.077 | 3.633
3.086 | 364.58 | 36.538 | 0.077 | 3.654
3.081 | 366.628 | 36.742 | 0.076 | 3.674
3.083 | 368.676 | 36.946 | 0.076 | 3.695
3.096 | 370.724 | 37.152 | 0.077 | 3.715
3.112 | 372.772 | 37.356 | 0.077 | 3.736
3.135 | 374.82 | 37.561 | 0.078 | 3.756
3.127 | 376.868 | 37.766 | 0.078 | 3.777
3.123 | 378.916 | 37.97 | 0.077 | 3.797
3.088 | 380.964 | 38.176 | 0.077 | 3.818
3.082 | 383.012 | 38.381 | 0.076 | 3.838
3.036 | 385.06 | 38.585 | 0.075 | 3.859
3.012 | 387.108 | 38.79 | 0.075 | 3.879
2.976 | 389.156 | 38.994 | 0.074 | 3.899
2.967 | 391.204 | 39.2 | 0.074 | 3.92
2.97 | 393.252 | 39.405 | 0.074 | 3.94
3.002 | 395.3 | 39.609 | 0.074 | 3.961
2.964 | 397.348 | 39.814 | 0.073 | 3.981
2.958 | 399.396 | 40.019 | 0.073 | 4.002
2.964 | 401.444 | 40.224 | 0.074 | 4.022
2.968 | 403.492 | 40.429 | 0.074 | 4.043
2.988 | 405.54 | 40.633 | 0.074 | 4.063
2.999 | 407.588 | 40.838 | 0.074 | 4.084
3.017 | 409.636 | 41.043 | 0.075 | 4.104
3.007 | 411.684 | 41.248 | 0.075 | 4.125
3.047 | 413.732 | 41.452 | 0.076 | 4.145
3.058 | 415.78 | 41.658 | 0.076 | 4.166
3.065 | 417.828 | 41.862 | 0.076 | 4.186
3.049 | 419.876 | 42.067 | 0.076 | 4.207
3.066 | 421.924 | 42.272 | 0.076 | 4.227
3.064 | 423.972 | 42.476 | 0.076 | 4.248
3.064 | 426.02 | 42.682 | 0.076 | 4.268
3.034 | 428.068 | 42.886 | 0.075 | 4.289
3.009 | 430.116 | 43.091 | 0.075 | 4.309
3.016 | 432.164 | 43.296 | 0.075 | 4.33
3.035 | 434.212 | 43.5 | 0.075 | 4.35
3.061 | 436.26 | 43.705 | 0.076 | 4.371
3.062 | 438.308 | 43.91 | 0.076 | 4.391
3.077 | 440.356 | 44.114 | 0.076 | 4.411
3.085 | 442.404 | 44.319 | 0.077 | 4.432
3.088 | 444.452 | 44.525 | 0.077 | 4.452
3.075 | 446.5 | 44.729 | 0.076 | 4.473
3.083 | 448.548 | 44.934 | 0.076 | 4.493
3.077 | 450.596 | 45.139 | 0.076 | 4.514
3.093 | 452.644 | 45.343 | 0.077 | 4.534
3.129 | 454.692 | 45.549 | 0.078 | 4.555
3.106 | 456.74 | 45.753 | 0.077 | 4.575
3.094 | 458.788 | 45.958 | 0.077 | 4.596
3.118 | 460.836 | 46.163 | 0.077 | 4.616
3.101 | 462.884 | 46.368 | 0.077 | 4.637
3.122 | 464.932 | 46.572 | 0.077 | 4.657
3.148 | 466.98 | 46.778 | 0.078 | 4.678
3.118 | 469.028 | 46.982 | 0.077 | 4.698
3.126 | 471.076 | 47.187 | 0.078 | 4.719
3.099 | 473.124 | 47.392 | 0.077 | 4.739
3.125 | 475.172 | 47.596 | 0.078 | 4.76
3.132 | 477.22 | 47.802 | 0.078 | 4.78
3.114 | 479.268 | 48.006 | 0.077 | 4.801
3.12 | 481.316 | 48.211 | 0.077 | 4.821
3.126 | 483.364 | 48.416 | 0.078 | 4.842
3.134 | 485.412 | 48.62 | 0.078 | 4.862
3.157 | 487.46 | 48.826 | 0.078 | 4.883
3.171 | 489.508 | 49.03 | 0.079 | 4.903
3.138 | 491.556 | 49.235 | 0.078 | 4.923
3.173 | 493.604 | 49.44 | 0.079 | 4.944
3.184 | 495.652 | 49.645 | 0.079 | 4.964
3.156 | 497.7 | 49.849 | 0.078 | 4.985
3.171 | 499.748 | 50.054 | 0.079 | 5.005
3.175 | 501.796 | 50.259 | 0.079 | 5.026
3.154 | 503.844 | 50.464 | 0.078 | 5.046
3.197 | 505.892 | 50.668 | 0.079 | 5.067
3.211 | 507.94 | 50.873 | 0.08 | 5.087
3.216 | 509.988 | 51.078 | 0.08 | 5.108
3.228 | 512.036 | 51.282 | 0.08 | 5.128
3.238 | 514.084 | 51.487 | 0.08 | 5.149
3.221 | 516.132 | 51.693 | 0.08 | 5.169
3.223 | 518.18 | 51.897 | 0.08 | 5.19
3.246 | 520.228 | 52.101 | 0.081 | 5.21
3.23 | 522.276 | 52.307 | 0.08 | 5.231
3.252 | 524.324 | 52.511 | 0.081 | 5.251
3.269 | 526.372 | 52.717 | 0.081 | 5.272
3.272 | 528.42 | 52.921 | 0.081 | 5.292
3.259 | 530.468 | 53.125 | 0.081 | 5.313
3.295 | 532.516 | 53.331 | 0.082 | 5.333
3.274 | 534.564 | 53.536 | 0.081 | 5.354
3.259 | 536.612 | 53.74 | 0.081 | 5.374
3.283 | 538.66 | 53.946 | 0.081 | 5.395
3.27 | 540.708 | 54.15 | 0.081 | 5.415
3.262 | 542.756 | 54.355 | 0.081 | 5.435
3.268 | 544.804 | 54.56 | 0.081 | 5.456
3.259 | 546.852 | 54.765 | 0.081 | 5.476
3.247 | 548.9 | 54.97 | 0.081 | 5.497
3.236 | 550.948 | 55.174 | 0.08 | 5.517
3.233 | 552.996 | 55.379 | 0.08 | 5.538
3.229 | 555.044 | 55.584 | 0.08 | 5.558
3.202 | 557.092 | 55.788 | 0.079 | 5.579
3.206 | 559.14 | 55.994 | 0.079 | 5.599
3.2 | 561.188 | 56.198 | 0.079 | 5.62
3.207 | 563.236 | 56.403 | 0.08 | 5.64
3.169 | 565.284 | 56.608 | 0.079 | 5.661
3.186 | 567.332 | 56.813 | 0.079 | 5.681
3.173 | 569.38 | 57.017 | 0.079 | 5.702
3.167 | 571.428 | 57.222 | 0.079 | 5.722
3.143 | 573.476 | 57.427 | 0.078 | 5.743
3.15 | 575.524 | 57.631 | 0.078 | 5.763
3.138 | 577.572 | 57.837 | 0.078 | 5.784
3.146 | 579.62 | 58.041 | 0.078 | 5.804
3.158 | 581.668 | 58.246 | 0.078 | 5.825
3.139 | 583.716 | 58.451 | 0.078 | 5.845
3.143 | 585.764 | 58.655 | 0.078 | 5.866
3.136 | 587.812 | 58.86 | 0.078 | 5.886
3.125 | 589.86 | 59.065 | 0.078 | 5.907
3.152 | 591.908 | 59.27 | 0.078 | 5.927
3.173 | 593.956 | 59.475 | 0.079 | 5.947
3.154 | 596.004 | 59.679 | 0.078 | 5.968
3.177 | 598.052 | 59.884 | 0.079 | 5.988
3.19 | 600.1 | 60.09 | 0.079 | 6.009
3.161 | 602.148 | 60.294 | 0.078 | 6.029
3.154 | 604.196 | 60.499 | 0.078 | 6.05
3.184 | 606.244 | 60.704 | 0.079 | 6.07
3.188 | 608.292 | 60.908 | 0.079 | 6.091
3.217 | 610.34 | 61.113 | 0.08 | 6.111
3.239 | 612.388 | 61.318 | 0.08 | 6.132
3.24 | 614.436 | 61.522 | 0.08 | 6.152
3.269 | 616.484 | 61.728 | 0.081 | 6.173
3.277 | 618.532 | 61.933 | 0.081 | 6.193
3.289 | 620.58 | 62.137 | 0.082 | 6.214
3.297 | 622.628 | 62.342 | 0.082 | 6.234
3.325 | 624.676 | 62.547 | 0.082 | 6.255
3.338 | 626.724 | 62.752 | 0.083 | 6.275
3.35 | 628.772 | 62.957 | 0.083 | 6.296
3.365 | 630.82 | 63.162 | 0.083 | 6.316
3.356 | 632.868 | 63.366 | 0.083 | 6.337
3.347 | 634.916 | 63.571 | 0.083 | 6.357
3.367 | 636.964 | 63.776 | 0.084 | 6.378
3.356 | 639.012 | 63.981 | 0.083 | 6.398
3.359 | 641.06 | 64.186 | 0.083 | 6.419
3.388 | 643.108 | 64.39 | 0.084 | 6.439
3.375 | 645.156 | 64.595 | 0.084 | 6.46
3.392 | 647.204 | 64.8 | 0.084 | 6.48
3.419 | 649.252 | 65.005 | 0.085 | 6.5
3.412 | 651.3 | 65.209 | 0.085 | 6.521
3.449 | 653.348 | 65.414 | 0.086 | 6.541
3.439 | 655.396 | 65.619 | 0.085 | 6.562
3.453 | 657.444 | 65.823 | 0.086 | 6.582
3.439 | 659.492 | 66.028 | 0.085 | 6.603
3.467 | 661.54 | 66.233 | 0.086 | 6.623
3.468 | 663.588 | 66.438 | 0.086 | 6.644
3.463 | 665.636 | 66.643 | 0.086 | 6.664
3.465 | 667.684 | 66.848 | 0.086 | 6.685
3.513 | 669.732 | 67.053 | 0.087 | 6.705
3.518 | 671.78 | 67.257 | 0.087 | 6.726
3.505 | 673.828 | 67.462 | 0.087 | 6.746
3.512 | 675.876 | 67.666 | 0.087 | 6.767
3.517 | 677.924 | 67.871 | 0.087 | 6.787
3.545 | 679.972 | 68.076 | 0.088 | 6.808
3.519 | 682.02 | 68.281 | 0.087 | 6.828
3.539 | 684.068 | 68.486 | 0.088 | 6.849
3.522 | 686.116 | 68.691 | 0.087 | 6.869
3.531 | 688.164 | 68.895 | 0.088 | 6.89
3.487 | 690.212 | 69.101 | 0.086 | 6.91
3.45 | 692.26 | 69.305 | 0.086 | 6.931
3.422 | 694.308 | 69.51 | 0.085 | 6.951
3.43 | 696.356 | 69.715 | 0.085 | 6.971
3.418 | 698.404 | 69.92 | 0.085 | 6.992
3.42 | 700.452 | 70.125 | 0.085 | 7.012
3.444 | 702.5 | 70.33 | 0.085 | 7.033
3.422 | 704.548 | 70.534 | 0.085 | 7.053
3.435 | 706.596 | 70.739 | 0.085 | 7.074
3.445 | 708.644 | 70.944 | 0.085 | 7.094
3.464 | 710.692 | 71.149 | 0.086 | 7.115
3.464 | 712.74 | 71.354 | 0.086 | 7.135
3.477 | 714.788 | 71.558 | 0.086 | 7.156
3.469 | 716.836 | 71.763 | 0.086 | 7.176
3.49 | 718.884 | 71.968 | 0.087 | 7.197
3.5 | 720.932 | 72.172 | 0.087 | 7.217
3.514 | 722.98 | 72.377 | 0.087 | 7.238
3.539 | 725.028 | 72.582 | 0.088 | 7.258
3.513 | 727.076 | 72.786 | 0.087 | 7.279
3.554 | 729.124 | 72.992 | 0.088 | 7.299
3.529 | 731.172 | 73.196 | 0.088 | 7.32
3.534 | 733.22 | 73.401 | 0.088 | 7.34
3.544 | 735.268 | 73.606 | 0.088 | 7.361
3.55 | 737.316 | 73.811 | 0.088 | 7.381
3.534 | 739.364 | 74.016 | 0.088 | 7.402
3.573 | 741.412 | 74.221 | 0.089 | 7.422
3.559 | 743.46 | 74.425 | 0.088 | 7.443
3.576 | 745.508 | 74.63 | 0.089 | 7.463
3.596 | 747.556 | 74.835 | 0.089 | 7.483
3.595 | 749.604 | 75.039 | 0.089 | 7.504
3.614 | 751.652 | 75.245 | 0.09 | 7.524
3.625 | 753.7 | 75.449 | 0.09 | 7.545
3.626 | 755.748 | 75.654 | 0.09 | 7.565
3.613 | 757.796 | 75.859 | 0.09 | 7.586
3.64 | 759.844 | 76.063 | 0.09 | 7.606
3.623 | 761.892 | 76.269 | 0.09 | 7.627
3.632 | 763.94 | 76.473 | 0.09 | 7.647
3.633 | 765.988 | 76.678 | 0.09 | 7.668
3.625 | 768.036 | 76.883 | 0.09 | 7.688
3.653 | 770.084 | 77.088 | 0.091 | 7.709
3.671 | 772.132 | 77.292 | 0.091 | 7.729
3.666 | 774.18 | 77.498 | 0.091 | 7.75
3.678 | 776.228 | 77.702 | 0.091 | 7.77
3.681 | 778.276 | 77.907 | 0.091 | 7.791
3.655 | 780.324 | 78.112 | 0.091 | 7.811
3.661 | 782.372 | 78.317 | 0.091 | 7.832
3.651 | 784.42 | 78.522 | 0.091 | 7.852
3.659 | 786.468 | 78.726 | 0.091 | 7.873
3.661 | 788.516 | 78.931 | 0.091 | 7.893
3.675 | 790.564 | 79.136 | 0.091 | 7.914
3.674 | 792.612 | 79.341 | 0.091 | 7.934
3.657 | 794.66 | 79.545 | 0.091 | 7.955
3.658 | 796.708 | 79.75 | 0.091 | 7.975
3.655 | 798.756 | 79.955 | 0.091 | 7.995
3.672 | 800.804 | 80.16 | 0.091 | 8.016
3.663 | 802.852 | 80.364 | 0.091 | 8.036
3.688 | 804.9 | 80.569 | 0.091 | 8.057
3.676 | 806.948 | 80.774 | 0.091 | 8.077
3.694 | 808.996 | 80.979 | 0.092 | 8.098
3.7 | 811.044 | 81.183 | 0.092 | 8.118
3.716 | 813.092 | 81.389 | 0.092 | 8.139
3.734 | 815.14 | 81.593 | 0.093 | 8.159
3.732 | 817.188 | 81.798 | 0.093 | 8.18
3.747 | 819.236 | 82.003 | 0.093 | 8.2
3.724 | 821.284 | 82.207 | 0.092 | 8.221
3.741 | 823.332 | 82.412 | 0.093 | 8.241
3.743 | 825.38 | 82.617 | 0.093 | 8.262
3.73 | 827.428 | 82.822 | 0.093 | 8.282
3.728 | 829.476 | 83.026 | 0.092 | 8.303
3.741 | 831.524 | 83.231 | 0.093 | 8.323
3.738 | 833.572 | 83.436 | 0.093 | 8.344
3.739 | 835.62 | 83.642 | 0.093 | 8.364
3.748 | 837.668 | 83.846 | 0.093 | 8.385
3.757 | 839.716 | 84.051 | 0.093 | 8.405
3.754 | 841.764 | 84.256 | 0.093 | 8.426
3.745 | 843.812 | 84.46 | 0.093 | 8.446
3.772 | 845.86 | 84.666 | 0.094 | 8.467
3.757 | 847.908 | 84.87 | 0.093 | 8.487
3.78 | 849.956 | 85.075 | 0.094 | 8.507
3.778 | 852.004 | 85.281 | 0.094 | 8.528
3.782 | 854.052 | 85.485 | 0.094 | 8.548
3.784 | 856.1 | 85.69 | 0.094 | 8.569
3.779 | 858.148 | 85.894 | 0.094 | 8.589
3.802 | 860.196 | 86.099 | 0.094 | 8.61
3.79 | 862.244 | 86.304 | 0.094 | 8.63
3.808 | 864.292 | 86.509 | 0.094 | 8.651
3.802 | 866.34 | 86.713 | 0.094 | 8.671
3.791 | 868.388 | 86.918 | 0.094 | 8.692
3.83 | 870.436 | 87.123 | 0.095 | 8.712
3.823 | 872.484 | 87.327 | 0.095 | 8.733
3.825 | 874.532 | 87.532 | 0.095 | 8.753
3.841 | 876.58 | 87.737 | 0.095 | 8.774
3.842 | 878.628 | 87.942 | 0.095 | 8.794
3.851 | 880.676 | 88.147 | 0.096 | 8.815
3.878 | 882.724 | 88.351 | 0.096 | 8.835
3.884 | 884.772 | 88.556 | 0.096 | 8.856
3.899 | 886.82 | 88.762 | 0.097 | 8.876
3.905 | 888.868 | 88.966 | 0.097 | 8.897
3.918 | 890.916 | 89.171 | 0.097 | 8.917
3.909 | 892.964 | 89.376 | 0.097 | 8.938
3.925 | 895.012 | 89.58 | 0.097 | 8.958
3.937 | 897.06 | 89.785 | 0.098 | 8.979
3.926 | 899.108 | 89.99 | 0.097 | 8.999
3.941 | 901.156 | 90.194 | 0.098 | 9.019
3.953 | 903.204 | 90.399 | 0.098 | 9.04
3.953 | 905.252 | 90.604 | 0.098 | 9.06
3.953 | 907.3 | 90.81 | 0.098 | 9.081
3.977 | 909.348 | 91.014 | 0.099 | 9.101
3.948 | 911.396 | 91.219 | 0.098 | 9.122
3.969 | 913.444 | 91.424 | 0.098 | 9.142
3.96 | 915.492 | 91.628 | 0.098 | 9.163
3.984 | 917.54 | 91.833 | 0.099 | 9.183
3.979 | 919.588 | 92.038 | 0.099 | 9.204
3.972 | 921.636 | 92.243 | 0.099 | 9.224
3.973 | 923.684 | 92.448 | 0.099 | 9.245
3.958 | 925.732 | 92.653 | 0.098 | 9.265
4 | 927.78 | 92.857 | 0.099 | 9.286
3.985 | 929.828 | 93.062 | 0.099 | 9.306
3.988 | 931.876 | 93.267 | 0.099 | 9.327
3.975 | 933.924 | 93.471 | 0.099 | 9.347
3.991 | 935.972 | 93.677 | 0.099 | 9.368
3.997 | 938.02 | 93.881 | 0.099 | 9.388
4 | 940.068 | 94.086 | 0.099 | 9.409
3.989 | 942.116 | 94.292 | 0.099 | 9.429
3.992 | 944.164 | 94.496 | 0.099 | 9.45
4.012 | 946.212 | 94.7 | 0.099 | 9.47
3.992 | 948.26 | 94.905 | 0.099 | 9.491
4.025 | 950.308 | 95.11 | 0.1 | 9.511
4.048 | 952.356 | 95.316 | 0.1 | 9.532
4.036 | 954.404 | 95.52 | 0.1 | 9.552
4.046 | 956.452 | 95.724 | 0.1 | 9.572
4.068 | 958.5 | 95.93 | 0.101 | 9.593
4.079 | 960.548 | 96.134 | 0.101 | 9.613
4.097 | 962.596 | 96.339 | 0.102 | 9.634
4.094 | 964.644 | 96.544 | 0.102 | 9.654
4.107 | 966.692 | 96.748 | 0.102 | 9.675
4.12 | 968.74 | 96.953 | 0.102 | 9.695
4.109 | 970.788 | 97.158 | 0.102 | 9.716
4.149 | 972.836 | 97.362 | 0.103 | 9.736
4.146 | 974.884 | 97.567 | 0.103 | 9.757
4.143 | 976.932 | 97.772 | 0.103 | 9.777
4.162 | 978.98 | 97.977 | 0.103 | 9.798
4.167 | 981.028 | 98.183 | 0.103 | 9.818
4.167 | 983.076 | 98.387 | 0.103 | 9.839
4.176 | 985.124 | 98.591 | 0.104 | 9.859
4.179 | 987.172 | 98.797 | 0.104 | 9.88
4.19 | 989.22 | 99.001 | 0.104 | 9.9
4.214 | 991.268 | 99.206 | 0.105 | 9.921
4.202 | 993.316 | 99.411 | 0.104 | 9.941
4.227 | 995.364 | 99.616 | 0.105 | 9.962
4.233 | 997.412 | 99.821 | 0.105 | 9.982
4.237 | 999.46 | 100.025 | 0.105 | 10.003
4.249 | 1001.508 | 100.23 | 0.105 | 10.023
4.254 | 1003.556 | 100.435 | 0.106 | 10.044
4.25 | 1005.604 | 100.64 | 0.105 | 10.064
4.263 | 1007.652 | 100.845 | 0.106 | 10.084
4.249 | 1009.7 | 101.05 | 0.105 | 10.105
4.251 | 1011.748 | 101.254 | 0.105 | 10.125
4.285 | 1013.796 | 101.46 | 0.106 | 10.146
4.279 | 1015.844 | 101.664 | 0.106 | 10.166
4.255 | 1017.892 | 101.868 | 0.106 | 10.187
4.27 | 1019.94 | 102.074 | 0.106 | 10.207
4.285 | 1021.988 | 102.279 | 0.106 | 10.228
4.259 | 1024.036 | 102.483 | 0.106 | 10.248
4.273 | 1026.084 | 102.688 | 0.106 | 10.269
4.28 | 1028.132 | 102.892 | 0.106 | 10.289
4.276 | 1030.18 | 103.097 | 0.106 | 10.31
4.273 | 1032.228 | 103.302 | 0.106 | 10.33
4.258 | 1034.276 | 103.507 | 0.106 | 10.351
4.221 | 1036.324 | 103.712 | 0.105 | 10.371
4.221 | 1038.372 | 103.916 | 0.105 | 10.392
4.179 | 1040.42 | 104.121 | 0.104 | 10.412
4.154 | 1042.468 | 104.326 | 0.103 | 10.433
4.16 | 1044.516 | 104.53 | 0.103 | 10.453
4.187 | 1046.564 | 104.735 | 0.104 | 10.473
4.182 | 1048.612 | 104.941 | 0.104 | 10.494
4.203 | 1050.66 | 105.145 | 0.104 | 10.515
4.207 | 1052.708 | 105.35 | 0.104 | 10.535
4.23 | 1054.756 | 105.555 | 0.105 | 10.555
4.253 | 1056.804 | 105.759 | 0.105 | 10.576
4.251 | 1058.852 | 105.965 | 0.105 | 10.596
4.276 | 1060.9 | 106.17 | 0.106 | 10.617
4.274 | 1062.948 | 106.374 | 0.106 | 10.637
4.29 | 1064.996 | 106.579 | 0.106 | 10.658
4.288 | 1067.044 | 106.784 | 0.106 | 10.678
4.299 | 1069.092 | 106.989 | 0.107 | 10.699
4.312 | 1071.14 | 107.194 | 0.107 | 10.719
4.308 | 1073.188 | 107.398 | 0.107 | 10.74
4.335 | 1075.236 | 107.603 | 0.108 | 10.76
4.349 | 1077.284 | 107.808 | 0.108 | 10.781
4.36 | 1079.332 | 108.012 | 0.108 | 10.801
4.367 | 1081.38 | 108.218 | 0.108 | 10.822
4.397 | 1083.428 | 108.422 | 0.109 | 10.842
4.378 | 1085.476 | 108.627 | 0.109 | 10.863
4.385 | 1087.524 | 108.832 | 0.109 | 10.883
4.411 | 1089.572 | 109.036 | 0.109 | 10.904
4.405 | 1091.62 | 109.241 | 0.109 | 10.924
4.427 | 1093.668 | 109.447 | 0.11 | 10.945
4.453 | 1095.716 | 109.651 | 0.11 | 10.965
4.453 | 1097.764 | 109.856 | 0.11 | 10.986
4.481 | 1099.812 | 110.06 | 0.111 | 11.006
4.487 | 1101.86 | 110.265 | 0.111 | 11.026
4.493 | 1103.908 | 110.471 | 0.111 | 11.047
4.498 | 1105.956 | 110.675 | 0.112 | 11.067
4.491 | 1108.004 | 110.879 | 0.111 | 11.088
4.511 | 1110.052 | 111.084 | 0.112 | 11.108
4.514 | 1112.1 | 111.289 | 0.112 | 11.129
4.533 | 1114.148 | 111.494 | 0.112 | 11.149
4.52 | 1116.196 | 111.699 | 0.112 | 11.17
4.511 | 1118.244 | 111.903 | 0.112 | 11.19
4.52 | 1120.292 | 112.108 | 0.112 | 11.211
4.53 | 1122.34 | 112.313 | 0.112 | 11.231
4.544 | 1124.388 | 112.518 | 0.113 | 11.252
4.562 | 1126.436 | 112.723 | 0.113 | 11.272
4.579 | 1128.484 | 112.927 | 0.114 | 11.293
4.552 | 1130.532 | 113.132 | 0.113 | 11.313
4.56 | 1132.58 | 113.338 | 0.113 | 11.334
4.565 | 1134.628 | 113.542 | 0.113 | 11.354
4.575 | 1136.676 | 113.747 | 0.113 | 11.375
4.578 | 1138.724 | 113.952 | 0.114 | 11.395
4.589 | 1140.772 | 114.156 | 0.114 | 11.416
4.607 | 1142.82 | 114.361 | 0.114 | 11.436
4.614 | 1144.868 | 114.566 | 0.114 | 11.457
4.593 | 1146.916 | 114.771 | 0.114 | 11.477
4.604 | 1148.964 | 114.976 | 0.114 | 11.498
4.6 | 1151.012 | 115.181 | 0.114 | 11.518
4.607 | 1153.06 | 115.385 | 0.114 | 11.539
4.605 | 1155.108 | 115.59 | 0.114 | 11.559
4.573 | 1157.156 | 115.795 | 0.113 | 11.58
4.584 | 1159.204 | 116 | 0.114 | 11.6
4.544 | 1161.252 | 116.205 | 0.113 | 11.62
4.52 | 1163.3 | 116.409 | 0.112 | 11.641
4.51 | 1165.348 | 116.615 | 0.112 | 11.661
4.49 | 1167.396 | 116.819 | 0.111 | 11.682
4.468 | 1169.444 | 117.023 | 0.111 | 11.702
4.48 | 1171.492 | 117.229 | 0.111 | 11.723
4.486 | 1173.54 | 117.433 | 0.111 | 11.743
4.478 | 1175.588 | 117.638 | 0.111 | 11.764
4.487 | 1177.636 | 117.843 | 0.111 | 11.784
4.506 | 1179.684 | 118.047 | 0.112 | 11.805
4.515 | 1181.732 | 118.252 | 0.112 | 11.825
4.514 | 1183.78 | 118.457 | 0.112 | 11.846
4.538 | 1185.828 | 118.662 | 0.113 | 11.866
4.543 | 1187.876 | 118.867 | 0.113 | 11.887
4.554 | 1189.924 | 119.071 | 0.113 | 11.907
4.564 | 1191.972 | 119.276 | 0.113 | 11.928
4.556 | 1194.02 | 119.482 | 0.113 | 11.948
4.601 | 1196.068 | 119.686 | 0.114 | 11.969
4.602 | 1198.116 | 119.891 | 0.114 | 11.989
4.607 | 1200.164 | 120.095 | 0.114 | 12.01
4.614 | 1202.212 | 120.3 | 0.114 | 12.03
4.617 | 1204.26 | 120.506 | 0.115 | 12.051
4.617 | 1206.308 | 120.71 | 0.114 | 12.071
4.638 | 1208.356 | 120.914 | 0.115 | 12.091
4.633 | 1210.404 | 121.12 | 0.115 | 12.112
4.651 | 1212.452 | 121.324 | 0.115 | 12.132
4.64 | 1214.5 | 121.529 | 0.115 | 12.153
4.633 | 1216.548 | 121.734 | 0.115 | 12.173
4.674 | 1218.596 | 121.939 | 0.116 | 12.194
4.638 | 1220.644 | 122.144 | 0.115 | 12.214
4.669 | 1222.692 | 122.349 | 0.116 | 12.235
4.665 | 1224.74 | 122.553 | 0.116 | 12.255
4.665 | 1226.788 | 122.758 | 0.116 | 12.276
4.659 | 1228.836 | 122.963 | 0.116 | 12.296
4.659 | 1230.884 | 123.168 | 0.116 | 12.317
4.649 | 1232.932 | 123.373 | 0.115 | 12.337
4.65 | 1234.98 | 123.578 | 0.115 | 12.358
4.65 | 1237.028 | 123.782 | 0.115 | 12.378
4.658 | 1239.076 | 123.988 | 0.116 | 12.399
4.676 | 1241.124 | 124.192 | 0.116 | 12.419
4.67 | 1243.172 | 124.396 | 0.116 | 12.44
4.677 | 1245.22 | 124.601 | 0.116 | 12.46
4.663 | 1247.268 | 124.806 | 0.116 | 12.481
4.658 | 1249.316 | 125.011 | 0.116 | 12.501
4.642 | 1251.364 | 125.216 | 0.115 | 12.522
4.655 | 1253.412 | 125.42 | 0.115 | 12.542
4.646 | 1255.46 | 125.625 | 0.115 | 12.563
4.674 | 1257.508 | 125.83 | 0.116 | 12.583
4.673 | 1259.556 | 126.034 | 0.116 | 12.603
4.68 | 1261.604 | 126.24 | 0.116 | 12.624
4.716 | 1263.652 | 126.444 | 0.117 | 12.644
4.71 | 1265.7 | 126.65 | 0.117 | 12.665
4.731 | 1267.748 | 126.854 | 0.117 | 12.685
4.734 | 1269.796 | 127.059 | 0.117 | 12.706
4.736 | 1271.844 | 127.263 | 0.117 | 12.726
4.752 | 1273.892 | 127.468 | 0.118 | 12.747
4.78 | 1275.94 | 127.673 | 0.119 | 12.767
4.751 | 1277.988 | 127.878 | 0.118 | 12.788
4.789 | 1280.036 | 128.082 | 0.119 | 12.808
4.788 | 1282.084 | 128.287 | 0.119 | 12.829
4.76 | 1284.132 | 128.492 | 0.118 | 12.849
4.776 | 1286.18 | 128.697 | 0.118 | 12.87
4.803 | 1288.228 | 128.902 | 0.119 | 12.89
4.8 | 1290.276 | 129.107 | 0.119 | 12.911
4.816 | 1292.324 | 129.312 | 0.119 | 12.931
4.815 | 1294.372 | 129.517 | 0.119 | 12.952
4.837 | 1296.42 | 129.721 | 0.12 | 12.972
4.858 | 1298.468 | 129.926 | 0.12 | 12.993
4.856 | 1300.516 | 130.132 | 0.12 | 13.013
4.845 | 1302.564 | 130.336 | 0.12 | 13.034
4.86 | 1304.612 | 130.541 | 0.121 | 13.054
4.857 | 1306.66 | 130.746 | 0.12 | 13.075
4.88 | 1308.708 | 130.95 | 0.121 | 13.095
4.862 | 1310.756 | 131.156 | 0.121 | 13.116
4.874 | 1312.804 | 131.36 | 0.121 | 13.136
4.892 | 1314.852 | 131.564 | 0.121 | 13.156
4.909 | 1316.9 | 131.769 | 0.122 | 13.177
4.919 | 1318.948 | 131.974 | 0.122 | 13.197
4.932 | 1320.996 | 132.179 | 0.122 | 13.218
4.932 | 1323.044 | 132.384 | 0.122 | 13.238
4.937 | 1325.092 | 132.588 | 0.122 | 13.259
4.925 | 1327.14 | 132.793 | 0.122 | 13.279
4.932 | 1329.188 | 132.998 | 0.122 | 13.3
4.937 | 1331.236 | 133.202 | 0.122 | 13.32
4.951 | 1333.284 | 133.408 | 0.123 | 13.341
4.966 | 1335.332 | 133.612 | 0.123 | 13.361
4.967 | 1337.38 | 133.817 | 0.123 | 13.382
4.964 | 1339.428 | 134.023 | 0.123 | 13.402
4.962 | 1341.476 | 134.227 | 0.123 | 13.423
4.991 | 1343.524 | 134.431 | 0.124 | 13.443
4.986 | 1345.572 | 134.637 | 0.124 | 13.464
5.012 | 1347.62 | 134.841 | 0.124 | 13.484
5.008 | 1349.668 | 135.046 | 0.124 | 13.505
5.014 | 1351.716 | 135.251 | 0.124 | 13.525
5.02 | 1353.764 | 135.455 | 0.124 | 13.546
5.013 | 1355.812 | 135.661 | 0.124 | 13.566
5.013 | 1357.86 | 135.865 | 0.124 | 13.587
5.024 | 1359.908 | 136.07 | 0.125 | 13.607
5.04 | 1361.956 | 136.275 | 0.125 | 13.628
5.046 | 1364.004 | 136.48 | 0.125 | 13.648
5.055 | 1366.052 | 136.685 | 0.125 | 13.668
5.062 | 1368.1 | 136.889 | 0.126 | 13.689
5.06 | 1370.148 | 137.094 | 0.125 | 13.709
5.061 | 1372.196 | 137.299 | 0.126 | 13.73
5.077 | 1374.244 | 137.503 | 0.126 | 13.75
5.106 | 1376.292 | 137.708 | 0.127 | 13.771
5.104 | 1378.34 | 137.914 | 0.127 | 13.791
5.091 | 1380.388 | 138.118 | 0.126 | 13.812
5.125 | 1382.436 | 138.323 | 0.127 | 13.832
5.109 | 1384.484 | 138.528 | 0.127 | 13.853
5.112 | 1386.532 | 138.732 | 0.127 | 13.873
5.127 | 1388.58 | 138.937 | 0.127 | 13.894
5.132 | 1390.628 | 139.142 | 0.127 | 13.914
5.152 | 1392.676 | 139.347 | 0.128 | 13.935
5.132 | 1394.724 | 139.552 | 0.127 | 13.955
5.16 | 1396.772 | 139.757 | 0.128 | 13.976
5.174 | 1398.82 | 139.961 | 0.128 | 13.996
5.179 | 1400.868 | 140.166 | 0.128 | 14.017
5.182 | 1402.916 | 140.371 | 0.129 | 14.037
5.184 | 1404.964 | 140.576 | 0.129 | 14.058
5.178 | 1407.012 | 140.781 | 0.128 | 14.078
5.181 | 1409.06 | 140.985 | 0.128 | 14.099
5.21 | 1411.108 | 141.19 | 0.129 | 14.119
5.2 | 1413.156 | 141.395 | 0.129 | 14.14
5.217 | 1415.204 | 141.599 | 0.129 | 14.16
5.223 | 1417.252 | 141.805 | 0.13 | 14.18
5.215 | 1419.3 | 142.009 | 0.129 | 14.201
5.245 | 1421.348 | 142.214 | 0.13 | 14.221
5.22 | 1423.396 | 142.419 | 0.129 | 14.242
5.234 | 1425.444 | 142.623 | 0.13 | 14.262
5.236 | 1427.492 | 142.828 | 0.13 | 14.283
5.249 | 1429.54 | 143.033 | 0.13 | 14.303
5.246 | 1431.588 | 143.238 | 0.13 | 14.324
5.253 | 1433.636 | 143.443 | 0.13 | 14.344
5.254 | 1435.684 | 143.648 | 0.13 | 14.365
5.259 | 1437.732 | 143.852 | 0.13 | 14.385
5.264 | 1439.78 | 144.057 | 0.131 | 14.406
5.28 | 1441.828 | 144.262 | 0.131 | 14.426
5.294 | 1443.876 | 144.467 | 0.131 | 14.447
5.276 | 1445.924 | 144.672 | 0.131 | 14.467
5.276 | 1447.972 | 144.877 | 0.131 | 14.488
5.278 | 1450.02 | 145.082 | 0.131 | 14.508
5.296 | 1452.068 | 145.286 | 0.131 | 14.529
5.301 | 1454.116 | 145.491 | 0.131 | 14.549
5.31 | 1456.164 | 145.696 | 0.132 | 14.57
5.317 | 1458.212 | 145.901 | 0.132 | 14.59
5.324 | 1460.26 | 146.105 | 0.132 | 14.61
5.31 | 1462.308 | 146.311 | 0.132 | 14.631
5.344 | 1464.356 | 146.515 | 0.133 | 14.652
5.351 | 1466.404 | 146.72 | 0.133 | 14.672
5.334 | 1468.452 | 146.925 | 0.132 | 14.693
5.352 | 1470.5 | 147.129 | 0.133 | 14.713
5.359 | 1472.548 | 147.334 | 0.133 | 14.733
5.356 | 1474.596 | 147.539 | 0.133 | 14.754
5.355 | 1476.644 | 147.744 | 0.133 | 14.774
5.355 | 1478.692 | 147.949 | 0.133 | 14.795
5.353 | 1480.74 | 148.153 | 0.133 | 14.815
5.379 | 1482.788 | 148.358 | 0.133 | 14.836
5.37 | 1484.836 | 148.563 | 0.133 | 14.856
5.385 | 1486.884 | 148.767 | 0.134 | 14.877
5.401 | 1488.932 | 148.972 | 0.134 | 14.897
5.4 | 1490.98 | 149.178 | 0.134 | 14.918
5.4 | 1493.028 | 149.382 | 0.134 | 14.938
5.414 | 1495.076 | 149.587 | 0.134 | 14.959
5.406 | 1497.124 | 149.792 | 0.134 | 14.979
5.409 | 1499.172 | 149.996 | 0.134 | 15
5.411 | 1501.22 | 150.201 | 0.134 | 15.02
5.42 | 1503.268 | 150.406 | 0.134 | 15.041
5.419 | 1505.316 | 150.611 | 0.134 | 15.061
5.416 | 1507.364 | 150.816 | 0.134 | 15.082
5.415 | 1509.412 | 151.02 | 0.134 | 15.102
5.404 | 1511.46 | 151.225 | 0.134 | 15.123
5.422 | 1513.508 | 151.43 | 0.134 | 15.143
5.404 | 1515.556 | 151.635 | 0.134 | 15.163
5.397 | 1517.604 | 151.839 | 0.134 | 15.184
5.413 | 1519.652 | 152.045 | 0.134 | 15.204
5.387 | 1521.7 | 152.249 | 0.134 | 15.225
5.374 | 1523.748 | 152.454 | 0.133 | 15.245
5.354 | 1525.796 | 152.659 | 0.133 | 15.266
5.29 | 1527.844 | 152.863 | 0.131 | 15.286
5.195 | 1529.892 | 153.069 | 0.129 | 15.307
-0.289 | 1531.49 | 153.228 | -0.007 | 15.323