## Sheet1
Test Method | MTS EM Tension (Simplified).msm
Sample I. D. | Sample82.mss
Specimen Number | 4
Load (N) | Time (s) | Extension (mm) | Stress (MPa) | Strain (mm/mm)
0.551 | 1.06 | 0.098 | 0.014 | 0.01
1.196 | 2.084 | 0.201 | 0.03 | 0.02
1.741 | 3.108 | 0.304 | 0.043 | 0.03
2.166 | 4.132 | 0.406 | 0.054 | 0.041
2.477 | 5.156 | 0.509 | 0.061 | 0.051
2.646 | 6.18 | 0.611 | 0.066 | 0.061
2.752 | 7.204 | 0.713 | 0.068 | 0.071
2.888 | 8.228 | 0.815 | 0.072 | 0.082
2.958 | 9.252 | 0.918 | 0.073 | 0.092
3.044 | 10.276 | 1.02 | 0.075 | 0.102
3.095 | 11.3 | 1.123 | 0.077 | 0.112
3.158 | 12.324 | 1.225 | 0.078 | 0.122
3.188 | 13.348 | 1.328 | 0.079 | 0.133
3.205 | 14.372 | 1.43 | 0.079 | 0.143
3.23 | 15.396 | 1.533 | 0.08 | 0.153
3.237 | 16.42 | 1.635 | 0.08 | 0.163
3.21 | 17.444 | 1.737 | 0.08 | 0.174
3.204 | 18.468 | 1.84 | 0.079 | 0.184
3.174 | 19.492 | 1.942 | 0.079 | 0.194
3.185 | 20.516 | 2.045 | 0.079 | 0.204
3.144 | 21.54 | 2.147 | 0.078 | 0.215
3.128 | 22.564 | 2.249 | 0.078 | 0.225
3.086 | 23.588 | 2.352 | 0.077 | 0.235
3.061 | 24.612 | 2.453 | 0.076 | 0.245
2.995 | 25.636 | 2.557 | 0.074 | 0.256
2.933 | 26.66 | 2.659 | 0.073 | 0.266
2.862 | 27.684 | 2.761 | 0.071 | 0.276
2.748 | 28.708 | 2.863 | 0.068 | 0.286
2.666 | 29.732 | 2.966 | 0.066 | 0.297
2.609 | 30.756 | 3.069 | 0.065 | 0.307
2.564 | 31.78 | 3.171 | 0.064 | 0.317
2.546 | 32.804 | 3.273 | 0.063 | 0.327
2.508 | 33.828 | 3.375 | 0.062 | 0.338
2.489 | 34.852 | 3.478 | 0.062 | 0.348
2.487 | 35.876 | 3.58 | 0.062 | 0.358
2.46 | 36.9 | 3.683 | 0.061 | 0.368
2.44 | 37.924 | 3.786 | 0.061 | 0.379
2.448 | 38.948 | 3.887 | 0.061 | 0.389
2.457 | 39.972 | 3.99 | 0.061 | 0.399
2.431 | 40.996 | 4.092 | 0.06 | 0.409
2.439 | 42.02 | 4.195 | 0.06 | 0.42
2.442 | 43.044 | 4.298 | 0.061 | 0.43
2.423 | 44.068 | 4.4 | 0.06 | 0.44
2.421 | 45.092 | 4.502 | 0.06 | 0.45
2.421 | 46.116 | 4.604 | 0.06 | 0.46
2.419 | 47.14 | 4.707 | 0.06 | 0.471
2.401 | 48.164 | 4.809 | 0.06 | 0.481
2.375 | 49.188 | 4.912 | 0.059 | 0.491
2.381 | 50.212 | 5.014 | 0.059 | 0.501
2.387 | 51.236 | 5.116 | 0.059 | 0.512
2.403 | 52.26 | 5.219 | 0.06 | 0.522
2.381 | 53.284 | 5.322 | 0.059 | 0.532
2.391 | 54.308 | 5.424 | 0.059 | 0.542
2.395 | 55.332 | 5.526 | 0.059 | 0.553
2.372 | 56.356 | 5.628 | 0.059 | 0.563
2.362 | 57.38 | 5.731 | 0.059 | 0.573
2.391 | 58.404 | 5.833 | 0.059 | 0.583
2.385 | 59.428 | 5.936 | 0.059 | 0.594
2.377 | 60.452 | 6.038 | 0.059 | 0.604
2.374 | 61.476 | 6.141 | 0.059 | 0.614
2.368 | 62.5 | 6.242 | 0.059 | 0.624
2.353 | 63.524 | 6.346 | 0.058 | 0.635
2.362 | 64.548 | 6.448 | 0.059 | 0.645
2.353 | 65.572 | 6.55 | 0.058 | 0.655
2.348 | 66.596 | 6.652 | 0.058 | 0.665
2.346 | 67.62 | 6.755 | 0.058 | 0.675
2.355 | 68.644 | 6.857 | 0.058 | 0.686
2.377 | 69.668 | 6.96 | 0.059 | 0.696
2.396 | 70.692 | 7.062 | 0.059 | 0.706
2.405 | 71.716 | 7.166 | 0.06 | 0.717
2.408 | 72.74 | 7.266 | 0.06 | 0.727
2.39 | 73.764 | 7.369 | 0.059 | 0.737
2.381 | 74.788 | 7.472 | 0.059 | 0.747
2.395 | 75.812 | 7.574 | 0.059 | 0.757
2.389 | 76.836 | 7.677 | 0.059 | 0.768
2.39 | 77.86 | 7.779 | 0.059 | 0.778
2.367 | 78.884 | 7.881 | 0.059 | 0.788
2.377 | 79.908 | 7.983 | 0.059 | 0.798
2.379 | 80.932 | 8.086 | 0.059 | 0.809
2.393 | 81.956 | 8.188 | 0.059 | 0.819
2.405 | 82.98 | 8.291 | 0.06 | 0.829
2.432 | 84.004 | 8.393 | 0.06 | 0.839
2.409 | 85.028 | 8.496 | 0.06 | 0.85
2.408 | 86.052 | 8.598 | 0.06 | 0.86
2.41 | 87.076 | 8.701 | 0.06 | 0.87
2.422 | 88.1 | 8.803 | 0.06 | 0.88
2.403 | 89.124 | 8.905 | 0.06 | 0.89
2.398 | 90.148 | 9.008 | 0.059 | 0.901
2.401 | 91.172 | 9.11 | 0.06 | 0.911
2.403 | 92.196 | 9.213 | 0.06 | 0.921
2.412 | 93.22 | 9.315 | 0.06 | 0.931
2.411 | 94.244 | 9.417 | 0.06 | 0.942
2.44 | 95.268 | 9.52 | 0.061 | 0.952
2.42 | 96.292 | 9.621 | 0.06 | 0.962
2.428 | 97.316 | 9.725 | 0.06 | 0.973
2.413 | 98.34 | 9.827 | 0.06 | 0.983
2.432 | 99.364 | 9.929 | 0.06 | 0.993
2.414 | 100.388 | 10.031 | 0.06 | 1.003
2.427 | 101.412 | 10.134 | 0.06 | 1.013
2.424 | 102.436 | 10.237 | 0.06 | 1.024
2.441 | 103.46 | 10.339 | 0.061 | 1.034
2.45 | 104.484 | 10.441 | 0.061 | 1.044
2.456 | 105.508 | 10.543 | 0.061 | 1.054
2.452 | 106.532 | 10.646 | 0.061 | 1.065
2.465 | 107.556 | 10.748 | 0.061 | 1.075
2.474 | 108.58 | 10.851 | 0.061 | 1.085
2.483 | 109.604 | 10.954 | 0.062 | 1.095
2.485 | 110.628 | 11.055 | 0.062 | 1.106
2.504 | 111.652 | 11.158 | 0.062 | 1.116
2.501 | 112.676 | 11.26 | 0.062 | 1.126
2.492 | 113.7 | 11.363 | 0.062 | 1.136
2.487 | 114.724 | 11.465 | 0.062 | 1.147
2.495 | 115.748 | 11.568 | 0.062 | 1.157
2.474 | 116.772 | 11.67 | 0.061 | 1.167
2.453 | 117.796 | 11.772 | 0.061 | 1.177
2.484 | 118.82 | 11.875 | 0.062 | 1.188
2.483 | 119.844 | 11.978 | 0.062 | 1.198
2.476 | 120.868 | 12.08 | 0.061 | 1.208
2.495 | 121.892 | 12.182 | 0.062 | 1.218
2.479 | 122.916 | 12.284 | 0.061 | 1.228
2.443 | 123.94 | 12.387 | 0.061 | 1.239
2.462 | 124.964 | 12.49 | 0.061 | 1.249
2.461 | 125.988 | 12.592 | 0.061 | 1.259
2.444 | 127.012 | 12.694 | 0.061 | 1.269
2.49 | 128.036 | 12.796 | 0.062 | 1.28
2.48 | 129.06 | 12.899 | 0.062 | 1.29
2.454 | 130.084 | 13.001 | 0.061 | 1.3
2.472 | 131.108 | 13.104 | 0.061 | 1.31
2.47 | 132.132 | 13.206 | 0.061 | 1.321
2.466 | 133.156 | 13.309 | 0.061 | 1.331
2.469 | 134.18 | 13.41 | 0.061 | 1.341
2.453 | 135.204 | 13.513 | 0.061 | 1.351
2.466 | 136.228 | 13.616 | 0.061 | 1.362
2.454 | 137.252 | 13.718 | 0.061 | 1.372
2.454 | 138.276 | 13.82 | 0.061 | 1.382
2.443 | 139.3 | 13.922 | 0.061 | 1.392
2.451 | 140.324 | 14.025 | 0.061 | 1.403
2.429 | 141.348 | 14.128 | 0.06 | 1.413
2.414 | 142.372 | 14.23 | 0.06 | 1.423
2.42 | 143.396 | 14.334 | 0.06 | 1.433
2.418 | 144.42 | 14.434 | 0.06 | 1.443
2.412 | 145.444 | 14.537 | 0.06 | 1.454
2.417 | 146.468 | 14.64 | 0.06 | 1.464
2.393 | 147.492 | 14.742 | 0.059 | 1.474
2.404 | 148.516 | 14.845 | 0.06 | 1.484
2.414 | 149.54 | 14.947 | 0.06 | 1.495
2.377 | 150.564 | 15.049 | 0.059 | 1.505
2.427 | 151.588 | 15.151 | 0.06 | 1.515
2.399 | 152.612 | 15.254 | 0.06 | 1.525
2.368 | 153.636 | 15.357 | 0.059 | 1.536
2.396 | 154.66 | 15.459 | 0.059 | 1.546
2.394 | 155.684 | 15.561 | 0.059 | 1.556
2.356 | 156.708 | 15.664 | 0.058 | 1.566
2.385 | 157.732 | 15.766 | 0.059 | 1.577
2.398 | 158.756 | 15.869 | 0.059 | 1.587
2.386 | 159.78 | 15.971 | 0.059 | 1.597
2.38 | 160.804 | 16.073 | 0.059 | 1.607
2.397 | 161.828 | 16.176 | 0.059 | 1.618
2.37 | 162.852 | 16.278 | 0.059 | 1.628
2.4 | 163.876 | 16.381 | 0.06 | 1.638
2.393 | 164.9 | 16.483 | 0.059 | 1.648
2.352 | 165.924 | 16.585 | 0.058 | 1.659
2.39 | 166.948 | 16.688 | 0.059 | 1.669
2.374 | 167.972 | 16.789 | 0.059 | 1.679
2.38 | 168.996 | 16.893 | 0.059 | 1.689
2.393 | 170.02 | 16.995 | 0.059 | 1.699
2.378 | 171.044 | 17.097 | 0.059 | 1.71
2.375 | 172.068 | 17.2 | 0.059 | 1.72
2.392 | 173.092 | 17.302 | 0.059 | 1.73
2.4 | 174.116 | 17.405 | 0.06 | 1.74
2.404 | 175.14 | 17.507 | 0.06 | 1.751
2.424 | 176.164 | 17.609 | 0.06 | 1.761
2.415 | 177.188 | 17.712 | 0.06 | 1.771
2.422 | 178.212 | 17.814 | 0.06 | 1.781
2.422 | 179.236 | 17.916 | 0.06 | 1.792
2.404 | 180.26 | 18.019 | 0.06 | 1.802
2.407 | 181.284 | 18.122 | 0.06 | 1.812
2.434 | 182.308 | 18.223 | 0.06 | 1.822
2.432 | 183.332 | 18.326 | 0.06 | 1.833
2.425 | 184.356 | 18.428 | 0.06 | 1.843
2.428 | 185.38 | 18.531 | 0.06 | 1.853
2.393 | 186.404 | 18.633 | 0.059 | 1.863
2.418 | 187.428 | 18.736 | 0.06 | 1.874
2.43 | 188.452 | 18.838 | 0.06 | 1.884
2.423 | 189.476 | 18.94 | 0.06 | 1.894
2.459 | 190.5 | 19.043 | 0.061 | 1.904
2.449 | 191.524 | 19.146 | 0.061 | 1.915
2.426 | 192.548 | 19.248 | 0.06 | 1.925
2.444 | 193.572 | 19.35 | 0.061 | 1.935
2.457 | 194.596 | 19.452 | 0.061 | 1.945
2.449 | 195.62 | 19.555 | 0.061 | 1.955
2.459 | 196.644 | 19.657 | 0.061 | 1.966
2.436 | 197.668 | 19.76 | 0.06 | 1.976
2.442 | 198.692 | 19.862 | 0.061 | 1.986
2.448 | 199.716 | 19.964 | 0.061 | 1.996
2.444 | 200.74 | 20.067 | 0.061 | 2.007
2.454 | 201.764 | 20.169 | 0.061 | 2.017
2.454 | 202.788 | 20.272 | 0.061 | 2.027
2.431 | 203.812 | 20.374 | 0.06 | 2.037
2.452 | 204.836 | 20.477 | 0.061 | 2.048
2.456 | 205.86 | 20.578 | 0.061 | 2.058
2.446 | 206.884 | 20.681 | 0.061 | 2.068
2.487 | 207.908 | 20.784 | 0.062 | 2.078
2.455 | 208.932 | 20.886 | 0.061 | 2.089
2.453 | 209.956 | 20.989 | 0.061 | 2.099
2.451 | 210.98 | 21.09 | 0.061 | 2.109
2.428 | 212.004 | 21.193 | 0.06 | 2.119
2.436 | 213.028 | 21.295 | 0.06 | 2.13
2.427 | 214.052 | 21.398 | 0.06 | 2.14
2.428 | 215.076 | 21.502 | 0.06 | 2.15
2.438 | 216.1 | 21.602 | 0.06 | 2.16
2.453 | 217.124 | 21.705 | 0.061 | 2.171
2.455 | 218.148 | 21.807 | 0.061 | 2.181
2.451 | 219.172 | 21.91 | 0.061 | 2.191
2.442 | 220.196 | 22.013 | 0.061 | 2.201
2.45 | 221.22 | 22.115 | 0.061 | 2.211
2.449 | 222.244 | 22.217 | 0.061 | 2.222
2.466 | 223.268 | 22.319 | 0.061 | 2.232
2.468 | 224.292 | 22.422 | 0.061 | 2.242
2.468 | 225.316 | 22.525 | 0.061 | 2.252
2.462 | 226.34 | 22.627 | 0.061 | 2.263
2.459 | 227.364 | 22.729 | 0.061 | 2.273
2.442 | 228.388 | 22.831 | 0.061 | 2.283
2.459 | 229.412 | 22.934 | 0.061 | 2.293
2.445 | 230.436 | 23.037 | 0.061 | 2.304
2.437 | 231.46 | 23.139 | 0.06 | 2.314
2.423 | 232.484 | 23.241 | 0.06 | 2.324
2.417 | 233.508 | 23.344 | 0.06 | 2.334
2.415 | 234.532 | 23.446 | 0.06 | 2.345
2.422 | 235.556 | 23.549 | 0.06 | 2.355
2.44 | 236.58 | 23.651 | 0.061 | 2.365
2.452 | 237.604 | 23.753 | 0.061 | 2.375
2.435 | 238.628 | 23.856 | 0.06 | 2.386
2.45 | 239.652 | 23.957 | 0.061 | 2.396
2.459 | 240.676 | 24.061 | 0.061 | 2.406
2.453 | 241.7 | 24.163 | 0.061 | 2.416
2.435 | 242.724 | 24.265 | 0.06 | 2.427
2.452 | 243.748 | 24.368 | 0.061 | 2.437
2.468 | 244.772 | 24.47 | 0.061 | 2.447
2.474 | 245.796 | 24.573 | 0.061 | 2.457
2.46 | 246.82 | 24.675 | 0.061 | 2.467
2.459 | 247.844 | 24.777 | 0.061 | 2.478
2.461 | 248.868 | 24.88 | 0.061 | 2.488
2.463 | 249.892 | 24.982 | 0.061 | 2.498
2.476 | 250.916 | 25.084 | 0.061 | 2.508
2.474 | 251.94 | 25.187 | 0.061 | 2.519
2.49 | 252.964 | 25.29 | 0.062 | 2.529
2.486 | 253.988 | 25.391 | 0.062 | 2.539
2.492 | 255.012 | 25.494 | 0.062 | 2.549
2.493 | 256.036 | 25.596 | 0.062 | 2.56
2.489 | 257.06 | 25.699 | 0.062 | 2.57
2.49 | 258.084 | 25.801 | 0.062 | 2.58
2.495 | 259.108 | 25.904 | 0.062 | 2.59
2.511 | 260.132 | 26.006 | 0.062 | 2.601
2.502 | 261.156 | 26.108 | 0.062 | 2.611
2.518 | 262.18 | 26.211 | 0.062 | 2.621
2.523 | 263.204 | 26.314 | 0.063 | 2.631
2.51 | 264.228 | 26.416 | 0.062 | 2.642
2.494 | 265.252 | 26.518 | 0.062 | 2.652
2.496 | 266.276 | 26.62 | 0.062 | 2.662
2.493 | 267.3 | 26.723 | 0.062 | 2.672
2.496 | 268.324 | 26.825 | 0.062 | 2.683
2.499 | 269.348 | 26.928 | 0.062 | 2.693
2.491 | 270.372 | 27.03 | 0.062 | 2.703
2.497 | 271.396 | 27.132 | 0.062 | 2.713
2.482 | 272.42 | 27.235 | 0.062 | 2.723
2.485 | 273.444 | 27.337 | 0.062 | 2.734
2.483 | 274.468 | 27.439 | 0.062 | 2.744
2.49 | 275.492 | 27.542 | 0.062 | 2.754
2.487 | 276.516 | 27.645 | 0.062 | 2.764
2.499 | 277.54 | 27.746 | 0.062 | 2.775
2.488 | 278.564 | 27.849 | 0.062 | 2.785
2.497 | 279.588 | 27.951 | 0.062 | 2.795
2.501 | 280.612 | 28.054 | 0.062 | 2.805
2.509 | 281.636 | 28.157 | 0.062 | 2.816
2.505 | 282.66 | 28.259 | 0.062 | 2.826
2.507 | 283.684 | 28.361 | 0.062 | 2.836
2.5 | 284.708 | 28.463 | 0.062 | 2.846
2.521 | 285.732 | 28.566 | 0.063 | 2.857
2.531 | 286.756 | 28.67 | 0.063 | 2.867
2.531 | 287.78 | 28.77 | 0.063 | 2.877
2.543 | 288.804 | 28.874 | 0.063 | 2.887
2.536 | 289.828 | 28.975 | 0.063 | 2.898
2.538 | 290.852 | 29.078 | 0.063 | 2.908
2.544 | 291.876 | 29.181 | 0.063 | 2.918
2.54 | 292.9 | 29.283 | 0.063 | 2.928
2.531 | 293.924 | 29.385 | 0.063 | 2.939
2.547 | 294.948 | 29.487 | 0.063 | 2.949
2.54 | 295.972 | 29.59 | 0.063 | 2.959
2.539 | 296.996 | 29.692 | 0.063 | 2.969
2.562 | 298.02 | 29.795 | 0.064 | 2.979
2.574 | 299.044 | 29.897 | 0.064 | 2.99
2.561 | 300.068 | 30 | 0.064 | 3
2.567 | 301.092 | 30.102 | 0.064 | 3.01
2.56 | 302.116 | 30.204 | 0.063 | 3.02
2.573 | 303.14 | 30.307 | 0.064 | 3.031
2.562 | 304.164 | 30.41 | 0.064 | 3.041
2.577 | 305.188 | 30.512 | 0.064 | 3.051
2.579 | 306.212 | 30.614 | 0.064 | 3.061
2.577 | 307.236 | 30.717 | 0.064 | 3.072
2.562 | 308.26 | 30.819 | 0.064 | 3.082
2.551 | 309.284 | 30.922 | 0.063 | 3.092
2.555 | 310.308 | 31.024 | 0.063 | 3.102
2.536 | 311.332 | 31.126 | 0.063 | 3.113
2.555 | 312.356 | 31.229 | 0.063 | 3.123
2.552 | 313.38 | 31.331 | 0.063 | 3.133
2.552 | 314.404 | 31.433 | 0.063 | 3.143
2.543 | 315.428 | 31.536 | 0.063 | 3.154
2.55 | 316.452 | 31.638 | 0.063 | 3.164
2.531 | 317.476 | 31.741 | 0.063 | 3.174
2.537 | 318.5 | 31.843 | 0.063 | 3.184
2.545 | 319.524 | 31.945 | 0.063 | 3.195
2.556 | 320.548 | 32.048 | 0.063 | 3.205
2.575 | 321.572 | 32.15 | 0.064 | 3.215
2.57 | 322.596 | 32.252 | 0.064 | 3.225
2.592 | 323.62 | 32.354 | 0.064 | 3.235
2.574 | 324.644 | 32.458 | 0.064 | 3.246
2.591 | 325.668 | 32.56 | 0.064 | 3.256
2.581 | 326.692 | 32.662 | 0.064 | 3.266
2.573 | 327.716 | 32.764 | 0.064 | 3.276
2.585 | 328.74 | 32.866 | 0.064 | 3.287
2.584 | 329.764 | 32.969 | 0.064 | 3.297
2.584 | 330.788 | 33.072 | 0.064 | 3.307
2.585 | 331.812 | 33.175 | 0.064 | 3.317
2.584 | 332.836 | 33.276 | 0.064 | 3.328
2.596 | 333.86 | 33.379 | 0.064 | 3.338
2.586 | 334.884 | 33.482 | 0.064 | 3.348
2.589 | 335.908 | 33.583 | 0.064 | 3.358
2.579 | 336.932 | 33.686 | 0.064 | 3.369
2.584 | 337.956 | 33.788 | 0.064 | 3.379
2.592 | 338.98 | 33.891 | 0.064 | 3.389
2.578 | 340.004 | 33.993 | 0.064 | 3.399
2.574 | 341.028 | 34.095 | 0.064 | 3.41
2.57 | 342.052 | 34.198 | 0.064 | 3.42
2.56 | 343.076 | 34.3 | 0.063 | 3.43
2.553 | 344.1 | 34.403 | 0.063 | 3.44
2.557 | 345.124 | 34.505 | 0.063 | 3.45
2.574 | 346.148 | 34.607 | 0.064 | 3.461
2.582 | 347.172 | 34.71 | 0.064 | 3.471
2.578 | 348.196 | 34.813 | 0.064 | 3.481
2.595 | 349.22 | 34.915 | 0.064 | 3.491
2.595 | 350.244 | 35.017 | 0.064 | 3.502
2.602 | 351.268 | 35.119 | 0.065 | 3.512
2.592 | 352.292 | 35.222 | 0.064 | 3.522
2.62 | 353.316 | 35.325 | 0.065 | 3.532
2.633 | 354.34 | 35.427 | 0.065 | 3.543
2.63 | 355.364 | 35.529 | 0.065 | 3.553
2.631 | 356.388 | 35.631 | 0.065 | 3.563
2.637 | 357.412 | 35.734 | 0.065 | 3.573
2.638 | 358.436 | 35.838 | 0.065 | 3.584
2.629 | 359.46 | 35.938 | 0.065 | 3.594
2.631 | 360.484 | 36.042 | 0.065 | 3.604
2.623 | 361.508 | 36.143 | 0.065 | 3.614
2.642 | 362.532 | 36.246 | 0.066 | 3.625
2.632 | 363.556 | 36.348 | 0.065 | 3.635
2.627 | 364.58 | 36.451 | 0.065 | 3.645
2.64 | 365.604 | 36.554 | 0.065 | 3.655
2.63 | 366.628 | 36.655 | 0.065 | 3.666
2.62 | 367.652 | 36.758 | 0.065 | 3.676
2.65 | 368.676 | 36.86 | 0.066 | 3.686
2.626 | 369.7 | 36.963 | 0.065 | 3.696
2.655 | 370.724 | 37.066 | 0.066 | 3.707
2.663 | 371.748 | 37.167 | 0.066 | 3.717
2.65 | 372.772 | 37.27 | 0.066 | 3.727
2.65 | 373.796 | 37.372 | 0.066 | 3.737
2.672 | 374.82 | 37.475 | 0.066 | 3.748
2.67 | 375.844 | 37.578 | 0.066 | 3.758
2.68 | 376.868 | 37.68 | 0.066 | 3.768
2.69 | 377.892 | 37.782 | 0.067 | 3.778
2.664 | 378.916 | 37.885 | 0.066 | 3.788
2.686 | 379.94 | 37.987 | 0.067 | 3.799
2.676 | 380.964 | 38.09 | 0.066 | 3.809
2.652 | 381.988 | 38.192 | 0.066 | 3.819
2.66 | 383.012 | 38.294 | 0.066 | 3.829
2.681 | 384.036 | 38.397 | 0.066 | 3.84
2.669 | 385.06 | 38.498 | 0.066 | 3.85
2.687 | 386.084 | 38.601 | 0.067 | 3.86
2.69 | 387.108 | 38.704 | 0.067 | 3.87
2.688 | 388.132 | 38.806 | 0.067 | 3.881
2.707 | 389.156 | 38.909 | 0.067 | 3.891
2.705 | 390.18 | 39.01 | 0.067 | 3.901
2.716 | 391.204 | 39.113 | 0.067 | 3.911
2.734 | 392.228 | 39.216 | 0.068 | 3.922
2.717 | 393.252 | 39.318 | 0.067 | 3.932
2.715 | 394.276 | 39.42 | 0.067 | 3.942
2.728 | 395.3 | 39.523 | 0.068 | 3.952
2.71 | 396.324 | 39.625 | 0.067 | 3.963
2.721 | 397.348 | 39.728 | 0.067 | 3.973
2.721 | 398.372 | 39.83 | 0.067 | 3.983
2.703 | 399.396 | 39.932 | 0.067 | 3.993
2.723 | 400.42 | 40.035 | 0.068 | 4.003
2.698 | 401.444 | 40.137 | 0.067 | 4.014
2.701 | 402.468 | 40.24 | 0.067 | 4.024
2.728 | 403.492 | 40.343 | 0.068 | 4.034
2.712 | 404.516 | 40.444 | 0.067 | 4.044
2.72 | 405.54 | 40.547 | 0.067 | 4.055
2.716 | 406.564 | 40.65 | 0.067 | 4.065
2.696 | 407.588 | 40.751 | 0.067 | 4.075
2.706 | 408.612 | 40.854 | 0.067 | 4.085
2.705 | 409.636 | 40.956 | 0.067 | 4.096
2.702 | 410.66 | 41.059 | 0.067 | 4.106
2.695 | 411.684 | 41.161 | 0.067 | 4.116
2.676 | 412.708 | 41.263 | 0.066 | 4.126
2.677 | 413.732 | 41.366 | 0.066 | 4.137
2.688 | 414.756 | 41.468 | 0.067 | 4.147
2.667 | 415.78 | 41.571 | 0.066 | 4.157
2.652 | 416.804 | 41.673 | 0.066 | 4.167
2.655 | 417.828 | 41.775 | 0.066 | 4.178
2.644 | 418.852 | 41.878 | 0.066 | 4.188
2.657 | 419.876 | 41.981 | 0.066 | 4.198
2.641 | 420.9 | 42.083 | 0.066 | 4.208
2.648 | 421.924 | 42.185 | 0.066 | 4.219
2.665 | 422.948 | 42.287 | 0.066 | 4.229
2.67 | 423.972 | 42.39 | 0.066 | 4.239
2.678 | 424.996 | 42.493 | 0.066 | 4.249
2.668 | 426.02 | 42.595 | 0.066 | 4.26
2.64 | 427.044 | 42.697 | 0.065 | 4.27
2.645 | 428.068 | 42.799 | 0.066 | 4.28
2.657 | 429.092 | 42.902 | 0.066 | 4.29
2.637 | 430.116 | 43.005 | 0.065 | 4.3
2.643 | 431.14 | 43.106 | 0.066 | 4.311
2.614 | 432.164 | 43.21 | 0.065 | 4.321
2.615 | 433.188 | 43.311 | 0.065 | 4.331
2.646 | 434.212 | 43.414 | 0.066 | 4.341
2.627 | 435.236 | 43.516 | 0.065 | 4.352
2.647 | 436.26 | 43.619 | 0.066 | 4.362
2.667 | 437.284 | 43.722 | 0.066 | 4.372
2.655 | 438.308 | 43.823 | 0.066 | 4.382
2.678 | 439.332 | 43.926 | 0.066 | 4.393
2.674 | 440.356 | 44.028 | 0.066 | 4.403
2.647 | 441.38 | 44.131 | 0.066 | 4.413
2.673 | 442.404 | 44.234 | 0.066 | 4.423
2.659 | 443.428 | 44.335 | 0.066 | 4.434
2.672 | 444.452 | 44.438 | 0.066 | 4.444
2.691 | 445.476 | 44.54 | 0.067 | 4.454
2.677 | 446.5 | 44.643 | 0.066 | 4.464
2.699 | 447.524 | 44.746 | 0.067 | 4.475
2.668 | 448.548 | 44.848 | 0.066 | 4.485
2.671 | 449.572 | 44.95 | 0.066 | 4.495
2.685 | 450.596 | 45.053 | 0.067 | 4.505
2.659 | 451.62 | 45.155 | 0.066 | 4.515
2.659 | 452.644 | 45.258 | 0.066 | 4.526
2.666 | 453.668 | 45.36 | 0.066 | 4.536
2.673 | 454.692 | 45.463 | 0.066 | 4.546
2.696 | 455.716 | 45.565 | 0.067 | 4.556
2.694 | 456.74 | 45.666 | 0.067 | 4.567
2.72 | 457.764 | 45.769 | 0.067 | 4.577
2.711 | 458.788 | 45.872 | 0.067 | 4.587
2.7 | 459.812 | 45.974 | 0.067 | 4.597
2.712 | 460.836 | 46.077 | 0.067 | 4.608
2.716 | 461.86 | 46.178 | 0.067 | 4.618
2.711 | 462.884 | 46.281 | 0.067 | 4.628
2.726 | 463.908 | 46.384 | 0.068 | 4.638
2.733 | 464.932 | 46.486 | 0.068 | 4.649
2.732 | 465.956 | 46.589 | 0.068 | 4.659
2.743 | 466.98 | 46.691 | 0.068 | 4.669
2.752 | 468.004 | 46.793 | 0.068 | 4.679
2.758 | 469.028 | 46.895 | 0.068 | 4.69
2.767 | 470.052 | 46.998 | 0.069 | 4.7
2.768 | 471.076 | 47.101 | 0.069 | 4.71
2.764 | 472.1 | 47.203 | 0.069 | 4.72
2.777 | 473.124 | 47.305 | 0.069 | 4.731
2.771 | 474.148 | 47.407 | 0.069 | 4.741
2.779 | 475.172 | 47.51 | 0.069 | 4.751
2.781 | 476.196 | 47.612 | 0.069 | 4.761
2.785 | 477.22 | 47.715 | 0.069 | 4.771
2.769 | 478.244 | 47.818 | 0.069 | 4.782
2.777 | 479.268 | 47.918 | 0.069 | 4.792
2.792 | 480.292 | 48.022 | 0.069 | 4.802
2.804 | 481.316 | 48.125 | 0.07 | 4.812
2.82 | 482.34 | 48.227 | 0.07 | 4.823
2.822 | 483.364 | 48.329 | 0.07 | 4.833
2.803 | 484.388 | 48.431 | 0.07 | 4.843
2.806 | 485.412 | 48.534 | 0.07 | 4.853
2.812 | 486.436 | 48.636 | 0.07 | 4.864
2.807 | 487.46 | 48.739 | 0.07 | 4.874
2.818 | 488.484 | 48.841 | 0.07 | 4.884
2.821 | 489.508 | 48.943 | 0.07 | 4.894
2.832 | 490.532 | 49.046 | 0.07 | 4.905
2.831 | 491.556 | 49.148 | 0.07 | 4.915
2.834 | 492.58 | 49.251 | 0.07 | 4.925
2.844 | 493.604 | 49.353 | 0.071 | 4.935
2.842 | 494.628 | 49.456 | 0.07 | 4.946
2.844 | 495.652 | 49.558 | 0.071 | 4.956
2.842 | 496.676 | 49.66 | 0.07 | 4.966
2.832 | 497.7 | 49.763 | 0.07 | 4.976
2.841 | 498.724 | 49.866 | 0.07 | 4.987
2.837 | 499.748 | 49.968 | 0.07 | 4.997
2.819 | 500.772 | 50.07 | 0.07 | 5.007
2.814 | 501.796 | 50.173 | 0.07 | 5.017
2.816 | 502.82 | 50.274 | 0.07 | 5.027
2.805 | 503.844 | 50.378 | 0.07 | 5.038
2.798 | 504.868 | 50.479 | 0.069 | 5.048
2.807 | 505.892 | 50.582 | 0.07 | 5.058
2.8 | 506.916 | 50.684 | 0.069 | 5.068
2.828 | 507.94 | 50.787 | 0.07 | 5.079
2.821 | 508.964 | 50.89 | 0.07 | 5.089
2.833 | 509.988 | 50.992 | 0.07 | 5.099
2.832 | 511.012 | 51.094 | 0.07 | 5.109
2.842 | 512.036 | 51.196 | 0.07 | 5.12
2.849 | 513.06 | 51.299 | 0.071 | 5.13
2.856 | 514.084 | 51.402 | 0.071 | 5.14
2.849 | 515.108 | 51.504 | 0.071 | 5.15
2.851 | 516.132 | 51.607 | 0.071 | 5.161
2.847 | 517.156 | 51.708 | 0.071 | 5.171
2.85 | 518.18 | 51.811 | 0.071 | 5.181
2.841 | 519.204 | 51.913 | 0.07 | 5.191
2.839 | 520.228 | 52.016 | 0.07 | 5.202
2.844 | 521.252 | 52.118 | 0.071 | 5.212
2.831 | 522.276 | 52.22 | 0.07 | 5.222
2.836 | 523.3 | 52.323 | 0.07 | 5.232
2.84 | 524.324 | 52.425 | 0.07 | 5.243
2.839 | 525.348 | 52.528 | 0.07 | 5.253
2.848 | 526.372 | 52.631 | 0.071 | 5.263
2.856 | 527.396 | 52.732 | 0.071 | 5.273
2.874 | 528.42 | 52.834 | 0.071 | 5.283
2.864 | 529.444 | 52.937 | 0.071 | 5.294
2.867 | 530.468 | 53.04 | 0.071 | 5.304
2.864 | 531.492 | 53.142 | 0.071 | 5.314
2.877 | 532.516 | 53.245 | 0.071 | 5.324
2.876 | 533.54 | 53.346 | 0.071 | 5.335
2.871 | 534.564 | 53.449 | 0.071 | 5.345
2.877 | 535.588 | 53.552 | 0.071 | 5.355
2.884 | 536.612 | 53.654 | 0.072 | 5.365
2.897 | 537.636 | 53.757 | 0.072 | 5.376
2.906 | 538.66 | 53.859 | 0.072 | 5.386
2.89 | 539.684 | 53.961 | 0.072 | 5.396
2.912 | 540.708 | 54.063 | 0.072 | 5.406
2.911 | 541.732 | 54.166 | 0.072 | 5.417
2.904 | 542.756 | 54.269 | 0.072 | 5.427
2.916 | 543.78 | 54.371 | 0.072 | 5.437
2.923 | 544.804 | 54.473 | 0.073 | 5.447
2.931 | 545.828 | 54.576 | 0.073 | 5.458
2.936 | 546.852 | 54.678 | 0.073 | 5.468
2.937 | 547.876 | 54.781 | 0.073 | 5.478
2.932 | 548.9 | 54.883 | 0.073 | 5.488
2.956 | 549.924 | 54.986 | 0.073 | 5.499
2.936 | 550.948 | 55.087 | 0.073 | 5.509
2.953 | 551.972 | 55.19 | 0.073 | 5.519
2.944 | 552.996 | 55.292 | 0.073 | 5.529
2.952 | 554.02 | 55.395 | 0.073 | 5.54
2.976 | 555.044 | 55.497 | 0.074 | 5.55
2.962 | 556.068 | 55.599 | 0.073 | 5.56
2.962 | 557.092 | 55.702 | 0.073 | 5.57
2.971 | 558.116 | 55.804 | 0.074 | 5.58
2.975 | 559.14 | 55.907 | 0.074 | 5.591
2.97 | 560.164 | 56.009 | 0.074 | 5.601
2.964 | 561.188 | 56.112 | 0.074 | 5.611
2.969 | 562.212 | 56.214 | 0.074 | 5.621
2.974 | 563.236 | 56.316 | 0.074 | 5.632
2.98 | 564.26 | 56.42 | 0.074 | 5.642
2.967 | 565.284 | 56.521 | 0.074 | 5.652
2.975 | 566.308 | 56.624 | 0.074 | 5.662
2.961 | 567.332 | 56.726 | 0.073 | 5.673
2.983 | 568.356 | 56.828 | 0.074 | 5.683
2.982 | 569.38 | 56.931 | 0.074 | 5.693
2.98 | 570.404 | 57.034 | 0.074 | 5.703
2.966 | 571.428 | 57.136 | 0.074 | 5.714
2.976 | 572.452 | 57.238 | 0.074 | 5.724
2.998 | 573.476 | 57.34 | 0.074 | 5.734
3.004 | 574.5 | 57.443 | 0.075 | 5.744
2.995 | 575.524 | 57.546 | 0.074 | 5.755
2.993 | 576.548 | 57.647 | 0.074 | 5.765
3.016 | 577.572 | 57.75 | 0.075 | 5.775
3.011 | 578.596 | 57.852 | 0.075 | 5.785
3.009 | 579.62 | 57.955 | 0.075 | 5.795
2.99 | 580.644 | 58.058 | 0.074 | 5.806
3.034 | 581.668 | 58.159 | 0.075 | 5.816
3.033 | 582.692 | 58.262 | 0.075 | 5.826
3.022 | 583.716 | 58.364 | 0.075 | 5.836
3.04 | 584.74 | 58.467 | 0.075 | 5.847
3.051 | 585.764 | 58.569 | 0.076 | 5.857
3.038 | 586.788 | 58.672 | 0.075 | 5.867
3.047 | 587.812 | 58.775 | 0.076 | 5.877
3.038 | 588.836 | 58.876 | 0.075 | 5.888
3.039 | 589.86 | 58.979 | 0.075 | 5.898
3.037 | 590.884 | 59.081 | 0.075 | 5.908
3.027 | 591.908 | 59.184 | 0.075 | 5.918
3.034 | 592.932 | 59.286 | 0.075 | 5.929
3.043 | 593.956 | 59.388 | 0.075 | 5.939
3.041 | 594.98 | 59.491 | 0.075 | 5.949
3.043 | 596.004 | 59.593 | 0.075 | 5.959
3.04 | 597.028 | 59.696 | 0.075 | 5.97
3.039 | 598.052 | 59.799 | 0.075 | 5.98
3.042 | 599.076 | 59.9 | 0.075 | 5.99
3.04 | 600.1 | 60.002 | 0.075 | 6
3.04 | 601.124 | 60.105 | 0.075 | 6.011
3.036 | 602.148 | 60.208 | 0.075 | 6.021
3.049 | 603.172 | 60.31 | 0.076 | 6.031
3.069 | 604.196 | 60.413 | 0.076 | 6.041
3.067 | 605.22 | 60.514 | 0.076 | 6.051
3.084 | 606.244 | 60.617 | 0.076 | 6.062
3.093 | 607.268 | 60.72 | 0.077 | 6.072
3.079 | 608.292 | 60.822 | 0.076 | 6.082
3.073 | 609.316 | 60.925 | 0.076 | 6.092
3.07 | 610.34 | 61.027 | 0.076 | 6.103
3.073 | 611.364 | 61.129 | 0.076 | 6.113
3.085 | 612.388 | 61.231 | 0.077 | 6.123
3.103 | 613.412 | 61.334 | 0.077 | 6.133
3.08 | 614.436 | 61.437 | 0.076 | 6.144
3.072 | 615.46 | 61.539 | 0.076 | 6.154
3.093 | 616.484 | 61.641 | 0.077 | 6.164
3.082 | 617.508 | 61.744 | 0.076 | 6.174
3.09 | 618.532 | 61.846 | 0.077 | 6.185
3.11 | 619.556 | 61.948 | 0.077 | 6.195
3.089 | 620.58 | 62.051 | 0.077 | 6.205
3.104 | 621.604 | 62.154 | 0.077 | 6.215
3.126 | 622.628 | 62.255 | 0.078 | 6.225
3.117 | 623.652 | 62.358 | 0.077 | 6.236
3.131 | 624.676 | 62.46 | 0.078 | 6.246
3.139 | 625.7 | 62.563 | 0.078 | 6.256
3.116 | 626.724 | 62.665 | 0.077 | 6.267
3.125 | 627.748 | 62.768 | 0.077 | 6.277
3.137 | 628.772 | 62.87 | 0.078 | 6.287
3.135 | 629.796 | 62.972 | 0.078 | 6.297
3.14 | 630.82 | 63.075 | 0.078 | 6.308
3.154 | 631.844 | 63.177 | 0.078 | 6.318
3.126 | 632.868 | 63.28 | 0.078 | 6.328
3.143 | 633.892 | 63.382 | 0.078 | 6.338
3.158 | 634.916 | 63.484 | 0.078 | 6.348
3.139 | 635.94 | 63.588 | 0.078 | 6.359
3.154 | 636.964 | 63.689 | 0.078 | 6.369
3.152 | 637.988 | 63.792 | 0.078 | 6.379
3.154 | 639.012 | 63.894 | 0.078 | 6.389
3.152 | 640.036 | 63.996 | 0.078 | 6.4
3.151 | 641.06 | 64.099 | 0.078 | 6.41
3.145 | 642.084 | 64.201 | 0.078 | 6.42
3.168 | 643.108 | 64.304 | 0.079 | 6.43
3.165 | 644.132 | 64.406 | 0.078 | 6.441
3.16 | 645.156 | 64.508 | 0.078 | 6.451
3.165 | 646.18 | 64.611 | 0.078 | 6.461
3.169 | 647.204 | 64.714 | 0.079 | 6.471
3.151 | 648.228 | 64.816 | 0.078 | 6.482
3.175 | 649.252 | 64.918 | 0.079 | 6.492
3.167 | 650.276 | 65.02 | 0.079 | 6.502
3.169 | 651.3 | 65.123 | 0.079 | 6.512
3.196 | 652.324 | 65.225 | 0.079 | 6.523
3.168 | 653.348 | 65.328 | 0.079 | 6.533
3.192 | 654.372 | 65.43 | 0.079 | 6.543
3.212 | 655.396 | 65.532 | 0.08 | 6.553
3.187 | 656.42 | 65.635 | 0.079 | 6.563
3.201 | 657.444 | 65.737 | 0.079 | 6.574
3.214 | 658.468 | 65.839 | 0.08 | 6.584
3.202 | 659.492 | 65.943 | 0.079 | 6.594
3.224 | 660.516 | 66.044 | 0.08 | 6.604
3.21 | 661.54 | 66.147 | 0.08 | 6.615
3.217 | 662.564 | 66.249 | 0.08 | 6.625
3.218 | 663.588 | 66.351 | 0.08 | 6.635
3.209 | 664.612 | 66.454 | 0.08 | 6.645
3.203 | 665.636 | 66.557 | 0.079 | 6.656
3.237 | 666.66 | 66.659 | 0.08 | 6.666
3.203 | 667.684 | 66.761 | 0.079 | 6.676
3.22 | 668.708 | 66.863 | 0.08 | 6.686
3.227 | 669.732 | 66.967 | 0.08 | 6.697
3.202 | 670.756 | 67.068 | 0.079 | 6.707
3.215 | 671.78 | 67.171 | 0.08 | 6.717
3.205 | 672.804 | 67.273 | 0.079 | 6.727
3.211 | 673.828 | 67.375 | 0.08 | 6.738
3.227 | 674.852 | 67.478 | 0.08 | 6.748
3.224 | 675.876 | 67.581 | 0.08 | 6.758
3.206 | 676.9 | 67.683 | 0.08 | 6.768
3.234 | 677.924 | 67.785 | 0.08 | 6.779
3.213 | 678.948 | 67.887 | 0.08 | 6.789
3.227 | 679.972 | 67.99 | 0.08 | 6.799
3.256 | 680.996 | 68.093 | 0.081 | 6.809
3.219 | 682.02 | 68.195 | 0.08 | 6.82
3.229 | 683.044 | 68.297 | 0.08 | 6.83
3.258 | 684.068 | 68.4 | 0.081 | 6.84
3.228 | 685.092 | 68.502 | 0.08 | 6.85
3.229 | 686.116 | 68.605 | 0.08 | 6.86
3.229 | 687.14 | 68.707 | 0.08 | 6.871
3.215 | 688.164 | 68.809 | 0.08 | 6.881
3.226 | 689.188 | 68.912 | 0.08 | 6.891
3.212 | 690.212 | 69.014 | 0.08 | 6.901
3.222 | 691.236 | 69.116 | 0.08 | 6.912
3.219 | 692.26 | 69.219 | 0.08 | 6.922
3.214 | 693.284 | 69.322 | 0.08 | 6.932
3.228 | 694.308 | 69.423 | 0.08 | 6.942
3.222 | 695.332 | 69.526 | 0.08 | 6.953
3.211 | 696.356 | 69.628 | 0.08 | 6.963
3.232 | 697.38 | 69.731 | 0.08 | 6.973
3.212 | 698.404 | 69.833 | 0.08 | 6.983
3.214 | 699.428 | 69.936 | 0.08 | 6.994
3.231 | 700.452 | 70.038 | 0.08 | 7.004
3.228 | 701.476 | 70.14 | 0.08 | 7.014
3.245 | 702.5 | 70.243 | 0.08 | 7.024
3.234 | 703.524 | 70.345 | 0.08 | 7.035
3.228 | 704.548 | 70.448 | 0.08 | 7.045
3.239 | 705.572 | 70.55 | 0.08 | 7.055
3.252 | 706.596 | 70.652 | 0.081 | 7.065
3.254 | 707.62 | 70.755 | 0.081 | 7.076
3.241 | 708.644 | 70.857 | 0.08 | 7.086
3.236 | 709.668 | 70.96 | 0.08 | 7.096
3.238 | 710.692 | 71.062 | 0.08 | 7.106
3.254 | 711.716 | 71.164 | 0.081 | 7.116
3.276 | 712.74 | 71.267 | 0.081 | 7.127
3.279 | 713.764 | 71.369 | 0.081 | 7.137
3.28 | 714.788 | 71.472 | 0.081 | 7.147
3.281 | 715.812 | 71.574 | 0.081 | 7.157
3.268 | 716.836 | 71.676 | 0.081 | 7.168
3.287 | 717.86 | 71.779 | 0.082 | 7.178
3.3 | 718.884 | 71.881 | 0.082 | 7.188
3.304 | 719.908 | 71.983 | 0.082 | 7.198
3.293 | 720.932 | 72.086 | 0.082 | 7.209
3.315 | 721.956 | 72.188 | 0.082 | 7.219
3.296 | 722.98 | 72.291 | 0.082 | 7.229
3.309 | 724.004 | 72.393 | 0.082 | 7.239
3.301 | 725.028 | 72.495 | 0.082 | 7.25
3.303 | 726.052 | 72.598 | 0.082 | 7.26
3.303 | 727.076 | 72.701 | 0.082 | 7.27
3.312 | 728.1 | 72.803 | 0.082 | 7.28
3.311 | 729.124 | 72.905 | 0.082 | 7.291
3.305 | 730.148 | 73.007 | 0.082 | 7.301
3.32 | 731.172 | 73.111 | 0.082 | 7.311
3.323 | 732.196 | 73.212 | 0.082 | 7.321
3.314 | 733.22 | 73.315 | 0.082 | 7.332
3.326 | 734.244 | 73.417 | 0.082 | 7.342
3.336 | 735.268 | 73.519 | 0.083 | 7.352
3.323 | 736.292 | 73.622 | 0.082 | 7.362
3.334 | 737.316 | 73.725 | 0.083 | 7.372
3.337 | 738.34 | 73.827 | 0.083 | 7.383
3.35 | 739.364 | 73.929 | 0.083 | 7.393
3.344 | 740.388 | 74.031 | 0.083 | 7.403
3.342 | 741.412 | 74.135 | 0.083 | 7.414
3.348 | 742.436 | 74.236 | 0.083 | 7.424
3.341 | 743.46 | 74.339 | 0.083 | 7.434
3.36 | 744.484 | 74.441 | 0.083 | 7.444
3.369 | 745.508 | 74.543 | 0.084 | 7.454
3.373 | 746.532 | 74.646 | 0.084 | 7.465
3.361 | 747.556 | 74.749 | 0.083 | 7.475
3.374 | 748.58 | 74.851 | 0.084 | 7.485
3.36 | 749.604 | 74.953 | 0.083 | 7.495
3.368 | 750.628 | 75.055 | 0.084 | 7.506
3.366 | 751.652 | 75.158 | 0.083 | 7.516
3.369 | 752.676 | 75.26 | 0.084 | 7.526
3.37 | 753.7 | 75.363 | 0.084 | 7.536
3.367 | 754.724 | 75.465 | 0.084 | 7.547
3.366 | 755.748 | 75.568 | 0.083 | 7.557
3.37 | 756.772 | 75.67 | 0.084 | 7.567
3.385 | 757.796 | 75.773 | 0.084 | 7.577
3.386 | 758.82 | 75.875 | 0.084 | 7.587
3.407 | 759.844 | 75.978 | 0.085 | 7.598
3.398 | 760.868 | 76.08 | 0.084 | 7.608
3.399 | 761.892 | 76.182 | 0.084 | 7.618
3.413 | 762.916 | 76.284 | 0.085 | 7.628
3.414 | 763.94 | 76.387 | 0.085 | 7.639
3.41 | 764.964 | 76.49 | 0.085 | 7.649
3.414 | 765.988 | 76.591 | 0.085 | 7.659
3.416 | 767.012 | 76.694 | 0.085 | 7.669
3.421 | 768.036 | 76.796 | 0.085 | 7.68
3.426 | 769.06 | 76.899 | 0.085 | 7.69
3.443 | 770.084 | 77.001 | 0.085 | 7.7
3.448 | 771.108 | 77.104 | 0.086 | 7.71
3.451 | 772.132 | 77.206 | 0.086 | 7.721
3.444 | 773.156 | 77.308 | 0.085 | 7.731
3.444 | 774.18 | 77.411 | 0.085 | 7.741
3.455 | 775.204 | 77.513 | 0.086 | 7.751
3.445 | 776.228 | 77.616 | 0.085 | 7.762
3.456 | 777.252 | 77.718 | 0.086 | 7.772
3.435 | 778.276 | 77.82 | 0.085 | 7.782
3.445 | 779.3 | 77.923 | 0.085 | 7.792
3.443 | 780.324 | 78.024 | 0.085 | 7.802
3.451 | 781.348 | 78.128 | 0.086 | 7.813
3.46 | 782.372 | 78.23 | 0.086 | 7.823
3.458 | 783.396 | 78.332 | 0.086 | 7.833
3.47 | 784.42 | 78.435 | 0.086 | 7.843
3.474 | 785.444 | 78.537 | 0.086 | 7.854
3.483 | 786.468 | 78.64 | 0.086 | 7.864
3.477 | 787.492 | 78.742 | 0.086 | 7.874
3.484 | 788.516 | 78.844 | 0.086 | 7.884
3.488 | 789.54 | 78.948 | 0.086 | 7.895
3.479 | 790.564 | 79.049 | 0.086 | 7.905
3.49 | 791.588 | 79.151 | 0.087 | 7.915
3.481 | 792.612 | 79.254 | 0.086 | 7.925
3.486 | 793.636 | 79.357 | 0.086 | 7.936
3.48 | 794.66 | 79.459 | 0.086 | 7.946
3.481 | 795.684 | 79.561 | 0.086 | 7.956
3.497 | 796.708 | 79.663 | 0.087 | 7.966
3.506 | 797.732 | 79.766 | 0.087 | 7.977
3.508 | 798.756 | 79.869 | 0.087 | 7.987
3.5 | 799.78 | 79.971 | 0.087 | 7.997
3.493 | 800.804 | 80.073 | 0.087 | 8.007
3.494 | 801.828 | 80.175 | 0.087 | 8.018
3.511 | 802.852 | 80.278 | 0.087 | 8.028
3.513 | 803.876 | 80.38 | 0.087 | 8.038
3.521 | 804.9 | 80.483 | 0.087 | 8.048
3.519 | 805.924 | 80.585 | 0.087 | 8.059
3.506 | 806.948 | 80.687 | 0.087 | 8.069
3.517 | 807.972 | 80.79 | 0.087 | 8.079
3.508 | 808.996 | 80.893 | 0.087 | 8.089
3.51 | 810.02 | 80.995 | 0.087 | 8.1
3.501 | 811.044 | 81.097 | 0.087 | 8.11
3.515 | 812.068 | 81.199 | 0.087 | 8.12
3.511 | 813.092 | 81.303 | 0.087 | 8.13
3.52 | 814.116 | 81.403 | 0.087 | 8.14
3.506 | 815.14 | 81.507 | 0.087 | 8.151
3.503 | 816.164 | 81.609 | 0.087 | 8.161
3.517 | 817.188 | 81.711 | 0.087 | 8.171
3.526 | 818.212 | 81.814 | 0.087 | 8.181
3.526 | 819.236 | 81.916 | 0.087 | 8.192
3.53 | 820.26 | 82.019 | 0.088 | 8.202
3.513 | 821.284 | 82.121 | 0.087 | 8.212
3.517 | 822.308 | 82.224 | 0.087 | 8.222
3.506 | 823.332 | 82.326 | 0.087 | 8.233
3.518 | 824.356 | 82.428 | 0.087 | 8.243
3.523 | 825.38 | 82.531 | 0.087 | 8.253
3.534 | 826.404 | 82.634 | 0.088 | 8.263
3.536 | 827.428 | 82.736 | 0.088 | 8.274
3.549 | 828.452 | 82.838 | 0.088 | 8.284
3.554 | 829.476 | 82.94 | 0.088 | 8.294
3.555 | 830.5 | 83.043 | 0.088 | 8.304
3.565 | 831.524 | 83.146 | 0.088 | 8.315
3.568 | 832.548 | 83.248 | 0.088 | 8.325
3.559 | 833.572 | 83.35 | 0.088 | 8.335
3.577 | 834.596 | 83.453 | 0.089 | 8.345
3.58 | 835.62 | 83.555 | 0.089 | 8.355
3.576 | 836.644 | 83.658 | 0.089 | 8.366
3.59 | 837.668 | 83.76 | 0.089 | 8.376
3.593 | 838.692 | 83.862 | 0.089 | 8.386
3.604 | 839.716 | 83.964 | 0.089 | 8.396
3.591 | 840.74 | 84.067 | 0.089 | 8.407
3.595 | 841.764 | 84.169 | 0.089 | 8.417
3.603 | 842.788 | 84.272 | 0.089 | 8.427
3.606 | 843.812 | 84.374 | 0.089 | 8.437
3.598 | 844.836 | 84.476 | 0.089 | 8.448
3.617 | 845.86 | 84.579 | 0.09 | 8.458
3.604 | 846.884 | 84.681 | 0.089 | 8.468
3.603 | 847.908 | 84.784 | 0.089 | 8.478
3.597 | 848.932 | 84.886 | 0.089 | 8.489
3.585 | 849.956 | 84.988 | 0.089 | 8.499
3.605 | 850.98 | 85.091 | 0.089 | 8.509
3.607 | 852.004 | 85.193 | 0.089 | 8.519
3.594 | 853.028 | 85.296 | 0.089 | 8.53
3.593 | 854.052 | 85.398 | 0.089 | 8.54
3.607 | 855.076 | 85.5 | 0.089 | 8.55
3.604 | 856.1 | 85.603 | 0.089 | 8.56
3.637 | 857.124 | 85.705 | 0.09 | 8.57
3.626 | 858.148 | 85.808 | 0.09 | 8.581
3.621 | 859.172 | 85.91 | 0.09 | 8.591
3.62 | 860.196 | 86.013 | 0.09 | 8.601
3.632 | 861.22 | 86.116 | 0.09 | 8.612
3.628 | 862.244 | 86.216 | 0.09 | 8.622
3.641 | 863.268 | 86.319 | 0.09 | 8.632
3.64 | 864.292 | 86.422 | 0.09 | 8.642
3.626 | 865.316 | 86.525 | 0.09 | 8.652
3.632 | 866.34 | 86.627 | 0.09 | 8.663
3.603 | 867.364 | 86.729 | 0.089 | 8.673
3.58 | 868.388 | 86.831 | 0.089 | 8.683
3.584 | 869.412 | 86.934 | 0.089 | 8.693
3.566 | 870.436 | 87.037 | 0.088 | 8.704
3.549 | 871.46 | 87.139 | 0.088 | 8.714
3.568 | 872.484 | 87.241 | 0.088 | 8.724
3.526 | 873.508 | 87.343 | 0.087 | 8.734
3.555 | 874.532 | 87.446 | 0.088 | 8.745
3.545 | 875.556 | 87.548 | 0.088 | 8.755
3.537 | 876.58 | 87.651 | 0.088 | 8.765
3.545 | 877.604 | 87.753 | 0.088 | 8.775
3.531 | 878.628 | 87.855 | 0.088 | 8.786
3.539 | 879.652 | 87.958 | 0.088 | 8.796
3.563 | 880.676 | 88.06 | 0.088 | 8.806
3.555 | 881.7 | 88.163 | 0.088 | 8.816
3.545 | 882.724 | 88.265 | 0.088 | 8.827
3.563 | 883.748 | 88.367 | 0.088 | 8.837
3.534 | 884.772 | 88.471 | 0.088 | 8.847
3.52 | 885.796 | 88.571 | 0.087 | 8.857
3.536 | 886.82 | 88.676 | 0.088 | 8.868
3.524 | 887.844 | 88.777 | 0.087 | 8.878
3.521 | 888.868 | 88.879 | 0.087 | 8.888
3.518 | 889.892 | 88.982 | 0.087 | 8.898
3.494 | 890.916 | 89.084 | 0.087 | 8.908
3.494 | 891.94 | 89.187 | 0.087 | 8.919
3.466 | 892.964 | 89.29 | 0.086 | 8.929
3.469 | 893.988 | 89.392 | 0.086 | 8.939
3.493 | 895.012 | 89.494 | 0.087 | 8.949
3.466 | 896.036 | 89.596 | 0.086 | 8.96
3.466 | 897.06 | 89.699 | 0.086 | 8.97
3.456 | 898.084 | 89.802 | 0.086 | 8.98
3.411 | 899.108 | 89.904 | 0.085 | 8.99
3.418 | 900.132 | 90.006 | 0.085 | 9.001
3.431 | 901.156 | 90.109 | 0.085 | 9.011
3.389 | 902.18 | 90.211 | 0.084 | 9.021
3.387 | 903.204 | 90.314 | 0.084 | 9.031
3.362 | 904.228 | 90.416 | 0.083 | 9.042
3.332 | 905.252 | 90.518 | 0.083 | 9.052
3.33 | 906.276 | 90.621 | 0.083 | 9.062
3.302 | 907.3 | 90.723 | 0.082 | 9.072
3.282 | 908.324 | 90.825 | 0.081 | 9.083
3.273 | 909.348 | 90.928 | 0.081 | 9.093
3.193 | 910.372 | 91.03 | 0.079 | 9.103
3.147 | 911.396 | 91.132 | 0.078 | 9.113
3.036 | 912.42 | 91.234 | 0.075 | 9.123
2.908 | 913.444 | 91.337 | 0.072 | 9.134
2.874 | 914.468 | 91.44 | 0.071 | 9.144
2.816 | 915.492 | 91.542 | 0.07 | 9.154
2.775 | 916.516 | 91.644 | 0.069 | 9.164
2.747 | 917.54 | 91.747 | 0.068 | 9.175
2.7 | 918.564 | 91.849 | 0.067 | 9.185
2.679 | 919.588 | 91.952 | 0.066 | 9.195
2.653 | 920.612 | 92.054 | 0.066 | 9.205
2.632 | 921.636 | 92.156 | 0.065 | 9.216
2.622 | 922.66 | 92.259 | 0.065 | 9.226
2.577 | 923.684 | 92.361 | 0.064 | 9.236
2.52 | 924.708 | 92.464 | 0.063 | 9.246
2.453 | 925.732 | 92.566 | 0.061 | 9.257
2.372 | 926.756 | 92.668 | 0.059 | 9.267
2.278 | 927.78 | 92.771 | 0.056 | 9.277
2.177 | 928.804 | 92.873 | 0.054 | 9.287
2.035 | 929.828 | 92.976 | 0.05 | 9.298
1.85 | 930.852 | 93.078 | 0.046 | 9.308
-0.37 | 931.46 | 93.139 | -0.009 | 9.314