## Sheet1
Test Method | MTS EM Tension (Simplified).msm
Sample I. D. | Sample82.mss
Specimen Number | 11
Load (N) | Time (s) | Extension (mm) | Stress (MPa) | Strain (mm/mm)
1.188 | 2.088 | 0.274 | 0.029 | 0.027
2.076 | 4.136 | 0.479 | 0.051 | 0.048
2.521 | 6.184 | 0.684 | 0.063 | 0.068
2.733 | 8.232 | 0.889 | 0.068 | 0.089
2.858 | 10.28 | 1.093 | 0.071 | 0.109
2.897 | 12.328 | 1.298 | 0.072 | 0.13
2.858 | 14.376 | 1.502 | 0.071 | 0.15
2.35 | 16.424 | 1.708 | 0.058 | 0.171
2.301 | 18.472 | 1.913 | 0.057 | 0.191
2.306 | 20.52 | 2.117 | 0.057 | 0.212
2.312 | 22.568 | 2.323 | 0.057 | 0.232
2.328 | 24.616 | 2.527 | 0.058 | 0.253
2.301 | 26.664 | 2.732 | 0.057 | 0.273
2.297 | 28.712 | 2.937 | 0.057 | 0.294
2.297 | 30.76 | 3.141 | 0.057 | 0.314
2.264 | 32.808 | 3.346 | 0.056 | 0.335
2.16 | 34.856 | 3.551 | 0.054 | 0.355
2.177 | 36.904 | 3.756 | 0.054 | 0.376
2.17 | 38.952 | 3.961 | 0.054 | 0.396
2.165 | 41 | 4.166 | 0.054 | 0.417
2.171 | 43.048 | 4.37 | 0.054 | 0.437
2.176 | 45.096 | 4.576 | 0.054 | 0.458
2.17 | 47.144 | 4.78 | 0.054 | 0.478
2.191 | 49.192 | 4.985 | 0.054 | 0.498
2.207 | 51.24 | 5.19 | 0.055 | 0.519
2.21 | 53.288 | 5.394 | 0.055 | 0.539
2.2 | 55.336 | 5.599 | 0.055 | 0.56
2.254 | 57.384 | 5.804 | 0.056 | 0.58
2.249 | 59.432 | 6.008 | 0.056 | 0.601
2.271 | 61.48 | 6.214 | 0.056 | 0.621
2.3 | 63.528 | 6.419 | 0.057 | 0.642
2.296 | 65.576 | 6.623 | 0.057 | 0.662
2.275 | 67.624 | 6.828 | 0.056 | 0.683
2.3 | 69.672 | 7.033 | 0.057 | 0.703
2.294 | 71.72 | 7.238 | 0.057 | 0.724
2.326 | 73.768 | 7.442 | 0.058 | 0.744
2.335 | 75.816 | 7.647 | 0.058 | 0.765
2.367 | 77.864 | 7.852 | 0.059 | 0.785
2.357 | 79.912 | 8.057 | 0.058 | 0.806
2.39 | 81.96 | 8.261 | 0.059 | 0.826
2.408 | 84.008 | 8.466 | 0.06 | 0.847
2.395 | 86.056 | 8.67 | 0.059 | 0.867
2.376 | 88.104 | 8.875 | 0.059 | 0.888
2.318 | 90.152 | 9.081 | 0.057 | 0.908
2.3 | 92.2 | 9.285 | 0.057 | 0.929
2.291 | 94.248 | 9.49 | 0.057 | 0.949
2.33 | 96.296 | 9.695 | 0.058 | 0.97
2.327 | 98.344 | 9.9 | 0.058 | 0.99
2.295 | 100.392 | 10.105 | 0.057 | 1.011
2.275 | 102.44 | 10.309 | 0.056 | 1.031
2.249 | 104.488 | 10.514 | 0.056 | 1.051
2.216 | 106.536 | 10.719 | 0.055 | 1.072
2.214 | 108.584 | 10.924 | 0.055 | 1.092
2.203 | 110.632 | 11.129 | 0.055 | 1.113
2.213 | 112.68 | 11.334 | 0.055 | 1.133
2.198 | 114.728 | 11.538 | 0.055 | 1.154
2.203 | 116.776 | 11.743 | 0.055 | 1.174
2.177 | 118.824 | 11.948 | 0.054 | 1.195
2.152 | 120.872 | 12.152 | 0.053 | 1.215
2.159 | 122.92 | 12.358 | 0.054 | 1.236
2.169 | 124.968 | 12.562 | 0.054 | 1.256
2.18 | 127.016 | 12.767 | 0.054 | 1.277
2.191 | 129.064 | 12.972 | 0.054 | 1.297
2.203 | 131.112 | 13.176 | 0.055 | 1.318
2.204 | 133.16 | 13.382 | 0.055 | 1.338
2.217 | 135.208 | 13.587 | 0.055 | 1.359
2.196 | 137.256 | 13.791 | 0.054 | 1.379
2.182 | 139.304 | 13.996 | 0.054 | 1.4
2.199 | 141.352 | 14.201 | 0.055 | 1.42
2.197 | 143.4 | 14.405 | 0.054 | 1.441
2.24 | 145.448 | 14.61 | 0.056 | 1.461
2.257 | 147.496 | 14.815 | 0.056 | 1.481
2.263 | 149.544 | 15.02 | 0.056 | 1.502
2.24 | 151.592 | 15.225 | 0.056 | 1.523
2.241 | 153.64 | 15.429 | 0.056 | 1.543
2.251 | 155.688 | 15.634 | 0.056 | 1.563
2.258 | 157.736 | 15.839 | 0.056 | 1.584
2.213 | 159.784 | 16.043 | 0.055 | 1.604
2.236 | 161.832 | 16.248 | 0.055 | 1.625
2.249 | 163.88 | 16.453 | 0.056 | 1.645
2.229 | 165.928 | 16.658 | 0.055 | 1.666
2.213 | 167.976 | 16.863 | 0.055 | 1.686
2.243 | 170.024 | 17.068 | 0.056 | 1.707
2.244 | 172.072 | 17.273 | 0.056 | 1.727
2.233 | 174.12 | 17.478 | 0.055 | 1.748
2.237 | 176.168 | 17.682 | 0.055 | 1.768
2.27 | 178.216 | 17.887 | 0.056 | 1.789
2.276 | 180.264 | 18.092 | 0.056 | 1.809
2.298 | 182.312 | 18.296 | 0.057 | 1.83
2.3 | 184.36 | 18.501 | 0.057 | 1.85
2.311 | 186.408 | 18.706 | 0.057 | 1.871
2.308 | 188.456 | 18.911 | 0.057 | 1.891
2.297 | 190.504 | 19.116 | 0.057 | 1.912
2.283 | 192.552 | 19.321 | 0.057 | 1.932
2.296 | 194.6 | 19.525 | 0.057 | 1.953
2.268 | 196.648 | 19.73 | 0.056 | 1.973
2.268 | 198.696 | 19.935 | 0.056 | 1.993
2.237 | 200.744 | 20.14 | 0.055 | 2.014
2.208 | 202.792 | 20.345 | 0.055 | 2.034
2.22 | 204.84 | 20.55 | 0.055 | 2.055
2.198 | 206.888 | 20.755 | 0.055 | 2.075
2.227 | 208.936 | 20.96 | 0.055 | 2.096
2.253 | 210.984 | 21.163 | 0.056 | 2.116
2.229 | 213.032 | 21.369 | 0.055 | 2.137
2.229 | 215.08 | 21.573 | 0.055 | 2.157
2.252 | 217.128 | 21.778 | 0.056 | 2.178
2.276 | 219.176 | 21.983 | 0.056 | 2.198
2.265 | 221.224 | 22.187 | 0.056 | 2.219
2.308 | 223.272 | 22.393 | 0.057 | 2.239
2.287 | 225.32 | 22.598 | 0.057 | 2.26
2.299 | 227.368 | 22.802 | 0.057 | 2.28
2.333 | 229.416 | 23.006 | 0.058 | 2.301
2.337 | 231.464 | 23.212 | 0.058 | 2.321
2.348 | 233.512 | 23.416 | 0.058 | 2.342
2.384 | 235.56 | 23.622 | 0.059 | 2.362
2.394 | 237.608 | 23.826 | 0.059 | 2.383
2.395 | 239.656 | 24.031 | 0.059 | 2.403
2.421 | 241.704 | 24.236 | 0.06 | 2.424
2.424 | 243.752 | 24.441 | 0.06 | 2.444
2.427 | 245.8 | 24.645 | 0.06 | 2.465
2.466 | 247.848 | 24.85 | 0.061 | 2.485
2.456 | 249.896 | 25.055 | 0.061 | 2.505
2.455 | 251.944 | 25.26 | 0.061 | 2.526
2.461 | 253.992 | 25.465 | 0.061 | 2.546
2.47 | 256.04 | 25.669 | 0.061 | 2.567
2.473 | 258.088 | 25.875 | 0.061 | 2.587
2.486 | 260.136 | 26.079 | 0.062 | 2.608
2.489 | 262.184 | 26.284 | 0.062 | 2.628
2.495 | 264.232 | 26.489 | 0.062 | 2.649
2.542 | 266.28 | 26.694 | 0.063 | 2.669
2.525 | 268.328 | 26.898 | 0.063 | 2.69
2.558 | 270.376 | 27.103 | 0.063 | 2.71
2.568 | 272.424 | 27.308 | 0.064 | 2.731
2.593 | 274.472 | 27.513 | 0.064 | 2.751
2.572 | 276.52 | 27.718 | 0.064 | 2.772
2.602 | 278.568 | 27.922 | 0.065 | 2.792
2.601 | 280.616 | 28.128 | 0.065 | 2.813
2.583 | 282.664 | 28.331 | 0.064 | 2.833
2.592 | 284.712 | 28.536 | 0.064 | 2.854
2.622 | 286.76 | 28.742 | 0.065 | 2.874
2.623 | 288.808 | 28.946 | 0.065 | 2.895
2.639 | 290.856 | 29.151 | 0.065 | 2.915
2.634 | 292.904 | 29.356 | 0.065 | 2.936
2.634 | 294.952 | 29.56 | 0.065 | 2.956
2.632 | 297 | 29.765 | 0.065 | 2.977
2.619 | 299.048 | 29.97 | 0.065 | 2.997
2.612 | 301.096 | 30.174 | 0.065 | 3.017
2.63 | 303.144 | 30.38 | 0.065 | 3.038
2.636 | 305.192 | 30.584 | 0.065 | 3.058
2.621 | 307.24 | 30.789 | 0.065 | 3.079
2.6 | 309.288 | 30.995 | 0.064 | 3.099
2.576 | 311.336 | 31.199 | 0.064 | 3.12
2.555 | 313.384 | 31.404 | 0.063 | 3.14
2.539 | 315.432 | 31.609 | 0.063 | 3.161
2.535 | 317.48 | 31.813 | 0.063 | 3.181
2.52 | 319.528 | 32.018 | 0.062 | 3.202
2.497 | 321.576 | 32.223 | 0.062 | 3.222
2.475 | 323.624 | 32.428 | 0.061 | 3.243
2.483 | 325.672 | 32.633 | 0.062 | 3.263
2.462 | 327.72 | 32.837 | 0.061 | 3.284
2.457 | 329.768 | 33.042 | 0.061 | 3.304
2.472 | 331.816 | 33.247 | 0.061 | 3.325
2.478 | 333.864 | 33.452 | 0.061 | 3.345
2.501 | 335.912 | 33.657 | 0.062 | 3.366
2.483 | 337.96 | 33.862 | 0.062 | 3.386
2.502 | 340.008 | 34.066 | 0.062 | 3.407
2.491 | 342.056 | 34.271 | 0.062 | 3.427
2.487 | 344.104 | 34.476 | 0.062 | 3.448
2.518 | 346.152 | 34.68 | 0.062 | 3.468
2.528 | 348.2 | 34.886 | 0.063 | 3.489
2.529 | 350.248 | 35.091 | 0.063 | 3.509
2.529 | 352.296 | 35.296 | 0.063 | 3.53
2.51 | 354.344 | 35.5 | 0.062 | 3.55
2.495 | 356.392 | 35.704 | 0.062 | 3.57
2.488 | 358.44 | 35.909 | 0.062 | 3.591
2.488 | 360.488 | 36.115 | 0.062 | 3.611
2.469 | 362.536 | 36.319 | 0.061 | 3.632
2.448 | 364.584 | 36.524 | 0.061 | 3.652
2.445 | 366.632 | 36.728 | 0.061 | 3.673
2.458 | 368.68 | 36.933 | 0.061 | 3.693
2.462 | 370.728 | 37.138 | 0.061 | 3.714
2.48 | 372.776 | 37.342 | 0.061 | 3.734
2.48 | 374.824 | 37.547 | 0.062 | 3.755
2.489 | 376.872 | 37.753 | 0.062 | 3.775
2.512 | 378.92 | 37.957 | 0.062 | 3.796
2.514 | 380.968 | 38.162 | 0.062 | 3.816
2.528 | 383.016 | 38.367 | 0.063 | 3.837
2.511 | 385.064 | 38.571 | 0.062 | 3.857
2.534 | 387.112 | 38.777 | 0.063 | 3.878
2.544 | 389.16 | 38.981 | 0.063 | 3.898
2.536 | 391.208 | 39.186 | 0.063 | 3.919
2.513 | 393.256 | 39.391 | 0.062 | 3.939
2.532 | 395.304 | 39.596 | 0.063 | 3.96
2.537 | 397.352 | 39.8 | 0.063 | 3.98
2.546 | 399.4 | 40.005 | 0.063 | 4.001
2.536 | 401.448 | 40.21 | 0.063 | 4.021
2.543 | 403.496 | 40.415 | 0.063 | 4.042
2.57 | 405.544 | 40.62 | 0.064 | 4.062
2.554 | 407.592 | 40.824 | 0.063 | 4.082
2.56 | 409.64 | 41.03 | 0.064 | 4.103
2.563 | 411.688 | 41.234 | 0.064 | 4.123
2.566 | 413.736 | 41.439 | 0.064 | 4.144
2.574 | 415.784 | 41.644 | 0.064 | 4.164
2.586 | 417.832 | 41.848 | 0.064 | 4.185
2.598 | 419.88 | 42.054 | 0.064 | 4.205
2.598 | 421.928 | 42.259 | 0.064 | 4.226
2.619 | 423.976 | 42.464 | 0.065 | 4.246
2.587 | 426.024 | 42.668 | 0.064 | 4.267
2.615 | 428.072 | 42.872 | 0.065 | 4.287
2.605 | 430.12 | 43.077 | 0.065 | 4.308
2.563 | 432.168 | 43.283 | 0.064 | 4.328
2.576 | 434.216 | 43.487 | 0.064 | 4.349
2.613 | 436.264 | 43.691 | 0.065 | 4.369
2.59 | 438.312 | 43.897 | 0.064 | 4.39
2.61 | 440.36 | 44.101 | 0.065 | 4.41
2.624 | 442.408 | 44.306 | 0.065 | 4.431
2.621 | 444.456 | 44.511 | 0.065 | 4.451
2.624 | 446.504 | 44.715 | 0.065 | 4.472
2.648 | 448.552 | 44.921 | 0.066 | 4.492
2.644 | 450.6 | 45.126 | 0.066 | 4.513
2.65 | 452.648 | 45.33 | 0.066 | 4.533
2.672 | 454.696 | 45.535 | 0.066 | 4.554
2.663 | 456.744 | 45.74 | 0.066 | 4.574
2.694 | 458.792 | 45.945 | 0.067 | 4.594
2.688 | 460.84 | 46.15 | 0.067 | 4.615
2.685 | 462.888 | 46.354 | 0.067 | 4.635
2.708 | 464.936 | 46.559 | 0.067 | 4.656
2.721 | 466.984 | 46.764 | 0.067 | 4.676
2.744 | 469.032 | 46.968 | 0.068 | 4.697
2.736 | 471.08 | 47.173 | 0.068 | 4.717
2.736 | 473.128 | 47.378 | 0.068 | 4.738
2.743 | 475.176 | 47.583 | 0.068 | 4.758
2.754 | 477.224 | 47.789 | 0.068 | 4.779
2.775 | 479.272 | 47.992 | 0.069 | 4.799
2.775 | 481.32 | 48.197 | 0.069 | 4.82
2.773 | 483.368 | 48.403 | 0.069 | 4.84
2.785 | 485.416 | 48.607 | 0.069 | 4.861
2.749 | 487.464 | 48.812 | 0.068 | 4.881
2.774 | 489.512 | 49.017 | 0.069 | 4.902
2.796 | 491.56 | 49.221 | 0.069 | 4.922
2.783 | 493.608 | 49.427 | 0.069 | 4.943
2.8 | 495.656 | 49.632 | 0.069 | 4.963
2.813 | 497.704 | 49.836 | 0.07 | 4.984
2.81 | 499.752 | 50.041 | 0.07 | 5.004
2.827 | 501.8 | 50.245 | 0.07 | 5.025
2.828 | 503.848 | 50.451 | 0.07 | 5.045
2.794 | 505.896 | 50.655 | 0.069 | 5.066
2.835 | 507.944 | 50.859 | 0.07 | 5.086
2.818 | 509.992 | 51.064 | 0.07 | 5.106
2.82 | 512.04 | 51.27 | 0.07 | 5.127
2.81 | 514.088 | 51.474 | 0.07 | 5.147
2.823 | 516.136 | 51.679 | 0.07 | 5.168
2.794 | 518.184 | 51.884 | 0.069 | 5.188
2.793 | 520.232 | 52.088 | 0.069 | 5.209
2.776 | 522.28 | 52.294 | 0.069 | 5.229
2.745 | 524.328 | 52.498 | 0.068 | 5.25
2.744 | 526.376 | 52.703 | 0.068 | 5.27
2.768 | 528.424 | 52.908 | 0.069 | 5.291
2.743 | 530.472 | 53.112 | 0.068 | 5.311
2.741 | 532.52 | 53.318 | 0.068 | 5.332
2.77 | 534.568 | 53.522 | 0.069 | 5.352
2.744 | 536.616 | 53.726 | 0.068 | 5.373
2.769 | 538.664 | 53.932 | 0.069 | 5.393
2.767 | 540.712 | 54.136 | 0.069 | 5.414
2.749 | 542.76 | 54.341 | 0.068 | 5.434
2.751 | 544.808 | 54.546 | 0.068 | 5.455
2.764 | 546.856 | 54.751 | 0.069 | 5.475
2.742 | 548.904 | 54.956 | 0.068 | 5.496
2.718 | 550.952 | 55.161 | 0.067 | 5.516
2.705 | 553 | 55.365 | 0.067 | 5.537
2.703 | 555.048 | 55.571 | 0.067 | 5.557
2.693 | 557.096 | 55.775 | 0.067 | 5.578
2.692 | 559.144 | 55.979 | 0.067 | 5.598
2.674 | 561.192 | 56.185 | 0.066 | 5.619
2.692 | 563.24 | 56.39 | 0.067 | 5.639
2.689 | 565.288 | 56.594 | 0.067 | 5.659
2.695 | 567.336 | 56.8 | 0.067 | 5.68
2.703 | 569.384 | 57.004 | 0.067 | 5.7
2.705 | 571.432 | 57.209 | 0.067 | 5.721
2.713 | 573.48 | 57.413 | 0.067 | 5.741
2.71 | 575.528 | 57.618 | 0.067 | 5.762
2.704 | 577.576 | 57.824 | 0.067 | 5.782
2.699 | 579.624 | 58.027 | 0.067 | 5.803
2.696 | 581.672 | 58.232 | 0.067 | 5.823
2.674 | 583.72 | 58.438 | 0.066 | 5.844
2.693 | 585.768 | 58.642 | 0.067 | 5.864
2.659 | 587.816 | 58.847 | 0.066 | 5.885
2.644 | 589.864 | 59.052 | 0.066 | 5.905
2.611 | 591.912 | 59.257 | 0.065 | 5.926
2.571 | 593.96 | 59.462 | 0.064 | 5.946
2.518 | 596.008 | 59.666 | 0.062 | 5.967
2.517 | 598.056 | 59.871 | 0.062 | 5.987
2.513 | 600.104 | 60.076 | 0.062 | 6.008
2.498 | 602.152 | 60.281 | 0.062 | 6.028
2.497 | 604.2 | 60.485 | 0.062 | 6.049
2.482 | 606.248 | 60.691 | 0.062 | 6.069
2.483 | 608.296 | 60.895 | 0.062 | 6.089
2.47 | 610.344 | 61.1 | 0.061 | 6.11
2.491 | 612.392 | 61.304 | 0.062 | 6.13
2.492 | 614.44 | 61.509 | 0.062 | 6.151
2.504 | 616.488 | 61.714 | 0.062 | 6.171
2.498 | 618.536 | 61.919 | 0.062 | 6.192
2.505 | 620.584 | 62.124 | 0.062 | 6.212
2.503 | 622.632 | 62.329 | 0.062 | 6.233
2.511 | 624.68 | 62.533 | 0.062 | 6.253
2.518 | 626.728 | 62.738 | 0.062 | 6.274
2.514 | 628.776 | 62.943 | 0.062 | 6.294
2.517 | 630.824 | 63.148 | 0.062 | 6.315
2.536 | 632.872 | 63.353 | 0.063 | 6.335
2.522 | 634.92 | 63.558 | 0.063 | 6.356
2.523 | 636.968 | 63.762 | 0.063 | 6.376
2.528 | 639.016 | 63.967 | 0.063 | 6.397
2.513 | 641.064 | 64.172 | 0.062 | 6.417
2.53 | 643.112 | 64.376 | 0.063 | 6.438
2.543 | 645.16 | 64.582 | 0.063 | 6.458
2.546 | 647.208 | 64.786 | 0.063 | 6.479
2.518 | 649.256 | 64.991 | 0.062 | 6.499
2.546 | 651.304 | 65.196 | 0.063 | 6.52
2.553 | 653.352 | 65.4 | 0.063 | 6.54
2.569 | 655.4 | 65.606 | 0.064 | 6.561
2.56 | 657.448 | 65.811 | 0.063 | 6.581
2.585 | 659.496 | 66.015 | 0.064 | 6.602
2.591 | 661.544 | 66.221 | 0.064 | 6.622
2.592 | 663.592 | 66.425 | 0.064 | 6.643
2.611 | 665.64 | 66.629 | 0.065 | 6.663
2.608 | 667.688 | 66.835 | 0.065 | 6.683
2.626 | 669.736 | 67.039 | 0.065 | 6.704
2.621 | 671.784 | 67.244 | 0.065 | 6.724
2.643 | 673.832 | 67.449 | 0.066 | 6.745
2.618 | 675.88 | 67.653 | 0.065 | 6.765
2.623 | 677.928 | 67.858 | 0.065 | 6.786
2.608 | 679.976 | 68.063 | 0.065 | 6.806
2.624 | 682.024 | 68.267 | 0.065 | 6.827
2.626 | 684.072 | 68.472 | 0.065 | 6.847
2.64 | 686.12 | 68.677 | 0.065 | 6.868
2.621 | 688.168 | 68.882 | 0.065 | 6.888
2.618 | 690.216 | 69.087 | 0.065 | 6.909
2.642 | 692.264 | 69.292 | 0.066 | 6.929
2.611 | 694.312 | 69.497 | 0.065 | 6.95
2.612 | 696.36 | 69.701 | 0.065 | 6.97
2.625 | 698.408 | 69.906 | 0.065 | 6.991
2.571 | 700.456 | 70.111 | 0.064 | 7.011
2.554 | 702.504 | 70.316 | 0.063 | 7.032
2.575 | 704.552 | 70.521 | 0.064 | 7.052
2.548 | 706.6 | 70.726 | 0.063 | 7.073
2.574 | 708.648 | 70.93 | 0.064 | 7.093
2.596 | 710.696 | 71.135 | 0.064 | 7.113
2.625 | 712.744 | 71.34 | 0.065 | 7.134
2.675 | 714.792 | 71.545 | 0.066 | 7.154
2.688 | 716.84 | 71.749 | 0.067 | 7.175
2.733 | 718.888 | 71.955 | 0.068 | 7.195
2.739 | 720.936 | 72.159 | 0.068 | 7.216
2.766 | 722.984 | 72.363 | 0.069 | 7.236
2.774 | 725.032 | 72.568 | 0.069 | 7.257
2.805 | 727.08 | 72.773 | 0.07 | 7.277
2.787 | 729.128 | 72.979 | 0.069 | 7.298
2.81 | 731.176 | 73.184 | 0.07 | 7.318
2.816 | 733.224 | 73.388 | 0.07 | 7.339
2.849 | 735.272 | 73.593 | 0.071 | 7.359
2.861 | 737.32 | 73.797 | 0.071 | 7.38
2.868 | 739.368 | 74.002 | 0.071 | 7.4
2.847 | 741.416 | 74.207 | 0.071 | 7.421
2.857 | 743.464 | 74.412 | 0.071 | 7.441
2.901 | 745.512 | 74.617 | 0.072 | 7.462
2.909 | 747.56 | 74.822 | 0.072 | 7.482
2.885 | 749.608 | 75.026 | 0.072 | 7.503
2.908 | 751.656 | 75.231 | 0.072 | 7.523
2.899 | 753.704 | 75.436 | 0.072 | 7.544
2.91 | 755.752 | 75.64 | 0.072 | 7.564
2.909 | 757.8 | 75.845 | 0.072 | 7.585
2.91 | 759.848 | 76.05 | 0.072 | 7.605
2.898 | 761.896 | 76.255 | 0.072 | 7.625
2.917 | 763.944 | 76.46 | 0.072 | 7.646
2.929 | 765.992 | 76.665 | 0.073 | 7.666
2.913 | 768.04 | 76.869 | 0.072 | 7.687
2.928 | 770.088 | 77.075 | 0.073 | 7.707
2.947 | 772.136 | 77.279 | 0.073 | 7.728
2.967 | 774.184 | 77.484 | 0.074 | 7.748
2.902 | 776.232 | 77.689 | 0.072 | 7.769
2.927 | 778.28 | 77.893 | 0.073 | 7.789
2.919 | 780.328 | 78.098 | 0.072 | 7.81
2.912 | 782.376 | 78.303 | 0.072 | 7.83
2.885 | 784.424 | 78.508 | 0.072 | 7.851
2.926 | 786.472 | 78.713 | 0.073 | 7.871
2.909 | 788.52 | 78.917 | 0.072 | 7.892
2.929 | 790.568 | 79.123 | 0.073 | 7.912
2.913 | 792.616 | 79.328 | 0.072 | 7.933
2.915 | 794.664 | 79.531 | 0.072 | 7.953
2.897 | 796.712 | 79.737 | 0.072 | 7.974
2.858 | 798.76 | 79.941 | 0.071 | 7.994
2.854 | 800.808 | 80.146 | 0.071 | 8.015
2.829 | 802.856 | 80.352 | 0.07 | 8.035
2.844 | 804.904 | 80.556 | 0.071 | 8.056
2.83 | 806.952 | 80.761 | 0.07 | 8.076
2.829 | 809 | 80.965 | 0.07 | 8.097
2.848 | 811.048 | 81.17 | 0.071 | 8.117
2.859 | 813.096 | 81.375 | 0.071 | 8.138
2.844 | 815.144 | 81.58 | 0.071 | 8.158
2.85 | 817.192 | 81.784 | 0.071 | 8.178
2.832 | 819.24 | 81.99 | 0.07 | 8.199
2.855 | 821.288 | 82.194 | 0.071 | 8.219
2.86 | 823.336 | 82.398 | 0.071 | 8.24
2.848 | 825.384 | 82.604 | 0.071 | 8.26
2.83 | 827.432 | 82.808 | 0.07 | 8.281
2.833 | 829.48 | 83.013 | 0.07 | 8.301
2.822 | 831.528 | 83.218 | 0.07 | 8.322
2.785 | 833.576 | 83.423 | 0.069 | 8.342
2.769 | 835.624 | 83.628 | 0.069 | 8.363
2.786 | 837.672 | 83.833 | 0.069 | 8.383
2.819 | 839.72 | 84.037 | 0.07 | 8.404
2.83 | 841.768 | 84.243 | 0.07 | 8.424
2.824 | 843.816 | 84.447 | 0.07 | 8.445
2.846 | 845.864 | 84.652 | 0.071 | 8.465
2.863 | 847.912 | 84.857 | 0.071 | 8.486
2.875 | 849.96 | 85.061 | 0.071 | 8.506
2.882 | 852.008 | 85.266 | 0.071 | 8.527
2.884 | 854.056 | 85.471 | 0.072 | 8.547
2.892 | 856.104 | 85.676 | 0.072 | 8.568
2.893 | 858.152 | 85.881 | 0.072 | 8.588
2.917 | 860.2 | 86.086 | 0.072 | 8.609
2.922 | 862.248 | 86.29 | 0.072 | 8.629
2.938 | 864.296 | 86.496 | 0.073 | 8.65
2.955 | 866.344 | 86.7 | 0.073 | 8.67
2.955 | 868.392 | 86.904 | 0.073 | 8.69
2.962 | 870.44 | 87.11 | 0.073 | 8.711
2.966 | 872.488 | 87.314 | 0.074 | 8.731
2.976 | 874.536 | 87.52 | 0.074 | 8.752
2.993 | 876.584 | 87.724 | 0.074 | 8.772
3.002 | 878.632 | 87.929 | 0.074 | 8.793
3.012 | 880.68 | 88.134 | 0.075 | 8.813
3.037 | 882.728 | 88.338 | 0.075 | 8.834
3.042 | 884.776 | 88.543 | 0.075 | 8.854
3.051 | 886.824 | 88.748 | 0.076 | 8.875
3.056 | 888.872 | 88.952 | 0.076 | 8.895
3.084 | 890.92 | 89.157 | 0.076 | 8.916
3.058 | 892.968 | 89.362 | 0.076 | 8.936
3.075 | 895.016 | 89.567 | 0.076 | 8.957
3.089 | 897.064 | 89.772 | 0.077 | 8.977
3.095 | 899.112 | 89.976 | 0.077 | 8.998
3.099 | 901.16 | 90.181 | 0.077 | 9.018
3.112 | 903.208 | 90.386 | 0.077 | 9.039
3.113 | 905.256 | 90.591 | 0.077 | 9.059
3.111 | 907.304 | 90.796 | 0.077 | 9.08
3.126 | 909.352 | 91.001 | 0.078 | 9.1
3.131 | 911.4 | 91.205 | 0.078 | 9.12
3.135 | 913.448 | 91.41 | 0.078 | 9.141
3.136 | 915.496 | 91.615 | 0.078 | 9.161
3.149 | 917.544 | 91.82 | 0.078 | 9.182
3.159 | 919.592 | 92.025 | 0.078 | 9.202
3.171 | 921.64 | 92.229 | 0.079 | 9.223
3.187 | 923.688 | 92.434 | 0.079 | 9.243
3.185 | 925.736 | 92.639 | 0.079 | 9.264
3.199 | 927.784 | 92.844 | 0.079 | 9.284
3.197 | 929.832 | 93.049 | 0.079 | 9.305
3.192 | 931.88 | 93.254 | 0.079 | 9.325
3.203 | 933.928 | 93.458 | 0.079 | 9.346
3.213 | 935.976 | 93.663 | 0.08 | 9.366
3.213 | 938.024 | 93.868 | 0.08 | 9.387
3.212 | 940.072 | 94.072 | 0.08 | 9.407
3.221 | 942.12 | 94.277 | 0.08 | 9.428
3.238 | 944.168 | 94.482 | 0.08 | 9.448
3.22 | 946.216 | 94.688 | 0.08 | 9.469
3.253 | 948.264 | 94.892 | 0.081 | 9.489
3.246 | 950.312 | 95.097 | 0.081 | 9.51
3.247 | 952.36 | 95.301 | 0.081 | 9.53
3.269 | 954.408 | 95.506 | 0.081 | 9.551
3.238 | 956.456 | 95.711 | 0.08 | 9.571
3.25 | 958.504 | 95.916 | 0.081 | 9.592
3.234 | 960.552 | 96.121 | 0.08 | 9.612
3.26 | 962.6 | 96.325 | 0.081 | 9.633
3.25 | 964.648 | 96.531 | 0.081 | 9.653
3.274 | 966.696 | 96.735 | 0.081 | 9.673
3.256 | 968.744 | 96.939 | 0.081 | 9.694
3.265 | 970.792 | 97.145 | 0.081 | 9.714
3.265 | 972.84 | 97.349 | 0.081 | 9.735
3.271 | 974.888 | 97.554 | 0.081 | 9.755
3.273 | 976.936 | 97.759 | 0.081 | 9.776
3.279 | 978.984 | 97.963 | 0.081 | 9.796
3.236 | 981.032 | 98.169 | 0.08 | 9.817
3.295 | 983.08 | 98.373 | 0.082 | 9.837
3.271 | 985.128 | 98.578 | 0.081 | 9.858
3.255 | 987.176 | 98.783 | 0.081 | 9.878
3.229 | 989.224 | 98.988 | 0.08 | 9.899
3.223 | 991.272 | 99.192 | 0.08 | 9.919
3.207 | 993.32 | 99.398 | 0.08 | 9.94
3.198 | 995.368 | 99.601 | 0.079 | 9.96
3.2 | 997.416 | 99.807 | 0.079 | 9.981
3.201 | 999.464 | 100.012 | 0.079 | 10.001
3.214 | 1001.512 | 100.217 | 0.08 | 10.022
3.226 | 1003.56 | 100.422 | 0.08 | 10.042
3.246 | 1005.608 | 100.626 | 0.081 | 10.063
3.243 | 1007.656 | 100.831 | 0.08 | 10.083
3.258 | 1009.704 | 101.037 | 0.081 | 10.104
3.258 | 1011.752 | 101.24 | 0.081 | 10.124
3.266 | 1013.8 | 101.445 | 0.081 | 10.144
3.275 | 1015.848 | 101.651 | 0.081 | 10.165
3.273 | 1017.896 | 101.855 | 0.081 | 10.186
3.289 | 1019.944 | 102.06 | 0.082 | 10.206
3.3 | 1021.992 | 102.265 | 0.082 | 10.227
3.287 | 1024.04 | 102.469 | 0.082 | 10.247
3.297 | 1026.088 | 102.675 | 0.082 | 10.267
3.335 | 1028.136 | 102.879 | 0.083 | 10.288
3.339 | 1030.184 | 103.084 | 0.083 | 10.308
3.321 | 1032.232 | 103.289 | 0.082 | 10.329
3.359 | 1034.28 | 103.493 | 0.083 | 10.349
3.349 | 1036.328 | 103.698 | 0.083 | 10.37
3.361 | 1038.376 | 103.903 | 0.083 | 10.39
3.357 | 1040.424 | 104.107 | 0.083 | 10.411
3.364 | 1042.472 | 104.313 | 0.083 | 10.431
3.383 | 1044.52 | 104.518 | 0.084 | 10.452
3.388 | 1046.568 | 104.722 | 0.084 | 10.472
3.397 | 1048.616 | 104.927 | 0.084 | 10.493
3.405 | 1050.664 | 105.132 | 0.084 | 10.513
3.404 | 1052.712 | 105.337 | 0.084 | 10.534
3.417 | 1054.76 | 105.542 | 0.085 | 10.554
3.4 | 1056.808 | 105.746 | 0.084 | 10.575
3.448 | 1058.856 | 105.951 | 0.086 | 10.595
3.433 | 1060.904 | 106.156 | 0.085 | 10.616
3.455 | 1062.952 | 106.36 | 0.086 | 10.636
3.443 | 1065 | 106.566 | 0.085 | 10.657
3.456 | 1067.048 | 106.77 | 0.086 | 10.677
3.456 | 1069.096 | 106.974 | 0.086 | 10.697
3.463 | 1071.144 | 107.18 | 0.086 | 10.718
3.471 | 1073.192 | 107.385 | 0.086 | 10.738
3.51 | 1075.24 | 107.589 | 0.087 | 10.759
3.482 | 1077.288 | 107.794 | 0.086 | 10.779
3.491 | 1079.336 | 107.999 | 0.087 | 10.8
3.515 | 1081.384 | 108.204 | 0.087 | 10.82
3.504 | 1083.432 | 108.408 | 0.087 | 10.841
3.509 | 1085.48 | 108.613 | 0.087 | 10.861
3.529 | 1087.528 | 108.818 | 0.088 | 10.882
3.561 | 1089.576 | 109.023 | 0.088 | 10.902
3.55 | 1091.624 | 109.228 | 0.088 | 10.923
3.543 | 1093.672 | 109.433 | 0.088 | 10.943
3.545 | 1095.72 | 109.637 | 0.088 | 10.964
3.548 | 1097.768 | 109.842 | 0.088 | 10.984
3.558 | 1099.816 | 110.047 | 0.088 | 11.005
3.559 | 1101.864 | 110.252 | 0.088 | 11.025
3.558 | 1103.912 | 110.457 | 0.088 | 11.046
3.555 | 1105.96 | 110.661 | 0.088 | 11.066
3.586 | 1108.008 | 110.866 | 0.089 | 11.087
3.564 | 1110.056 | 111.071 | 0.088 | 11.107
3.587 | 1112.104 | 111.276 | 0.089 | 11.128
3.59 | 1114.152 | 111.48 | 0.089 | 11.148
3.586 | 1116.2 | 111.686 | 0.089 | 11.169
3.604 | 1118.248 | 111.891 | 0.089 | 11.189
3.594 | 1120.296 | 112.095 | 0.089 | 11.209
3.581 | 1122.344 | 112.3 | 0.089 | 11.23
3.591 | 1124.392 | 112.504 | 0.089 | 11.25
3.585 | 1126.44 | 112.71 | 0.089 | 11.271
3.595 | 1128.488 | 112.914 | 0.089 | 11.291
3.596 | 1130.536 | 113.119 | 0.089 | 11.312
3.58 | 1132.584 | 113.324 | 0.089 | 11.332
3.598 | 1134.632 | 113.528 | 0.089 | 11.353
3.609 | 1136.68 | 113.733 | 0.089 | 11.373
3.612 | 1138.728 | 113.938 | 0.09 | 11.394
3.647 | 1140.776 | 114.142 | 0.09 | 11.414
3.667 | 1142.824 | 114.348 | 0.091 | 11.435
3.668 | 1144.872 | 114.553 | 0.091 | 11.455
3.671 | 1146.92 | 114.757 | 0.091 | 11.476
3.67 | 1148.968 | 114.962 | 0.091 | 11.496
3.678 | 1151.016 | 115.167 | 0.091 | 11.517
3.671 | 1153.064 | 115.372 | 0.091 | 11.537
3.682 | 1155.112 | 115.577 | 0.091 | 11.558
3.669 | 1157.16 | 115.781 | 0.091 | 11.578
3.671 | 1159.208 | 115.986 | 0.091 | 11.599
3.682 | 1161.256 | 116.192 | 0.091 | 11.619
3.685 | 1163.304 | 116.396 | 0.091 | 11.64
3.703 | 1165.352 | 116.601 | 0.092 | 11.66
3.678 | 1167.4 | 116.805 | 0.091 | 11.681
3.683 | 1169.448 | 117.01 | 0.091 | 11.701
3.678 | 1171.496 | 117.215 | 0.091 | 11.722
3.685 | 1173.544 | 117.42 | 0.091 | 11.742
3.672 | 1175.592 | 117.624 | 0.091 | 11.762
3.687 | 1177.64 | 117.829 | 0.091 | 11.783
3.674 | 1179.688 | 118.034 | 0.091 | 11.803
3.692 | 1181.736 | 118.239 | 0.092 | 11.824
3.671 | 1183.784 | 118.444 | 0.091 | 11.844
3.695 | 1185.832 | 118.649 | 0.092 | 11.865
3.679 | 1187.88 | 118.854 | 0.091 | 11.885
3.692 | 1189.928 | 119.059 | 0.092 | 11.906
3.683 | 1191.976 | 119.263 | 0.091 | 11.926
3.69 | 1194.024 | 119.468 | 0.092 | 11.947
3.7 | 1196.072 | 119.672 | 0.092 | 11.967
3.679 | 1198.12 | 119.877 | 0.091 | 11.988
3.702 | 1200.168 | 120.082 | 0.092 | 12.008
3.707 | 1202.216 | 120.287 | 0.092 | 12.029
3.699 | 1204.264 | 120.492 | 0.092 | 12.049
3.732 | 1206.312 | 120.697 | 0.093 | 12.07
3.741 | 1208.36 | 120.901 | 0.093 | 12.09
3.721 | 1210.408 | 121.106 | 0.092 | 12.111
3.741 | 1212.456 | 121.311 | 0.093 | 12.131
3.765 | 1214.504 | 121.515 | 0.093 | 12.152
3.757 | 1216.552 | 121.721 | 0.093 | 12.172
3.755 | 1218.6 | 121.925 | 0.093 | 12.193
3.769 | 1220.648 | 122.13 | 0.093 | 12.213
3.776 | 1222.696 | 122.335 | 0.094 | 12.234
3.779 | 1224.744 | 122.54 | 0.094 | 12.254
3.775 | 1226.792 | 122.744 | 0.094 | 12.274
3.783 | 1228.84 | 122.949 | 0.094 | 12.295
3.778 | 1230.888 | 123.154 | 0.094 | 12.315
3.788 | 1232.936 | 123.359 | 0.094 | 12.336
3.832 | 1234.984 | 123.564 | 0.095 | 12.356
3.804 | 1237.032 | 123.768 | 0.094 | 12.377
3.814 | 1239.08 | 123.974 | 0.095 | 12.397
3.827 | 1241.128 | 124.178 | 0.095 | 12.418
3.825 | 1243.176 | 124.383 | 0.095 | 12.438
3.819 | 1245.224 | 124.588 | 0.095 | 12.459
3.839 | 1247.272 | 124.793 | 0.095 | 12.479
3.84 | 1249.32 | 124.997 | 0.095 | 12.5
3.843 | 1251.368 | 125.202 | 0.095 | 12.52
3.844 | 1253.416 | 125.407 | 0.095 | 12.541
3.87 | 1255.464 | 125.612 | 0.096 | 12.561
3.866 | 1257.512 | 125.817 | 0.096 | 12.582
3.901 | 1259.56 | 126.022 | 0.097 | 12.602
3.885 | 1261.608 | 126.227 | 0.096 | 12.623
3.895 | 1263.656 | 126.431 | 0.097 | 12.643
3.903 | 1265.704 | 126.635 | 0.097 | 12.664
3.911 | 1267.752 | 126.841 | 0.097 | 12.684
3.906 | 1269.8 | 127.045 | 0.097 | 12.705
3.915 | 1271.848 | 127.25 | 0.097 | 12.725
3.922 | 1273.896 | 127.455 | 0.097 | 12.745
3.93 | 1275.944 | 127.659 | 0.097 | 12.766
3.917 | 1277.992 | 127.864 | 0.097 | 12.786
3.952 | 1280.04 | 128.069 | 0.098 | 12.807
3.95 | 1282.088 | 128.273 | 0.098 | 12.827
3.946 | 1284.136 | 128.479 | 0.098 | 12.848
3.961 | 1286.184 | 128.683 | 0.098 | 12.868
3.951 | 1288.232 | 128.889 | 0.098 | 12.889
3.986 | 1290.28 | 129.094 | 0.099 | 12.909
3.962 | 1292.328 | 129.298 | 0.098 | 12.93
3.969 | 1294.376 | 129.503 | 0.098 | 12.95
3.992 | 1296.424 | 129.708 | 0.099 | 12.971
3.985 | 1298.472 | 129.912 | 0.099 | 12.991
3.991 | 1300.52 | 130.118 | 0.099 | 13.012
3.987 | 1302.568 | 130.322 | 0.099 | 13.032
3.997 | 1304.616 | 130.527 | 0.099 | 13.053
4.013 | 1306.664 | 130.732 | 0.1 | 13.073
4.02 | 1308.712 | 130.937 | 0.1 | 13.094
4.002 | 1310.76 | 131.141 | 0.099 | 13.114
4.005 | 1312.808 | 131.346 | 0.099 | 13.135
4.014 | 1314.856 | 131.551 | 0.1 | 13.155
4.001 | 1316.904 | 131.756 | 0.099 | 13.176
4.01 | 1318.952 | 131.961 | 0.099 | 13.196
3.993 | 1321 | 132.165 | 0.099 | 13.216
4.021 | 1323.048 | 132.37 | 0.1 | 13.237
4.02 | 1325.096 | 132.575 | 0.1 | 13.258
4.016 | 1327.144 | 132.779 | 0.1 | 13.278
4.025 | 1329.192 | 132.985 | 0.1 | 13.299
4.036 | 1331.24 | 133.189 | 0.1 | 13.319
4.051 | 1333.288 | 133.395 | 0.1 | 13.339
4.046 | 1335.336 | 133.599 | 0.1 | 13.36
4.057 | 1337.384 | 133.803 | 0.101 | 13.38
4.061 | 1339.432 | 134.008 | 0.101 | 13.401
4.064 | 1341.48 | 134.214 | 0.101 | 13.421
4.054 | 1343.528 | 134.418 | 0.101 | 13.442
4.069 | 1345.576 | 134.623 | 0.101 | 13.462
4.103 | 1347.624 | 134.828 | 0.102 | 13.483
4.098 | 1349.672 | 135.032 | 0.102 | 13.503
4.106 | 1351.72 | 135.238 | 0.102 | 13.524
4.1 | 1353.768 | 135.442 | 0.102 | 13.544
4.107 | 1355.816 | 135.647 | 0.102 | 13.565
4.113 | 1357.864 | 135.852 | 0.102 | 13.585
4.127 | 1359.912 | 136.056 | 0.102 | 13.606
4.13 | 1361.96 | 136.262 | 0.102 | 13.626
4.136 | 1364.008 | 136.466 | 0.103 | 13.647
4.137 | 1366.056 | 136.67 | 0.103 | 13.667
4.123 | 1368.104 | 136.876 | 0.102 | 13.688
4.161 | 1370.152 | 137.08 | 0.103 | 13.708
4.153 | 1372.2 | 137.285 | 0.103 | 13.729
4.145 | 1374.248 | 137.49 | 0.103 | 13.749
4.149 | 1376.296 | 137.695 | 0.103 | 13.769
4.185 | 1378.344 | 137.9 | 0.104 | 13.79
4.183 | 1380.392 | 138.104 | 0.104 | 13.81
4.188 | 1382.44 | 138.309 | 0.104 | 13.831
4.196 | 1384.488 | 138.515 | 0.104 | 13.851
4.206 | 1386.536 | 138.719 | 0.104 | 13.872
4.214 | 1388.584 | 138.924 | 0.105 | 13.892
4.222 | 1390.632 | 139.129 | 0.105 | 13.913
4.227 | 1392.68 | 139.333 | 0.105 | 13.933
4.236 | 1394.728 | 139.538 | 0.105 | 13.954
4.241 | 1396.776 | 139.743 | 0.105 | 13.974
4.237 | 1398.824 | 139.948 | 0.105 | 13.995
4.25 | 1400.872 | 140.153 | 0.105 | 14.015
4.249 | 1402.92 | 140.358 | 0.105 | 14.036
4.25 | 1404.968 | 140.563 | 0.105 | 14.056
4.242 | 1407.016 | 140.767 | 0.105 | 14.077
4.258 | 1409.064 | 140.972 | 0.106 | 14.097
4.245 | 1411.112 | 141.176 | 0.105 | 14.118
4.262 | 1413.16 | 141.382 | 0.106 | 14.138
4.249 | 1415.208 | 141.586 | 0.105 | 14.159
4.285 | 1417.256 | 141.791 | 0.106 | 14.179
4.271 | 1419.304 | 141.996 | 0.106 | 14.2
4.281 | 1421.352 | 142.2 | 0.106 | 14.22
4.285 | 1423.4 | 142.405 | 0.106 | 14.241
4.278 | 1425.448 | 142.61 | 0.106 | 14.261
4.277 | 1427.496 | 142.814 | 0.106 | 14.281
4.296 | 1429.544 | 143.02 | 0.107 | 14.302
4.292 | 1431.592 | 143.224 | 0.106 | 14.322
4.301 | 1433.64 | 143.429 | 0.107 | 14.343
4.296 | 1435.688 | 143.634 | 0.107 | 14.363
4.3 | 1437.736 | 143.838 | 0.107 | 14.384
4.323 | 1439.784 | 144.044 | 0.107 | 14.404
4.306 | 1441.832 | 144.249 | 0.107 | 14.425
4.332 | 1443.88 | 144.454 | 0.107 | 14.445
4.333 | 1445.928 | 144.658 | 0.107 | 14.466
4.334 | 1447.976 | 144.863 | 0.107 | 14.486
4.334 | 1450.024 | 145.067 | 0.107 | 14.507
4.346 | 1452.072 | 145.273 | 0.108 | 14.527
4.336 | 1454.12 | 145.477 | 0.108 | 14.548
4.355 | 1456.168 | 145.682 | 0.108 | 14.568
4.356 | 1458.216 | 145.888 | 0.108 | 14.589
4.36 | 1460.264 | 146.092 | 0.108 | 14.609
4.362 | 1462.312 | 146.297 | 0.108 | 14.63
4.375 | 1464.36 | 146.502 | 0.108 | 14.65
4.377 | 1466.408 | 146.706 | 0.109 | 14.671
4.378 | 1468.456 | 146.911 | 0.109 | 14.691
4.391 | 1470.504 | 147.116 | 0.109 | 14.712
2.869 | 1472.552 | 147.321 | 0.071 | 14.732
2.822 | 1474.6 | 147.526 | 0.07 | 14.753
2.839 | 1476.648 | 147.731 | 0.07 | 14.773
2.836 | 1478.696 | 147.935 | 0.07 | 14.793
-0.506 | 1478.91 | 147.957 | -0.013 | 14.796