## Sheet1
Test Method | MTS EM Tension (Simplified).msm
Sample I. D. | Sample82.mss
Specimen Number | 8
Load (N) | Time (s) | Extension (mm) | Stress (MPa) | Strain (mm/mm)
1.248 | 2.08 | 0.294 | 0.031 | 0.029
2.12 | 4.128 | 0.5 | 0.053 | 0.05
2.489 | 6.176 | 0.705 | 0.062 | 0.071
2.757 | 8.224 | 0.91 | 0.068 | 0.091
2.847 | 10.272 | 1.115 | 0.071 | 0.112
2.921 | 12.32 | 1.32 | 0.072 | 0.132
2.991 | 14.368 | 1.525 | 0.074 | 0.153
2.953 | 16.416 | 1.729 | 0.073 | 0.173
2.943 | 18.464 | 1.934 | 0.073 | 0.193
2.867 | 20.512 | 2.139 | 0.071 | 0.214
2.579 | 22.56 | 2.344 | 0.064 | 0.234
2.435 | 24.608 | 2.548 | 0.06 | 0.255
2.44 | 26.656 | 2.753 | 0.061 | 0.275
2.392 | 28.704 | 2.958 | 0.059 | 0.296
2.337 | 30.752 | 3.162 | 0.058 | 0.316
2.37 | 32.8 | 3.368 | 0.059 | 0.337
2.327 | 34.848 | 3.572 | 0.058 | 0.357
2.287 | 36.896 | 3.777 | 0.057 | 0.378
2.315 | 38.944 | 3.982 | 0.057 | 0.398
2.341 | 40.992 | 4.187 | 0.058 | 0.419
2.351 | 43.04 | 4.392 | 0.058 | 0.439
2.35 | 45.088 | 4.596 | 0.058 | 0.46
2.302 | 47.136 | 4.801 | 0.057 | 0.48
2.324 | 49.184 | 5.007 | 0.058 | 0.501
2.325 | 51.232 | 5.211 | 0.058 | 0.521
2.345 | 53.28 | 5.416 | 0.058 | 0.542
2.313 | 55.328 | 5.62 | 0.057 | 0.562
2.318 | 57.376 | 5.825 | 0.057 | 0.582
2.368 | 59.424 | 6.03 | 0.059 | 0.603
2.343 | 61.472 | 6.235 | 0.058 | 0.624
2.327 | 63.52 | 6.44 | 0.058 | 0.644
2.329 | 65.568 | 6.645 | 0.058 | 0.664
2.346 | 67.616 | 6.849 | 0.058 | 0.685
2.333 | 69.664 | 7.054 | 0.058 | 0.705
2.333 | 71.712 | 7.259 | 0.058 | 0.726
2.336 | 73.76 | 7.463 | 0.058 | 0.746
2.338 | 75.808 | 7.668 | 0.058 | 0.767
2.322 | 77.856 | 7.874 | 0.058 | 0.787
2.332 | 79.904 | 8.078 | 0.058 | 0.808
2.312 | 81.952 | 8.284 | 0.057 | 0.828
2.314 | 84 | 8.488 | 0.057 | 0.849
2.296 | 86.048 | 8.693 | 0.057 | 0.869
2.276 | 88.096 | 8.898 | 0.056 | 0.89
2.253 | 90.144 | 9.102 | 0.056 | 0.91
2.231 | 92.192 | 9.307 | 0.055 | 0.931
2.233 | 94.24 | 9.512 | 0.055 | 0.951
2.228 | 96.288 | 9.716 | 0.055 | 0.972
2.211 | 98.336 | 9.921 | 0.055 | 0.992
2.219 | 100.384 | 10.126 | 0.055 | 1.013
2.178 | 102.432 | 10.33 | 0.054 | 1.033
2.193 | 104.48 | 10.536 | 0.054 | 1.054
2.214 | 106.528 | 10.74 | 0.055 | 1.074
2.22 | 108.576 | 10.945 | 0.055 | 1.094
2.22 | 110.624 | 11.15 | 0.055 | 1.115
2.222 | 112.672 | 11.355 | 0.055 | 1.135
2.225 | 114.72 | 11.56 | 0.055 | 1.156
2.238 | 116.768 | 11.765 | 0.055 | 1.176
2.225 | 118.816 | 11.969 | 0.055 | 1.197
2.216 | 120.864 | 12.175 | 0.055 | 1.217
2.234 | 122.912 | 12.379 | 0.055 | 1.238
2.236 | 124.96 | 12.584 | 0.055 | 1.258
2.21 | 127.008 | 12.789 | 0.055 | 1.279
2.218 | 129.056 | 12.993 | 0.055 | 1.299
2.221 | 131.104 | 13.198 | 0.055 | 1.32
2.222 | 133.152 | 13.403 | 0.055 | 1.34
2.24 | 135.2 | 13.608 | 0.056 | 1.361
2.246 | 137.248 | 13.813 | 0.056 | 1.381
2.245 | 139.296 | 14.018 | 0.056 | 1.402
2.228 | 141.344 | 14.222 | 0.055 | 1.422
2.28 | 143.392 | 14.428 | 0.057 | 1.443
2.262 | 145.44 | 14.631 | 0.056 | 1.463
2.267 | 147.488 | 14.836 | 0.056 | 1.484
2.286 | 149.536 | 15.042 | 0.057 | 1.504
2.269 | 151.584 | 15.246 | 0.056 | 1.525
2.296 | 153.632 | 15.451 | 0.057 | 1.545
2.306 | 155.68 | 15.656 | 0.057 | 1.566
2.295 | 157.728 | 15.861 | 0.057 | 1.586
2.309 | 159.776 | 16.065 | 0.057 | 1.607
2.297 | 161.824 | 16.27 | 0.057 | 1.627
2.301 | 163.872 | 16.474 | 0.057 | 1.647
2.309 | 165.92 | 16.68 | 0.057 | 1.668
2.304 | 167.968 | 16.884 | 0.057 | 1.688
2.308 | 170.016 | 17.089 | 0.057 | 1.709
2.313 | 172.064 | 17.294 | 0.057 | 1.729
2.319 | 174.112 | 17.498 | 0.058 | 1.75
2.317 | 176.16 | 17.703 | 0.057 | 1.77
2.319 | 178.208 | 17.908 | 0.058 | 1.791
2.354 | 180.256 | 18.113 | 0.058 | 1.811
2.32 | 182.304 | 18.318 | 0.058 | 1.832
2.323 | 184.352 | 18.523 | 0.058 | 1.852
2.337 | 186.4 | 18.728 | 0.058 | 1.873
2.326 | 188.448 | 18.933 | 0.058 | 1.893
2.34 | 190.496 | 19.137 | 0.058 | 1.914
2.348 | 192.544 | 19.342 | 0.058 | 1.934
2.354 | 194.592 | 19.547 | 0.058 | 1.955
2.349 | 196.64 | 19.752 | 0.058 | 1.975
2.342 | 198.688 | 19.956 | 0.058 | 1.996
2.342 | 200.736 | 20.161 | 0.058 | 2.016
2.322 | 202.784 | 20.366 | 0.058 | 2.037
2.334 | 204.832 | 20.571 | 0.058 | 2.057
2.338 | 206.88 | 20.776 | 0.058 | 2.078
2.336 | 208.928 | 20.98 | 0.058 | 2.098
2.329 | 210.976 | 21.186 | 0.058 | 2.119
2.323 | 213.024 | 21.39 | 0.058 | 2.139
2.315 | 215.072 | 21.595 | 0.057 | 2.16
2.32 | 217.12 | 21.8 | 0.058 | 2.18
2.328 | 219.168 | 22.004 | 0.058 | 2.2
2.33 | 221.216 | 22.209 | 0.058 | 2.221
2.315 | 223.264 | 22.415 | 0.057 | 2.241
2.322 | 225.312 | 22.619 | 0.058 | 2.262
2.291 | 227.36 | 22.824 | 0.057 | 2.282
2.301 | 229.408 | 23.029 | 0.057 | 2.303
2.279 | 231.456 | 23.233 | 0.057 | 2.323
2.312 | 233.504 | 23.438 | 0.057 | 2.344
2.284 | 235.552 | 23.643 | 0.057 | 2.364
2.301 | 237.6 | 23.848 | 0.057 | 2.385
2.29 | 239.648 | 24.053 | 0.057 | 2.405
2.328 | 241.696 | 24.257 | 0.058 | 2.426
2.337 | 243.744 | 24.462 | 0.058 | 2.446
2.353 | 245.792 | 24.667 | 0.058 | 2.467
2.339 | 247.84 | 24.871 | 0.058 | 2.487
2.36 | 249.888 | 25.076 | 0.059 | 2.508
2.375 | 251.936 | 25.281 | 0.059 | 2.528
2.349 | 253.984 | 25.486 | 0.058 | 2.549
2.352 | 256.032 | 25.691 | 0.058 | 2.569
2.373 | 258.08 | 25.896 | 0.059 | 2.59
2.374 | 260.128 | 26.101 | 0.059 | 2.61
2.352 | 262.176 | 26.305 | 0.058 | 2.631
2.361 | 264.224 | 26.51 | 0.059 | 2.651
2.384 | 266.272 | 26.715 | 0.059 | 2.671
2.387 | 268.32 | 26.92 | 0.059 | 2.692
2.386 | 270.368 | 27.124 | 0.059 | 2.712
2.409 | 272.416 | 27.329 | 0.06 | 2.733
2.395 | 274.464 | 27.534 | 0.059 | 2.753
2.392 | 276.512 | 27.738 | 0.059 | 2.774
2.409 | 278.56 | 27.944 | 0.06 | 2.794
2.402 | 280.608 | 28.148 | 0.06 | 2.815
2.402 | 282.656 | 28.353 | 0.06 | 2.835
2.403 | 284.704 | 28.558 | 0.06 | 2.856
2.417 | 286.752 | 28.763 | 0.06 | 2.876
2.397 | 288.8 | 28.968 | 0.059 | 2.897
2.432 | 290.848 | 29.173 | 0.06 | 2.917
2.426 | 292.896 | 29.377 | 0.06 | 2.938
2.406 | 294.944 | 29.582 | 0.06 | 2.958
2.394 | 296.992 | 29.787 | 0.059 | 2.979
2.414 | 299.04 | 29.991 | 0.06 | 2.999
2.396 | 301.088 | 30.197 | 0.059 | 3.02
2.412 | 303.136 | 30.401 | 0.06 | 3.04
2.407 | 305.184 | 30.606 | 0.06 | 3.061
2.422 | 307.232 | 30.811 | 0.06 | 3.081
2.4 | 309.28 | 31.016 | 0.06 | 3.102
2.392 | 311.328 | 31.221 | 0.059 | 3.122
2.408 | 313.376 | 31.425 | 0.06 | 3.142
2.44 | 315.424 | 31.63 | 0.061 | 3.163
2.425 | 317.472 | 31.835 | 0.06 | 3.184
2.427 | 319.52 | 32.039 | 0.06 | 3.204
2.43 | 321.568 | 32.244 | 0.06 | 3.224
2.414 | 323.616 | 32.45 | 0.06 | 3.245
2.399 | 325.664 | 32.654 | 0.06 | 3.265
2.431 | 327.712 | 32.859 | 0.06 | 3.286
2.423 | 329.76 | 33.064 | 0.06 | 3.306
2.444 | 331.808 | 33.269 | 0.061 | 3.327
2.445 | 333.856 | 33.473 | 0.061 | 3.347
2.446 | 335.904 | 33.678 | 0.061 | 3.368
2.452 | 337.952 | 33.883 | 0.061 | 3.388
2.439 | 340 | 34.088 | 0.06 | 3.409
2.444 | 342.048 | 34.292 | 0.061 | 3.429
2.466 | 344.096 | 34.497 | 0.061 | 3.45
2.461 | 346.144 | 34.702 | 0.061 | 3.47
2.46 | 348.192 | 34.907 | 0.061 | 3.491
2.426 | 350.24 | 35.112 | 0.06 | 3.511
2.437 | 352.288 | 35.317 | 0.06 | 3.532
2.414 | 354.336 | 35.521 | 0.06 | 3.552
2.439 | 356.384 | 35.726 | 0.06 | 3.573
2.424 | 358.432 | 35.931 | 0.06 | 3.593
2.439 | 360.48 | 36.136 | 0.06 | 3.614
2.417 | 362.528 | 36.341 | 0.06 | 3.634
2.422 | 364.576 | 36.545 | 0.06 | 3.654
2.434 | 366.624 | 36.75 | 0.06 | 3.675
2.411 | 368.672 | 36.956 | 0.06 | 3.696
2.409 | 370.72 | 37.16 | 0.06 | 3.716
2.414 | 372.768 | 37.365 | 0.06 | 3.736
2.482 | 374.816 | 37.57 | 0.062 | 3.757
2.48 | 376.864 | 37.774 | 0.062 | 3.777
2.486 | 378.912 | 37.979 | 0.062 | 3.798
2.475 | 380.96 | 38.184 | 0.061 | 3.818
2.462 | 383.008 | 38.388 | 0.061 | 3.839
2.463 | 385.056 | 38.593 | 0.061 | 3.859
2.486 | 387.104 | 38.798 | 0.062 | 3.88
2.501 | 389.152 | 39.003 | 0.062 | 3.9
2.505 | 391.2 | 39.208 | 0.062 | 3.921
2.506 | 393.248 | 39.413 | 0.062 | 3.941
2.502 | 395.296 | 39.618 | 0.062 | 3.962
2.504 | 397.344 | 39.823 | 0.062 | 3.982
2.495 | 399.392 | 40.027 | 0.062 | 4.003
2.507 | 401.44 | 40.232 | 0.062 | 4.023
2.524 | 403.488 | 40.437 | 0.063 | 4.044
2.536 | 405.536 | 40.641 | 0.063 | 4.064
2.527 | 407.584 | 40.846 | 0.063 | 4.085
2.52 | 409.632 | 41.051 | 0.062 | 4.105
2.517 | 411.68 | 41.256 | 0.062 | 4.126
2.523 | 413.728 | 41.461 | 0.063 | 4.146
2.526 | 415.776 | 41.665 | 0.063 | 4.167
2.52 | 417.824 | 41.869 | 0.062 | 4.187
2.534 | 419.872 | 42.075 | 0.063 | 4.207
2.539 | 421.92 | 42.279 | 0.063 | 4.228
2.537 | 423.968 | 42.485 | 0.063 | 4.248
2.529 | 426.016 | 42.689 | 0.063 | 4.269
2.532 | 428.064 | 42.894 | 0.063 | 4.289
2.537 | 430.112 | 43.099 | 0.063 | 4.31
2.545 | 432.16 | 43.304 | 0.063 | 4.33
2.552 | 434.208 | 43.508 | 0.063 | 4.351
2.544 | 436.256 | 43.713 | 0.063 | 4.371
2.547 | 438.304 | 43.918 | 0.063 | 4.392
2.572 | 440.352 | 44.123 | 0.064 | 4.412
2.584 | 442.4 | 44.328 | 0.064 | 4.433
2.569 | 444.448 | 44.532 | 0.064 | 4.453
2.584 | 446.496 | 44.738 | 0.064 | 4.474
2.593 | 448.544 | 44.942 | 0.064 | 4.494
2.614 | 450.592 | 45.147 | 0.065 | 4.515
2.596 | 452.64 | 45.352 | 0.064 | 4.535
2.599 | 454.688 | 45.557 | 0.064 | 4.556
2.596 | 456.736 | 45.761 | 0.064 | 4.576
2.603 | 458.784 | 45.966 | 0.065 | 4.597
2.602 | 460.832 | 46.171 | 0.065 | 4.617
2.628 | 462.88 | 46.376 | 0.065 | 4.638
2.605 | 464.928 | 46.581 | 0.065 | 4.658
2.598 | 466.976 | 46.786 | 0.064 | 4.679
2.617 | 469.024 | 46.991 | 0.065 | 4.699
2.626 | 471.072 | 47.195 | 0.065 | 4.719
2.63 | 473.12 | 47.4 | 0.065 | 4.74
2.657 | 475.168 | 47.605 | 0.066 | 4.76
2.655 | 477.216 | 47.809 | 0.066 | 4.781
2.639 | 479.264 | 48.014 | 0.065 | 4.801
2.646 | 481.312 | 48.219 | 0.066 | 4.822
2.655 | 483.36 | 48.424 | 0.066 | 4.842
2.651 | 485.408 | 48.628 | 0.066 | 4.863
2.667 | 487.456 | 48.833 | 0.066 | 4.883
2.655 | 489.504 | 49.037 | 0.066 | 4.904
2.652 | 491.552 | 49.243 | 0.066 | 4.924
2.667 | 493.6 | 49.447 | 0.066 | 4.945
2.684 | 495.648 | 49.652 | 0.067 | 4.965
2.649 | 497.696 | 49.858 | 0.066 | 4.986
2.705 | 499.744 | 50.062 | 0.067 | 5.006
2.707 | 501.792 | 50.267 | 0.067 | 5.027
2.71 | 503.84 | 50.473 | 0.067 | 5.047
2.713 | 505.888 | 50.676 | 0.067 | 5.068
2.733 | 507.936 | 50.881 | 0.068 | 5.088
2.703 | 509.984 | 51.086 | 0.067 | 5.109
2.733 | 512.032 | 51.291 | 0.068 | 5.129
2.729 | 514.08 | 51.496 | 0.068 | 5.15
2.725 | 516.128 | 51.7 | 0.068 | 5.17
2.724 | 518.176 | 51.905 | 0.068 | 5.191
2.729 | 520.224 | 52.11 | 0.068 | 5.211
2.74 | 522.272 | 52.315 | 0.068 | 5.231
2.749 | 524.32 | 52.52 | 0.068 | 5.252
2.767 | 526.368 | 52.725 | 0.069 | 5.272
2.776 | 528.416 | 52.928 | 0.069 | 5.293
2.746 | 530.464 | 53.134 | 0.068 | 5.313
2.77 | 532.512 | 53.339 | 0.069 | 5.334
2.794 | 534.56 | 53.543 | 0.069 | 5.354
2.755 | 536.608 | 53.749 | 0.068 | 5.375
2.756 | 538.656 | 53.954 | 0.068 | 5.395
2.792 | 540.704 | 54.159 | 0.069 | 5.416
2.792 | 542.752 | 54.363 | 0.069 | 5.436
2.769 | 544.8 | 54.568 | 0.069 | 5.457
2.753 | 546.848 | 54.773 | 0.068 | 5.477
2.761 | 548.896 | 54.978 | 0.068 | 5.498
2.741 | 550.944 | 55.182 | 0.068 | 5.518
2.769 | 552.992 | 55.387 | 0.069 | 5.539
2.774 | 555.04 | 55.592 | 0.069 | 5.559
2.796 | 557.088 | 55.796 | 0.069 | 5.58
2.792 | 559.136 | 56.001 | 0.069 | 5.6
2.798 | 561.184 | 56.205 | 0.069 | 5.621
2.81 | 563.232 | 56.41 | 0.07 | 5.641
2.835 | 565.28 | 56.616 | 0.07 | 5.662
2.841 | 567.328 | 56.82 | 0.07 | 5.682
2.824 | 569.376 | 57.025 | 0.07 | 5.703
2.855 | 571.424 | 57.23 | 0.071 | 5.723
2.843 | 573.472 | 57.434 | 0.071 | 5.743
2.836 | 575.52 | 57.641 | 0.07 | 5.764
2.843 | 577.568 | 57.844 | 0.071 | 5.784
2.85 | 579.616 | 58.049 | 0.071 | 5.805
2.855 | 581.664 | 58.254 | 0.071 | 5.825
2.85 | 583.712 | 58.459 | 0.071 | 5.846
2.847 | 585.76 | 58.663 | 0.071 | 5.866
2.874 | 587.808 | 58.869 | 0.071 | 5.887
2.849 | 589.856 | 59.073 | 0.071 | 5.907
2.879 | 591.904 | 59.279 | 0.071 | 5.928
2.875 | 593.952 | 59.483 | 0.071 | 5.948
2.857 | 596 | 59.688 | 0.071 | 5.969
2.887 | 598.048 | 59.893 | 0.072 | 5.989
2.901 | 600.096 | 60.097 | 0.072 | 6.01
2.91 | 602.144 | 60.302 | 0.072 | 6.03
2.916 | 604.192 | 60.507 | 0.072 | 6.051
2.905 | 606.24 | 60.712 | 0.072 | 6.071
2.925 | 608.288 | 60.917 | 0.073 | 6.092
2.926 | 610.336 | 61.122 | 0.073 | 6.112
2.931 | 612.384 | 61.327 | 0.073 | 6.133
2.908 | 614.432 | 61.531 | 0.072 | 6.153
2.929 | 616.48 | 61.736 | 0.073 | 6.174
2.93 | 618.528 | 61.94 | 0.073 | 6.194
2.943 | 620.576 | 62.146 | 0.073 | 6.215
2.96 | 622.624 | 62.35 | 0.073 | 6.235
2.964 | 624.672 | 62.555 | 0.073 | 6.255
2.945 | 626.72 | 62.76 | 0.073 | 6.276
2.932 | 628.768 | 62.964 | 0.073 | 6.296
2.972 | 630.816 | 63.169 | 0.074 | 6.317
2.978 | 632.864 | 63.374 | 0.074 | 6.337
2.934 | 634.912 | 63.578 | 0.073 | 6.358
2.95 | 636.96 | 63.784 | 0.073 | 6.378
2.972 | 639.008 | 63.989 | 0.074 | 6.399
2.96 | 641.056 | 64.193 | 0.073 | 6.419
2.973 | 643.104 | 64.398 | 0.074 | 6.44
2.989 | 645.152 | 64.603 | 0.074 | 6.46
2.976 | 647.2 | 64.808 | 0.074 | 6.481
2.994 | 649.248 | 65.013 | 0.074 | 6.501
3 | 651.296 | 65.217 | 0.074 | 6.522
2.993 | 653.344 | 65.422 | 0.074 | 6.542
3.017 | 655.392 | 65.627 | 0.075 | 6.563
3.022 | 657.44 | 65.831 | 0.075 | 6.583
3.018 | 659.488 | 66.037 | 0.075 | 6.604
3.04 | 661.536 | 66.241 | 0.075 | 6.624
3.011 | 663.584 | 66.446 | 0.075 | 6.645
3.03 | 665.632 | 66.652 | 0.075 | 6.665
3.029 | 667.68 | 66.856 | 0.075 | 6.686
3.046 | 669.728 | 67.061 | 0.076 | 6.706
3.028 | 671.776 | 67.265 | 0.075 | 6.727
3.046 | 673.824 | 67.47 | 0.076 | 6.747
3.048 | 675.872 | 67.675 | 0.076 | 6.767
3.065 | 677.92 | 67.88 | 0.076 | 6.788
3.06 | 679.968 | 68.085 | 0.076 | 6.808
3.037 | 682.016 | 68.29 | 0.075 | 6.829
3.038 | 684.064 | 68.495 | 0.075 | 6.849
3.023 | 686.112 | 68.699 | 0.075 | 6.87
3.074 | 688.16 | 68.904 | 0.076 | 6.89
3.05 | 690.208 | 69.108 | 0.076 | 6.911
3.051 | 692.256 | 69.314 | 0.076 | 6.931
3.045 | 694.304 | 69.518 | 0.076 | 6.952
3.064 | 696.352 | 69.722 | 0.076 | 6.972
3.039 | 698.4 | 69.928 | 0.075 | 6.993
3.055 | 700.448 | 70.133 | 0.076 | 7.013
3.027 | 702.496 | 70.337 | 0.075 | 7.034
3.052 | 704.544 | 70.542 | 0.076 | 7.054
3.058 | 706.592 | 70.747 | 0.076 | 7.075
3.049 | 708.64 | 70.951 | 0.076 | 7.095
3.07 | 710.688 | 71.157 | 0.076 | 7.116
3.073 | 712.736 | 71.361 | 0.076 | 7.136
3.093 | 714.784 | 71.566 | 0.077 | 7.157
3.08 | 716.832 | 71.771 | 0.076 | 7.177
3.062 | 718.88 | 71.976 | 0.076 | 7.198
3.073 | 720.928 | 72.181 | 0.076 | 7.218
3.093 | 722.976 | 72.386 | 0.077 | 7.239
3.056 | 725.024 | 72.59 | 0.076 | 7.259
3.091 | 727.072 | 72.795 | 0.077 | 7.28
3.08 | 729.12 | 73 | 0.076 | 7.3
3.068 | 731.168 | 73.204 | 0.076 | 7.32
3.097 | 733.216 | 73.409 | 0.077 | 7.341
3.11 | 735.264 | 73.614 | 0.077 | 7.361
3.119 | 737.312 | 73.82 | 0.077 | 7.382
3.122 | 739.36 | 74.024 | 0.077 | 7.402
3.137 | 741.408 | 74.229 | 0.078 | 7.423
3.118 | 743.456 | 74.434 | 0.077 | 7.443
3.138 | 745.504 | 74.638 | 0.078 | 7.464
3.147 | 747.552 | 74.843 | 0.078 | 7.484
3.142 | 749.6 | 75.048 | 0.078 | 7.505
3.146 | 751.648 | 75.253 | 0.078 | 7.525
3.163 | 753.696 | 75.457 | 0.078 | 7.546
3.148 | 755.744 | 75.663 | 0.078 | 7.566
3.147 | 757.792 | 75.867 | 0.078 | 7.587
3.193 | 759.84 | 76.071 | 0.079 | 7.607
3.196 | 761.888 | 76.276 | 0.079 | 7.628
3.205 | 763.936 | 76.482 | 0.079 | 7.648
3.188 | 765.984 | 76.686 | 0.079 | 7.669
3.215 | 768.032 | 76.89 | 0.08 | 7.689
3.211 | 770.08 | 77.095 | 0.08 | 7.71
3.234 | 772.128 | 77.301 | 0.08 | 7.73
3.253 | 774.176 | 77.505 | 0.081 | 7.751
3.244 | 776.224 | 77.71 | 0.08 | 7.771
3.246 | 778.272 | 77.915 | 0.081 | 7.792
3.272 | 780.32 | 78.119 | 0.081 | 7.812
3.254 | 782.368 | 78.325 | 0.081 | 7.832
3.276 | 784.416 | 78.529 | 0.081 | 7.853
3.29 | 786.464 | 78.734 | 0.082 | 7.873
3.269 | 788.512 | 78.939 | 0.081 | 7.894
3.282 | 790.56 | 79.144 | 0.081 | 7.914
3.283 | 792.608 | 79.348 | 0.081 | 7.935
3.286 | 794.656 | 79.554 | 0.081 | 7.955
3.276 | 796.704 | 79.758 | 0.081 | 7.976
3.275 | 798.752 | 79.963 | 0.081 | 7.996
3.312 | 800.8 | 80.168 | 0.082 | 8.017
3.295 | 802.848 | 80.372 | 0.082 | 8.037
3.303 | 804.896 | 80.577 | 0.082 | 8.058
3.314 | 806.944 | 80.782 | 0.082 | 8.078
3.33 | 808.992 | 80.987 | 0.083 | 8.099
3.324 | 811.04 | 81.192 | 0.082 | 8.119
3.338 | 813.088 | 81.397 | 0.083 | 8.14
3.355 | 815.136 | 81.602 | 0.083 | 8.16
3.332 | 817.184 | 81.806 | 0.083 | 8.181
3.329 | 819.232 | 82.011 | 0.083 | 8.201
3.343 | 821.28 | 82.215 | 0.083 | 8.222
3.341 | 823.328 | 82.421 | 0.083 | 8.242
3.356 | 825.376 | 82.625 | 0.083 | 8.263
3.379 | 827.424 | 82.831 | 0.084 | 8.283
3.381 | 829.472 | 83.035 | 0.084 | 8.304
3.376 | 831.52 | 83.239 | 0.084 | 8.324
3.377 | 833.568 | 83.445 | 0.084 | 8.344
3.378 | 835.616 | 83.65 | 0.084 | 8.365
3.374 | 837.664 | 83.854 | 0.084 | 8.385
3.37 | 839.712 | 84.059 | 0.084 | 8.406
3.371 | 841.76 | 84.263 | 0.084 | 8.426
3.385 | 843.808 | 84.469 | 0.084 | 8.447
3.381 | 845.856 | 84.674 | 0.084 | 8.467
3.394 | 847.904 | 84.878 | 0.084 | 8.488
3.403 | 849.952 | 85.083 | 0.084 | 8.508
3.405 | 852 | 85.288 | 0.084 | 8.529
3.415 | 854.048 | 85.492 | 0.085 | 8.549
3.429 | 856.096 | 85.698 | 0.085 | 8.57
3.421 | 858.144 | 85.902 | 0.085 | 8.59
3.423 | 860.192 | 86.107 | 0.085 | 8.611
3.428 | 862.24 | 86.312 | 0.085 | 8.631
3.44 | 864.288 | 86.517 | 0.085 | 8.652
3.442 | 866.336 | 86.722 | 0.085 | 8.672
3.472 | 868.384 | 86.926 | 0.086 | 8.693
3.451 | 870.432 | 87.131 | 0.086 | 8.713
3.468 | 872.48 | 87.335 | 0.086 | 8.734
3.47 | 874.528 | 87.54 | 0.086 | 8.754
3.509 | 876.576 | 87.745 | 0.087 | 8.774
3.476 | 878.624 | 87.95 | 0.086 | 8.795
3.482 | 880.672 | 88.155 | 0.086 | 8.816
3.485 | 882.72 | 88.36 | 0.086 | 8.836
3.497 | 884.768 | 88.565 | 0.087 | 8.856
3.502 | 886.816 | 88.77 | 0.087 | 8.877
3.497 | 888.864 | 88.974 | 0.087 | 8.897
3.489 | 890.912 | 89.179 | 0.087 | 8.918
3.504 | 892.96 | 89.384 | 0.087 | 8.938
3.518 | 895.008 | 89.589 | 0.087 | 8.959
3.525 | 897.056 | 89.793 | 0.087 | 8.979
3.524 | 899.104 | 89.998 | 0.087 | 9
3.514 | 901.152 | 90.203 | 0.087 | 9.02
3.507 | 903.2 | 90.408 | 0.087 | 9.041
3.553 | 905.248 | 90.612 | 0.088 | 9.061
3.554 | 907.296 | 90.818 | 0.088 | 9.082
3.539 | 909.344 | 91.022 | 0.088 | 9.102
3.535 | 911.392 | 91.226 | 0.088 | 9.123
3.565 | 913.44 | 91.432 | 0.088 | 9.143
3.553 | 915.488 | 91.636 | 0.088 | 9.164
3.611 | 917.536 | 91.841 | 0.09 | 9.184
3.591 | 919.584 | 92.046 | 0.089 | 9.205
3.6 | 921.632 | 92.251 | 0.089 | 9.225
3.595 | 923.68 | 92.456 | 0.089 | 9.246
3.63 | 925.728 | 92.66 | 0.09 | 9.266
3.606 | 927.776 | 92.865 | 0.089 | 9.287
3.626 | 929.824 | 93.07 | 0.09 | 9.307
3.631 | 931.872 | 93.275 | 0.09 | 9.327
3.626 | 933.92 | 93.48 | 0.09 | 9.348
3.626 | 935.968 | 93.685 | 0.09 | 9.368
3.615 | 938.016 | 93.889 | 0.09 | 9.389
3.639 | 940.064 | 94.094 | 0.09 | 9.409
3.655 | 942.112 | 94.299 | 0.091 | 9.43
3.642 | 944.16 | 94.503 | 0.09 | 9.45
3.625 | 946.208 | 94.708 | 0.09 | 9.471
3.654 | 948.256 | 94.913 | 0.091 | 9.491
3.669 | 950.304 | 95.118 | 0.091 | 9.512
3.674 | 952.352 | 95.323 | 0.091 | 9.532
3.684 | 954.4 | 95.528 | 0.091 | 9.553
3.686 | 956.448 | 95.733 | 0.091 | 9.573
3.704 | 958.496 | 95.938 | 0.092 | 9.594
3.725 | 960.544 | 96.142 | 0.092 | 9.614
3.706 | 962.592 | 96.347 | 0.092 | 9.635
3.702 | 964.64 | 96.552 | 0.092 | 9.655
3.749 | 966.688 | 96.756 | 0.093 | 9.676
3.724 | 968.736 | 96.961 | 0.092 | 9.696
3.749 | 970.784 | 97.166 | 0.093 | 9.717
3.769 | 972.832 | 97.371 | 0.093 | 9.737
3.743 | 974.88 | 97.576 | 0.093 | 9.758
3.757 | 976.928 | 97.78 | 0.093 | 9.778
3.781 | 978.976 | 97.986 | 0.094 | 9.799
3.768 | 981.024 | 98.191 | 0.093 | 9.819
3.793 | 983.072 | 98.394 | 0.094 | 9.839
3.786 | 985.12 | 98.6 | 0.094 | 9.86
3.794 | 987.168 | 98.805 | 0.094 | 9.88
3.797 | 989.216 | 99.009 | 0.094 | 9.901
3.824 | 991.264 | 99.215 | 0.095 | 9.921
3.805 | 993.312 | 99.419 | 0.094 | 9.942
3.821 | 995.36 | 99.624 | 0.095 | 9.962
3.807 | 997.408 | 99.829 | 0.094 | 9.983
3.847 | 999.456 | 100.033 | 0.095 | 10.003
3.844 | 1001.504 | 100.238 | 0.095 | 10.024
3.855 | 1003.552 | 100.443 | 0.096 | 10.044
3.866 | 1005.6 | 100.647 | 0.096 | 10.065
3.865 | 1007.648 | 100.853 | 0.096 | 10.085
3.867 | 1009.696 | 101.057 | 0.096 | 10.106
3.868 | 1011.744 | 101.262 | 0.096 | 10.126
3.861 | 1013.792 | 101.467 | 0.096 | 10.147
3.86 | 1015.84 | 101.671 | 0.096 | 10.167
3.873 | 1017.888 | 101.876 | 0.096 | 10.188
3.893 | 1019.936 | 102.081 | 0.097 | 10.208
3.877 | 1021.984 | 102.286 | 0.096 | 10.229
3.872 | 1024.032 | 102.491 | 0.096 | 10.249
3.897 | 1026.08 | 102.696 | 0.097 | 10.27
3.909 | 1028.128 | 102.9 | 0.097 | 10.29
3.884 | 1030.176 | 103.106 | 0.096 | 10.311
3.921 | 1032.224 | 103.31 | 0.097 | 10.331
3.914 | 1034.272 | 103.515 | 0.097 | 10.351
3.912 | 1036.32 | 103.72 | 0.097 | 10.372
3.904 | 1038.368 | 103.924 | 0.097 | 10.392
3.985 | 1040.416 | 104.129 | 0.099 | 10.413
3.932 | 1042.464 | 104.334 | 0.098 | 10.433
3.914 | 1044.512 | 104.539 | 0.097 | 10.454
3.949 | 1046.56 | 104.744 | 0.098 | 10.474
3.94 | 1048.608 | 104.949 | 0.098 | 10.495
3.929 | 1050.656 | 105.153 | 0.097 | 10.515
3.921 | 1052.704 | 105.359 | 0.097 | 10.536
3.937 | 1054.752 | 105.562 | 0.098 | 10.556
3.952 | 1056.8 | 105.768 | 0.098 | 10.577
3.95 | 1058.848 | 105.973 | 0.098 | 10.597
3.914 | 1060.896 | 106.177 | 0.097 | 10.618
3.483 | 1062.944 | 106.383 | 0.086 | 10.638
-0.346 | 1063.22 | 106.41 | -0.009 | 10.641