## Sheet1
Test Method | MTS EM Tension (Simplified).msm
Sample I. D. | Sample82.mss
Specimen Number | 27
Load (N) | Time (s) | Extension (mm) | Stress (MPa) | Strain (mm/mm)
1.199 | 2.084 | 0.439 | 0.03 | 0.044
1.984 | 4.132 | 0.643 | 0.049 | 0.064
2.379 | 6.18 | 0.848 | 0.059 | 0.085
2.55 | 8.228 | 1.053 | 0.063 | 0.105
2.654 | 10.276 | 1.257 | 0.066 | 0.126
2.723 | 12.324 | 1.462 | 0.068 | 0.146
2.761 | 14.372 | 1.667 | 0.068 | 0.167
2.752 | 16.42 | 1.872 | 0.068 | 0.187
2.708 | 18.468 | 2.077 | 0.067 | 0.208
2.657 | 20.516 | 2.281 | 0.066 | 0.228
2.493 | 22.564 | 2.486 | 0.062 | 0.249
2.355 | 24.612 | 2.691 | 0.058 | 0.269
2.275 | 26.66 | 2.896 | 0.056 | 0.29
2.211 | 28.708 | 3.101 | 0.055 | 0.31
2.186 | 30.756 | 3.306 | 0.054 | 0.331
2.174 | 32.804 | 3.51 | 0.054 | 0.351
2.202 | 34.852 | 3.715 | 0.055 | 0.372
2.208 | 36.9 | 3.92 | 0.055 | 0.392
2.209 | 38.948 | 4.124 | 0.055 | 0.412
2.184 | 40.996 | 4.33 | 0.054 | 0.433
2.194 | 43.044 | 4.534 | 0.054 | 0.453
2.183 | 45.092 | 4.739 | 0.054 | 0.474
2.192 | 47.14 | 4.945 | 0.054 | 0.494
2.18 | 49.188 | 5.149 | 0.054 | 0.515
2.177 | 51.236 | 5.355 | 0.054 | 0.535
2.185 | 53.284 | 5.559 | 0.054 | 0.556
2.197 | 55.332 | 5.763 | 0.054 | 0.576
2.176 | 57.38 | 5.969 | 0.054 | 0.597
2.17 | 59.428 | 6.173 | 0.054 | 0.617
2.202 | 61.476 | 6.378 | 0.055 | 0.638
2.185 | 63.524 | 6.583 | 0.054 | 0.658
2.192 | 65.572 | 6.787 | 0.054 | 0.679
2.2 | 67.62 | 6.992 | 0.055 | 0.699
2.202 | 69.668 | 7.197 | 0.055 | 0.72
2.189 | 71.716 | 7.401 | 0.054 | 0.74
2.171 | 73.764 | 7.606 | 0.054 | 0.761
2.152 | 75.812 | 7.811 | 0.053 | 0.781
2.146 | 77.86 | 8.016 | 0.053 | 0.802
2.126 | 79.908 | 8.221 | 0.053 | 0.822
2.131 | 81.956 | 8.425 | 0.053 | 0.843
2.129 | 84.004 | 8.63 | 0.053 | 0.863
2.135 | 86.052 | 8.835 | 0.053 | 0.884
2.1 | 88.1 | 9.04 | 0.052 | 0.904
2.12 | 90.148 | 9.245 | 0.053 | 0.925
2.107 | 92.196 | 9.45 | 0.052 | 0.945
2.097 | 94.244 | 9.654 | 0.052 | 0.965
2.081 | 96.292 | 9.859 | 0.052 | 0.986
2.064 | 98.34 | 10.064 | 0.051 | 1.006
2.039 | 100.388 | 10.268 | 0.051 | 1.027
2.056 | 102.436 | 10.474 | 0.051 | 1.047
2.051 | 104.484 | 10.679 | 0.051 | 1.068
2.047 | 106.532 | 10.883 | 0.051 | 1.088
2.042 | 108.58 | 11.088 | 0.051 | 1.109
2.05 | 110.628 | 11.293 | 0.051 | 1.129
2.04 | 112.676 | 11.498 | 0.051 | 1.15
2.032 | 114.724 | 11.703 | 0.05 | 1.17
2.02 | 116.772 | 11.907 | 0.05 | 1.191
2.029 | 118.82 | 12.112 | 0.05 | 1.211
2.024 | 120.868 | 12.316 | 0.05 | 1.232
2.011 | 122.916 | 12.522 | 0.05 | 1.252
2.017 | 124.964 | 12.727 | 0.05 | 1.273
2.012 | 127.012 | 12.931 | 0.05 | 1.293
2.022 | 129.06 | 13.136 | 0.05 | 1.314
2 | 131.108 | 13.341 | 0.05 | 1.334
2.012 | 133.156 | 13.546 | 0.05 | 1.355
2.001 | 135.204 | 13.75 | 0.05 | 1.375
2.013 | 137.252 | 13.955 | 0.05 | 1.396
2.012 | 139.3 | 14.16 | 0.05 | 1.416
2.022 | 141.348 | 14.366 | 0.05 | 1.437
2.039 | 143.396 | 14.57 | 0.051 | 1.457
2.024 | 145.444 | 14.774 | 0.05 | 1.477
2.038 | 147.492 | 14.979 | 0.051 | 1.498
2.072 | 149.54 | 15.184 | 0.051 | 1.518
2.074 | 151.588 | 15.389 | 0.051 | 1.539
2.073 | 153.636 | 15.594 | 0.051 | 1.559
2.06 | 155.684 | 15.798 | 0.051 | 1.58
2.064 | 157.732 | 16.003 | 0.051 | 1.6
2.104 | 159.78 | 16.208 | 0.052 | 1.621
2.116 | 161.828 | 16.413 | 0.052 | 1.641
2.116 | 163.876 | 16.618 | 0.052 | 1.662
2.111 | 165.924 | 16.822 | 0.052 | 1.682
2.15 | 167.972 | 17.027 | 0.053 | 1.703
2.151 | 170.02 | 17.232 | 0.053 | 1.723
2.158 | 172.068 | 17.437 | 0.054 | 1.744
2.149 | 174.116 | 17.641 | 0.053 | 1.764
2.146 | 176.164 | 17.847 | 0.053 | 1.785
2.178 | 178.212 | 18.051 | 0.054 | 1.805
2.198 | 180.26 | 18.256 | 0.055 | 1.826
2.18 | 182.308 | 18.461 | 0.054 | 1.846
2.172 | 184.356 | 18.666 | 0.054 | 1.867
2.178 | 186.404 | 18.871 | 0.054 | 1.887
2.154 | 188.452 | 19.075 | 0.053 | 1.908
2.173 | 190.5 | 19.28 | 0.054 | 1.928
2.187 | 192.548 | 19.485 | 0.054 | 1.948
2.177 | 194.596 | 19.69 | 0.054 | 1.969
2.203 | 196.644 | 19.895 | 0.055 | 1.989
2.189 | 198.692 | 20.1 | 0.054 | 2.01
2.218 | 200.74 | 20.304 | 0.055 | 2.03
2.25 | 202.788 | 20.509 | 0.056 | 2.051
2.231 | 204.836 | 20.714 | 0.055 | 2.071
2.226 | 206.884 | 20.918 | 0.055 | 2.092
2.24 | 208.932 | 21.123 | 0.056 | 2.112
2.242 | 210.98 | 21.328 | 0.056 | 2.133
2.26 | 213.028 | 21.533 | 0.056 | 2.153
2.275 | 215.076 | 21.738 | 0.056 | 2.174
2.252 | 217.124 | 21.942 | 0.056 | 2.194
2.264 | 219.172 | 22.147 | 0.056 | 2.215
2.265 | 221.22 | 22.352 | 0.056 | 2.235
2.239 | 223.268 | 22.557 | 0.056 | 2.256
2.261 | 225.316 | 22.761 | 0.056 | 2.276
2.29 | 227.364 | 22.966 | 0.057 | 2.297
2.26 | 229.412 | 23.171 | 0.056 | 2.317
2.267 | 231.46 | 23.376 | 0.056 | 2.338
2.279 | 233.508 | 23.581 | 0.057 | 2.358
2.259 | 235.556 | 23.786 | 0.056 | 2.379
2.273 | 237.604 | 23.99 | 0.056 | 2.399
2.295 | 239.652 | 24.195 | 0.057 | 2.42
2.291 | 241.7 | 24.4 | 0.057 | 2.44
2.308 | 243.748 | 24.605 | 0.057 | 2.46
2.321 | 245.796 | 24.809 | 0.058 | 2.481
2.317 | 247.844 | 25.015 | 0.057 | 2.501
2.32 | 249.892 | 25.219 | 0.058 | 2.522
2.318 | 251.94 | 25.424 | 0.057 | 2.542
2.323 | 253.988 | 25.629 | 0.058 | 2.563
2.326 | 256.036 | 25.834 | 0.058 | 2.583
2.334 | 258.084 | 26.039 | 0.058 | 2.604
2.332 | 260.132 | 26.244 | 0.058 | 2.624
2.314 | 262.18 | 26.448 | 0.057 | 2.645
2.322 | 264.228 | 26.653 | 0.058 | 2.665
2.304 | 266.276 | 26.858 | 0.057 | 2.686
2.289 | 268.324 | 27.062 | 0.057 | 2.706
2.324 | 270.372 | 27.267 | 0.058 | 2.727
2.299 | 272.42 | 27.472 | 0.057 | 2.747
2.308 | 274.468 | 27.677 | 0.057 | 2.768
2.317 | 276.516 | 27.883 | 0.057 | 2.788
2.319 | 278.564 | 28.086 | 0.058 | 2.809
2.322 | 280.612 | 28.291 | 0.058 | 2.829
2.322 | 282.66 | 28.496 | 0.058 | 2.85
2.317 | 284.708 | 28.701 | 0.057 | 2.87
2.33 | 286.756 | 28.906 | 0.058 | 2.891
2.322 | 288.804 | 29.11 | 0.058 | 2.911
2.32 | 290.852 | 29.315 | 0.058 | 2.932
2.315 | 292.9 | 29.52 | 0.057 | 2.952
2.321 | 294.948 | 29.725 | 0.058 | 2.972
2.329 | 296.996 | 29.929 | 0.058 | 2.993
2.34 | 299.044 | 30.135 | 0.058 | 3.013
2.358 | 301.092 | 30.339 | 0.058 | 3.034
2.364 | 303.14 | 30.544 | 0.059 | 3.054
2.38 | 305.188 | 30.749 | 0.059 | 3.075
2.373 | 307.236 | 30.954 | 0.059 | 3.095
2.379 | 309.284 | 31.158 | 0.059 | 3.116
2.385 | 311.332 | 31.363 | 0.059 | 3.136
2.416 | 313.38 | 31.568 | 0.06 | 3.157
2.379 | 315.428 | 31.773 | 0.059 | 3.177
2.4 | 317.476 | 31.977 | 0.06 | 3.198
2.433 | 319.524 | 32.182 | 0.06 | 3.218
2.398 | 321.572 | 32.387 | 0.059 | 3.239
2.42 | 323.62 | 32.592 | 0.06 | 3.259
2.412 | 325.668 | 32.796 | 0.06 | 3.28
2.409 | 327.716 | 33.002 | 0.06 | 3.3
2.436 | 329.764 | 33.206 | 0.06 | 3.321
2.449 | 331.812 | 33.412 | 0.061 | 3.341
2.457 | 333.86 | 33.616 | 0.061 | 3.362
2.441 | 335.908 | 33.82 | 0.061 | 3.382
2.441 | 337.956 | 34.026 | 0.061 | 3.403
2.462 | 340.004 | 34.23 | 0.061 | 3.423
2.452 | 342.052 | 34.435 | 0.061 | 3.444
2.47 | 344.1 | 34.641 | 0.061 | 3.464
2.498 | 346.148 | 34.845 | 0.062 | 3.484
2.48 | 348.196 | 35.05 | 0.062 | 3.505
2.498 | 350.244 | 35.255 | 0.062 | 3.525
2.503 | 352.292 | 35.459 | 0.062 | 3.546
2.491 | 354.34 | 35.664 | 0.062 | 3.566
2.505 | 356.388 | 35.869 | 0.062 | 3.587
2.536 | 358.436 | 36.074 | 0.063 | 3.607
2.53 | 360.484 | 36.279 | 0.063 | 3.628
2.562 | 362.532 | 36.483 | 0.064 | 3.648
2.563 | 364.58 | 36.688 | 0.064 | 3.669
2.56 | 366.628 | 36.893 | 0.063 | 3.689
2.586 | 368.676 | 37.098 | 0.064 | 3.71
2.57 | 370.724 | 37.303 | 0.064 | 3.73
2.579 | 372.772 | 37.508 | 0.064 | 3.751
2.593 | 374.82 | 37.712 | 0.064 | 3.771
2.577 | 376.868 | 37.917 | 0.064 | 3.792
2.592 | 378.916 | 38.122 | 0.064 | 3.812
2.573 | 380.964 | 38.326 | 0.064 | 3.833
2.621 | 383.012 | 38.532 | 0.065 | 3.853
2.643 | 385.06 | 38.736 | 0.066 | 3.874
2.619 | 387.108 | 38.94 | 0.065 | 3.894
2.626 | 389.156 | 39.145 | 0.065 | 3.915
2.617 | 391.204 | 39.35 | 0.065 | 3.935
2.618 | 393.252 | 39.555 | 0.065 | 3.956
2.668 | 395.3 | 39.76 | 0.066 | 3.976
2.616 | 397.348 | 39.964 | 0.065 | 3.996
2.641 | 399.396 | 40.17 | 0.066 | 4.017
2.648 | 401.444 | 40.375 | 0.066 | 4.037
2.671 | 403.492 | 40.579 | 0.066 | 4.058
2.67 | 405.54 | 40.784 | 0.066 | 4.078
2.678 | 407.588 | 40.988 | 0.066 | 4.099
2.685 | 409.636 | 41.194 | 0.067 | 4.119
2.678 | 411.684 | 41.398 | 0.066 | 4.14
2.714 | 413.732 | 41.603 | 0.067 | 4.16
2.71 | 415.78 | 41.808 | 0.067 | 4.181
2.722 | 417.828 | 42.013 | 0.068 | 4.201
2.699 | 419.876 | 42.218 | 0.067 | 4.222
2.705 | 421.924 | 42.423 | 0.067 | 4.242
2.742 | 423.972 | 42.627 | 0.068 | 4.263
2.721 | 426.02 | 42.832 | 0.067 | 4.283
2.736 | 428.068 | 43.037 | 0.068 | 4.304
2.736 | 430.116 | 43.242 | 0.068 | 4.324
2.737 | 432.164 | 43.446 | 0.068 | 4.345
2.754 | 434.212 | 43.652 | 0.068 | 4.365
2.726 | 436.26 | 43.856 | 0.068 | 4.386
2.741 | 438.308 | 44.061 | 0.068 | 4.406
2.738 | 440.356 | 44.266 | 0.068 | 4.427
2.744 | 442.404 | 44.471 | 0.068 | 4.447
2.766 | 444.452 | 44.676 | 0.069 | 4.468
2.741 | 446.5 | 44.88 | 0.068 | 4.488
2.724 | 448.548 | 45.085 | 0.068 | 4.509
2.713 | 450.596 | 45.29 | 0.067 | 4.529
2.699 | 452.644 | 45.494 | 0.067 | 4.549
2.724 | 454.692 | 45.699 | 0.068 | 4.57
2.713 | 456.74 | 45.904 | 0.067 | 4.59
2.717 | 458.788 | 46.108 | 0.067 | 4.611
2.708 | 460.836 | 46.314 | 0.067 | 4.631
2.697 | 462.884 | 46.518 | 0.067 | 4.652
2.689 | 464.932 | 46.723 | 0.067 | 4.672
2.702 | 466.98 | 46.928 | 0.067 | 4.693
2.723 | 469.028 | 47.133 | 0.068 | 4.713
2.711 | 471.076 | 47.337 | 0.067 | 4.734
2.728 | 473.124 | 47.543 | 0.068 | 4.754
2.691 | 475.172 | 47.747 | 0.067 | 4.775
2.685 | 477.22 | 47.952 | 0.067 | 4.795
2.684 | 479.268 | 48.157 | 0.067 | 4.816
2.669 | 481.316 | 48.361 | 0.066 | 4.836
2.686 | 483.364 | 48.566 | 0.067 | 4.857
2.716 | 485.412 | 48.771 | 0.067 | 4.877
2.711 | 487.46 | 48.976 | 0.067 | 4.898
2.71 | 489.508 | 49.181 | 0.067 | 4.918
2.738 | 491.556 | 49.386 | 0.068 | 4.939
2.727 | 493.604 | 49.591 | 0.068 | 4.959
2.74 | 495.652 | 49.796 | 0.068 | 4.98
2.764 | 497.7 | 50 | 0.069 | 5
2.762 | 499.748 | 50.205 | 0.069 | 5.021
2.784 | 501.796 | 50.41 | 0.069 | 5.041
2.806 | 503.844 | 50.614 | 0.07 | 5.061
2.776 | 505.892 | 50.82 | 0.069 | 5.082
2.778 | 507.94 | 51.024 | 0.069 | 5.102
2.803 | 509.988 | 51.229 | 0.07 | 5.123
2.814 | 512.036 | 51.435 | 0.07 | 5.143
2.818 | 514.084 | 51.639 | 0.07 | 5.164
2.825 | 516.132 | 51.844 | 0.07 | 5.184
2.826 | 518.18 | 52.048 | 0.07 | 5.205
2.83 | 520.228 | 52.253 | 0.07 | 5.225
2.822 | 522.276 | 52.458 | 0.07 | 5.246
2.835 | 524.324 | 52.662 | 0.07 | 5.266
2.864 | 526.372 | 52.867 | 0.071 | 5.287
2.861 | 528.42 | 53.072 | 0.071 | 5.307
2.871 | 530.468 | 53.276 | 0.071 | 5.328
2.889 | 532.516 | 53.481 | 0.072 | 5.348
2.893 | 534.564 | 53.686 | 0.072 | 5.369
2.899 | 536.612 | 53.891 | 0.072 | 5.389
2.933 | 538.66 | 54.096 | 0.073 | 5.41
2.933 | 540.708 | 54.301 | 0.073 | 5.43
2.922 | 542.756 | 54.505 | 0.072 | 5.451
2.936 | 544.804 | 54.711 | 0.073 | 5.471
2.936 | 546.852 | 54.915 | 0.073 | 5.492
2.965 | 548.9 | 55.12 | 0.074 | 5.512
2.956 | 550.948 | 55.325 | 0.073 | 5.532
2.978 | 552.996 | 55.529 | 0.074 | 5.553
2.958 | 555.044 | 55.734 | 0.073 | 5.573
2.979 | 557.092 | 55.94 | 0.074 | 5.594
2.985 | 559.14 | 56.144 | 0.074 | 5.614
3.005 | 561.188 | 56.349 | 0.075 | 5.635
3.014 | 563.236 | 56.554 | 0.075 | 5.655
3.026 | 565.284 | 56.758 | 0.075 | 5.676
3.035 | 567.332 | 56.964 | 0.075 | 5.696
3.046 | 569.38 | 57.168 | 0.076 | 5.717
3.059 | 571.428 | 57.373 | 0.076 | 5.737
3.053 | 573.476 | 57.578 | 0.076 | 5.758
3.069 | 575.524 | 57.782 | 0.076 | 5.778
3.086 | 577.572 | 57.988 | 0.077 | 5.799
3.093 | 579.62 | 58.192 | 0.077 | 5.819
3.09 | 581.668 | 58.397 | 0.077 | 5.84
3.078 | 583.716 | 58.602 | 0.076 | 5.86
3.058 | 585.764 | 58.807 | 0.076 | 5.881
3.017 | 587.812 | 59.011 | 0.075 | 5.901
2.983 | 589.86 | 59.216 | 0.074 | 5.922
3.018 | 591.908 | 59.421 | 0.075 | 5.942
3.009 | 593.956 | 59.626 | 0.075 | 5.963
2.981 | 596.004 | 59.831 | 0.074 | 5.983
2.98 | 598.052 | 60.035 | 0.074 | 6.003
2.979 | 600.1 | 60.24 | 0.074 | 6.024
2.988 | 602.148 | 60.445 | 0.074 | 6.044
2.948 | 604.196 | 60.649 | 0.073 | 6.065
2.972 | 606.244 | 60.854 | 0.074 | 6.085
2.94 | 608.292 | 61.059 | 0.073 | 6.106
2.978 | 610.34 | 61.264 | 0.074 | 6.126
2.963 | 612.388 | 61.469 | 0.073 | 6.147
2.984 | 614.436 | 61.673 | 0.074 | 6.167
3.001 | 616.484 | 61.879 | 0.074 | 6.188
3.001 | 618.532 | 62.084 | 0.074 | 6.208
3.004 | 620.58 | 62.288 | 0.074 | 6.229
3.024 | 622.628 | 62.493 | 0.075 | 6.249
3.008 | 624.676 | 62.698 | 0.075 | 6.27
3.033 | 626.724 | 62.902 | 0.075 | 6.29
3.016 | 628.772 | 63.107 | 0.075 | 6.311
3.042 | 630.82 | 63.312 | 0.075 | 6.331
3.028 | 632.868 | 63.516 | 0.075 | 6.352
3.017 | 634.916 | 63.722 | 0.075 | 6.372
3.027 | 636.964 | 63.926 | 0.075 | 6.393
3.036 | 639.012 | 64.131 | 0.075 | 6.413
3.031 | 641.06 | 64.336 | 0.075 | 6.434
3.011 | 643.108 | 64.541 | 0.075 | 6.454
3.039 | 645.156 | 64.746 | 0.075 | 6.475
3.031 | 647.204 | 64.951 | 0.075 | 6.495
3.055 | 649.252 | 65.156 | 0.076 | 6.516
3.055 | 651.3 | 65.36 | 0.076 | 6.536
3.045 | 653.348 | 65.565 | 0.076 | 6.556
3.051 | 655.396 | 65.77 | 0.076 | 6.577
3.05 | 657.444 | 65.975 | 0.076 | 6.598
3.049 | 659.492 | 66.18 | 0.076 | 6.618
3.034 | 661.54 | 66.384 | 0.075 | 6.638
3.058 | 663.588 | 66.589 | 0.076 | 6.659
3.067 | 665.636 | 66.794 | 0.076 | 6.679
3.089 | 667.684 | 66.999 | 0.077 | 6.7
3.09 | 669.732 | 67.203 | 0.077 | 6.72
3.127 | 671.78 | 67.408 | 0.078 | 6.741
3.115 | 673.828 | 67.613 | 0.077 | 6.761
3.124 | 675.876 | 67.817 | 0.077 | 6.782
3.147 | 677.924 | 68.022 | 0.078 | 6.802
3.149 | 679.972 | 68.227 | 0.078 | 6.823
3.135 | 682.02 | 68.432 | 0.078 | 6.843
3.153 | 684.068 | 68.637 | 0.078 | 6.864
3.139 | 686.116 | 68.842 | 0.078 | 6.884
3.146 | 688.164 | 69.046 | 0.078 | 6.905
3.159 | 690.212 | 69.252 | 0.078 | 6.925
3.171 | 692.26 | 69.456 | 0.079 | 6.946
3.175 | 694.308 | 69.661 | 0.079 | 6.966
3.156 | 696.356 | 69.866 | 0.078 | 6.987
3.198 | 698.404 | 70.07 | 0.079 | 7.007
3.206 | 700.452 | 70.275 | 0.079 | 7.028
3.215 | 702.5 | 70.48 | 0.08 | 7.048
3.237 | 704.548 | 70.684 | 0.08 | 7.068
3.256 | 706.596 | 70.889 | 0.081 | 7.089
3.256 | 708.644 | 71.094 | 0.081 | 7.109
3.248 | 710.692 | 71.299 | 0.081 | 7.13
3.268 | 712.74 | 71.504 | 0.081 | 7.15
3.248 | 714.788 | 71.709 | 0.081 | 7.171
3.261 | 716.836 | 71.914 | 0.081 | 7.191
3.292 | 718.884 | 72.119 | 0.082 | 7.212
3.265 | 720.932 | 72.323 | 0.081 | 7.232
3.272 | 722.98 | 72.528 | 0.081 | 7.253
3.306 | 725.028 | 72.733 | 0.082 | 7.273
3.322 | 727.076 | 72.938 | 0.082 | 7.294
3.321 | 729.124 | 73.143 | 0.082 | 7.314
3.316 | 731.172 | 73.348 | 0.082 | 7.335
3.346 | 733.22 | 73.552 | 0.083 | 7.355
3.328 | 735.268 | 73.757 | 0.083 | 7.376
3.343 | 737.316 | 73.962 | 0.083 | 7.396
3.346 | 739.364 | 74.167 | 0.083 | 7.417
3.319 | 741.412 | 74.372 | 0.082 | 7.437
3.359 | 743.46 | 74.576 | 0.083 | 7.458
3.36 | 745.508 | 74.781 | 0.083 | 7.478
3.337 | 747.556 | 74.986 | 0.083 | 7.499
3.35 | 749.604 | 75.19 | 0.083 | 7.519
3.378 | 751.652 | 75.395 | 0.084 | 7.539
3.416 | 753.7 | 75.6 | 0.085 | 7.56
3.394 | 755.748 | 75.805 | 0.084 | 7.58
3.413 | 757.796 | 76.01 | 0.085 | 7.601
3.433 | 759.844 | 76.214 | 0.085 | 7.621
3.428 | 761.892 | 76.419 | 0.085 | 7.642
3.419 | 763.94 | 76.624 | 0.085 | 7.662
3.436 | 765.988 | 76.829 | 0.085 | 7.683
3.435 | 768.036 | 77.034 | 0.085 | 7.703
3.448 | 770.084 | 77.238 | 0.086 | 7.724
3.458 | 772.132 | 77.443 | 0.086 | 7.744
3.456 | 774.18 | 77.648 | 0.086 | 7.765
3.471 | 776.228 | 77.852 | 0.086 | 7.785
3.516 | 778.276 | 78.057 | 0.087 | 7.806
3.478 | 780.324 | 78.263 | 0.086 | 7.826
3.51 | 782.372 | 78.467 | 0.087 | 7.847
3.526 | 784.42 | 78.672 | 0.087 | 7.867
3.516 | 786.468 | 78.877 | 0.087 | 7.888
3.539 | 788.516 | 79.082 | 0.088 | 7.908
3.541 | 790.564 | 79.287 | 0.088 | 7.929
3.536 | 792.612 | 79.492 | 0.088 | 7.949
3.535 | 794.66 | 79.695 | 0.088 | 7.97
3.54 | 796.708 | 79.901 | 0.088 | 7.99
3.519 | 798.756 | 80.106 | 0.087 | 8.011
3.547 | 800.804 | 80.311 | 0.088 | 8.031
3.522 | 802.852 | 80.516 | 0.087 | 8.052
3.541 | 804.9 | 80.72 | 0.088 | 8.072
3.545 | 806.948 | 80.925 | 0.088 | 8.092
3.544 | 808.996 | 81.13 | 0.088 | 8.113
3.524 | 811.044 | 81.335 | 0.087 | 8.133
3.535 | 813.092 | 81.54 | 0.088 | 8.154
3.538 | 815.14 | 81.744 | 0.088 | 8.174
3.522 | 817.188 | 81.949 | 0.087 | 8.195
3.522 | 819.236 | 82.154 | 0.087 | 8.215
3.542 | 821.284 | 82.358 | 0.088 | 8.236
3.551 | 823.332 | 82.563 | 0.088 | 8.256
3.541 | 825.38 | 82.769 | 0.088 | 8.277
3.572 | 827.428 | 82.973 | 0.089 | 8.297
3.569 | 829.476 | 83.178 | 0.089 | 8.318
3.581 | 831.524 | 83.383 | 0.089 | 8.338
3.575 | 833.572 | 83.587 | 0.089 | 8.359
3.594 | 835.62 | 83.792 | 0.089 | 8.379
3.59 | 837.668 | 83.997 | 0.089 | 8.4
3.583 | 839.716 | 84.201 | 0.089 | 8.42
3.61 | 841.764 | 84.406 | 0.09 | 8.441
3.587 | 843.812 | 84.611 | 0.089 | 8.461
3.589 | 845.86 | 84.816 | 0.089 | 8.482
3.656 | 847.908 | 85.021 | 0.091 | 8.502
3.613 | 849.956 | 85.225 | 0.09 | 8.523
3.645 | 852.004 | 85.43 | 0.09 | 8.543
3.641 | 854.052 | 85.636 | 0.09 | 8.564
3.657 | 856.1 | 85.84 | 0.091 | 8.584
3.655 | 858.148 | 86.045 | 0.091 | 8.604
3.678 | 860.196 | 86.25 | 0.091 | 8.625
3.684 | 862.244 | 86.454 | 0.091 | 8.645
3.665 | 864.292 | 86.66 | 0.091 | 8.666
3.7 | 866.34 | 86.863 | 0.092 | 8.686
3.701 | 868.388 | 87.069 | 0.092 | 8.707
3.723 | 870.436 | 87.274 | 0.092 | 8.727
3.724 | 872.484 | 87.479 | 0.092 | 8.748
3.715 | 874.532 | 87.683 | 0.092 | 8.768
3.717 | 876.58 | 87.888 | 0.092 | 8.789
3.719 | 878.628 | 88.093 | 0.092 | 8.809
3.713 | 880.676 | 88.298 | 0.092 | 8.83
3.749 | 882.724 | 88.503 | 0.093 | 8.85
3.737 | 884.772 | 88.707 | 0.093 | 8.871
3.764 | 886.82 | 88.912 | 0.093 | 8.891
3.764 | 888.868 | 89.117 | 0.093 | 8.912
3.778 | 890.916 | 89.322 | 0.094 | 8.932
3.778 | 892.964 | 89.527 | 0.094 | 8.953
3.783 | 895.012 | 89.731 | 0.094 | 8.973
3.79 | 897.06 | 89.937 | 0.094 | 8.994
3.803 | 899.108 | 90.141 | 0.094 | 9.014
3.818 | 901.156 | 90.346 | 0.095 | 9.035
3.803 | 903.204 | 90.551 | 0.094 | 9.055
3.821 | 905.252 | 90.755 | 0.095 | 9.076
3.827 | 907.3 | 90.96 | 0.095 | 9.096
3.846 | 909.348 | 91.165 | 0.095 | 9.117
3.84 | 911.396 | 91.37 | 0.095 | 9.137
3.835 | 913.444 | 91.574 | 0.095 | 9.157
3.843 | 915.492 | 91.779 | 0.095 | 9.178
3.871 | 917.54 | 91.984 | 0.096 | 9.198
3.872 | 919.588 | 92.188 | 0.096 | 9.219
3.892 | 921.636 | 92.393 | 0.097 | 9.239
3.895 | 923.684 | 92.598 | 0.097 | 9.26
3.879 | 925.732 | 92.803 | 0.096 | 9.28
3.924 | 927.78 | 93.008 | 0.097 | 9.301
3.917 | 929.828 | 93.213 | 0.097 | 9.321
3.895 | 931.876 | 93.418 | 0.097 | 9.342
3.928 | 933.924 | 93.622 | 0.097 | 9.362
3.922 | 935.972 | 93.828 | 0.097 | 9.383
3.912 | 938.02 | 94.032 | 0.097 | 9.403
3.941 | 940.068 | 94.237 | 0.098 | 9.424
3.956 | 942.116 | 94.442 | 0.098 | 9.444
3.946 | 944.164 | 94.647 | 0.098 | 9.465
3.932 | 946.212 | 94.851 | 0.098 | 9.485
3.941 | 948.26 | 95.056 | 0.098 | 9.506
3.946 | 950.308 | 95.261 | 0.098 | 9.526
3.961 | 952.356 | 95.466 | 0.098 | 9.547
3.97 | 954.404 | 95.671 | 0.098 | 9.567
3.971 | 956.452 | 95.875 | 0.098 | 9.588
4.007 | 958.5 | 96.08 | 0.099 | 9.608
3.995 | 960.548 | 96.285 | 0.099 | 9.629
3.996 | 962.596 | 96.49 | 0.099 | 9.649
4.015 | 964.644 | 96.695 | 0.1 | 9.669
4.03 | 966.692 | 96.899 | 0.1 | 9.69
4.018 | 968.74 | 97.104 | 0.1 | 9.71
4.033 | 970.788 | 97.31 | 0.1 | 9.731
4.035 | 972.836 | 97.513 | 0.1 | 9.751
4.033 | 974.884 | 97.718 | 0.1 | 9.772
4.054 | 976.932 | 97.923 | 0.101 | 9.792
4.059 | 978.98 | 98.128 | 0.101 | 9.813
4.068 | 981.028 | 98.333 | 0.101 | 9.833
4.091 | 983.076 | 98.538 | 0.101 | 9.854
4.057 | 985.124 | 98.742 | 0.101 | 9.874
4.076 | 987.172 | 98.947 | 0.101 | 9.895
4.107 | 989.22 | 99.152 | 0.102 | 9.915
4.099 | 991.268 | 99.356 | 0.102 | 9.936
4.137 | 993.316 | 99.561 | 0.103 | 9.956
4.12 | 995.364 | 99.766 | 0.102 | 9.977
4.122 | 997.412 | 99.971 | 0.102 | 9.997
4.133 | 999.46 | 100.176 | 0.102 | 10.018
4.121 | 1001.508 | 100.381 | 0.102 | 10.038
4.138 | 1003.556 | 100.586 | 0.103 | 10.059
4.149 | 1005.604 | 100.79 | 0.103 | 10.079
4.16 | 1007.652 | 100.995 | 0.103 | 10.1
4.14 | 1009.7 | 101.2 | 0.103 | 10.12
4.15 | 1011.748 | 101.405 | 0.103 | 10.14
4.157 | 1013.796 | 101.61 | 0.103 | 10.161
4.157 | 1015.844 | 101.815 | 0.103 | 10.181
4.155 | 1017.892 | 102.019 | 0.103 | 10.202
4.175 | 1019.94 | 102.224 | 0.104 | 10.222
4.169 | 1021.988 | 102.429 | 0.103 | 10.243
4.168 | 1024.036 | 102.633 | 0.103 | 10.263
4.185 | 1026.084 | 102.839 | 0.104 | 10.284
4.182 | 1028.132 | 103.043 | 0.104 | 10.304
4.198 | 1030.18 | 103.248 | 0.104 | 10.325
4.186 | 1032.228 | 103.454 | 0.104 | 10.345
4.223 | 1034.276 | 103.658 | 0.105 | 10.366
4.207 | 1036.324 | 103.862 | 0.104 | 10.386
4.239 | 1038.372 | 104.068 | 0.105 | 10.407
4.267 | 1040.42 | 104.272 | 0.106 | 10.427
4.243 | 1042.468 | 104.478 | 0.105 | 10.448
4.26 | 1044.516 | 104.682 | 0.106 | 10.468
4.243 | 1046.564 | 104.886 | 0.105 | 10.489
4.27 | 1048.612 | 105.091 | 0.106 | 10.509
4.278 | 1050.66 | 105.296 | 0.106 | 10.53
4.281 | 1052.708 | 105.501 | 0.106 | 10.55
4.281 | 1054.756 | 105.706 | 0.106 | 10.571
4.278 | 1056.804 | 105.91 | 0.106 | 10.591
4.313 | 1058.852 | 106.115 | 0.107 | 10.611
4.338 | 1060.9 | 106.32 | 0.108 | 10.632
4.325 | 1062.948 | 106.524 | 0.107 | 10.652
4.327 | 1064.996 | 106.729 | 0.107 | 10.673
4.317 | 1067.044 | 106.934 | 0.107 | 10.693
4.334 | 1069.092 | 107.139 | 0.107 | 10.714
4.362 | 1071.14 | 107.345 | 0.108 | 10.734
4.37 | 1073.188 | 107.549 | 0.108 | 10.755
4.355 | 1075.236 | 107.753 | 0.108 | 10.775
4.379 | 1077.284 | 107.958 | 0.109 | 10.796
4.384 | 1079.332 | 108.163 | 0.109 | 10.816
4.42 | 1081.38 | 108.368 | 0.11 | 10.837
4.41 | 1083.428 | 108.573 | 0.109 | 10.857
4.416 | 1085.476 | 108.777 | 0.11 | 10.878
4.415 | 1087.524 | 108.983 | 0.109 | 10.898
4.415 | 1089.572 | 109.187 | 0.109 | 10.919
4.433 | 1091.62 | 109.392 | 0.11 | 10.939
4.412 | 1093.668 | 109.597 | 0.109 | 10.96
4.45 | 1095.716 | 109.802 | 0.11 | 10.98
4.448 | 1097.764 | 110.007 | 0.11 | 11.001
4.451 | 1099.812 | 110.212 | 0.11 | 11.021
4.441 | 1101.86 | 110.416 | 0.11 | 11.042
4.447 | 1103.908 | 110.622 | 0.11 | 11.062
4.471 | 1105.956 | 110.826 | 0.111 | 11.083
4.483 | 1108.004 | 111.03 | 0.111 | 11.103
4.493 | 1110.052 | 111.236 | 0.111 | 11.124
4.5 | 1112.1 | 111.44 | 0.112 | 11.144
4.502 | 1114.148 | 111.645 | 0.112 | 11.165
4.5 | 1116.196 | 111.85 | 0.112 | 11.185
4.523 | 1118.244 | 112.054 | 0.112 | 11.205
4.522 | 1120.292 | 112.259 | 0.112 | 11.226
4.52 | 1122.34 | 112.464 | 0.112 | 11.246
4.539 | 1124.388 | 112.669 | 0.113 | 11.267
4.533 | 1126.436 | 112.874 | 0.112 | 11.287
4.555 | 1128.484 | 113.078 | 0.113 | 11.308
4.526 | 1130.532 | 113.283 | 0.112 | 11.328
4.554 | 1132.58 | 113.488 | 0.113 | 11.349
4.548 | 1134.628 | 113.693 | 0.113 | 11.369
4.592 | 1136.676 | 113.897 | 0.114 | 11.39
4.581 | 1138.724 | 114.102 | 0.114 | 11.41
4.586 | 1140.772 | 114.307 | 0.114 | 11.431
4.59 | 1142.82 | 114.513 | 0.114 | 11.451
4.597 | 1144.868 | 114.717 | 0.114 | 11.472
4.614 | 1146.916 | 114.921 | 0.114 | 11.492
4.626 | 1148.964 | 115.127 | 0.115 | 11.513
4.623 | 1151.012 | 115.331 | 0.115 | 11.533
4.633 | 1153.06 | 115.536 | 0.115 | 11.554
4.647 | 1155.108 | 115.741 | 0.115 | 11.574
4.651 | 1157.156 | 115.946 | 0.115 | 11.595
4.638 | 1159.204 | 116.15 | 0.115 | 11.615
4.661 | 1161.252 | 116.356 | 0.116 | 11.636
4.663 | 1163.3 | 116.56 | 0.116 | 11.656
4.681 | 1165.348 | 116.765 | 0.116 | 11.676
4.684 | 1167.396 | 116.97 | 0.116 | 11.697
4.685 | 1169.444 | 117.174 | 0.116 | 11.717
4.694 | 1171.492 | 117.38 | 0.116 | 11.738
4.705 | 1173.54 | 117.584 | 0.117 | 11.758
4.697 | 1175.588 | 117.789 | 0.116 | 11.779
4.715 | 1177.636 | 117.994 | 0.117 | 11.799
4.706 | 1179.684 | 118.199 | 0.117 | 11.82
4.733 | 1181.732 | 118.404 | 0.117 | 11.84
4.733 | 1183.78 | 118.608 | 0.117 | 11.861
4.748 | 1185.828 | 118.813 | 0.118 | 11.881
4.766 | 1187.876 | 119.018 | 0.118 | 11.902
4.755 | 1189.924 | 119.222 | 0.118 | 11.922
4.765 | 1191.972 | 119.427 | 0.118 | 11.943
4.775 | 1194.02 | 119.633 | 0.118 | 11.963
4.77 | 1196.068 | 119.837 | 0.118 | 11.984
4.807 | 1198.116 | 120.042 | 0.119 | 12.004
4.782 | 1200.164 | 120.246 | 0.119 | 12.025
4.77 | 1202.212 | 120.451 | 0.118 | 12.045
4.814 | 1204.26 | 120.656 | 0.119 | 12.066
4.814 | 1206.308 | 120.861 | 0.119 | 12.086
4.809 | 1208.356 | 121.065 | 0.119 | 12.107
4.824 | 1210.404 | 121.27 | 0.12 | 12.127
4.825 | 1212.452 | 121.475 | 0.12 | 12.148
4.838 | 1214.5 | 121.68 | 0.12 | 12.168
4.854 | 1216.548 | 121.885 | 0.12 | 12.189
4.844 | 1218.596 | 122.089 | 0.12 | 12.209
4.845 | 1220.644 | 122.294 | 0.12 | 12.229
4.882 | 1222.692 | 122.5 | 0.121 | 12.25
4.863 | 1224.74 | 122.704 | 0.121 | 12.27
4.875 | 1226.788 | 122.909 | 0.121 | 12.291
4.89 | 1228.836 | 123.114 | 0.121 | 12.311
4.902 | 1230.884 | 123.318 | 0.122 | 12.332
4.895 | 1232.932 | 123.523 | 0.121 | 12.352
4.883 | 1234.98 | 123.728 | 0.121 | 12.373
4.912 | 1237.028 | 123.933 | 0.122 | 12.393
4.939 | 1239.076 | 124.138 | 0.122 | 12.414
4.918 | 1241.124 | 124.343 | 0.122 | 12.434
4.937 | 1243.172 | 124.547 | 0.122 | 12.455
4.95 | 1245.22 | 124.752 | 0.123 | 12.475
4.949 | 1247.268 | 124.957 | 0.123 | 12.496
4.971 | 1249.316 | 125.162 | 0.123 | 12.516
4.981 | 1251.364 | 125.367 | 0.124 | 12.537
4.958 | 1253.412 | 125.572 | 0.123 | 12.557
5.005 | 1255.46 | 125.776 | 0.124 | 12.578
5.001 | 1257.508 | 125.981 | 0.124 | 12.598
4.974 | 1259.556 | 126.186 | 0.123 | 12.619
4.996 | 1261.604 | 126.391 | 0.124 | 12.639
5.004 | 1263.652 | 126.595 | 0.124 | 12.659
5.002 | 1265.7 | 126.8 | 0.124 | 12.68
5.023 | 1267.748 | 127.005 | 0.125 | 12.701
5.018 | 1269.796 | 127.21 | 0.124 | 12.721
5.03 | 1271.844 | 127.414 | 0.125 | 12.741
5.054 | 1273.892 | 127.619 | 0.125 | 12.762
5.048 | 1275.94 | 127.824 | 0.125 | 12.782
5.08 | 1277.988 | 128.029 | 0.126 | 12.803
5.079 | 1280.036 | 128.234 | 0.126 | 12.823
5.064 | 1282.084 | 128.438 | 0.126 | 12.844
5.092 | 1284.132 | 128.643 | 0.126 | 12.864
5.098 | 1286.18 | 128.848 | 0.126 | 12.885
5.099 | 1288.228 | 129.053 | 0.126 | 12.905
5.095 | 1290.276 | 129.258 | 0.126 | 12.926
5.111 | 1292.324 | 129.462 | 0.127 | 12.946
5.104 | 1294.372 | 129.668 | 0.127 | 12.967
5.125 | 1296.42 | 129.872 | 0.127 | 12.987
5.135 | 1298.468 | 130.077 | 0.127 | 13.008
5.145 | 1300.516 | 130.282 | 0.128 | 13.028
5.141 | 1302.564 | 130.486 | 0.128 | 13.049
5.148 | 1304.612 | 130.691 | 0.128 | 13.069
5.147 | 1306.66 | 130.896 | 0.128 | 13.09
5.162 | 1308.708 | 131.101 | 0.128 | 13.11
5.146 | 1310.756 | 131.306 | 0.128 | 13.131
5.149 | 1312.804 | 131.511 | 0.128 | 13.151
5.147 | 1314.852 | 131.715 | 0.128 | 13.172
5.124 | 1316.9 | 131.92 | 0.127 | 13.192
5.128 | 1318.948 | 132.125 | 0.127 | 13.212
5.135 | 1320.996 | 132.329 | 0.127 | 13.233
5.116 | 1323.044 | 132.535 | 0.127 | 13.253
5.142 | 1325.092 | 132.74 | 0.128 | 13.274
5.13 | 1327.14 | 132.944 | 0.127 | 13.294
5.13 | 1329.188 | 133.149 | 0.127 | 13.315
5.129 | 1331.236 | 133.354 | 0.127 | 13.335
5.144 | 1333.284 | 133.559 | 0.128 | 13.356
5.127 | 1335.332 | 133.763 | 0.127 | 13.376
5.145 | 1337.38 | 133.968 | 0.128 | 13.397
5.167 | 1339.428 | 134.173 | 0.128 | 13.417
5.149 | 1341.476 | 134.378 | 0.128 | 13.438
5.168 | 1343.524 | 134.583 | 0.128 | 13.458
5.17 | 1345.572 | 134.788 | 0.128 | 13.479
5.178 | 1347.62 | 134.992 | 0.128 | 13.499
5.182 | 1349.668 | 135.197 | 0.129 | 13.52
5.196 | 1351.716 | 135.402 | 0.129 | 13.54
5.206 | 1353.764 | 135.606 | 0.129 | 13.561
5.205 | 1355.812 | 135.811 | 0.129 | 13.581
5.223 | 1357.86 | 136.016 | 0.13 | 13.602
5.2 | 1359.908 | 136.221 | 0.129 | 13.622
5.197 | 1361.956 | 136.426 | 0.129 | 13.643
5.214 | 1364.004 | 136.63 | 0.129 | 13.663
5.238 | 1366.052 | 136.835 | 0.13 | 13.684
5.217 | 1368.1 | 137.04 | 0.129 | 13.704
5.221 | 1370.148 | 137.244 | 0.129 | 13.724
5.26 | 1372.196 | 137.449 | 0.13 | 13.745
5.246 | 1374.244 | 137.654 | 0.13 | 13.765
5.26 | 1376.292 | 137.859 | 0.13 | 13.786
5.253 | 1378.34 | 138.064 | 0.13 | 13.806
5.278 | 1380.388 | 138.269 | 0.131 | 13.827
5.266 | 1382.436 | 138.473 | 0.131 | 13.847
5.278 | 1384.484 | 138.679 | 0.131 | 13.868
5.301 | 1386.532 | 138.883 | 0.131 | 13.888
5.299 | 1388.58 | 139.088 | 0.131 | 13.909
5.301 | 1390.628 | 139.293 | 0.131 | 13.929
5.301 | 1392.676 | 139.497 | 0.131 | 13.95
5.339 | 1394.724 | 139.703 | 0.132 | 13.97
5.347 | 1396.772 | 139.908 | 0.133 | 13.991
5.345 | 1398.82 | 140.112 | 0.133 | 14.011
5.346 | 1400.868 | 140.317 | 0.133 | 14.032
5.358 | 1402.916 | 140.522 | 0.133 | 14.052
5.382 | 1404.964 | 140.727 | 0.133 | 14.073
5.368 | 1407.012 | 140.931 | 0.133 | 14.093
5.405 | 1409.06 | 141.136 | 0.134 | 14.114
5.389 | 1411.108 | 141.341 | 0.134 | 14.134
5.393 | 1413.156 | 141.546 | 0.134 | 14.155
5.394 | 1415.204 | 141.751 | 0.134 | 14.175
5.406 | 1417.252 | 141.955 | 0.134 | 14.196
5.419 | 1419.3 | 142.16 | 0.134 | 14.216
5.418 | 1421.348 | 142.365 | 0.134 | 14.236
5.457 | 1423.396 | 142.57 | 0.135 | 14.257
5.446 | 1425.444 | 142.775 | 0.135 | 14.277
5.441 | 1427.492 | 142.979 | 0.135 | 14.298
5.463 | 1429.54 | 143.185 | 0.135 | 14.318
5.464 | 1431.588 | 143.389 | 0.135 | 14.339
5.473 | 1433.636 | 143.594 | 0.136 | 14.359
5.504 | 1435.684 | 143.799 | 0.137 | 14.38
5.493 | 1437.732 | 144.003 | 0.136 | 14.4
5.494 | 1439.78 | 144.208 | 0.136 | 14.421
5.516 | 1441.828 | 144.413 | 0.137 | 14.441
5.497 | 1443.876 | 144.617 | 0.136 | 14.462
5.548 | 1445.924 | 144.822 | 0.138 | 14.482
5.537 | 1447.972 | 145.027 | 0.137 | 14.503
5.545 | 1450.02 | 145.232 | 0.138 | 14.523
5.556 | 1452.068 | 145.437 | 0.138 | 14.544
5.55 | 1454.116 | 145.642 | 0.138 | 14.564
5.555 | 1456.164 | 145.847 | 0.138 | 14.585
5.591 | 1458.212 | 146.051 | 0.139 | 14.605
5.579 | 1460.26 | 146.256 | 0.138 | 14.626
5.576 | 1462.308 | 146.461 | 0.138 | 14.646
5.572 | 1464.356 | 146.665 | 0.138 | 14.667
5.583 | 1466.404 | 146.87 | 0.138 | 14.687
5.611 | 1468.452 | 147.076 | 0.139 | 14.708
4.885 | 1470.5 | 147.28 | 0.121 | 14.728
4.783 | 1472.548 | 147.484 | 0.119 | 14.748
-0.541 | 1474.26 | 147.656 | -0.013 | 14.766