## Sheet1
Test Method | MTS EM Tension (Simplified).msm
Sample I. D. | Sample82.mss
Specimen Number | 10
Load (N) | Time (s) | Extension (mm) | Stress (MPa) | Strain (mm/mm)
1.285 | 2.112 | 0.33 | 0.032 | 0.033
2.082 | 4.16 | 0.535 | 0.052 | 0.054
2.481 | 6.208 | 0.739 | 0.062 | 0.074
2.705 | 8.256 | 0.945 | 0.067 | 0.095
2.448 | 10.304 | 1.15 | 0.061 | 0.115
2.277 | 12.352 | 1.355 | 0.056 | 0.135
2.275 | 14.4 | 1.56 | 0.056 | 0.156
2.279 | 16.448 | 1.764 | 0.057 | 0.176
2.286 | 18.496 | 1.969 | 0.057 | 0.197
2.288 | 20.544 | 2.173 | 0.057 | 0.217
2.28 | 22.592 | 2.378 | 0.057 | 0.238
2.284 | 24.64 | 2.583 | 0.057 | 0.258
2.291 | 26.688 | 2.789 | 0.057 | 0.279
2.298 | 28.736 | 2.993 | 0.057 | 0.299
2.295 | 30.784 | 3.198 | 0.057 | 0.32
2.297 | 32.832 | 3.403 | 0.057 | 0.34
2.304 | 34.88 | 3.607 | 0.057 | 0.361
2.293 | 36.928 | 3.813 | 0.057 | 0.381
2.307 | 38.976 | 4.017 | 0.057 | 0.402
2.326 | 41.024 | 4.222 | 0.058 | 0.422
2.314 | 43.072 | 4.427 | 0.057 | 0.443
2.331 | 45.12 | 4.631 | 0.058 | 0.463
2.34 | 47.168 | 4.836 | 0.058 | 0.484
2.339 | 49.216 | 5.041 | 0.058 | 0.504
2.325 | 51.264 | 5.246 | 0.058 | 0.525
2.329 | 53.312 | 5.451 | 0.058 | 0.545
2.337 | 55.36 | 5.656 | 0.058 | 0.566
2.334 | 57.408 | 5.86 | 0.058 | 0.586
2.334 | 59.456 | 6.065 | 0.058 | 0.607
2.327 | 61.504 | 6.27 | 0.058 | 0.627
2.329 | 63.552 | 6.475 | 0.058 | 0.647
2.314 | 65.6 | 6.68 | 0.057 | 0.668
2.294 | 67.648 | 6.885 | 0.057 | 0.689
2.266 | 69.696 | 7.089 | 0.056 | 0.709
2.24 | 71.744 | 7.294 | 0.056 | 0.729
2.235 | 73.792 | 7.499 | 0.055 | 0.75
2.239 | 75.84 | 7.703 | 0.056 | 0.77
2.247 | 77.888 | 7.908 | 0.056 | 0.791
2.251 | 79.936 | 8.113 | 0.056 | 0.811
2.257 | 81.984 | 8.318 | 0.056 | 0.832
2.259 | 84.032 | 8.523 | 0.056 | 0.852
2.272 | 86.08 | 8.727 | 0.056 | 0.873
2.278 | 88.128 | 8.932 | 0.056 | 0.893
2.278 | 90.176 | 9.137 | 0.056 | 0.914
2.268 | 92.224 | 9.341 | 0.056 | 0.934
2.282 | 94.272 | 9.547 | 0.057 | 0.955
2.292 | 96.32 | 9.751 | 0.057 | 0.975
2.29 | 98.368 | 9.957 | 0.057 | 0.996
2.308 | 100.416 | 10.161 | 0.057 | 1.016
2.318 | 102.464 | 10.366 | 0.057 | 1.037
2.331 | 104.512 | 10.572 | 0.058 | 1.057
2.339 | 106.56 | 10.775 | 0.058 | 1.078
2.369 | 108.608 | 10.98 | 0.059 | 1.098
2.372 | 110.656 | 11.185 | 0.059 | 1.119
2.354 | 112.704 | 11.39 | 0.058 | 1.139
2.361 | 114.752 | 11.595 | 0.059 | 1.159
2.375 | 116.8 | 11.8 | 0.059 | 1.18
2.366 | 118.848 | 12.004 | 0.059 | 1.2
2.36 | 120.896 | 12.21 | 0.059 | 1.221
2.361 | 122.944 | 12.414 | 0.059 | 1.241
2.376 | 124.992 | 12.619 | 0.059 | 1.262
2.345 | 127.04 | 12.824 | 0.058 | 1.282
2.336 | 129.088 | 13.028 | 0.058 | 1.303
2.356 | 131.136 | 13.233 | 0.058 | 1.323
2.345 | 133.184 | 13.438 | 0.058 | 1.344
2.306 | 135.232 | 13.643 | 0.057 | 1.364
2.331 | 137.28 | 13.848 | 0.058 | 1.385
2.341 | 139.328 | 14.053 | 0.058 | 1.405
2.309 | 141.376 | 14.257 | 0.057 | 1.426
2.288 | 143.424 | 14.462 | 0.057 | 1.446
2.287 | 145.472 | 14.667 | 0.057 | 1.467
2.287 | 147.52 | 14.871 | 0.057 | 1.487
2.274 | 149.568 | 15.076 | 0.056 | 1.508
2.301 | 151.616 | 15.281 | 0.057 | 1.528
2.312 | 153.664 | 15.486 | 0.057 | 1.549
2.31 | 155.712 | 15.691 | 0.057 | 1.569
2.273 | 157.76 | 15.896 | 0.056 | 1.59
2.298 | 159.808 | 16.1 | 0.057 | 1.61
2.317 | 161.856 | 16.305 | 0.057 | 1.631
2.307 | 163.904 | 16.509 | 0.057 | 1.651
2.303 | 165.952 | 16.715 | 0.057 | 1.672
2.334 | 168 | 16.919 | 0.058 | 1.692
2.37 | 170.048 | 17.124 | 0.059 | 1.712
2.323 | 172.096 | 17.329 | 0.058 | 1.733
2.329 | 174.144 | 17.534 | 0.058 | 1.753
2.337 | 176.192 | 17.74 | 0.058 | 1.774
2.343 | 178.24 | 17.944 | 0.058 | 1.794
2.314 | 180.288 | 18.148 | 0.057 | 1.815
2.346 | 182.336 | 18.354 | 0.058 | 1.835
2.342 | 184.384 | 18.558 | 0.058 | 1.856
2.38 | 186.432 | 18.762 | 0.059 | 1.876
2.359 | 188.48 | 18.968 | 0.059 | 1.897
2.405 | 190.528 | 19.172 | 0.06 | 1.917
2.415 | 192.576 | 19.377 | 0.06 | 1.938
2.404 | 194.624 | 19.582 | 0.06 | 1.958
2.415 | 196.672 | 19.787 | 0.06 | 1.979
2.421 | 198.72 | 19.992 | 0.06 | 1.999
2.436 | 200.768 | 20.196 | 0.06 | 2.02
2.481 | 202.816 | 20.401 | 0.062 | 2.04
2.469 | 204.864 | 20.606 | 0.061 | 2.061
2.482 | 206.912 | 20.811 | 0.062 | 2.081
2.471 | 208.96 | 21.016 | 0.061 | 2.102
2.477 | 211.008 | 21.222 | 0.061 | 2.122
2.475 | 213.056 | 21.425 | 0.061 | 2.142
2.498 | 215.104 | 21.63 | 0.062 | 2.163
2.497 | 217.152 | 21.835 | 0.062 | 2.183
2.516 | 219.2 | 22.039 | 0.062 | 2.204
2.511 | 221.248 | 22.244 | 0.062 | 2.224
2.485 | 223.296 | 22.449 | 0.062 | 2.245
2.538 | 225.344 | 22.654 | 0.063 | 2.265
2.556 | 227.392 | 22.859 | 0.063 | 2.286
2.58 | 229.44 | 23.064 | 0.064 | 2.306
2.585 | 231.488 | 23.268 | 0.064 | 2.327
2.566 | 233.536 | 23.473 | 0.064 | 2.347
2.546 | 235.584 | 23.677 | 0.063 | 2.368
2.576 | 237.632 | 23.883 | 0.064 | 2.388
2.56 | 239.68 | 24.088 | 0.063 | 2.409
2.574 | 241.728 | 24.292 | 0.064 | 2.429
2.558 | 243.776 | 24.497 | 0.063 | 2.45
2.553 | 245.824 | 24.702 | 0.063 | 2.47
2.544 | 247.872 | 24.907 | 0.063 | 2.491
2.545 | 249.92 | 25.112 | 0.063 | 2.511
2.518 | 251.968 | 25.316 | 0.062 | 2.532
2.512 | 254.016 | 25.521 | 0.062 | 2.552
2.498 | 256.064 | 25.726 | 0.062 | 2.573
2.46 | 258.112 | 25.931 | 0.061 | 2.593
2.442 | 260.16 | 26.135 | 0.061 | 2.614
2.429 | 262.208 | 26.34 | 0.06 | 2.634
2.427 | 264.256 | 26.545 | 0.06 | 2.655
2.414 | 266.304 | 26.75 | 0.06 | 2.675
2.41 | 268.352 | 26.955 | 0.06 | 2.695
2.404 | 270.4 | 27.16 | 0.06 | 2.716
2.395 | 272.448 | 27.365 | 0.059 | 2.736
2.37 | 274.496 | 27.569 | 0.059 | 2.757
2.36 | 276.544 | 27.774 | 0.059 | 2.777
2.373 | 278.592 | 27.979 | 0.059 | 2.798
2.367 | 280.64 | 28.184 | 0.059 | 2.818
2.373 | 282.688 | 28.39 | 0.059 | 2.839
2.385 | 284.736 | 28.593 | 0.059 | 2.859
2.385 | 286.784 | 28.798 | 0.059 | 2.88
2.384 | 288.832 | 29.003 | 0.059 | 2.9
2.377 | 290.88 | 29.208 | 0.059 | 2.921
2.401 | 292.928 | 29.412 | 0.06 | 2.941
2.416 | 294.976 | 29.617 | 0.06 | 2.962
2.418 | 297.024 | 29.822 | 0.06 | 2.982
2.431 | 299.072 | 30.027 | 0.06 | 3.003
2.435 | 301.12 | 30.232 | 0.06 | 3.023
2.449 | 303.168 | 30.436 | 0.061 | 3.044
2.428 | 305.216 | 30.641 | 0.06 | 3.064
2.441 | 307.264 | 30.846 | 0.061 | 3.085
2.47 | 309.312 | 31.051 | 0.061 | 3.105
2.475 | 311.36 | 31.256 | 0.061 | 3.126
2.476 | 313.408 | 31.46 | 0.061 | 3.146
2.475 | 315.456 | 31.665 | 0.061 | 3.166
2.48 | 317.504 | 31.87 | 0.061 | 3.187
2.497 | 319.552 | 32.075 | 0.062 | 3.207
2.476 | 321.6 | 32.28 | 0.061 | 3.228
2.474 | 323.648 | 32.485 | 0.061 | 3.248
2.488 | 325.696 | 32.689 | 0.062 | 3.269
2.467 | 327.744 | 32.894 | 0.061 | 3.289
2.452 | 329.792 | 33.099 | 0.061 | 3.31
2.439 | 331.84 | 33.303 | 0.06 | 3.33
2.45 | 333.888 | 33.508 | 0.061 | 3.351
2.435 | 335.936 | 33.713 | 0.06 | 3.371
2.479 | 337.984 | 33.918 | 0.061 | 3.392
2.467 | 340.032 | 34.123 | 0.061 | 3.412
2.457 | 342.08 | 34.328 | 0.061 | 3.433
2.482 | 344.128 | 34.533 | 0.062 | 3.453
2.485 | 346.176 | 34.737 | 0.062 | 3.474
2.481 | 348.224 | 34.942 | 0.062 | 3.494
2.503 | 350.272 | 35.147 | 0.062 | 3.515
2.493 | 352.32 | 35.352 | 0.062 | 3.535
2.494 | 354.368 | 35.557 | 0.062 | 3.556
2.507 | 356.416 | 35.761 | 0.062 | 3.576
2.509 | 358.464 | 35.966 | 0.062 | 3.597
2.511 | 360.512 | 36.171 | 0.062 | 3.617
2.521 | 362.56 | 36.376 | 0.063 | 3.638
2.525 | 364.608 | 36.58 | 0.063 | 3.658
2.506 | 366.656 | 36.785 | 0.062 | 3.679
2.518 | 368.704 | 36.99 | 0.062 | 3.699
2.521 | 370.752 | 37.195 | 0.063 | 3.719
2.491 | 372.8 | 37.4 | 0.062 | 3.74
2.491 | 374.848 | 37.604 | 0.062 | 3.76
2.517 | 376.896 | 37.809 | 0.062 | 3.781
2.515 | 378.944 | 38.014 | 0.062 | 3.801
2.5 | 380.992 | 38.219 | 0.062 | 3.822
2.507 | 383.04 | 38.423 | 0.062 | 3.842
2.522 | 385.088 | 38.628 | 0.063 | 3.863
2.483 | 387.136 | 38.833 | 0.062 | 3.883
2.496 | 389.184 | 39.038 | 0.062 | 3.904
2.473 | 391.232 | 39.243 | 0.061 | 3.924
2.473 | 393.28 | 39.447 | 0.061 | 3.945
2.468 | 395.328 | 39.653 | 0.061 | 3.965
2.482 | 397.376 | 39.857 | 0.062 | 3.986
2.484 | 399.424 | 40.062 | 0.062 | 4.006
2.462 | 401.472 | 40.267 | 0.061 | 4.027
2.46 | 403.52 | 40.471 | 0.061 | 4.047
2.456 | 405.568 | 40.676 | 0.061 | 4.068
2.441 | 407.616 | 40.882 | 0.061 | 4.088
2.455 | 409.664 | 41.086 | 0.061 | 4.109
2.473 | 411.712 | 41.291 | 0.061 | 4.129
2.442 | 413.76 | 41.496 | 0.061 | 4.15
2.464 | 415.808 | 41.701 | 0.061 | 4.17
2.456 | 417.856 | 41.905 | 0.061 | 4.191
2.46 | 419.904 | 42.11 | 0.061 | 4.211
2.464 | 421.952 | 42.315 | 0.061 | 4.231
2.466 | 424 | 42.52 | 0.061 | 4.252
2.451 | 426.048 | 42.725 | 0.061 | 4.273
2.458 | 428.096 | 42.929 | 0.061 | 4.293
2.462 | 430.144 | 43.134 | 0.061 | 4.313
2.449 | 432.192 | 43.338 | 0.061 | 4.334
2.452 | 434.24 | 43.544 | 0.061 | 4.354
2.428 | 436.288 | 43.749 | 0.06 | 4.375
2.45 | 438.336 | 43.953 | 0.061 | 4.395
2.448 | 440.384 | 44.158 | 0.061 | 4.416
2.479 | 442.432 | 44.363 | 0.061 | 4.436
2.467 | 444.48 | 44.568 | 0.061 | 4.457
2.473 | 446.528 | 44.772 | 0.061 | 4.477
2.482 | 448.576 | 44.977 | 0.062 | 4.498
2.476 | 450.624 | 45.182 | 0.061 | 4.518
2.485 | 452.672 | 45.387 | 0.062 | 4.539
2.469 | 454.72 | 45.591 | 0.061 | 4.559
2.485 | 456.768 | 45.797 | 0.062 | 4.58
2.502 | 458.816 | 46.001 | 0.062 | 4.6
2.495 | 460.864 | 46.206 | 0.062 | 4.621
2.498 | 462.912 | 46.411 | 0.062 | 4.641
2.477 | 464.96 | 46.615 | 0.061 | 4.662
2.505 | 467.008 | 46.82 | 0.062 | 4.682
2.518 | 469.056 | 47.025 | 0.062 | 4.703
2.529 | 471.104 | 47.23 | 0.063 | 4.723
2.537 | 473.152 | 47.435 | 0.063 | 4.743
2.528 | 475.2 | 47.639 | 0.063 | 4.764
2.528 | 477.248 | 47.844 | 0.063 | 4.784
2.536 | 479.296 | 48.05 | 0.063 | 4.805
2.544 | 481.344 | 48.254 | 0.063 | 4.825
2.568 | 483.392 | 48.459 | 0.064 | 4.846
2.565 | 485.44 | 48.664 | 0.064 | 4.866
2.578 | 487.488 | 48.869 | 0.064 | 4.887
2.581 | 489.536 | 49.073 | 0.064 | 4.907
2.596 | 491.584 | 49.278 | 0.064 | 4.928
2.585 | 493.632 | 49.482 | 0.064 | 4.948
2.579 | 495.68 | 49.688 | 0.064 | 4.969
2.566 | 497.728 | 49.893 | 0.064 | 4.989
2.614 | 499.776 | 50.097 | 0.065 | 5.01
2.614 | 501.824 | 50.302 | 0.065 | 5.03
2.606 | 503.872 | 50.507 | 0.065 | 5.051
2.616 | 505.92 | 50.712 | 0.065 | 5.071
2.615 | 507.968 | 50.917 | 0.065 | 5.092
2.617 | 510.016 | 51.121 | 0.065 | 5.112
2.625 | 512.064 | 51.325 | 0.065 | 5.133
2.631 | 514.112 | 51.531 | 0.065 | 5.153
2.646 | 516.16 | 51.736 | 0.066 | 5.174
2.631 | 518.208 | 51.941 | 0.065 | 5.194
2.637 | 520.256 | 52.145 | 0.065 | 5.214
2.648 | 522.304 | 52.35 | 0.066 | 5.235
2.644 | 524.352 | 52.555 | 0.066 | 5.256
2.666 | 526.4 | 52.759 | 0.066 | 5.276
2.671 | 528.448 | 52.964 | 0.066 | 5.296
2.678 | 530.496 | 53.169 | 0.066 | 5.317
2.671 | 532.544 | 53.373 | 0.066 | 5.337
2.675 | 534.592 | 53.579 | 0.066 | 5.358
2.681 | 536.64 | 53.783 | 0.066 | 5.378
2.674 | 538.688 | 53.988 | 0.066 | 5.399
2.67 | 540.736 | 54.194 | 0.066 | 5.419
2.67 | 542.784 | 54.398 | 0.066 | 5.44
2.669 | 544.832 | 54.603 | 0.066 | 5.46
2.68 | 546.88 | 54.807 | 0.066 | 5.481
2.697 | 548.928 | 55.012 | 0.067 | 5.501
2.686 | 550.976 | 55.217 | 0.067 | 5.522
2.678 | 553.024 | 55.422 | 0.066 | 5.542
2.675 | 555.072 | 55.626 | 0.066 | 5.563
2.676 | 557.12 | 55.832 | 0.066 | 5.583
2.677 | 559.168 | 56.037 | 0.066 | 5.604
2.684 | 561.216 | 56.241 | 0.067 | 5.624
2.688 | 563.264 | 56.446 | 0.067 | 5.645
2.706 | 565.312 | 56.651 | 0.067 | 5.665
2.727 | 567.36 | 56.856 | 0.068 | 5.686
2.731 | 569.408 | 57.061 | 0.068 | 5.706
2.728 | 571.456 | 57.265 | 0.068 | 5.726
2.722 | 573.504 | 57.47 | 0.068 | 5.747
2.737 | 575.552 | 57.675 | 0.068 | 5.767
2.733 | 577.6 | 57.88 | 0.068 | 5.788
2.73 | 579.648 | 58.085 | 0.068 | 5.809
2.762 | 581.696 | 58.289 | 0.069 | 5.829
2.75 | 583.744 | 58.493 | 0.068 | 5.849
2.74 | 585.792 | 58.699 | 0.068 | 5.87
2.771 | 587.84 | 58.904 | 0.069 | 5.89
2.763 | 589.888 | 59.108 | 0.069 | 5.911
2.76 | 591.936 | 59.313 | 0.068 | 5.931
2.775 | 593.984 | 59.518 | 0.069 | 5.952
2.774 | 596.032 | 59.723 | 0.069 | 5.972
2.758 | 598.08 | 59.927 | 0.068 | 5.993
2.775 | 600.128 | 60.132 | 0.069 | 6.013
2.782 | 602.176 | 60.337 | 0.069 | 6.034
2.784 | 604.224 | 60.542 | 0.069 | 6.054
2.793 | 606.272 | 60.747 | 0.069 | 6.075
2.804 | 608.32 | 60.952 | 0.07 | 6.095
2.785 | 610.368 | 61.156 | 0.069 | 6.116
2.784 | 612.416 | 61.362 | 0.069 | 6.136
2.794 | 614.464 | 61.566 | 0.069 | 6.157
2.771 | 616.512 | 61.771 | 0.069 | 6.177
2.798 | 618.56 | 61.975 | 0.069 | 6.197
2.793 | 620.608 | 62.18 | 0.069 | 6.218
2.786 | 622.656 | 62.385 | 0.069 | 6.239
2.796 | 624.704 | 62.591 | 0.069 | 6.259
2.808 | 626.752 | 62.795 | 0.07 | 6.279
2.823 | 628.8 | 62.999 | 0.07 | 6.3
2.772 | 630.848 | 63.205 | 0.069 | 6.321
2.802 | 632.896 | 63.409 | 0.069 | 6.341
2.796 | 634.944 | 63.614 | 0.069 | 6.361
2.78 | 636.992 | 63.819 | 0.069 | 6.382
2.771 | 639.04 | 64.024 | 0.069 | 6.402
2.809 | 641.088 | 64.229 | 0.07 | 6.423
2.765 | 643.136 | 64.433 | 0.069 | 6.443
2.766 | 645.184 | 64.638 | 0.069 | 6.464
2.772 | 647.232 | 64.843 | 0.069 | 6.484
2.768 | 649.28 | 65.048 | 0.069 | 6.505
2.757 | 651.328 | 65.253 | 0.068 | 6.525
2.723 | 653.376 | 65.458 | 0.068 | 6.546
2.754 | 655.424 | 65.661 | 0.068 | 6.566
2.759 | 657.472 | 65.867 | 0.068 | 6.587
2.755 | 659.52 | 66.072 | 0.068 | 6.607
2.745 | 661.568 | 66.276 | 0.068 | 6.628
2.743 | 663.616 | 66.481 | 0.068 | 6.648
2.751 | 665.664 | 66.687 | 0.068 | 6.669
2.766 | 667.712 | 66.891 | 0.069 | 6.689
2.732 | 669.76 | 67.096 | 0.068 | 6.71
2.746 | 671.808 | 67.3 | 0.068 | 6.73
2.715 | 673.856 | 67.505 | 0.067 | 6.75
2.741 | 675.904 | 67.71 | 0.068 | 6.771
2.739 | 677.952 | 67.915 | 0.068 | 6.791
2.734 | 680 | 68.12 | 0.068 | 6.812
2.739 | 682.048 | 68.324 | 0.068 | 6.832
2.722 | 684.096 | 68.529 | 0.068 | 6.853
2.72 | 686.144 | 68.734 | 0.067 | 6.873
2.728 | 688.192 | 68.939 | 0.068 | 6.894
2.727 | 690.24 | 69.142 | 0.068 | 6.914
2.737 | 692.288 | 69.349 | 0.068 | 6.935
2.737 | 694.336 | 69.553 | 0.068 | 6.955
2.736 | 696.384 | 69.758 | 0.068 | 6.976
2.729 | 698.432 | 69.963 | 0.068 | 6.996
2.738 | 700.48 | 70.167 | 0.068 | 7.017
2.744 | 702.528 | 70.373 | 0.068 | 7.037
2.759 | 704.576 | 70.577 | 0.068 | 7.058
2.736 | 706.624 | 70.782 | 0.068 | 7.078
2.744 | 708.672 | 70.987 | 0.068 | 7.099
2.761 | 710.72 | 71.192 | 0.068 | 7.119
2.754 | 712.768 | 71.397 | 0.068 | 7.14
2.75 | 714.816 | 71.601 | 0.068 | 7.16
2.746 | 716.864 | 71.806 | 0.068 | 7.181
2.758 | 718.912 | 72.011 | 0.068 | 7.201
2.757 | 720.96 | 72.216 | 0.068 | 7.222
2.755 | 723.008 | 72.421 | 0.068 | 7.242
2.743 | 725.056 | 72.626 | 0.068 | 7.263
2.742 | 727.104 | 72.829 | 0.068 | 7.283
2.739 | 729.152 | 73.035 | 0.068 | 7.303
2.746 | 731.2 | 73.24 | 0.068 | 7.324
2.736 | 733.248 | 73.444 | 0.068 | 7.344
2.719 | 735.296 | 73.649 | 0.067 | 7.365
2.708 | 737.344 | 73.855 | 0.067 | 7.385
2.716 | 739.392 | 74.058 | 0.067 | 7.406
2.722 | 741.44 | 74.264 | 0.068 | 7.426
2.717 | 743.488 | 74.468 | 0.067 | 7.447
2.743 | 745.536 | 74.673 | 0.068 | 7.467
2.703 | 747.584 | 74.878 | 0.067 | 7.488
2.706 | 749.632 | 75.083 | 0.067 | 7.508
2.692 | 751.68 | 75.287 | 0.067 | 7.529
2.725 | 753.728 | 75.493 | 0.068 | 7.549
2.7 | 755.776 | 75.697 | 0.067 | 7.57
2.702 | 757.824 | 75.902 | 0.067 | 7.59
2.691 | 759.872 | 76.107 | 0.067 | 7.611
2.691 | 761.92 | 76.311 | 0.067 | 7.631
2.679 | 763.968 | 76.517 | 0.066 | 7.652
2.656 | 766.016 | 76.721 | 0.066 | 7.672
2.648 | 768.064 | 76.926 | 0.066 | 7.693
2.639 | 770.112 | 77.131 | 0.065 | 7.713
2.643 | 772.16 | 77.335 | 0.066 | 7.734
2.631 | 774.208 | 77.541 | 0.065 | 7.754
2.635 | 776.256 | 77.746 | 0.065 | 7.775
2.638 | 778.304 | 77.95 | 0.065 | 7.795
2.639 | 780.352 | 78.155 | 0.065 | 7.815
2.649 | 782.4 | 78.36 | 0.066 | 7.836
2.628 | 784.448 | 78.564 | 0.065 | 7.856
2.637 | 786.496 | 78.769 | 0.065 | 7.877
2.656 | 788.544 | 78.974 | 0.066 | 7.897
2.663 | 790.592 | 79.178 | 0.066 | 7.918
2.638 | 792.64 | 79.384 | 0.065 | 7.938
2.668 | 794.688 | 79.589 | 0.066 | 7.959
2.655 | 796.736 | 79.794 | 0.066 | 7.979
2.69 | 798.784 | 79.998 | 0.067 | 8
2.671 | 800.832 | 80.202 | 0.066 | 8.02
2.697 | 802.88 | 80.408 | 0.067 | 8.041
2.699 | 804.928 | 80.613 | 0.067 | 8.061
2.733 | 806.976 | 80.817 | 0.068 | 8.082
2.73 | 809.024 | 81.023 | 0.068 | 8.102
2.748 | 811.072 | 81.227 | 0.068 | 8.123
2.753 | 813.12 | 81.432 | 0.068 | 8.143
2.758 | 815.168 | 81.636 | 0.068 | 8.164
2.778 | 817.216 | 81.841 | 0.069 | 8.184
2.807 | 819.264 | 82.046 | 0.07 | 8.205
2.798 | 821.312 | 82.251 | 0.069 | 8.225
2.823 | 823.36 | 82.455 | 0.07 | 8.246
2.847 | 825.408 | 82.661 | 0.071 | 8.266
2.834 | 827.456 | 82.865 | 0.07 | 8.287
2.861 | 829.504 | 83.07 | 0.071 | 8.307
2.873 | 831.552 | 83.275 | 0.071 | 8.328
2.854 | 833.6 | 83.479 | 0.071 | 8.348
2.893 | 835.648 | 83.684 | 0.072 | 8.368
2.899 | 837.696 | 83.889 | 0.072 | 8.389
2.922 | 839.744 | 84.094 | 0.072 | 8.409
2.948 | 841.792 | 84.298 | 0.073 | 8.43
2.956 | 843.84 | 84.503 | 0.073 | 8.45
2.941 | 845.888 | 84.708 | 0.073 | 8.471
2.968 | 847.936 | 84.914 | 0.074 | 8.491
2.989 | 849.984 | 85.118 | 0.074 | 8.512
2.967 | 852.032 | 85.323 | 0.074 | 8.532
2.975 | 854.08 | 85.528 | 0.074 | 8.553
3.003 | 856.128 | 85.732 | 0.074 | 8.573
2.994 | 858.176 | 85.937 | 0.074 | 8.594
3.016 | 860.224 | 86.142 | 0.075 | 8.614
3.04 | 862.272 | 86.347 | 0.075 | 8.635
3.029 | 864.32 | 86.552 | 0.075 | 8.655
3.017 | 866.368 | 86.757 | 0.075 | 8.676
3.047 | 868.416 | 86.961 | 0.076 | 8.696
3.044 | 870.464 | 87.167 | 0.075 | 8.717
3.045 | 872.512 | 87.371 | 0.076 | 8.737
3.066 | 874.56 | 87.575 | 0.076 | 8.758
3.098 | 876.608 | 87.781 | 0.077 | 8.778
3.085 | 878.656 | 87.985 | 0.077 | 8.799
3.103 | 880.704 | 88.191 | 0.077 | 8.819
3.113 | 882.752 | 88.395 | 0.077 | 8.839
3.106 | 884.8 | 88.599 | 0.077 | 8.86
3.081 | 886.848 | 88.804 | 0.076 | 8.88
3.121 | 888.896 | 89.009 | 0.077 | 8.901
3.133 | 890.944 | 89.214 | 0.078 | 8.921
3.125 | 892.992 | 89.419 | 0.078 | 8.942
3.132 | 895.04 | 89.623 | 0.078 | 8.962
3.156 | 897.088 | 89.828 | 0.078 | 8.983
3.16 | 899.136 | 90.033 | 0.078 | 9.003
3.145 | 901.184 | 90.238 | 0.078 | 9.024
3.153 | 903.232 | 90.443 | 0.078 | 9.044
3.164 | 905.28 | 90.647 | 0.078 | 9.065
3.177 | 907.328 | 90.852 | 0.079 | 9.085
3.177 | 909.376 | 91.057 | 0.079 | 9.106
3.174 | 911.424 | 91.262 | 0.079 | 9.126
3.134 | 913.472 | 91.466 | 0.078 | 9.147
3.206 | 915.52 | 91.671 | 0.08 | 9.167
3.2 | 917.568 | 91.876 | 0.079 | 9.188
3.225 | 919.616 | 92.081 | 0.08 | 9.208
3.218 | 921.664 | 92.286 | 0.08 | 9.229
3.208 | 923.712 | 92.491 | 0.08 | 9.249
3.246 | 925.76 | 92.696 | 0.081 | 9.27
3.225 | 927.808 | 92.9 | 0.08 | 9.29
3.23 | 929.856 | 93.105 | 0.08 | 9.31
3.221 | 931.904 | 93.31 | 0.08 | 9.331
3.227 | 933.952 | 93.515 | 0.08 | 9.351
3.215 | 936 | 93.719 | 0.08 | 9.372
3.127 | 938.048 | 93.925 | 0.078 | 9.392
3.127 | 940.096 | 94.129 | 0.078 | 9.413
3.115 | 942.144 | 94.335 | 0.077 | 9.433
3.057 | 944.192 | 94.539 | 0.076 | 9.454
3.12 | 946.24 | 94.743 | 0.077 | 9.474
3.126 | 948.288 | 94.949 | 0.078 | 9.495
3.101 | 950.336 | 95.154 | 0.077 | 9.515
3.112 | 952.384 | 95.358 | 0.077 | 9.536
3.111 | 954.432 | 95.563 | 0.077 | 9.556
3.106 | 956.48 | 95.768 | 0.077 | 9.577
3.113 | 958.528 | 95.972 | 0.077 | 9.597
3.128 | 960.576 | 96.177 | 0.078 | 9.618
3.137 | 962.624 | 96.382 | 0.078 | 9.638
3.133 | 964.672 | 96.587 | 0.078 | 9.659
3.13 | 966.72 | 96.791 | 0.078 | 9.679
3.12 | 968.768 | 96.996 | 0.077 | 9.7
3.135 | 970.816 | 97.202 | 0.078 | 9.72
3.158 | 972.864 | 97.406 | 0.078 | 9.741
3.162 | 974.912 | 97.611 | 0.078 | 9.761
3.169 | 976.96 | 97.816 | 0.079 | 9.782
3.187 | 979.008 | 98.02 | 0.079 | 9.802
3.181 | 981.056 | 98.225 | 0.079 | 9.822
3.207 | 983.104 | 98.43 | 0.08 | 9.843
3.195 | 985.152 | 98.634 | 0.079 | 9.863
3.194 | 987.2 | 98.839 | 0.079 | 9.884
3.192 | 989.248 | 99.044 | 0.079 | 9.904
3.179 | 991.296 | 99.249 | 0.079 | 9.925
3.183 | 993.344 | 99.454 | 0.079 | 9.945
3.174 | 995.392 | 99.659 | 0.079 | 9.966
3.191 | 997.44 | 99.863 | 0.079 | 9.986
3.207 | 999.488 | 100.068 | 0.08 | 10.007
3.191 | 1001.536 | 100.272 | 0.079 | 10.027
3.202 | 1003.584 | 100.478 | 0.079 | 10.048
3.206 | 1005.632 | 100.683 | 0.08 | 10.068
3.219 | 1007.68 | 100.887 | 0.08 | 10.089
3.219 | 1009.728 | 101.093 | 0.08 | 10.109
3.236 | 1011.776 | 101.297 | 0.08 | 10.13
3.222 | 1013.824 | 101.503 | 0.08 | 10.15
3.24 | 1015.872 | 101.707 | 0.08 | 10.171
3.259 | 1017.92 | 101.911 | 0.081 | 10.191
3.262 | 1019.968 | 102.117 | 0.081 | 10.212
3.254 | 1022.016 | 102.322 | 0.081 | 10.232
3.282 | 1024.064 | 102.526 | 0.081 | 10.253
3.273 | 1026.112 | 102.731 | 0.081 | 10.273
3.268 | 1028.16 | 102.936 | 0.081 | 10.294
3.291 | 1030.208 | 103.14 | 0.082 | 10.314
3.283 | 1032.256 | 103.345 | 0.081 | 10.335
3.28 | 1034.304 | 103.55 | 0.081 | 10.355
3.286 | 1036.352 | 103.755 | 0.081 | 10.375
3.296 | 1038.4 | 103.959 | 0.082 | 10.396
3.294 | 1040.448 | 104.164 | 0.082 | 10.416
3.309 | 1042.496 | 104.369 | 0.082 | 10.437
3.305 | 1044.544 | 104.574 | 0.082 | 10.457
3.32 | 1046.592 | 104.778 | 0.082 | 10.478
3.299 | 1048.64 | 104.984 | 0.082 | 10.498
3.299 | 1050.688 | 105.188 | 0.082 | 10.519
3.328 | 1052.736 | 105.393 | 0.083 | 10.539
3.312 | 1054.784 | 105.598 | 0.082 | 10.56
3.312 | 1056.832 | 105.803 | 0.082 | 10.58
3.33 | 1058.88 | 106.007 | 0.083 | 10.601
3.319 | 1060.928 | 106.213 | 0.082 | 10.621
3.318 | 1062.976 | 106.417 | 0.082 | 10.642
3.328 | 1065.024 | 106.622 | 0.083 | 10.662
3.306 | 1067.072 | 106.827 | 0.082 | 10.683
3.299 | 1069.12 | 107.031 | 0.082 | 10.703
3.315 | 1071.168 | 107.236 | 0.082 | 10.724
3.312 | 1073.216 | 107.441 | 0.082 | 10.744
3.276 | 1075.264 | 107.646 | 0.081 | 10.765
3.279 | 1077.312 | 107.851 | 0.081 | 10.785
3.305 | 1079.36 | 108.056 | 0.082 | 10.806
3.294 | 1081.408 | 108.26 | 0.082 | 10.826
3.277 | 1083.456 | 108.466 | 0.081 | 10.847
3.281 | 1085.504 | 108.671 | 0.081 | 10.867
3.278 | 1087.552 | 108.875 | 0.081 | 10.887
3.259 | 1089.6 | 109.08 | 0.081 | 10.908
3.298 | 1091.648 | 109.284 | 0.082 | 10.928
3.301 | 1093.696 | 109.49 | 0.082 | 10.949
3.299 | 1095.744 | 109.694 | 0.082 | 10.969
3.338 | 1097.792 | 109.898 | 0.083 | 10.99
3.332 | 1099.84 | 110.104 | 0.083 | 11.01
3.298 | 1101.888 | 110.309 | 0.082 | 11.031
3.342 | 1103.936 | 110.513 | 0.083 | 11.051
3.377 | 1105.984 | 110.719 | 0.084 | 11.072
3.34 | 1108.032 | 110.923 | 0.083 | 11.092
3.359 | 1110.08 | 111.127 | 0.083 | 11.113
3.369 | 1112.128 | 111.332 | 0.084 | 11.133
3.385 | 1114.176 | 111.537 | 0.084 | 11.154
3.385 | 1116.224 | 111.742 | 0.084 | 11.174
3.381 | 1118.272 | 111.947 | 0.084 | 11.195
3.392 | 1120.32 | 112.153 | 0.084 | 11.215
3.393 | 1122.368 | 112.357 | 0.084 | 11.236
3.394 | 1124.416 | 112.561 | 0.084 | 11.256
3.418 | 1126.464 | 112.766 | 0.085 | 11.277
3.41 | 1128.512 | 112.971 | 0.085 | 11.297
3.392 | 1130.56 | 113.175 | 0.084 | 11.317
3.393 | 1132.608 | 113.381 | 0.084 | 11.338
3.398 | 1134.656 | 113.585 | 0.084 | 11.358
3.398 | 1136.704 | 113.79 | 0.084 | 11.379
3.375 | 1138.752 | 113.995 | 0.084 | 11.4
3.393 | 1140.8 | 114.199 | 0.084 | 11.42
3.404 | 1142.848 | 114.404 | 0.084 | 11.44
3.391 | 1144.896 | 114.609 | 0.084 | 11.461
3.375 | 1146.944 | 114.814 | 0.084 | 11.481
3.385 | 1148.992 | 115.019 | 0.084 | 11.502
3.369 | 1151.04 | 115.224 | 0.084 | 11.522
3.383 | 1153.088 | 115.428 | 0.084 | 11.543
3.386 | 1155.136 | 115.633 | 0.084 | 11.563
3.398 | 1157.184 | 115.839 | 0.084 | 11.584
3.397 | 1159.232 | 116.043 | 0.084 | 11.604
3.399 | 1161.28 | 116.248 | 0.084 | 11.625
3.402 | 1163.328 | 116.452 | 0.084 | 11.645
3.403 | 1165.376 | 116.658 | 0.084 | 11.666
3.388 | 1167.424 | 116.862 | 0.084 | 11.686
3.389 | 1169.472 | 117.066 | 0.084 | 11.707
3.421 | 1171.52 | 117.272 | 0.085 | 11.727
3.437 | 1173.568 | 117.477 | 0.085 | 11.748
3.432 | 1175.616 | 117.681 | 0.085 | 11.768
3.466 | 1177.664 | 117.887 | 0.086 | 11.789
3.473 | 1179.712 | 118.091 | 0.086 | 11.809
3.482 | 1181.76 | 118.295 | 0.086 | 11.829
3.485 | 1183.808 | 118.5 | 0.086 | 11.85
3.502 | 1185.856 | 118.705 | 0.087 | 11.87
3.496 | 1187.904 | 118.91 | 0.087 | 11.891
3.52 | 1189.952 | 119.115 | 0.087 | 11.911
3.523 | 1192 | 119.32 | 0.087 | 11.932
3.513 | 1194.048 | 119.524 | 0.087 | 11.952
3.532 | 1196.096 | 119.729 | 0.088 | 11.973
3.559 | 1198.144 | 119.934 | 0.088 | 11.993
3.547 | 1200.192 | 120.139 | 0.088 | 12.014
3.562 | 1202.24 | 120.343 | 0.088 | 12.034
3.55 | 1204.288 | 120.548 | 0.088 | 12.055
3.571 | 1206.336 | 120.753 | 0.089 | 12.075
3.568 | 1208.384 | 120.958 | 0.088 | 12.096
3.583 | 1210.432 | 121.163 | 0.089 | 12.116
3.584 | 1212.48 | 121.367 | 0.089 | 12.137
3.585 | 1214.528 | 121.572 | 0.089 | 12.157
3.586 | 1216.576 | 121.777 | 0.089 | 12.178
3.591 | 1218.624 | 121.982 | 0.089 | 12.198
3.591 | 1220.672 | 122.187 | 0.089 | 12.219
3.605 | 1222.72 | 122.392 | 0.089 | 12.239
3.585 | 1224.768 | 122.596 | 0.089 | 12.26
3.605 | 1226.816 | 122.801 | 0.089 | 12.28
3.599 | 1228.864 | 123.007 | 0.089 | 12.301
3.603 | 1230.912 | 123.211 | 0.089 | 12.321
3.612 | 1232.96 | 123.416 | 0.09 | 12.342
3.611 | 1235.008 | 123.62 | 0.09 | 12.362
3.593 | 1237.056 | 123.825 | 0.089 | 12.383
3.626 | 1239.104 | 124.03 | 0.09 | 12.403
3.628 | 1241.152 | 124.234 | 0.09 | 12.423
3.616 | 1243.2 | 124.439 | 0.09 | 12.444
-0.536 | 1245.23 | 124.643 | -0.013 | 12.464